## Sheet1
Notes:
Accronyms for catalyst preparation methods
incipient to wetness impregnation (IWI), wet impregnation (WI), co-impregnation (CI), sequential impregnation (SI), sol-gel precipitation (SGP), co-precipitation (CP),
homogenous deposition precipitation (HDP), Urea Gelation co-precipitation (UGC), solution combustion technique (SCT), flame spray pyrolysis (FSP), micro emulsion (ME), deposition precipitation (DP)
Accronyms for some supports
Zeolite (ZEO), hydroxyapatite (HAP), Activated Carbon (ACC) | [92 empty] | Shomate Equation Coefficients
[94 empty] | CO | H2O | CO2 | H2
[93 empty] | A | 25.56759 | 30.092 | 24.99735 | 33.066178
[93 empty] | B | 6.09613 | 6.832514 | 55.18696 | -11.363417
[93 empty] | C | 4.054656 | 6.793435 | -33.69137 | 11.432816
[93 empty] | D | -2.671301 | -2.53448 | 7.948387 | -2.772874
[93 empty] | E | 0.131021 | 0.082139 | -0.136638 | -0.158558
[93 empty] | F | -118.0089 | -250.881 | -403.6075 | -9.980797
[93 empty] | G | 227.3665 | 223.3967 | 228.2431 | 172.707974
[93 empty] | H | -110.5271 | -241.8264 | -393.5224 | 0
[93 empty] | H(298), gas kJ/mol | -110.53 | -241.826 | -393.51 | 0
[93 empty] | Reference | http://webbook.nist.gov/cgi/cbook.cgi?ID=C630080&Mask=1#Thermo-Gas
|  |  | Base Metal (wt %) | [6 empty] | Catalyst Preparation Method | [11 empty] | Calcination conditions |  | Support type | [20 empty] | Promoter type and weight % | [28 empty] | Operating Conditions | [11 empty] | Output | Conversion Units | [5 empty] | Enthalpy Calculations |  |  |  | Entropy Calculations |  |  |  | Gibbs Calculations |  |  |  | dG(T) | dH(T) | dS(T) | dG(T) | Keq | Inlet Feed Flowrate (Volume) |  |  |  | Inlet Feed Flowrate (Mass) |  |  |  | Outlet Flowrate (Mass) |  |  |  |  | Beta |  | 1-Beta | k-for
Total # of Data | Reference | Data | Pt | Au | Ru | Rh | Ir | Cu | Pd | IWI | WI | CI | SI | SGP | CP | HDP | UGC | SCT | FSP | ME | DP | Calc T (oC) | Calc T. (hr) | Al2O3 | MgO | CeO2 | TiO2 | ZEO | MnO | Y203 | ZrO2 | HAP | ACC | Tb4O7 | HfO2 | La2O3 | Co3O4 | ThO2 | SiO2 | Fe2O3 | Sm2O3 | Gd2O3 | Yb2O3 | CaO | Li | Ce | Co | Mg | Fe | Mn | Zr | K | Ni | Ca | Cs | V | Rb | Y | Na | La | Gd | Yb | Zn | Re | Ti | Cr | Ho | Nd | Tm | Sm | Er | Sr | YSZ | Temperature (C) | Temperature (K)) | H2 vol.% | O2 vol.% | CO vol.% | H2O vol.% | CO2 vol.% | CH4 vol.% | TOS (min) | W/F (mg.min/ml) | F/W (mL_Tot/min/mgCat) | F_CO/W (mL_CO/min/mgCat) | CO Conversion | mol/mL | F_molsCO/min/mgCat | Rate_molsCO/min/mgCat | gCat/molMetal | molsCO/min/molMetal | K | H(T) - CO (kJ/mol) | H(T) - H2O kJ/mol | H(T) - CO2 (kJ/mol) | H(T) - H2 kJ/mol | S(T) - CO J/mol/K | S(T) - H2O J/mol/K | S(T) - CO2 J/mol/K | S(T) - H2 J/mol/K | G(T) - CO kJ/mol | G(T) - H2O kJ/mol | G(T) - CO2 kJ/mol | G(T) - H2 kJ/mol | kJ/mol | kJ/mol | J/mol/K | kJ/mol |  | H2 vol mL/min/mg | CO2 vol mL/min/mg | CO vol mL/min/mg | H2O vol mL/min/mg | H2 flow mols/min/mg | CO2 flow mols/min/mg | CO flow mols/min/mg | H2O flow mols/min/mg | CO Consumed mols/min/mg | H2 flow mols/min/mg | CO2 flow mols/min/mg | CO flow mols/min/mg | H2O flow mols/min/mg |  | Notes
1 | Andreeva et al.[S1] | 1 | 0 | 1 | 0 | 0 | 0 | 0 | 0 | 0 | 0 | 0 | 0 | 0 | 0 | 0 | 0 | 0 | 0 | 0 | 1 | 25 | 0 | 0 | 0 | 1 | 0 | 0 | 0 | 0 | 0 | 0 | 0 | 0 | 0 | 0 | 0 | 0 | 0 | 0 | 0 | 0 | 0 | 0 | 0 | 0 | 0 | 0 | 0 | 0 | 0 | 0 | 0 | 0 | 0 | 0 | 0 | 0 | 0 | 0 | 0 | 0 | 0 | 0 | 0 | 0 | 0 | 0 | 0 | 0 | 0 | 0 | 0 | 140 | 413.15 | 0 | 0 | 4.498 | 30.6 | 0 | 0 | 60 | 2 | 0.5 | 0.02249 | 7.6 | 2.949843e-05 | 6.634196e-07 | 5.041989e-08 | 19697 | 0.9931205 | 0.41315 | -107.1695 | -237.9225 | -388.9608 | 3.343002 | 207.1842 | 199.8995 | 226.659 | 140.1595 | -192.7677 | -320.511 | -482.605 | -54.56391 | -23.89014 | -40.52573 | -40.26525 | -23.89014 | 1048.442 | 0 | 0 | 0.02249 | 0.153 | 0 | 0 | 6.634196e-07 | 4.513259e-06 | 5.041989e-08 | 5.041989e-08 | 5.041989e-08 | 6.129997e-07 | 4.462839e-06 | 8.863142e-07 |  | 0.9999991 | 16839.29
2 | Andreeva et al.[S1] | 2 | 0 | 3 | 0 | 0 | 0 | 0 | 0 | 0 | 0 | 0 | 0 | 0 | 0 | 0 | 0 | 0 | 0 | 0 | 1 | 25 | 0 | 0 | 0 | 1 | 0 | 0 | 0 | 0 | 0 | 0 | 0 | 0 | 0 | 0 | 0 | 0 | 0 | 0 | 0 | 0 | 0 | 0 | 0 | 0 | 0 | 0 | 0 | 0 | 0 | 0 | 0 | 0 | 0 | 0 | 0 | 0 | 0 | 0 | 0 | 0 | 0 | 0 | 0 | 0 | 0 | 0 | 0 | 0 | 0 | 0 | 0 | 140 | 413.15 | 0 | 0 | 4.498 | 30.6 | 0 | 0 | 60 | 2 | 0.5 | 0.02249 | 11.1 | 2.949843e-05 | 6.634196e-07 | 7.363957e-08 | 6565.667 | 0.4834929 | 0.41315 | -107.1695 | -237.9225 | -388.9608 | 3.343002 | 207.1842 | 199.8995 | 226.659 | 140.1595 | -192.7677 | -320.511 | -482.605 | -54.56391 | -23.89014 | -40.52573 | -40.26525 | -23.89014 | 1048.442 | 0 | 0 | 0.02249 | 0.153 | 0 | 0 | 6.634196e-07 | 4.513259e-06 | 7.363957e-08 | 7.363957e-08 | 7.363957e-08 | 5.8978e-07 | 4.43962e-06 | 1.975341e-06 |  | 0.999998 | 24594.25
3 | Andreeva et al.[S1] | 3 | 0 | 5 | 0 | 0 | 0 | 0 | 0 | 0 | 0 | 0 | 0 | 0 | 0 | 0 | 0 | 0 | 0 | 0 | 1 | 25 | 0 | 0 | 0 | 1 | 0 | 0 | 0 | 0 | 0 | 0 | 0 | 0 | 0 | 0 | 0 | 0 | 0 | 0 | 0 | 0 | 0 | 0 | 0 | 0 | 0 | 0 | 0 | 0 | 0 | 0 | 0 | 0 | 0 | 0 | 0 | 0 | 0 | 0 | 0 | 0 | 0 | 0 | 0 | 0 | 0 | 0 | 0 | 0 | 0 | 0 | 0 | 140 | 413.15 | 0 | 0 | 4.498 | 30.6 | 0 | 0 | 60 | 2 | 0.5 | 0.02249 | 18 | 2.949843e-05 | 6.634196e-07 | 1.194155e-07 | 3939.4 | 0.4704255 | 0.41315 | -107.1695 | -237.9225 | -388.9608 | 3.343002 | 207.1842 | 199.8995 | 226.659 | 140.1595 | -192.7677 | -320.511 | -482.605 | -54.56391 | -23.89014 | -40.52573 | -40.26525 | -23.89014 | 1048.442 | 0 | 0 | 0.02249 | 0.153 | 0 | 0 | 6.634196e-07 | 4.513259e-06 | 1.194155e-07 | 1.194155e-07 | 1.194155e-07 | 5.440041e-07 | 4.393844e-06 | 5.690236e-06 |  | 0.9999943 | 39882.71
4 | Andreeva et al.[S1] | 4 | 0 | 1 | 0 | 0 | 0 | 0 | 0 | 0 | 0 | 0 | 0 | 0 | 0 | 0 | 0 | 0 | 0 | 0 | 1 | 25 | 0 | 0 | 0 | 1 | 0 | 0 | 0 | 0 | 0 | 0 | 0 | 0 | 0 | 0 | 0 | 0 | 0 | 0 | 0 | 0 | 0 | 0 | 0 | 0 | 0 | 0 | 0 | 0 | 0 | 0 | 0 | 0 | 0 | 0 | 0 | 0 | 0 | 0 | 0 | 0 | 0 | 0 | 0 | 0 | 0 | 0 | 0 | 0 | 0 | 0 | 0 | 170 | 443.15 | 0 | 0 | 4.498 | 30.6 | 0 | 0 | 60 | 2 | 0.5 | 0.02249 | 13.2 | 2.750147e-05 | 6.18508e-07 | 8.164305e-08 | 19697 | 1.608123 | 0.44315 | -106.2867 | -236.8872 | -387.691 | 4.219411 | 209.2469 | 202.3186 | 229.6255 | 142.2073 | -199.0145 | -326.5447 | -489.4496 | -58.79977 | -22.69015 | -40.29775 | -39.73281 | -22.69015 | 472.7298 | 0 | 0 | 0.02249 | 0.153 | 0 | 0 | 6.18508e-07 | 4.207724e-06 | 8.164305e-08 | 8.164305e-08 | 8.164305e-08 | 5.368649e-07 | 4.126081e-06 | 6.365356e-06 |  | 0.9999936 | 31371.08
5 | Andreeva et al.[S1] | 5 | 0 | 3 | 0 | 0 | 0 | 0 | 0 | 0 | 0 | 0 | 0 | 0 | 0 | 0 | 0 | 0 | 0 | 0 | 1 | 25 | 0 | 0 | 0 | 1 | 0 | 0 | 0 | 0 | 0 | 0 | 0 | 0 | 0 | 0 | 0 | 0 | 0 | 0 | 0 | 0 | 0 | 0 | 0 | 0 | 0 | 0 | 0 | 0 | 0 | 0 | 0 | 0 | 0 | 0 | 0 | 0 | 0 | 0 | 0 | 0 | 0 | 0 | 0 | 0 | 0 | 0 | 0 | 0 | 0 | 0 | 0 | 170 | 443.15 | 0 | 0 | 4.498 | 30.6 | 0 | 0 | 60 | 2 | 0.5 | 0.02249 | 26.3 | 2.750147e-05 | 6.18508e-07 | 1.626676e-07 | 6565.667 | 1.068021 | 0.44315 | -106.2867 | -236.8872 | -387.691 | 4.219411 | 209.2469 | 202.3186 | 229.6255 | 142.2073 | -199.0145 | -326.5447 | -489.4496 | -58.79977 | -22.69015 | -40.29775 | -39.73281 | -22.69015 | 472.7298 | 0 | 0 | 0.02249 | 0.153 | 0 | 0 | 6.18508e-07 | 4.207724e-06 | 1.626676e-07 | 1.626676e-07 | 1.626676e-07 | 4.558404e-07 | 4.045057e-06 | 3.03565e-05 |  | 0.9999696 | 62505.99
6 | Andreeva et al.[S1] | 6 | 0 | 5 | 0 | 0 | 0 | 0 | 0 | 0 | 0 | 0 | 0 | 0 | 0 | 0 | 0 | 0 | 0 | 0 | 1 | 25 | 0 | 0 | 0 | 1 | 0 | 0 | 0 | 0 | 0 | 0 | 0 | 0 | 0 | 0 | 0 | 0 | 0 | 0 | 0 | 0 | 0 | 0 | 0 | 0 | 0 | 0 | 0 | 0 | 0 | 0 | 0 | 0 | 0 | 0 | 0 | 0 | 0 | 0 | 0 | 0 | 0 | 0 | 0 | 0 | 0 | 0 | 0 | 0 | 0 | 0 | 0 | 170 | 443.15 | 0 | 0 | 4.498 | 30.6 | 0 | 0 | 60 | 2 | 0.5 | 0.02249 | 32.1 | 2.750147e-05 | 6.18508e-07 | 1.985411e-07 | 3939.4 | 0.7821326 | 0.44315 | -106.2867 | -236.8872 | -387.691 | 4.219411 | 209.2469 | 202.3186 | 229.6255 | 142.2073 | -199.0145 | -326.5447 | -489.4496 | -58.79977 | -22.69015 | -40.29775 | -39.73281 | -22.69015 | 472.7298 | 0 | 0 | 0.02249 | 0.153 | 0 | 0 | 6.18508e-07 | 4.207724e-06 | 1.985411e-07 | 1.985411e-07 | 1.985411e-07 | 4.199669e-07 | 4.009183e-06 | 4.952412e-05 |  | 0.9999505 | 76292.05
7 | Andreeva et al.[S1] | 7 | 0 | 1 | 0 | 0 | 0 | 0 | 0 | 0 | 0 | 0 | 0 | 0 | 0 | 0 | 0 | 0 | 0 | 0 | 1 | 25 | 0 | 0 | 0 | 1 | 0 | 0 | 0 | 0 | 0 | 0 | 0 | 0 | 0 | 0 | 0 | 0 | 0 | 0 | 0 | 0 | 0 | 0 | 0 | 0 | 0 | 0 | 0 | 0 | 0 | 0 | 0 | 0 | 0 | 0 | 0 | 0 | 0 | 0 | 0 | 0 | 0 | 0 | 0 | 0 | 0 | 0 | 0 | 0 | 0 | 0 | 0 | 200 | 473.15 | 0 | 0 | 4.498 | 30.6 | 0 | 0 | 60 | 2 | 0.5 | 0.02249 | 25.6 | 2.575774e-05 | 5.792916e-07 | 1.482986e-07 | 19697 | 2.921038 | 0.47315 | -105.3993 | -235.8433 | -386.3914 | 5.096536 | 211.1845 | 204.5979 | 232.4628 | 144.1225 | -205.3213 | -332.6487 | -496.3812 | -63.09502 | -21.5062 | -40.05229 | -39.19706 | -21.5062 | 236.7663 | 0 | 0 | 0.02249 | 0.153 | 0 | 0 | 5.792916e-07 | 3.940934e-06 | 1.482986e-07 | 1.482986e-07 | 1.482986e-07 | 4.309929e-07 | 3.792636e-06 | 5.68255e-05 |  | 0.9999432 | 64962.91
8 | Andreeva et al.[S1] | 8 | 0 | 3 | 0 | 0 | 0 | 0 | 0 | 0 | 0 | 0 | 0 | 0 | 0 | 0 | 0 | 0 | 0 | 0 | 1 | 25 | 0 | 0 | 0 | 1 | 0 | 0 | 0 | 0 | 0 | 0 | 0 | 0 | 0 | 0 | 0 | 0 | 0 | 0 | 0 | 0 | 0 | 0 | 0 | 0 | 0 | 0 | 0 | 0 | 0 | 0 | 0 | 0 | 0 | 0 | 0 | 0 | 0 | 0 | 0 | 0 | 0 | 0 | 0 | 0 | 0 | 0 | 0 | 0 | 0 | 0 | 0 | 200 | 473.15 | 0 | 0 | 4.498 | 30.6 | 0 | 0 | 60 | 2 | 0.5 | 0.02249 | 49.4 | 2.575774e-05 | 5.792916e-07 | 2.8617e-07 | 6565.667 | 1.878897 | 0.47315 | -105.3993 | -235.8433 | -386.3914 | 5.096536 | 211.1845 | 204.5979 | 232.4628 | 144.1225 | -205.3213 | -332.6487 | -496.3812 | -63.09502 | -21.5062 | -40.05229 | -39.19706 | -21.5062 | 236.7663 | 0 | 0 | 0.02249 | 0.153 | 0 | 0 | 5.792916e-07 | 3.940934e-06 | 2.8617e-07 | 2.8617e-07 | 2.8617e-07 | 2.931215e-07 | 3.654764e-06 | 0.0003228653 |  | 0.9996771 | 125391.5
9 | Andreeva et al.[S1] | 9 | 0 | 5 | 0 | 0 | 0 | 0 | 0 | 0 | 0 | 0 | 0 | 0 | 0 | 0 | 0 | 0 | 0 | 0 | 1 | 25 | 0 | 0 | 0 | 1 | 0 | 0 | 0 | 0 | 0 | 0 | 0 | 0 | 0 | 0 | 0 | 0 | 0 | 0 | 0 | 0 | 0 | 0 | 0 | 0 | 0 | 0 | 0 | 0 | 0 | 0 | 0 | 0 | 0 | 0 | 0 | 0 | 0 | 0 | 0 | 0 | 0 | 0 | 0 | 0 | 0 | 0 | 0 | 0 | 0 | 0 | 0 | 200 | 473.15 | 0 | 0 | 4.498 | 30.6 | 0 | 0 | 60 | 2 | 0.5 | 0.02249 | 53.5 | 2.575774e-05 | 5.792916e-07 | 3.09921e-07 | 3939.4 | 1.220903 | 0.47315 | -105.3993 | -235.8433 | -386.3914 | 5.096536 | 211.1845 | 204.5979 | 232.4628 | 144.1225 | -205.3213 | -332.6487 | -496.3812 | -63.09502 | -21.5062 | -40.05229 | -39.19706 | -21.5062 | 236.7663 | 0 | 0 | 0.02249 | 0.153 | 0 | 0 | 5.792916e-07 | 3.940934e-06 | 3.09921e-07 | 3.09921e-07 | 3.09921e-07 | 2.693706e-07 | 3.631013e-06 | 0.000414767 |  | 0.9995852 | 135810.9
10 | Andreeva et al.[S1] | 10 | 0 | 1 | 0 | 0 | 0 | 0 | 0 | 0 | 0 | 0 | 0 | 0 | 0 | 0 | 0 | 0 | 0 | 0 | 1 | 25 | 0 | 0 | 0 | 1 | 0 | 0 | 0 | 0 | 0 | 0 | 0 | 0 | 0 | 0 | 0 | 0 | 0 | 0 | 0 | 0 | 0 | 0 | 0 | 0 | 0 | 0 | 0 | 0 | 0 | 0 | 0 | 0 | 0 | 0 | 0 | 0 | 0 | 0 | 0 | 0 | 0 | 0 | 0 | 0 | 0 | 0 | 0 | 0 | 0 | 0 | 0 | 230 | 503.15 | 0 | 0 | 4.498 | 30.6 | 0 | 0 | 60 | 2 | 0.5 | 0.02249 | 58.9 | 2.422195e-05 | 5.447517e-07 | 3.208587e-07 | 19697 | 6.319954 | 0.50315 | -104.5069 | -234.7904 | -385.0637 | 5.974199 | 213.0133 | 206.7554 | 235.1833 | 145.921 | -211.6845 | -338.8193 | -503.3962 | -67.44595 | -20.3383 | -39.79228 | -38.66438 | -20.3383 | 129.2711 | 0 | 0 | 0.02249 | 0.153 | 0 | 0 | 5.447517e-07 | 3.705958e-06 | 3.208587e-07 | 3.208587e-07 | 3.208587e-07 | 2.238929e-07 | 3.3851e-06 | 0.001050786 |  | 0.9989492 | 159100.4
11 | Andreeva et al.[S1] | 11 | 0 | 3 | 0 | 0 | 0 | 0 | 0 | 0 | 0 | 0 | 0 | 0 | 0 | 0 | 0 | 0 | 0 | 0 | 1 | 25 | 0 | 0 | 0 | 1 | 0 | 0 | 0 | 0 | 0 | 0 | 0 | 0 | 0 | 0 | 0 | 0 | 0 | 0 | 0 | 0 | 0 | 0 | 0 | 0 | 0 | 0 | 0 | 0 | 0 | 0 | 0 | 0 | 0 | 0 | 0 | 0 | 0 | 0 | 0 | 0 | 0 | 0 | 0 | 0 | 0 | 0 | 0 | 0 | 0 | 0 | 0 | 230 | 503.15 | 0 | 0 | 4.498 | 30.6 | 0 | 0 | 60 | 2 | 0.5 | 0.02249 | 69.1 | 2.422195e-05 | 5.447517e-07 | 3.764234e-07 | 6565.667 | 2.471471 | 0.50315 | -104.5069 | -234.7904 | -385.0637 | 5.974199 | 213.0133 | 206.7554 | 235.1833 | 145.921 | -211.6845 | -338.8193 | -503.3962 | -67.44595 | -20.3383 | -39.79228 | -38.66438 | -20.3383 | 129.2711 | 0 | 0 | 0.02249 | 0.153 | 0 | 0 | 5.447517e-07 | 3.705958e-06 | 3.764234e-07 | 3.764234e-07 | 3.764234e-07 | 1.683283e-07 | 3.329535e-06 | 0.00195574 |  | 0.9980443 | 186821.9
12 | Andreeva et al.[S1] | 12 | 0 | 5 | 0 | 0 | 0 | 0 | 0 | 0 | 0 | 0 | 0 | 0 | 0 | 0 | 0 | 0 | 0 | 0 | 1 | 25 | 0 | 0 | 0 | 1 | 0 | 0 | 0 | 0 | 0 | 0 | 0 | 0 | 0 | 0 | 0 | 0 | 0 | 0 | 0 | 0 | 0 | 0 | 0 | 0 | 0 | 0 | 0 | 0 | 0 | 0 | 0 | 0 | 0 | 0 | 0 | 0 | 0 | 0 | 0 | 0 | 0 | 0 | 0 | 0 | 0 | 0 | 0 | 0 | 0 | 0 | 0 | 230 | 503.15 | 0 | 0 | 4.498 | 30.6 | 0 | 0 | 60 | 2 | 0.5 | 0.02249 | 76.4 | 2.422195e-05 | 5.447517e-07 | 4.161903e-07 | 3939.4 | 1.63954 | 0.50315 | -104.5069 | -234.7904 | -385.0637 | 5.974199 | 213.0133 | 206.7554 | 235.1833 | 145.921 | -211.6845 | -338.8193 | -503.3962 | -67.44595 | -20.3383 | -39.79228 | -38.66438 | -20.3383 | 129.2711 | 0 | 0 | 0.02249 | 0.153 | 0 | 0 | 5.447517e-07 | 3.705958e-06 | 4.161903e-07 | 4.161903e-07 | 4.161903e-07 | 1.285614e-07 | 3.289768e-06 | 0.003168155 |  | 0.9968318 | 206809.7
13 | Andreeva et al.[S1] | 13 | 0 | 1 | 0 | 0 | 0 | 0 | 0 | 0 | 0 | 0 | 0 | 0 | 0 | 0 | 0 | 0 | 0 | 0 | 1 | 25 | 0 | 0 | 0 | 1 | 0 | 0 | 0 | 0 | 0 | 0 | 0 | 0 | 0 | 0 | 0 | 0 | 0 | 0 | 0 | 0 | 0 | 0 | 0 | 0 | 0 | 0 | 0 | 0 | 0 | 0 | 0 | 0 | 0 | 0 | 0 | 0 | 0 | 0 | 0 | 0 | 0 | 0 | 0 | 0 | 0 | 0 | 0 | 0 | 0 | 0 | 0 | 260 | 533.15 | 0 | 0 | 4.498 | 30.6 | 0 | 0 | 60 | 2 | 0.5 | 0.02249 | 81 | 2.2859e-05 | 5.140989e-07 | 4.164201e-07 | 19697 | 8.202226 | 0.53315 | -103.6089 | -233.7281 | -383.7095 | 6.852342 | 214.7467 | 208.806 | 237.7974 | 147.6162 | -218.1011 | -345.053 | -510.4911 | -71.84925 | -19.18627 | -39.52013 | -38.13911 | -19.18627 | 75.82565 | 0 | 0 | 0.02249 | 0.153 | 0 | 0 | 5.140989e-07 | 3.497427e-06 | 4.164201e-07 | 4.164201e-07 | 4.164201e-07 | 9.767878e-08 | 3.081007e-06 | 0.007598963 |  | 0.992401 | 233372.2
14 | Andreeva et al.[S1] | 14 | 0 | 3 | 0 | 0 | 0 | 0 | 0 | 0 | 0 | 0 | 0 | 0 | 0 | 0 | 0 | 0 | 0 | 0 | 1 | 25 | 0 | 0 | 0 | 1 | 0 | 0 | 0 | 0 | 0 | 0 | 0 | 0 | 0 | 0 | 0 | 0 | 0 | 0 | 0 | 0 | 0 | 0 | 0 | 0 | 0 | 0 | 0 | 0 | 0 | 0 | 0 | 0 | 0 | 0 | 0 | 0 | 0 | 0 | 0 | 0 | 0 | 0 | 0 | 0 | 0 | 0 | 0 | 0 | 0 | 0 | 0 | 260 | 533.15 | 0 | 0 | 4.498 | 30.6 | 0 | 0 | 60 | 2 | 0.5 | 0.02249 | 87.5 | 2.2859e-05 | 5.140989e-07 | 4.498365e-07 | 6565.667 | 2.953476 | 0.53315 | -103.6089 | -233.7281 | -383.7095 | 6.852342 | 214.7467 | 208.806 | 237.7974 | 147.6162 | -218.1011 | -345.053 | -510.4911 | -71.84925 | -19.18627 | -39.52013 | -38.13911 | -19.18627 | 75.82565 | 0 | 0 | 0.02249 | 0.153 | 0 | 0 | 5.140989e-07 | 3.497427e-06 | 4.498365e-07 | 4.498365e-07 | 4.498365e-07 | 6.426236e-08 | 3.04759e-06 | 0.01362637 |  | 0.9863736 | 253640.1
15 | Andreeva et al.[S1] | 15 | 0 | 5 | 0 | 0 | 0 | 0 | 0 | 0 | 0 | 0 | 0 | 0 | 0 | 0 | 0 | 0 | 0 | 0 | 1 | 25 | 0 | 0 | 0 | 1 | 0 | 0 | 0 | 0 | 0 | 0 | 0 | 0 | 0 | 0 | 0 | 0 | 0 | 0 | 0 | 0 | 0 | 0 | 0 | 0 | 0 | 0 | 0 | 0 | 0 | 0 | 0 | 0 | 0 | 0 | 0 | 0 | 0 | 0 | 0 | 0 | 0 | 0 | 0 | 0 | 0 | 0 | 0 | 0 | 0 | 0 | 0 | 260 | 533.15 | 0 | 0 | 4.498 | 30.6 | 0 | 0 | 60 | 2 | 0.5 | 0.02249 | 89.7 | 2.2859e-05 | 5.140989e-07 | 4.611467e-07 | 3939.4 | 1.816641 | 0.53315 | -103.6089 | -233.7281 | -383.7095 | 6.852342 | 214.7467 | 208.806 | 237.7974 | 147.6162 | -218.1011 | -345.053 | -510.4911 | -71.84925 | -19.18627 | -39.52013 | -38.13911 | -19.18627 | 75.82565 | 0 | 0 | 0.02249 | 0.153 | 0 | 0 | 5.140989e-07 | 3.497427e-06 | 4.611467e-07 | 4.611467e-07 | 4.611467e-07 | 5.295218e-08 | 3.03628e-06 | 0.01744361 |  | 0.9825564 | 261027.6
16 | Andreeva et al.[S1] | 16 | 0 | 1 | 0 | 0 | 0 | 0 | 0 | 0 | 0 | 0 | 0 | 0 | 0 | 0 | 0 | 0 | 0 | 0 | 1 | 25 | 0 | 0 | 0 | 1 | 0 | 0 | 0 | 0 | 0 | 0 | 0 | 0 | 0 | 0 | 0 | 0 | 0 | 0 | 0 | 0 | 0 | 0 | 0 | 0 | 0 | 0 | 0 | 0 | 0 | 0 | 0 | 0 | 0 | 0 | 0 | 0 | 0 | 0 | 0 | 0 | 0 | 0 | 0 | 0 | 0 | 0 | 0 | 0 | 0 | 0 | 0 | 290 | 563.15 | 0 | 0 | 4.498 | 30.6 | 0 | 0 | 60 | 2 | 0.5 | 0.02249 | 90 | 2.164126e-05 | 4.867119e-07 | 4.380407e-07 | 19697 | 8.628088 | 0.56315 | -102.7052 | -232.656 | -382.3301 | 7.730989 | 216.3957 | 210.7622 | 240.3141 | 149.2196 | -224.5685 | -351.3467 | -517.663 | -76.302 | -18.04985 | -39.23793 | -37.62422 | -18.04985 | 47.23491 | 0 | 0 | 0.02249 | 0.153 | 0 | 0 | 4.867119e-07 | 3.311112e-06 | 4.380407e-07 | 4.380407e-07 | 4.380407e-07 | 4.867119e-08 | 2.873072e-06 | 0.02905008 |  | 0.9709499 | 279944.4
17 | Andreeva et al.[S1] | 17 | 0 | 3 | 0 | 0 | 0 | 0 | 0 | 0 | 0 | 0 | 0 | 0 | 0 | 0 | 0 | 0 | 0 | 0 | 1 | 25 | 0 | 0 | 0 | 1 | 0 | 0 | 0 | 0 | 0 | 0 | 0 | 0 | 0 | 0 | 0 | 0 | 0 | 0 | 0 | 0 | 0 | 0 | 0 | 0 | 0 | 0 | 0 | 0 | 0 | 0 | 0 | 0 | 0 | 0 | 0 | 0 | 0 | 0 | 0 | 0 | 0 | 0 | 0 | 0 | 0 | 0 | 0 | 0 | 0 | 0 | 0 | 290 | 563.15 | 0 | 0 | 4.498 | 30.6 | 0 | 0 | 60 | 2 | 0.5 | 0.02249 | 93.2 | 2.164126e-05 | 4.867119e-07 | 4.536155e-07 | 6565.667 | 2.978288 | 0.56315 | -102.7052 | -232.656 | -382.3301 | 7.730989 | 216.3957 | 210.7622 | 240.3141 | 149.2196 | -224.5685 | -351.3467 | -517.663 | -76.302 | -18.04985 | -39.23793 | -37.62422 | -18.04985 | 47.23491 | 0 | 0 | 0.02249 | 0.153 | 0 | 0 | 4.867119e-07 | 3.311112e-06 | 4.536155e-07 | 4.536155e-07 | 4.536155e-07 | 3.309641e-08 | 2.857497e-06 | 0.04606234 |  | 0.9539377 | 295067.9
18 | Andreeva et al.[S1] | 18 | 0 | 5 | 0 | 0 | 0 | 0 | 0 | 0 | 0 | 0 | 0 | 0 | 0 | 0 | 0 | 0 | 0 | 0 | 1 | 25 | 0 | 0 | 0 | 1 | 0 | 0 | 0 | 0 | 0 | 0 | 0 | 0 | 0 | 0 | 0 | 0 | 0 | 0 | 0 | 0 | 0 | 0 | 0 | 0 | 0 | 0 | 0 | 0 | 0 | 0 | 0 | 0 | 0 | 0 | 0 | 0 | 0 | 0 | 0 | 0 | 0 | 0 | 0 | 0 | 0 | 0 | 0 | 0 | 0 | 0 | 0 | 290 | 563.15 | 0 | 0 | 4.498 | 30.6 | 0 | 0 | 60 | 2 | 0.5 | 0.02249 | 94.9 | 2.164126e-05 | 4.867119e-07 | 4.618896e-07 | 3939.4 | 1.819568 | 0.56315 | -102.7052 | -232.656 | -382.3301 | 7.730989 | 216.3957 | 210.7622 | 240.3141 | 149.2196 | -224.5685 | -351.3467 | -517.663 | -76.302 | -18.04985 | -39.23793 | -37.62422 | -18.04985 | 47.23491 | 0 | 0 | 0.02249 | 0.153 | 0 | 0 | 4.867119e-07 | 3.311112e-06 | 4.618896e-07 | 4.618896e-07 | 4.618896e-07 | 2.482231e-08 | 2.849223e-06 | 0.06386232 |  | 0.9361377 | 306162.9
19 | Andreeva et al.[S1] | 19 | 0 | 1 | 0 | 0 | 0 | 0 | 0 | 0 | 0 | 0 | 0 | 0 | 0 | 0 | 0 | 0 | 0 | 0 | 1 | 25 | 0 | 0 | 0 | 1 | 0 | 0 | 0 | 0 | 0 | 0 | 0 | 0 | 0 | 0 | 0 | 0 | 0 | 0 | 0 | 0 | 0 | 0 | 0 | 0 | 0 | 0 | 0 | 0 | 0 | 0 | 0 | 0 | 0 | 0 | 0 | 0 | 0 | 0 | 0 | 0 | 0 | 0 | 0 | 0 | 0 | 0 | 0 | 0 | 0 | 0 | 0 | 320 | 593.15 | 0 | 0 | 4.498 | 30.6 | 0 | 0 | 60 | 2 | 0.5 | 0.02249 | 92 | 2.05467e-05 | 4.620953e-07 | 4.251276e-07 | 19697 | 8.373739 | 0.59315 | -101.7955 | -231.5739 | -380.9271 | 8.610226 | 217.9695 | 212.6341 | 242.7413 | 150.7407 | -231.0841 | -357.6979 | -524.9091 | -80.8016 | -16.92869 | -38.94744 | -37.12172 | -16.92869 | 30.96329 | 0 | 0 | 0.02249 | 0.153 | 0 | 0 | 4.620953e-07 | 3.143645e-06 | 4.251276e-07 | 4.251276e-07 | 4.251276e-07 | 3.696762e-08 | 2.718517e-06 | 0.05808152 |  | 0.9419185 | 310699.8
20 | Andreeva et al.[S1] | 20 | 0 | 3 | 0 | 0 | 0 | 0 | 0 | 0 | 0 | 0 | 0 | 0 | 0 | 0 | 0 | 0 | 0 | 0 | 1 | 25 | 0 | 0 | 0 | 1 | 0 | 0 | 0 | 0 | 0 | 0 | 0 | 0 | 0 | 0 | 0 | 0 | 0 | 0 | 0 | 0 | 0 | 0 | 0 | 0 | 0 | 0 | 0 | 0 | 0 | 0 | 0 | 0 | 0 | 0 | 0 | 0 | 0 | 0 | 0 | 0 | 0 | 0 | 0 | 0 | 0 | 0 | 0 | 0 | 0 | 0 | 0 | 320 | 593.15 | 0 | 0 | 4.498 | 30.6 | 0 | 0 | 60 | 2 | 0.5 | 0.02249 | 93.3 | 2.05467e-05 | 4.620953e-07 | 4.311349e-07 | 6565.667 | 2.830688 | 0.59315 | -101.7955 | -231.5739 | -380.9271 | 8.610226 | 217.9695 | 212.6341 | 242.7413 | 150.7407 | -231.0841 | -357.6979 | -524.9091 | -80.8016 | -16.92869 | -38.94744 | -37.12172 | -16.92869 | 30.96329 | 0 | 0 | 0.02249 | 0.153 | 0 | 0 | 4.620953e-07 | 3.143645e-06 | 4.311349e-07 | 4.311349e-07 | 4.311349e-07 | 3.096038e-08 | 2.71251e-06 | 0.07148279 |  | 0.9285172 | 319637.8
21 | Andreeva et al.[S1] | 21 | 0 | 5 | 0 | 0 | 0 | 0 | 0 | 0 | 0 | 0 | 0 | 0 | 0 | 0 | 0 | 0 | 0 | 0 | 1 | 25 | 0 | 0 | 0 | 1 | 0 | 0 | 0 | 0 | 0 | 0 | 0 | 0 | 0 | 0 | 0 | 0 | 0 | 0 | 0 | 0 | 0 | 0 | 0 | 0 | 0 | 0 | 0 | 0 | 0 | 0 | 0 | 0 | 0 | 0 | 0 | 0 | 0 | 0 | 0 | 0 | 0 | 0 | 0 | 0 | 0 | 0 | 0 | 0 | 0 | 0 | 0 | 320 | 593.15 | 0 | 0 | 4.498 | 30.6 | 0 | 0 | 60 | 2 | 0.5 | 0.02249 | 95.8 | 2.05467e-05 | 4.620953e-07 | 4.426873e-07 | 3939.4 | 1.743922 | 0.59315 | -101.7955 | -231.5739 | -380.9271 | 8.610226 | 217.9695 | 212.6341 | 242.7413 | 150.7407 | -231.0841 | -357.6979 | -524.9091 | -80.8016 | -16.92869 | -38.94744 | -37.12172 | -16.92869 | 30.96329 | 0 | 0 | 0.02249 | 0.153 | 0 | 0 | 4.620953e-07 | 3.143645e-06 | 4.426873e-07 | 4.426873e-07 | 4.426873e-07 | 1.9408e-08 | 2.700958e-06 | 0.1207392 |  | 0.8792608 | 346588.6
22 | Andreeva et al.[S1] | 22 | 0 | 1 | 0 | 0 | 0 | 0 | 0 | 0 | 0 | 0 | 0 | 0 | 0 | 0 | 0 | 0 | 0 | 0 | 1 | 25 | 0 | 0 | 0 | 1 | 0 | 0 | 0 | 0 | 0 | 0 | 0 | 0 | 0 | 0 | 0 | 0 | 0 | 0 | 0 | 0 | 0 | 0 | 0 | 0 | 0 | 0 | 0 | 0 | 0 | 0 | 0 | 0 | 0 | 0 | 0 | 0 | 0 | 0 | 0 | 0 | 0 | 0 | 0 | 0 | 0 | 0 | 0 | 0 | 0 | 0 | 0 | 350 | 623.15 | 0 | 0 | 4.498 | 30.6 | 0 | 0 | 60 | 2 | 0.5 | 0.02249 | 93.1 | 1.955753e-05 | 4.398488e-07 | 4.094993e-07 | 19697 | 8.065907 | 0.62315 | -100.8797 | -230.4816 | -379.5016 | 9.490177 | 219.4757 | 214.4306 | 245.0855 | 152.1879 | -237.646 | -364.104 | -532.2267 | -85.34571 | -15.82241 | -38.65023 | -36.63296 | -15.82241 | 21.2001 | 0 | 0 | 0.02249 | 0.153 | 0 | 0 | 4.398488e-07 | 2.992302e-06 | 4.094993e-07 | 4.094993e-07 | 4.094993e-07 | 3.034957e-08 | 2.582803e-06 | 0.1009077 |  | 0.8990923 | 346050.9
23 | Andreeva et al.[S1] | 23 | 0 | 3 | 0 | 0 | 0 | 0 | 0 | 0 | 0 | 0 | 0 | 0 | 0 | 0 | 0 | 0 | 0 | 0 | 1 | 25 | 0 | 0 | 0 | 1 | 0 | 0 | 0 | 0 | 0 | 0 | 0 | 0 | 0 | 0 | 0 | 0 | 0 | 0 | 0 | 0 | 0 | 0 | 0 | 0 | 0 | 0 | 0 | 0 | 0 | 0 | 0 | 0 | 0 | 0 | 0 | 0 | 0 | 0 | 0 | 0 | 0 | 0 | 0 | 0 | 0 | 0 | 0 | 0 | 0 | 0 | 0 | 350 | 623.15 | 0 | 0 | 4.498 | 30.6 | 0 | 0 | 60 | 2 | 0.5 | 0.02249 | 93.3 | 1.955753e-05 | 4.398488e-07 | 4.10379e-07 | 6565.667 | 2.694411 | 0.62315 | -100.8797 | -230.4816 | -379.5016 | 9.490177 | 219.4757 | 214.4306 | 245.0855 | 152.1879 | -237.646 | -364.104 | -532.2267 | -85.34571 | -15.82241 | -38.65023 | -36.63296 | -15.82241 | 21.2001 | 0 | 0 | 0.02249 | 0.153 | 0 | 0 | 4.398488e-07 | 2.992302e-06 | 4.10379e-07 | 4.10379e-07 | 4.10379e-07 | 2.946987e-08 | 2.581923e-06 | 0.1044024 |  | 0.8955976 | 348147.5
24 | Andreeva et al.[S1] | 24 | 0 | 5 | 0 | 0 | 0 | 0 | 0 | 0 | 0 | 0 | 0 | 0 | 0 | 0 | 0 | 0 | 0 | 0 | 1 | 25 | 0 | 0 | 0 | 1 | 0 | 0 | 0 | 0 | 0 | 0 | 0 | 0 | 0 | 0 | 0 | 0 | 0 | 0 | 0 | 0 | 0 | 0 | 0 | 0 | 0 | 0 | 0 | 0 | 0 | 0 | 0 | 0 | 0 | 0 | 0 | 0 | 0 | 0 | 0 | 0 | 0 | 0 | 0 | 0 | 0 | 0 | 0 | 0 | 0 | 0 | 0 | 350 | 623.15 | 0 | 0 | 4.498 | 30.6 | 0 | 0 | 60 | 2 | 0.5 | 0.02249 | 95.8 | 1.955753e-05 | 4.398488e-07 | 4.213752e-07 | 3939.4 | 1.659965 | 0.62315 | -100.8797 | -230.4816 | -379.5016 | 9.490177 | 219.4757 | 214.4306 | 245.0855 | 152.1879 | -237.646 | -364.104 | -532.2267 | -85.34571 | -15.82241 | -38.65023 | -36.63296 | -15.82241 | 21.2001 | 0 | 0 | 0.02249 | 0.153 | 0 | 0 | 4.398488e-07 | 2.992302e-06 | 4.213752e-07 | 4.213752e-07 | 4.213752e-07 | 1.847365e-08 | 2.570927e-06 | 0.1763427 |  | 0.8236573 | 388699.1
25 | Andreeva et al.[S1] | 25 | 0 | 1 | 0 | 0 | 0 | 0 | 0 | 0 | 0 | 0 | 0 | 0 | 0 | 0 | 0 | 0 | 0 | 0 | 1 | 25 | 0 | 0 | 0 | 1 | 0 | 0 | 0 | 0 | 0 | 0 | 0 | 0 | 0 | 0 | 0 | 0 | 0 | 0 | 0 | 0 | 0 | 0 | 0 | 0 | 0 | 0 | 0 | 0 | 0 | 0 | 0 | 0 | 0 | 0 | 0 | 0 | 0 | 0 | 0 | 0 | 0 | 0 | 0 | 0 | 0 | 0 | 0 | 0 | 0 | 0 | 0 | 200 | 473.15 | 0 | 0 | 4.498 | 30.6 | 0 | 0 | 60 | 2 | 0.5 | 0.02249 | 57.7 | 2.575774e-05 | 5.792916e-07 | 3.342512e-07 | 19697 | 6.583747 | 0.47315 | -105.3993 | -235.8433 | -386.3914 | 5.096536 | 211.1845 | 204.5979 | 232.4628 | 144.1225 | -205.3213 | -332.6487 | -496.3812 | -63.09502 | -21.5062 | -40.05229 | -39.19706 | -21.5062 | 236.7663 | 0 | 0 | 0.02249 | 0.153 | 0 | 0 | 5.792916e-07 | 3.940934e-06 | 3.342512e-07 | 3.342512e-07 | 3.342512e-07 | 2.450403e-07 | 3.606683e-06 | 0.0005339255 |  | 0.9994661 | 146490.2
26 | Andreeva et al.[S1] | 26 | 0 | 1 | 0 | 0 | 0 | 0 | 0 | 0 | 0 | 0 | 0 | 0 | 0 | 0 | 0 | 0 | 0 | 0 | 1 | 25 | 0 | 0 | 0 | 1 | 0 | 0 | 0 | 0 | 0 | 0 | 0 | 0 | 0 | 0 | 0 | 0 | 0 | 0 | 0 | 0 | 0 | 0 | 0 | 0 | 0 | 0 | 0 | 0 | 0 | 0 | 0 | 0 | 0 | 0 | 0 | 0 | 0 | 0 | 0 | 0 | 0 | 0 | 0 | 0 | 0 | 0 | 0 | 0 | 0 | 0 | 0 | 200 | 473.15 | 0 | 0 | 4.498 | 30.6 | 0 | 0 | 60 | 1.04 | 0.9615385 | 0.04325 | 40.2 | 2.575774e-05 | 1.114022e-06 | 4.478369e-07 | 19697 | 8.821044 | 0.47315 | -105.3993 | -235.8433 | -386.3914 | 5.096536 | 211.1845 | 204.5979 | 232.4628 | 144.1225 | -205.3213 | -332.6487 | -496.3812 | -63.09502 | -21.5062 | -40.05229 | -39.19706 | -21.5062 | 236.7663 | 0 | 0 | 0.04325 | 0.2942308 | 0 | 0 | 1.114022e-06 | 7.57872e-06 | 4.478369e-07 | 4.478369e-07 | 4.478369e-07 | 6.661853e-07 | 7.130883e-06 | 0.0001783124 |  | 0.9998217 | 53052.72
27 | Andreeva et al.[S1] | 27 | 0 | 1 | 0 | 0 | 0 | 0 | 0 | 0 | 0 | 0 | 0 | 0 | 0 | 0 | 0 | 0 | 0 | 0 | 1 | 25 | 0 | 0 | 0 | 1 | 0 | 0 | 0 | 0 | 0 | 0 | 0 | 0 | 0 | 0 | 0 | 0 | 0 | 0 | 0 | 0 | 0 | 0 | 0 | 0 | 0 | 0 | 0 | 0 | 0 | 0 | 0 | 0 | 0 | 0 | 0 | 0 | 0 | 0 | 0 | 0 | 0 | 0 | 0 | 0 | 0 | 0 | 0 | 0 | 0 | 0 | 0 | 200 | 473.15 | 0 | 0 | 4.498 | 30.6 | 0 | 0 | 60 | 0.69 | 1.449275 | 0.06518841 | 30.1 | 2.575774e-05 | 1.679106e-06 | 5.054109e-07 | 19697 | 9.955078 | 0.47315 | -105.3993 | -235.8433 | -386.3914 | 5.096536 | 211.1845 | 204.5979 | 232.4628 | 144.1225 | -205.3213 | -332.6487 | -496.3812 | -63.09502 | -21.5062 | -40.05229 | -39.19706 | -21.5062 | 236.7663 | 0 | 0 | 0.06518841 | 0.4434783 | 0 | 0 | 1.679106e-06 | 1.1423e-05 | 5.054109e-07 | 5.054109e-07 | 5.054109e-07 | 1.173695e-06 | 1.091759e-05 | 8.419522e-05 |  | 0.9999158 | 26352.57
28 | Andreeva et al.[S1] | 28 | 0 | 1 | 0 | 0 | 0 | 0 | 0 | 0 | 0 | 0 | 0 | 0 | 0 | 0 | 0 | 0 | 0 | 0 | 1 | 25 | 0 | 0 | 0 | 1 | 0 | 0 | 0 | 0 | 0 | 0 | 0 | 0 | 0 | 0 | 0 | 0 | 0 | 0 | 0 | 0 | 0 | 0 | 0 | 0 | 0 | 0 | 0 | 0 | 0 | 0 | 0 | 0 | 0 | 0 | 0 | 0 | 0 | 0 | 0 | 0 | 0 | 0 | 0 | 0 | 0 | 0 | 0 | 0 | 0 | 0 | 0 | 230 | 503.15 | 0 | 0 | 4.498 | 30.6 | 0 | 0 | 60 | 2 | 0.5 | 0.02249 | 74.6 | 2.422195e-05 | 5.447517e-07 | 4.063847e-07 | 19697 | 8.00456 | 0.50315 | -104.5069 | -234.7904 | -385.0637 | 5.974199 | 213.0133 | 206.7554 | 235.1833 | 145.921 | -211.6845 | -338.8193 | -503.3962 | -67.44595 | -20.3383 | -39.79228 | -38.66438 | -20.3383 | 129.2711 | 0 | 0 | 0.02249 | 0.153 | 0 | 0 | 5.447517e-07 | 3.705958e-06 | 4.063847e-07 | 4.063847e-07 | 4.063847e-07 | 1.383669e-07 | 3.299574e-06 | 0.002798228 |  | 0.9972018 | 201862.3
29 | Andreeva et al.[S1] | 29 | 0 | 1 | 0 | 0 | 0 | 0 | 0 | 0 | 0 | 0 | 0 | 0 | 0 | 0 | 0 | 0 | 0 | 0 | 1 | 25 | 0 | 0 | 0 | 1 | 0 | 0 | 0 | 0 | 0 | 0 | 0 | 0 | 0 | 0 | 0 | 0 | 0 | 0 | 0 | 0 | 0 | 0 | 0 | 0 | 0 | 0 | 0 | 0 | 0 | 0 | 0 | 0 | 0 | 0 | 0 | 0 | 0 | 0 | 0 | 0 | 0 | 0 | 0 | 0 | 0 | 0 | 0 | 0 | 0 | 0 | 0 | 230 | 503.15 | 0 | 0 | 4.498 | 30.6 | 0 | 0 | 60 | 1.04 | 0.9615385 | 0.04325 | 64.6 | 2.422195e-05 | 1.047599e-06 | 6.767492e-07 | 19697 | 13.32993 | 0.50315 | -104.5069 | -234.7904 | -385.0637 | 5.974199 | 213.0133 | 206.7554 | 235.1833 | 145.921 | -211.6845 | -338.8193 | -503.3962 | -67.44595 | -20.3383 | -39.79228 | -38.66438 | -20.3383 | 129.2711 | 0 | 0 | 0.04325 | 0.2942308 | 0 | 0 | 1.047599e-06 | 7.126843e-06 | 6.767492e-07 | 6.767492e-07 | 6.767492e-07 | 3.708502e-07 | 6.450094e-06 | 0.001481117 |  | 0.9985189 | 90777.67
30 | Andreeva et al.[S1] | 30 | 0 | 1 | 0 | 0 | 0 | 0 | 0 | 0 | 0 | 0 | 0 | 0 | 0 | 0 | 0 | 0 | 0 | 0 | 1 | 25 | 0 | 0 | 0 | 1 | 0 | 0 | 0 | 0 | 0 | 0 | 0 | 0 | 0 | 0 | 0 | 0 | 0 | 0 | 0 | 0 | 0 | 0 | 0 | 0 | 0 | 0 | 0 | 0 | 0 | 0 | 0 | 0 | 0 | 0 | 0 | 0 | 0 | 0 | 0 | 0 | 0 | 0 | 0 | 0 | 0 | 0 | 0 | 0 | 0 | 0 | 0 | 230 | 503.15 | 0 | 0 | 4.498 | 30.6 | 0 | 0 | 60 | 0.69 | 1.449275 | 0.06518841 | 54.7 | 2.422195e-05 | 1.57899e-06 | 8.637077e-07 | 19697 | 17.01245 | 0.50315 | -104.5069 | -234.7904 | -385.0637 | 5.974199 | 213.0133 | 206.7554 | 235.1833 | 145.921 | -211.6845 | -338.8193 | -503.3962 | -67.44595 | -20.3383 | -39.79228 | -38.66438 | -20.3383 | 129.2711 | 0 | 0 | 0.06518841 | 0.4434783 | 0 | 0 | 1.57899e-06 | 1.074191e-05 | 8.637077e-07 | 8.637077e-07 | 8.637077e-07 | 7.152826e-07 | 9.878201e-06 | 0.0008167263 |  | 0.9991833 | 50963.67
31 | Andreeva et al.[S1] | 31 | 0 | 1 | 0 | 0 | 0 | 0 | 0 | 0 | 0 | 0 | 0 | 0 | 0 | 0 | 0 | 0 | 0 | 0 | 1 | 25 | 0 | 0 | 0 | 1 | 0 | 0 | 0 | 0 | 0 | 0 | 0 | 0 | 0 | 0 | 0 | 0 | 0 | 0 | 0 | 0 | 0 | 0 | 0 | 0 | 0 | 0 | 0 | 0 | 0 | 0 | 0 | 0 | 0 | 0 | 0 | 0 | 0 | 0 | 0 | 0 | 0 | 0 | 0 | 0 | 0 | 0 | 0 | 0 | 0 | 0 | 0 | 260 | 533.15 | 0 | 0 | 4.498 | 30.6 | 0 | 0 | 60 | 2 | 0.5 | 0.02249 | 85 | 2.2859e-05 | 5.140989e-07 | 4.36984e-07 | 19697 | 8.607274 | 0.53315 | -103.6089 | -233.7281 | -383.7095 | 6.852342 | 214.7467 | 208.806 | 237.7974 | 147.6162 | -218.1011 | -345.053 | -510.4911 | -71.84925 | -19.18627 | -39.52013 | -38.13911 | -19.18627 | 75.82565 | 0 | 0 | 0.02249 | 0.153 | 0 | 0 | 5.140989e-07 | 3.497427e-06 | 4.36984e-07 | 4.36984e-07 | 4.36984e-07 | 7.711483e-08 | 3.060443e-06 | 0.0106707 |  | 0.9893293 | 245657.2
32 | Andreeva et al.[S1] | 32 | 0 | 1 | 0 | 0 | 0 | 0 | 0 | 0 | 0 | 0 | 0 | 0 | 0 | 0 | 0 | 0 | 0 | 0 | 1 | 25 | 0 | 0 | 0 | 1 | 0 | 0 | 0 | 0 | 0 | 0 | 0 | 0 | 0 | 0 | 0 | 0 | 0 | 0 | 0 | 0 | 0 | 0 | 0 | 0 | 0 | 0 | 0 | 0 | 0 | 0 | 0 | 0 | 0 | 0 | 0 | 0 | 0 | 0 | 0 | 0 | 0 | 0 | 0 | 0 | 0 | 0 | 0 | 0 | 0 | 0 | 0 | 260 | 533.15 | 0 | 0 | 4.498 | 30.6 | 0 | 0 | 60 | 1.04 | 0.9615385 | 0.04325 | 75.5 | 2.2859e-05 | 9.886516e-07 | 7.46432e-07 | 19697 | 14.70247 | 0.53315 | -103.6089 | -233.7281 | -383.7095 | 6.852342 | 214.7467 | 208.806 | 237.7974 | 147.6162 | -218.1011 | -345.053 | -510.4911 | -71.84925 | -19.18627 | -39.52013 | -38.13911 | -19.18627 | 75.82565 | 0 | 0 | 0.04325 | 0.2942308 | 0 | 0 | 9.886516e-07 | 6.72582e-06 | 7.46432e-07 | 7.46432e-07 | 7.46432e-07 | 2.422197e-07 | 5.979388e-06 | 0.00507339 |  | 0.9949266 | 112826.4
33 | Andreeva et al.[S1] | 33 | 0 | 1 | 0 | 0 | 0 | 0 | 0 | 0 | 0 | 0 | 0 | 0 | 0 | 0 | 0 | 0 | 0 | 0 | 1 | 25 | 0 | 0 | 0 | 1 | 0 | 0 | 0 | 0 | 0 | 0 | 0 | 0 | 0 | 0 | 0 | 0 | 0 | 0 | 0 | 0 | 0 | 0 | 0 | 0 | 0 | 0 | 0 | 0 | 0 | 0 | 0 | 0 | 0 | 0 | 0 | 0 | 0 | 0 | 0 | 0 | 0 | 0 | 0 | 0 | 0 | 0 | 0 | 0 | 0 | 0 | 0 | 260 | 533.15 | 0 | 0 | 4.498 | 30.6 | 0 | 0 | 60 | 0.69 | 1.449275 | 0.06518841 | 71.3 | 2.2859e-05 | 1.490142e-06 | 1.062471e-06 | 19697 | 20.92749 | 0.53315 | -103.6089 | -233.7281 | -383.7095 | 6.852342 | 214.7467 | 208.806 | 237.7974 | 147.6162 | -218.1011 | -345.053 | -510.4911 | -71.84925 | -19.18627 | -39.52013 | -38.13911 | -19.18627 | 75.82565 | 0 | 0 | 0.06518841 | 0.4434783 | 0 | 0 | 1.490142e-06 | 1.013747e-05 | 1.062471e-06 | 1.062471e-06 | 1.062471e-06 | 4.276706e-07 | 9.074997e-06 | 0.003835854 |  | 0.9961641 | 70603.97
34 | Andreeva et al.[S1] | 34 | 0 | 3 | 0 | 0 | 0 | 0 | 0 | 0 | 0 | 0 | 0 | 0 | 0 | 0 | 0 | 0 | 0 | 0 | 1 | 25 | 0 | 0 | 0 | 1 | 0 | 0 | 0 | 0 | 0 | 0 | 0 | 0 | 0 | 0 | 0 | 0 | 0 | 0 | 0 | 0 | 0 | 0 | 0 | 0 | 0 | 0 | 0 | 0 | 0 | 0 | 0 | 0 | 0 | 0 | 0 | 0 | 0 | 0 | 0 | 0 | 0 | 0 | 0 | 0 | 0 | 0 | 0 | 0 | 0 | 0 | 0 | 200 | 473.15 | 0 | 0 | 4.498 | 30.6 | 0 | 0 | 60 | 2 | 0.5 | 0.02249 | 72.2 | 2.575774e-05 | 5.792916e-07 | 4.182485e-07 | 6565.667 | 2.74608 | 0.47315 | -105.3993 | -235.8433 | -386.3914 | 5.096536 | 211.1845 | 204.5979 | 232.4628 | 144.1225 | -205.3213 | -332.6487 | -496.3812 | -63.09502 | -21.5062 | -40.05229 | -39.19706 | -21.5062 | 236.7663 | 0 | 0 | 0.02249 | 0.153 | 0 | 0 | 5.792916e-07 | 3.940934e-06 | 4.182485e-07 | 4.182485e-07 | 4.182485e-07 | 1.610431e-07 | 3.522686e-06 | 0.001302366 |  | 0.9986976 | 183444.2
35 | Andreeva et al.[S1] | 35 | 0 | 3 | 0 | 0 | 0 | 0 | 0 | 0 | 0 | 0 | 0 | 0 | 0 | 0 | 0 | 0 | 0 | 0 | 1 | 25 | 0 | 0 | 0 | 1 | 0 | 0 | 0 | 0 | 0 | 0 | 0 | 0 | 0 | 0 | 0 | 0 | 0 | 0 | 0 | 0 | 0 | 0 | 0 | 0 | 0 | 0 | 0 | 0 | 0 | 0 | 0 | 0 | 0 | 0 | 0 | 0 | 0 | 0 | 0 | 0 | 0 | 0 | 0 | 0 | 0 | 0 | 0 | 0 | 0 | 0 | 0 | 200 | 473.15 | 0 | 0 | 4.498 | 30.6 | 0 | 0 | 60 | 1.04 | 0.9615385 | 0.04325 | 51.2 | 2.575774e-05 | 1.114022e-06 | 5.703794e-07 | 6565.667 | 3.744921 | 0.47315 | -105.3993 | -235.8433 | -386.3914 | 5.096536 | 211.1845 | 204.5979 | 232.4628 | 144.1225 | -205.3213 | -332.6487 | -496.3812 | -63.09502 | -21.5062 | -40.05229 | -39.19706 | -21.5062 | 236.7663 | 0 | 0 | 0.04325 | 0.2942308 | 0 | 0 | 1.114022e-06 | 7.57872e-06 | 5.703794e-07 | 5.703794e-07 | 5.703794e-07 | 5.436429e-07 | 7.00834e-06 | 0.0003606442 |  | 0.9996394 | 67581.96
36 | Andreeva et al.[S1] | 36 | 0 | 3 | 0 | 0 | 0 | 0 | 0 | 0 | 0 | 0 | 0 | 0 | 0 | 0 | 0 | 0 | 0 | 0 | 1 | 25 | 0 | 0 | 0 | 1 | 0 | 0 | 0 | 0 | 0 | 0 | 0 | 0 | 0 | 0 | 0 | 0 | 0 | 0 | 0 | 0 | 0 | 0 | 0 | 0 | 0 | 0 | 0 | 0 | 0 | 0 | 0 | 0 | 0 | 0 | 0 | 0 | 0 | 0 | 0 | 0 | 0 | 0 | 0 | 0 | 0 | 0 | 0 | 0 | 0 | 0 | 0 | 200 | 473.15 | 0 | 0 | 4.498 | 30.6 | 0 | 0 | 60 | 0.69 | 1.449275 | 0.06518841 | 40.3 | 2.575774e-05 | 1.679106e-06 | 6.766797e-07 | 6565.667 | 4.442853 | 0.47315 | -105.3993 | -235.8433 | -386.3914 | 5.096536 | 211.1845 | 204.5979 | 232.4628 | 144.1225 | -205.3213 | -332.6487 | -496.3812 | -63.09502 | -21.5062 | -40.05229 | -39.19706 | -21.5062 | 236.7663 | 0 | 0 | 0.06518841 | 0.4434783 | 0 | 0 | 1.679106e-06 | 1.1423e-05 | 6.766797e-07 | 6.766797e-07 | 6.766797e-07 | 1.002426e-06 | 1.074632e-05 | 0.0001795289 |  | 0.9998205 | 35286.04
37 | Andreeva et al.[S1] | 37 | 0 | 3 | 0 | 0 | 0 | 0 | 0 | 0 | 0 | 0 | 0 | 0 | 0 | 0 | 0 | 0 | 0 | 0 | 1 | 25 | 0 | 0 | 0 | 1 | 0 | 0 | 0 | 0 | 0 | 0 | 0 | 0 | 0 | 0 | 0 | 0 | 0 | 0 | 0 | 0 | 0 | 0 | 0 | 0 | 0 | 0 | 0 | 0 | 0 | 0 | 0 | 0 | 0 | 0 | 0 | 0 | 0 | 0 | 0 | 0 | 0 | 0 | 0 | 0 | 0 | 0 | 0 | 0 | 0 | 0 | 0 | 230 | 503.15 | 0 | 0 | 4.498 | 30.6 | 0 | 0 | 60 | 2 | 0.5 | 0.02249 | 91.2 | 2.422195e-05 | 5.447517e-07 | 4.968135e-07 | 6565.667 | 3.261912 | 0.50315 | -104.5069 | -234.7904 | -385.0637 | 5.974199 | 213.0133 | 206.7554 | 235.1833 | 145.921 | -211.6845 | -338.8193 | -503.3962 | -67.44595 | -20.3383 | -39.79228 | -38.66438 | -20.3383 | 129.2711 | 0 | 0 | 0.02249 | 0.153 | 0 | 0 | 5.447517e-07 | 3.705958e-06 | 4.968135e-07 | 4.968135e-07 | 4.968135e-07 | 4.793815e-08 | 3.209145e-06 | 0.01241123 |  | 0.9875888 | 249182.8
38 | Andreeva et al.[S1] | 38 | 0 | 3 | 0 | 0 | 0 | 0 | 0 | 0 | 0 | 0 | 0 | 0 | 0 | 0 | 0 | 0 | 0 | 0 | 1 | 25 | 0 | 0 | 0 | 1 | 0 | 0 | 0 | 0 | 0 | 0 | 0 | 0 | 0 | 0 | 0 | 0 | 0 | 0 | 0 | 0 | 0 | 0 | 0 | 0 | 0 | 0 | 0 | 0 | 0 | 0 | 0 | 0 | 0 | 0 | 0 | 0 | 0 | 0 | 0 | 0 | 0 | 0 | 0 | 0 | 0 | 0 | 0 | 0 | 0 | 0 | 0 | 230 | 503.15 | 0 | 0 | 4.498 | 30.6 | 0 | 0 | 60 | 1.04 | 0.9615385 | 0.04325 | 82.2 | 2.422195e-05 | 1.047599e-06 | 8.611267e-07 | 6565.667 | 5.653871 | 0.50315 | -104.5069 | -234.7904 | -385.0637 | 5.974199 | 213.0133 | 206.7554 | 235.1833 | 145.921 | -211.6845 | -338.8193 | -503.3962 | -67.44595 | -20.3383 | -39.79228 | -38.66438 | -20.3383 | 129.2711 | 0 | 0 | 0.04325 | 0.2942308 | 0 | 0 | 1.047599e-06 | 7.126843e-06 | 8.611267e-07 | 8.611267e-07 | 8.611267e-07 | 1.864727e-07 | 6.265716e-06 | 0.004909605 |  | 0.9950904 | 115907.6
39 | Andreeva et al.[S1] | 39 | 0 | 3 | 0 | 0 | 0 | 0 | 0 | 0 | 0 | 0 | 0 | 0 | 0 | 0 | 0 | 0 | 0 | 0 | 1 | 25 | 0 | 0 | 0 | 1 | 0 | 0 | 0 | 0 | 0 | 0 | 0 | 0 | 0 | 0 | 0 | 0 | 0 | 0 | 0 | 0 | 0 | 0 | 0 | 0 | 0 | 0 | 0 | 0 | 0 | 0 | 0 | 0 | 0 | 0 | 0 | 0 | 0 | 0 | 0 | 0 | 0 | 0 | 0 | 0 | 0 | 0 | 0 | 0 | 0 | 0 | 0 | 230 | 503.15 | 0 | 0 | 4.498 | 30.6 | 0 | 0 | 60 | 0.69 | 1.449275 | 0.06518841 | 75.8 | 2.422195e-05 | 1.57899e-06 | 1.196875e-06 | 6565.667 | 7.85828 | 0.50315 | -104.5069 | -234.7904 | -385.0637 | 5.974199 | 213.0133 | 206.7554 | 235.1833 | 145.921 | -211.6845 | -338.8193 | -503.3962 | -67.44595 | -20.3383 | -39.79228 | -38.66438 | -20.3383 | 129.2711 | 0 | 0 | 0.06518841 | 0.4434783 | 0 | 0 | 1.57899e-06 | 1.074191e-05 | 1.196875e-06 | 1.196875e-06 | 1.196875e-06 | 3.821157e-07 | 9.545034e-06 | 0.00303825 |  | 0.9969617 | 70779.79
40 | Andreeva et al.[S1] | 40 | 0 | 3 | 0 | 0 | 0 | 0 | 0 | 0 | 0 | 0 | 0 | 0 | 0 | 0 | 0 | 0 | 0 | 0 | 1 | 25 | 0 | 0 | 0 | 1 | 0 | 0 | 0 | 0 | 0 | 0 | 0 | 0 | 0 | 0 | 0 | 0 | 0 | 0 | 0 | 0 | 0 | 0 | 0 | 0 | 0 | 0 | 0 | 0 | 0 | 0 | 0 | 0 | 0 | 0 | 0 | 0 | 0 | 0 | 0 | 0 | 0 | 0 | 0 | 0 | 0 | 0 | 0 | 0 | 0 | 0 | 0 | 260 | 533.15 | 0 | 0 | 4.498 | 30.6 | 0 | 0 | 60 | 2 | 0.5 | 0.02249 | 93.4 | 2.2859e-05 | 5.140989e-07 | 4.801683e-07 | 6565.667 | 3.152625 | 0.53315 | -103.6089 | -233.7281 | -383.7095 | 6.852342 | 214.7467 | 208.806 | 237.7974 | 147.6162 | -218.1011 | -345.053 | -510.4911 | -71.84925 | -19.18627 | -39.52013 | -38.13911 | -19.18627 | 75.82565 | 0 | 0 | 0.02249 | 0.153 | 0 | 0 | 5.140989e-07 | 3.497427e-06 | 4.801683e-07 | 4.801683e-07 | 4.801683e-07 | 3.393052e-08 | 3.017258e-06 | 0.02970078 |  | 0.9702992 | 275228
41 | Andreeva et al.[S1] | 41 | 0 | 3 | 0 | 0 | 0 | 0 | 0 | 0 | 0 | 0 | 0 | 0 | 0 | 0 | 0 | 0 | 0 | 0 | 1 | 25 | 0 | 0 | 0 | 1 | 0 | 0 | 0 | 0 | 0 | 0 | 0 | 0 | 0 | 0 | 0 | 0 | 0 | 0 | 0 | 0 | 0 | 0 | 0 | 0 | 0 | 0 | 0 | 0 | 0 | 0 | 0 | 0 | 0 | 0 | 0 | 0 | 0 | 0 | 0 | 0 | 0 | 0 | 0 | 0 | 0 | 0 | 0 | 0 | 0 | 0 | 0 | 260 | 533.15 | 0 | 0 | 4.498 | 30.6 | 0 | 0 | 60 | 1.04 | 0.9615385 | 0.04325 | 90.2 | 2.2859e-05 | 9.886516e-07 | 8.917638e-07 | 6565.667 | 5.855024 | 0.53315 | -103.6089 | -233.7281 | -383.7095 | 6.852342 | 214.7467 | 208.806 | 237.7974 | 147.6162 | -218.1011 | -345.053 | -510.4911 | -71.84925 | -19.18627 | -39.52013 | -38.13911 | -19.18627 | 75.82565 | 0 | 0 | 0.04325 | 0.2942308 | 0 | 0 | 9.886516e-07 | 6.72582e-06 | 8.917638e-07 | 8.917638e-07 | 8.917638e-07 | 9.688786e-08 | 5.834057e-06 | 0.01855426 |  | 0.9814457 | 136645.4
42 | Andreeva et al.[S1] | 42 | 0 | 3 | 0 | 0 | 0 | 0 | 0 | 0 | 0 | 0 | 0 | 0 | 0 | 0 | 0 | 0 | 0 | 0 | 1 | 25 | 0 | 0 | 0 | 1 | 0 | 0 | 0 | 0 | 0 | 0 | 0 | 0 | 0 | 0 | 0 | 0 | 0 | 0 | 0 | 0 | 0 | 0 | 0 | 0 | 0 | 0 | 0 | 0 | 0 | 0 | 0 | 0 | 0 | 0 | 0 | 0 | 0 | 0 | 0 | 0 | 0 | 0 | 0 | 0 | 0 | 0 | 0 | 0 | 0 | 0 | 0 | 260 | 533.15 | 0 | 0 | 4.498 | 30.6 | 0 | 0 | 60 | 0.69 | 1.449275 | 0.06518841 | 86.4 | 2.2859e-05 | 1.490142e-06 | 1.287482e-06 | 6565.667 | 8.45318 | 0.53315 | -103.6089 | -233.7281 | -383.7095 | 6.852342 | 214.7467 | 208.806 | 237.7974 | 147.6162 | -218.1011 | -345.053 | -510.4911 | -71.84925 | -19.18627 | -39.52013 | -38.13911 | -19.18627 | 75.82565 | 0 | 0 | 0.06518841 | 0.4434783 | 0 | 0 | 1.490142e-06 | 1.013747e-05 | 1.287482e-06 | 1.287482e-06 | 1.287482e-06 | 2.026593e-07 | 8.849986e-06 | 0.0121887 |  | 0.9878113 | 86280.02
43 | Andreeva et al.[S1] | 43 | 0 | 5 | 0 | 0 | 0 | 0 | 0 | 0 | 0 | 0 | 0 | 0 | 0 | 0 | 0 | 0 | 0 | 0 | 1 | 25 | 0 | 0 | 0 | 1 | 0 | 0 | 0 | 0 | 0 | 0 | 0 | 0 | 0 | 0 | 0 | 0 | 0 | 0 | 0 | 0 | 0 | 0 | 0 | 0 | 0 | 0 | 0 | 0 | 0 | 0 | 0 | 0 | 0 | 0 | 0 | 0 | 0 | 0 | 0 | 0 | 0 | 0 | 0 | 0 | 0 | 0 | 0 | 0 | 0 | 0 | 0 | 200 | 473.15 | 0 | 0 | 4.498 | 30.6 | 0 | 0 | 60 | 2 | 0.5 | 0.02249 | 71.3 | 2.575774e-05 | 5.792916e-07 | 4.130349e-07 | 3939.4 | 1.62711 | 0.47315 | -105.3993 | -235.8433 | -386.3914 | 5.096536 | 211.1845 | 204.5979 | 232.4628 | 144.1225 | -205.3213 | -332.6487 | -496.3812 | -63.09502 | -21.5062 | -40.05229 | -39.19706 | -21.5062 | 236.7663 | 0 | 0 | 0.02249 | 0.153 | 0 | 0 | 5.792916e-07 | 3.940934e-06 | 4.130349e-07 | 4.130349e-07 | 4.130349e-07 | 1.662567e-07 | 3.527899e-06 | 0.001228452 |  | 0.9987715 | 181144.1
44 | Andreeva et al.[S1] | 44 | 0 | 5 | 0 | 0 | 0 | 0 | 0 | 0 | 0 | 0 | 0 | 0 | 0 | 0 | 0 | 0 | 0 | 0 | 1 | 25 | 0 | 0 | 0 | 1 | 0 | 0 | 0 | 0 | 0 | 0 | 0 | 0 | 0 | 0 | 0 | 0 | 0 | 0 | 0 | 0 | 0 | 0 | 0 | 0 | 0 | 0 | 0 | 0 | 0 | 0 | 0 | 0 | 0 | 0 | 0 | 0 | 0 | 0 | 0 | 0 | 0 | 0 | 0 | 0 | 0 | 0 | 0 | 0 | 0 | 0 | 0 | 200 | 473.15 | 0 | 0 | 4.498 | 30.6 | 0 | 0 | 60 | 1.04 | 0.9615385 | 0.04325 | 59.2 | 2.575774e-05 | 1.114022e-06 | 6.595012e-07 | 3939.4 | 2.598039 | 0.47315 | -105.3993 | -235.8433 | -386.3914 | 5.096536 | 211.1845 | 204.5979 | 232.4628 | 144.1225 | -205.3213 | -332.6487 | -496.3812 | -63.09502 | -21.5062 | -40.05229 | -39.19706 | -21.5062 | 236.7663 | 0 | 0 | 0.04325 | 0.2942308 | 0 | 0 | 1.114022e-06 | 7.57872e-06 | 6.595012e-07 | 6.595012e-07 | 6.595012e-07 | 4.545211e-07 | 6.919218e-06 | 0.0005841175 |  | 0.9994159 | 78159.11
45 | Andreeva et al.[S1] | 45 | 0 | 5 | 0 | 0 | 0 | 0 | 0 | 0 | 0 | 0 | 0 | 0 | 0 | 0 | 0 | 0 | 0 | 0 | 1 | 25 | 0 | 0 | 0 | 1 | 0 | 0 | 0 | 0 | 0 | 0 | 0 | 0 | 0 | 0 | 0 | 0 | 0 | 0 | 0 | 0 | 0 | 0 | 0 | 0 | 0 | 0 | 0 | 0 | 0 | 0 | 0 | 0 | 0 | 0 | 0 | 0 | 0 | 0 | 0 | 0 | 0 | 0 | 0 | 0 | 0 | 0 | 0 | 0 | 0 | 0 | 0 | 200 | 473.15 | 0 | 0 | 4.498 | 30.6 | 0 | 0 | 60 | 0.69 | 1.449275 | 0.06518841 | 45.9 | 2.575774e-05 | 1.679106e-06 | 7.707096e-07 | 3939.4 | 3.036134 | 0.47315 | -105.3993 | -235.8433 | -386.3914 | 5.096536 | 211.1845 | 204.5979 | 232.4628 | 144.1225 | -205.3213 | -332.6487 | -496.3812 | -63.09502 | -21.5062 | -40.05229 | -39.19706 | -21.5062 | 236.7663 | 0 | 0 | 0.06518841 | 0.4434783 | 0 | 0 | 1.679106e-06 | 1.1423e-05 | 7.707096e-07 | 7.707096e-07 | 7.707096e-07 | 9.083963e-07 | 1.065229e-05 | 0.0002592647 |  | 0.9997407 | 40192.52
46 | Andreeva et al.[S1] | 46 | 0 | 5 | 0 | 0 | 0 | 0 | 0 | 0 | 0 | 0 | 0 | 0 | 0 | 0 | 0 | 0 | 0 | 0 | 1 | 25 | 0 | 0 | 0 | 1 | 0 | 0 | 0 | 0 | 0 | 0 | 0 | 0 | 0 | 0 | 0 | 0 | 0 | 0 | 0 | 0 | 0 | 0 | 0 | 0 | 0 | 0 | 0 | 0 | 0 | 0 | 0 | 0 | 0 | 0 | 0 | 0 | 0 | 0 | 0 | 0 | 0 | 0 | 0 | 0 | 0 | 0 | 0 | 0 | 0 | 0 | 0 | 230 | 503.15 | 0 | 0 | 4.498 | 30.6 | 0 | 0 | 60 | 2 | 0.5 | 0.02249 | 87.3 | 2.422195e-05 | 5.447517e-07 | 4.755682e-07 | 3939.4 | 1.873453 | 0.50315 | -104.5069 | -234.7904 | -385.0637 | 5.974199 | 213.0133 | 206.7554 | 235.1833 | 145.921 | -211.6845 | -338.8193 | -503.3962 | -67.44595 | -20.3383 | -39.79228 | -38.66438 | -20.3383 | 129.2711 | 0 | 0 | 0.02249 | 0.153 | 0 | 0 | 5.447517e-07 | 3.705958e-06 | 4.755682e-07 | 4.755682e-07 | 4.755682e-07 | 6.918346e-08 | 3.23039e-06 | 0.007828289 |  | 0.9921717 | 237425.2
47 | Andreeva et al.[S1] | 47 | 0 | 5 | 0 | 0 | 0 | 0 | 0 | 0 | 0 | 0 | 0 | 0 | 0 | 0 | 0 | 0 | 0 | 0 | 1 | 25 | 0 | 0 | 0 | 1 | 0 | 0 | 0 | 0 | 0 | 0 | 0 | 0 | 0 | 0 | 0 | 0 | 0 | 0 | 0 | 0 | 0 | 0 | 0 | 0 | 0 | 0 | 0 | 0 | 0 | 0 | 0 | 0 | 0 | 0 | 0 | 0 | 0 | 0 | 0 | 0 | 0 | 0 | 0 | 0 | 0 | 0 | 0 | 0 | 0 | 0 | 0 | 230 | 503.15 | 0 | 0 | 4.498 | 30.6 | 0 | 0 | 60 | 1.04 | 0.9615385 | 0.04325 | 81.8 | 2.422195e-05 | 1.047599e-06 | 8.569363e-07 | 3939.4 | 3.375815 | 0.50315 | -104.5069 | -234.7904 | -385.0637 | 5.974199 | 213.0133 | 206.7554 | 235.1833 | 145.921 | -211.6845 | -338.8193 | -503.3962 | -67.44595 | -20.3383 | -39.79228 | -38.66438 | -20.3383 | 129.2711 | 0 | 0 | 0.04325 | 0.2942308 | 0 | 0 | 1.047599e-06 | 7.126843e-06 | 8.569363e-07 | 8.569363e-07 | 8.569363e-07 | 1.906631e-07 | 6.269907e-06 | 0.004751906 |  | 0.9952481 | 115325.3
48 | Andreeva et al.[S1] | 48 | 0 | 5 | 0 | 0 | 0 | 0 | 0 | 0 | 0 | 0 | 0 | 0 | 0 | 0 | 0 | 0 | 0 | 0 | 1 | 25 | 0 | 0 | 0 | 1 | 0 | 0 | 0 | 0 | 0 | 0 | 0 | 0 | 0 | 0 | 0 | 0 | 0 | 0 | 0 | 0 | 0 | 0 | 0 | 0 | 0 | 0 | 0 | 0 | 0 | 0 | 0 | 0 | 0 | 0 | 0 | 0 | 0 | 0 | 0 | 0 | 0 | 0 | 0 | 0 | 0 | 0 | 0 | 0 | 0 | 0 | 0 | 230 | 503.15 | 0 | 0 | 4.498 | 30.6 | 0 | 0 | 60 | 0.69 | 1.449275 | 0.06518841 | 74.6 | 2.422195e-05 | 1.57899e-06 | 1.177927e-06 | 3939.4 | 4.640325 | 0.50315 | -104.5069 | -234.7904 | -385.0637 | 5.974199 | 213.0133 | 206.7554 | 235.1833 | 145.921 | -211.6845 | -338.8193 | -503.3962 | -67.44595 | -20.3383 | -39.79228 | -38.66438 | -20.3383 | 129.2711 | 0 | 0 | 0.06518841 | 0.4434783 | 0 | 0 | 1.57899e-06 | 1.074191e-05 | 1.177927e-06 | 1.177927e-06 | 1.177927e-06 | 4.010635e-07 | 9.563982e-06 | 0.002798228 |  | 0.9972018 | 69642.5
49 | Andreeva et al.[S1] | 49 | 0 | 5 | 0 | 0 | 0 | 0 | 0 | 0 | 0 | 0 | 0 | 0 | 0 | 0 | 0 | 0 | 0 | 0 | 1 | 25 | 0 | 0 | 0 | 1 | 0 | 0 | 0 | 0 | 0 | 0 | 0 | 0 | 0 | 0 | 0 | 0 | 0 | 0 | 0 | 0 | 0 | 0 | 0 | 0 | 0 | 0 | 0 | 0 | 0 | 0 | 0 | 0 | 0 | 0 | 0 | 0 | 0 | 0 | 0 | 0 | 0 | 0 | 0 | 0 | 0 | 0 | 0 | 0 | 0 | 0 | 0 | 260 | 533.15 | 0 | 0 | 4.498 | 30.6 | 0 | 0 | 60 | 2 | 0.5 | 0.02249 | 92.8 | 2.2859e-05 | 5.140989e-07 | 4.770837e-07 | 3939.4 | 1.879424 | 0.53315 | -103.6089 | -233.7281 | -383.7095 | 6.852342 | 214.7467 | 208.806 | 237.7974 | 147.6162 | -218.1011 | -345.053 | -510.4911 | -71.84925 | -19.18627 | -39.52013 | -38.13911 | -19.18627 | 75.82565 | 0 | 0 | 0.02249 | 0.153 | 0 | 0 | 5.140989e-07 | 3.497427e-06 | 4.770837e-07 | 4.770837e-07 | 4.770837e-07 | 3.701512e-08 | 3.020343e-06 | 0.02684959 |  | 0.9731504 | 272658.7
50 | Andreeva et al.[S1] | 50 | 0 | 5 | 0 | 0 | 0 | 0 | 0 | 0 | 0 | 0 | 0 | 0 | 0 | 0 | 0 | 0 | 0 | 0 | 1 | 25 | 0 | 0 | 0 | 1 | 0 | 0 | 0 | 0 | 0 | 0 | 0 | 0 | 0 | 0 | 0 | 0 | 0 | 0 | 0 | 0 | 0 | 0 | 0 | 0 | 0 | 0 | 0 | 0 | 0 | 0 | 0 | 0 | 0 | 0 | 0 | 0 | 0 | 0 | 0 | 0 | 0 | 0 | 0 | 0 | 0 | 0 | 0 | 0 | 0 | 0 | 0 | 260 | 533.15 | 0 | 0 | 4.498 | 30.6 | 0 | 0 | 60 | 1.04 | 0.9615385 | 0.04325 | 92.2 | 2.2859e-05 | 9.886516e-07 | 9.115368e-07 | 3939.4 | 3.590908 | 0.53315 | -103.6089 | -233.7281 | -383.7095 | 6.852342 | 214.7467 | 208.806 | 237.7974 | 147.6162 | -218.1011 | -345.053 | -510.4911 | -71.84925 | -19.18627 | -39.52013 | -38.13911 | -19.18627 | 75.82565 | 0 | 0 | 0.04325 | 0.2942308 | 0 | 0 | 9.886516e-07 | 6.72582e-06 | 9.115368e-07 | 9.115368e-07 | 9.115368e-07 | 7.711483e-08 | 5.814284e-06 | 0.02443983 |  | 0.9755602 | 140517.9
51 | Andreeva et al.[S1] | 51 | 0 | 5 | 0 | 0 | 0 | 0 | 0 | 0 | 0 | 0 | 0 | 0 | 0 | 0 | 0 | 0 | 0 | 0 | 1 | 25 | 0 | 0 | 0 | 1 | 0 | 0 | 0 | 0 | 0 | 0 | 0 | 0 | 0 | 0 | 0 | 0 | 0 | 0 | 0 | 0 | 0 | 0 | 0 | 0 | 0 | 0 | 0 | 0 | 0 | 0 | 0 | 0 | 0 | 0 | 0 | 0 | 0 | 0 | 0 | 0 | 0 | 0 | 0 | 0 | 0 | 0 | 0 | 0 | 0 | 0 | 0 | 260 | 533.15 | 0 | 0 | 4.498 | 30.6 | 0 | 0 | 60 | 0.69 | 1.449275 | 0.06518841 | 91.9 | 2.2859e-05 | 1.490142e-06 | 1.36944e-06 | 3939.4 | 5.394772 | 0.53315 | -103.6089 | -233.7281 | -383.7095 | 6.852342 | 214.7467 | 208.806 | 237.7974 | 147.6162 | -218.1011 | -345.053 | -510.4911 | -71.84925 | -19.18627 | -39.52013 | -38.13911 | -19.18627 | 75.82565 | 0 | 0 | 0.06518841 | 0.4434783 | 0 | 0 | 1.490142e-06 | 1.013747e-05 | 1.36944e-06 | 1.36944e-06 | 1.36944e-06 | 1.207015e-07 | 8.768028e-06 | 0.02336983 |  | 0.9766302 | 92823.06
52 | Luengnaruemitchai et al.[S2] | 1 | 1 | 0 | 0 | 0 | 0 | 0 | 0 | 0 | 0 | 0 | 0 | 1 | 0 | 0 | 0 | 0 | 0 | 0 | 0 | 500 | 5 | 0 | 0 | 1 | 0 | 0 | 0 | 0 | 0 | 0 | 0 | 0 | 0 | 0 | 0 | 0 | 0 | 0 | 0 | 0 | 0 | 0 | 0 | 0 | 0 | 0 | 0 | 0 | 0 | 0 | 0 | 0 | 0 | 0 | 0 | 0 | 0 | 0 | 0 | 0 | 0 | 0 | 0 | 0 | 0 | 0 | 0 | 0 | 0 | 0 | 0 | 120 | 393.15 | 0 | 0 | 4 | 2.6 | 0 | 0 | 60 | 2 | 0.5 | 0.02 | 1.41 | 3.099904e-05 | 6.199809e-07 | 8.741731e-09 | 19508 | 0.1705337 | 0.39315 | -107.7559 | -238.6083 | -389.7898 | 2.75929 | 205.7296 | 198.1981 | 224.6024 | 138.7114 | -188.6385 | -316.5299 | -478.0922 | -51.77508 | -24.69894 | -40.66629 | -40.61389 | -24.69894 | 1912.785 | 0 | 0 | 0.02 | 0.013 | 0 | 0 | 6.199809e-07 | 4.029876e-07 | 8.741731e-09 | 8.741731e-09 | 8.741731e-09 | 6.112392e-07 | 3.942459e-07 | 1.657869e-07 |  | 0.9999998 | 34988.68
53 | Luengnaruemitchai et al.[S2] | 2 | 1 | 0 | 0 | 0 | 0 | 0 | 0 | 0 | 0 | 0 | 0 | 1 | 0 | 0 | 0 | 0 | 0 | 0 | 0 | 500 | 5 | 0 | 0 | 1 | 0 | 0 | 0 | 0 | 0 | 0 | 0 | 0 | 0 | 0 | 0 | 0 | 0 | 0 | 0 | 0 | 0 | 0 | 0 | 0 | 0 | 0 | 0 | 0 | 0 | 0 | 0 | 0 | 0 | 0 | 0 | 0 | 0 | 0 | 0 | 0 | 0 | 0 | 0 | 0 | 0 | 0 | 0 | 0 | 0 | 0 | 0 | 160 | 433.15 | 0 | 0 | 4 | 2.6 | 0 | 0 | 60 | 2 | 0.5 | 0.02 | 0.282 | 2.813638e-05 | 5.627277e-07 | 1.586892e-09 | 19508 | 0.03095709 | 0.43315 | -106.5815 | -237.2332 | -388.1177 | 3.927182 | 208.5742 | 201.5288 | 228.6517 | 141.5403 | -196.9254 | -324.5254 | -487.1582 | -57.38101 | -23.08837 | -40.37584 | -39.91105 | -23.08837 | 608.6743 | 0 | 0 | 0.02 | 0.013 | 0 | 0 | 5.627277e-07 | 3.65773e-07 | 1.586892e-09 | 1.586892e-09 | 1.586892e-09 | 5.611408e-07 | 3.641861e-07 | 2.024485e-08 |  | 1 | 7709.7
54 | Luengnaruemitchai et al.[S2] | 3 | 1 | 0 | 0 | 0 | 0 | 0 | 0 | 0 | 0 | 0 | 0 | 1 | 0 | 0 | 0 | 0 | 0 | 0 | 0 | 500 | 5 | 0 | 0 | 1 | 0 | 0 | 0 | 0 | 0 | 0 | 0 | 0 | 0 | 0 | 0 | 0 | 0 | 0 | 0 | 0 | 0 | 0 | 0 | 0 | 0 | 0 | 0 | 0 | 0 | 0 | 0 | 0 | 0 | 0 | 0 | 0 | 0 | 0 | 0 | 0 | 0 | 0 | 0 | 0 | 0 | 0 | 0 | 0 | 0 | 0 | 0 | 200 | 473.15 | 0 | 0 | 4 | 2.6 | 0 | 0 | 60 | 2 | 0.5 | 0.02 | 1.27 | 2.575774e-05 | 5.151548e-07 | 6.542466e-09 | 19508 | 0.1276304 | 0.47315 | -105.3993 | -235.8433 | -386.3914 | 5.096536 | 211.1845 | 204.5979 | 232.4628 | 144.1225 | -205.3213 | -332.6487 | -496.3812 | -63.09502 | -21.5062 | -40.05229 | -39.19706 | -21.5062 | 236.7663 | 0 | 0 | 0.02 | 0.013 | 0 | 0 | 5.151548e-07 | 3.348506e-07 | 6.542466e-09 | 6.542466e-09 | 6.542466e-09 | 5.086123e-07 | 3.283081e-07 | 1.082666e-06 |  | 0.9999989 | 37927.4
55 | Luengnaruemitchai et al.[S2] | 4 | 1 | 0 | 0 | 0 | 0 | 0 | 0 | 0 | 0 | 0 | 0 | 1 | 0 | 0 | 0 | 0 | 0 | 0 | 0 | 500 | 5 | 0 | 0 | 1 | 0 | 0 | 0 | 0 | 0 | 0 | 0 | 0 | 0 | 0 | 0 | 0 | 0 | 0 | 0 | 0 | 0 | 0 | 0 | 0 | 0 | 0 | 0 | 0 | 0 | 0 | 0 | 0 | 0 | 0 | 0 | 0 | 0 | 0 | 0 | 0 | 0 | 0 | 0 | 0 | 0 | 0 | 0 | 0 | 0 | 0 | 0 | 240 | 513.15 | 0 | 0 | 4 | 2.6 | 0 | 0 | 60 | 2 | 0.5 | 0.02 | 5.77 | 2.374993e-05 | 4.749985e-07 | 2.740741e-08 | 19508 | 0.5346638 | 0.51315 | -104.2082 | -234.4373 | -384.6152 | 6.266861 | 213.6011 | 207.4501 | 236.066 | 146.4969 | -213.8176 | -340.8904 | -505.7524 | -68.90805 | -19.95253 | -39.7028 | -38.4883 | -19.95253 | 107.4199 | 0 | 0 | 0.02 | 0.013 | 0 | 0 | 4.749985e-07 | 3.08749e-07 | 2.740741e-08 | 2.740741e-08 | 2.740741e-08 | 4.475911e-07 | 2.813416e-07 | 5.553107e-05 |  | 0.9999445 | 186893.6
56 | Luengnaruemitchai et al.[S2] | 5 | 1 | 0 | 0 | 0 | 0 | 0 | 0 | 0 | 0 | 0 | 0 | 1 | 0 | 0 | 0 | 0 | 0 | 0 | 0 | 500 | 5 | 0 | 0 | 1 | 0 | 0 | 0 | 0 | 0 | 0 | 0 | 0 | 0 | 0 | 0 | 0 | 0 | 0 | 0 | 0 | 0 | 0 | 0 | 0 | 0 | 0 | 0 | 0 | 0 | 0 | 0 | 0 | 0 | 0 | 0 | 0 | 0 | 0 | 0 | 0 | 0 | 0 | 0 | 0 | 0 | 0 | 0 | 0 | 0 | 0 | 0 | 280 | 553.15 | 0 | 0 | 4 | 2.6 | 0 | 0 | 60 | 2 | 0.5 | 0.02 | 14.2 | 2.203249e-05 | 4.406499e-07 | 6.257229e-08 | 19508 | 1.22066 | 0.55315 | -103.0071 | -233.0145 | -382.7926 | 7.438047 | 215.8548 | 210.1199 | 239.4855 | 148.6947 | -222.4072 | -349.2423 | -515.264 | -74.81243 | -18.42694 | -39.333 | -37.79456 | -18.42694 | 54.972 | 0 | 0 | 0.02 | 0.013 | 0 | 0 | 4.406499e-07 | 2.864224e-07 | 6.257229e-08 | 6.257229e-08 | 6.257229e-08 | 3.780776e-07 | 2.238501e-07 | 0.0008415582 |  | 0.9991584 | 496188.8
57 | Luengnaruemitchai et al.[S2] | 6 | 1 | 0 | 0 | 0 | 0 | 0 | 0 | 0 | 0 | 0 | 0 | 1 | 0 | 0 | 0 | 0 | 0 | 0 | 0 | 500 | 5 | 0 | 0 | 1 | 0 | 0 | 0 | 0 | 0 | 0 | 0 | 0 | 0 | 0 | 0 | 0 | 0 | 0 | 0 | 0 | 0 | 0 | 0 | 0 | 0 | 0 | 0 | 0 | 0 | 0 | 0 | 0 | 0 | 0 | 0 | 0 | 0 | 0 | 0 | 0 | 0 | 0 | 0 | 0 | 0 | 0 | 0 | 0 | 0 | 0 | 0 | 320 | 593.15 | 0 | 0 | 4 | 2.6 | 0 | 0 | 60 | 2 | 0.5 | 0.02 | 17.3 | 2.05467e-05 | 4.10934e-07 | 7.109158e-08 | 19508 | 1.386855 | 0.59315 | -101.7955 | -231.5739 | -380.9271 | 8.610226 | 217.9695 | 212.6341 | 242.7413 | 150.7407 | -231.0841 | -357.6979 | -524.9091 | -80.8016 | -16.92869 | -38.94744 | -37.12172 | -16.92869 | 30.96329 | 0 | 0 | 0.02 | 0.013 | 0 | 0 | 4.10934e-07 | 2.671071e-07 | 7.109158e-08 | 7.109158e-08 | 7.109158e-08 | 3.398424e-07 | 1.960155e-07 | 0.002450311 |  | 0.9975497 | 649271.2
58 | Luengnaruemitchai et al.[S2] | 7 | 1 | 0 | 0 | 0 | 0 | 0 | 0 | 0 | 0 | 0 | 0 | 1 | 0 | 0 | 0 | 0 | 0 | 0 | 0 | 500 | 5 | 0 | 0 | 1 | 0 | 0 | 0 | 0 | 0 | 0 | 0 | 0 | 0 | 0 | 0 | 0 | 0 | 0 | 0 | 0 | 0 | 0 | 0 | 0 | 0 | 0 | 0 | 0 | 0 | 0 | 0 | 0 | 0 | 0 | 0 | 0 | 0 | 0 | 0 | 0 | 0 | 0 | 0 | 0 | 0 | 0 | 0 | 0 | 0 | 0 | 0 | 360 | 633.15 | 0 | 0 | 4 | 2.6 | 0 | 0 | 60 | 2 | 0.5 | 0.02 | 18.3 | 1.924864e-05 | 3.849727e-07 | 7.045001e-08 | 19508 | 1.374339 | 0.63315 | -100.573 | -230.1151 | -379.0217 | 9.78368 | 219.9639 | 215.014 | 245.8496 | 152.6551 | -239.8432 | -366.2513 | -534.6814 | -86.86993 | -15.45688 | -38.54991 | -36.47325 | -15.45688 | 18.84658 | 0 | 0 | 0.02 | 0.013 | 0 | 0 | 3.849727e-07 | 2.502323e-07 | 7.045001e-08 | 7.045001e-08 | 7.045001e-08 | 3.145227e-07 | 1.797823e-07 | 0.004657262 |  | 0.9953427 | 734742.4
59 | Luengnaruemitchai et al.[S2] | 8 | 0 | 1 | 0 | 0 | 0 | 0 | 0 | 0 | 0 | 0 | 0 | 0 | 1 | 0 | 0 | 0 | 0 | 0 | 0 | 400 | 2 | 0 | 0 | 1 | 0 | 0 | 0 | 0 | 0 | 0 | 0 | 0 | 0 | 0 | 0 | 0 | 0 | 0 | 0 | 0 | 0 | 0 | 0 | 0 | 0 | 0 | 0 | 0 | 0 | 0 | 0 | 0 | 0 | 0 | 0 | 0 | 0 | 0 | 0 | 0 | 0 | 0 | 0 | 0 | 0 | 0 | 0 | 0 | 0 | 0 | 0 | 120 | 393.15 | 0 | 0 | 4 | 2.6 | 0 | 0 | 60 | 2 | 0.5 | 0.02 | 0.563 | 3.099904e-05 | 6.199809e-07 | 3.490492e-09 | 19697 | 0.06875223 | 0.39315 | -107.7559 | -238.6083 | -389.7898 | 2.75929 | 205.7296 | 198.1981 | 224.6024 | 138.7114 | -188.6385 | -316.5299 | -478.0922 | -51.77508 | -24.69894 | -40.66629 | -40.61389 | -24.69894 | 1912.785 | 0 | 0 | 0.02 | 0.013 | 0 | 0 | 6.199809e-07 | 4.029876e-07 | 3.490492e-09 | 3.490492e-09 | 3.490492e-09 | 6.164904e-07 | 3.994971e-07 | 2.58623e-08 |  | 1 | 13970.65
60 | Luengnaruemitchai et al.[S2] | 9 | 0 | 1 | 0 | 0 | 0 | 0 | 0 | 0 | 0 | 0 | 0 | 0 | 1 | 0 | 0 | 0 | 0 | 0 | 0 | 400 | 2 | 0 | 0 | 1 | 0 | 0 | 0 | 0 | 0 | 0 | 0 | 0 | 0 | 0 | 0 | 0 | 0 | 0 | 0 | 0 | 0 | 0 | 0 | 0 | 0 | 0 | 0 | 0 | 0 | 0 | 0 | 0 | 0 | 0 | 0 | 0 | 0 | 0 | 0 | 0 | 0 | 0 | 0 | 0 | 0 | 0 | 0 | 0 | 0 | 0 | 0 | 160 | 433.15 | 0 | 0 | 4 | 2.6 | 0 | 0 | 60 | 2 | 0.5 | 0.02 | 0.282 | 2.813638e-05 | 5.627277e-07 | 1.586892e-09 | 19697 | 0.03125701 | 0.43315 | -106.5815 | -237.2332 | -388.1177 | 3.927182 | 208.5742 | 201.5288 | 228.6517 | 141.5403 | -196.9254 | -324.5254 | -487.1582 | -57.38101 | -23.08837 | -40.37584 | -39.91105 | -23.08837 | 608.6743 | 0 | 0 | 0.02 | 0.013 | 0 | 0 | 5.627277e-07 | 3.65773e-07 | 1.586892e-09 | 1.586892e-09 | 1.586892e-09 | 5.611408e-07 | 3.641861e-07 | 2.024485e-08 |  | 1 | 7709.7
61 | Luengnaruemitchai et al.[S2] | 10 | 0 | 1 | 0 | 0 | 0 | 0 | 0 | 0 | 0 | 0 | 0 | 0 | 1 | 0 | 0 | 0 | 0 | 0 | 0 | 400 | 2 | 0 | 0 | 1 | 0 | 0 | 0 | 0 | 0 | 0 | 0 | 0 | 0 | 0 | 0 | 0 | 0 | 0 | 0 | 0 | 0 | 0 | 0 | 0 | 0 | 0 | 0 | 0 | 0 | 0 | 0 | 0 | 0 | 0 | 0 | 0 | 0 | 0 | 0 | 0 | 0 | 0 | 0 | 0 | 0 | 0 | 0 | 0 | 0 | 0 | 0 | 200 | 473.15 | 0 | 0 | 4 | 2.6 | 0 | 0 | 60 | 2 | 0.5 | 0.02 | 0.986 | 2.575774e-05 | 5.151548e-07 | 5.079426e-09 | 19697 | 0.1000495 | 0.47315 | -105.3993 | -235.8433 | -386.3914 | 5.096536 | 211.1845 | 204.5979 | 232.4628 | 144.1225 | -205.3213 | -332.6487 | -496.3812 | -63.09502 | -21.5062 | -40.05229 | -39.19706 | -21.5062 | 236.7663 | 0 | 0 | 0.02 | 0.013 | 0 | 0 | 5.151548e-07 | 3.348506e-07 | 5.079426e-09 | 5.079426e-09 | 5.079426e-09 | 5.100754e-07 | 3.297712e-07 | 6.47832e-07 |  | 0.9999994 | 29445.99
62 | Luengnaruemitchai et al.[S2] | 11 | 0 | 1 | 0 | 0 | 0 | 0 | 0 | 0 | 0 | 0 | 0 | 0 | 1 | 0 | 0 | 0 | 0 | 0 | 0 | 400 | 2 | 0 | 0 | 1 | 0 | 0 | 0 | 0 | 0 | 0 | 0 | 0 | 0 | 0 | 0 | 0 | 0 | 0 | 0 | 0 | 0 | 0 | 0 | 0 | 0 | 0 | 0 | 0 | 0 | 0 | 0 | 0 | 0 | 0 | 0 | 0 | 0 | 0 | 0 | 0 | 0 | 0 | 0 | 0 | 0 | 0 | 0 | 0 | 0 | 0 | 0 | 240 | 513.15 | 0 | 0 | 4 | 2.6 | 0 | 0 | 60 | 2 | 0.5 | 0.02 | 5.21 | 2.374993e-05 | 4.749985e-07 | 2.474742e-08 | 19697 | 0.48745 | 0.51315 | -104.2082 | -234.4373 | -384.6152 | 6.266861 | 213.6011 | 207.4501 | 236.066 | 146.4969 | -213.8176 | -340.8904 | -505.7524 | -68.90805 | -19.95253 | -39.7028 | -38.4883 | -19.95253 | 107.4199 | 0 | 0 | 0.02 | 0.013 | 0 | 0 | 4.749985e-07 | 3.08749e-07 | 2.474742e-08 | 2.474742e-08 | 2.474742e-08 | 4.502511e-07 | 2.840016e-07 | 4.458612e-05 |  | 0.9999554 | 168753
63 | Luengnaruemitchai et al.[S2] | 12 | 0 | 1 | 0 | 0 | 0 | 0 | 0 | 0 | 0 | 0 | 0 | 0 | 1 | 0 | 0 | 0 | 0 | 0 | 0 | 400 | 2 | 0 | 0 | 1 | 0 | 0 | 0 | 0 | 0 | 0 | 0 | 0 | 0 | 0 | 0 | 0 | 0 | 0 | 0 | 0 | 0 | 0 | 0 | 0 | 0 | 0 | 0 | 0 | 0 | 0 | 0 | 0 | 0 | 0 | 0 | 0 | 0 | 0 | 0 | 0 | 0 | 0 | 0 | 0 | 0 | 0 | 0 | 0 | 0 | 0 | 0 | 280 | 553.15 | 0 | 0 | 4 | 2.6 | 0 | 0 | 60 | 2 | 0.5 | 0.02 | 8.31 | 2.203249e-05 | 4.406499e-07 | 3.661801e-08 | 19697 | 0.7212649 | 0.55315 | -103.0071 | -233.0145 | -382.7926 | 7.438047 | 215.8548 | 210.1199 | 239.4855 | 148.6947 | -222.4072 | -349.2423 | -515.264 | -74.81243 | -18.42694 | -39.333 | -37.79456 | -18.42694 | 54.972 | 0 | 0 | 0.02 | 0.013 | 0 | 0 | 4.406499e-07 | 2.864224e-07 | 3.661801e-08 | 3.661801e-08 | 3.661801e-08 | 4.040319e-07 | 2.498044e-07 | 0.0002416752 |  | 0.9997583 | 290201
64 | Luengnaruemitchai et al.[S2] | 13 | 0 | 1 | 0 | 0 | 0 | 0 | 0 | 0 | 0 | 0 | 0 | 0 | 1 | 0 | 0 | 0 | 0 | 0 | 0 | 400 | 2 | 0 | 0 | 1 | 0 | 0 | 0 | 0 | 0 | 0 | 0 | 0 | 0 | 0 | 0 | 0 | 0 | 0 | 0 | 0 | 0 | 0 | 0 | 0 | 0 | 0 | 0 | 0 | 0 | 0 | 0 | 0 | 0 | 0 | 0 | 0 | 0 | 0 | 0 | 0 | 0 | 0 | 0 | 0 | 0 | 0 | 0 | 0 | 0 | 0 | 0 | 320 | 593.15 | 0 | 0 | 4 | 2.6 | 0 | 0 | 60 | 2 | 0.5 | 0.02 | 9.15 | 2.05467e-05 | 4.10934e-07 | 3.760046e-08 | 19697 | 0.7406162 | 0.59315 | -101.7955 | -231.5739 | -380.9271 | 8.610226 | 217.9695 | 212.6341 | 242.7413 | 150.7407 | -231.0841 | -357.6979 | -524.9091 | -80.8016 | -16.92869 | -38.94744 | -37.12172 | -16.92869 | 30.96329 | 0 | 0 | 0.02 | 0.013 | 0 | 0 | 4.10934e-07 | 2.671071e-07 | 3.760046e-08 | 3.760046e-08 | 3.760046e-08 | 3.733335e-07 | 2.295066e-07 | 0.0005329015 |  | 0.9994671 | 342741.9
65 | Luengnaruemitchai et al.[S2] | 14 | 0 | 1 | 0 | 0 | 0 | 0 | 0 | 0 | 0 | 0 | 0 | 0 | 1 | 0 | 0 | 0 | 0 | 0 | 0 | 400 | 2 | 0 | 0 | 1 | 0 | 0 | 0 | 0 | 0 | 0 | 0 | 0 | 0 | 0 | 0 | 0 | 0 | 0 | 0 | 0 | 0 | 0 | 0 | 0 | 0 | 0 | 0 | 0 | 0 | 0 | 0 | 0 | 0 | 0 | 0 | 0 | 0 | 0 | 0 | 0 | 0 | 0 | 0 | 0 | 0 | 0 | 0 | 0 | 0 | 0 | 0 | 360 | 633.15 | 0 | 0 | 4 | 2.6 | 0 | 0 | 60 | 2 | 0.5 | 0.02 | 5.63 | 1.924864e-05 | 3.849727e-07 | 2.167397e-08 | 19697 | 0.4269121 | 0.63315 | -100.573 | -230.1151 | -379.0217 | 9.78368 | 219.9639 | 215.014 | 245.8496 | 152.6551 | -239.8432 | -366.2513 | -534.6814 | -86.86993 | -15.45688 | -38.54991 | -36.47325 | -15.45688 | 18.84658 | 0 | 0 | 0.02 | 0.013 | 0 | 0 | 3.849727e-07 | 2.502323e-07 | 2.167397e-08 | 2.167397e-08 | 2.167397e-08 | 3.632988e-07 | 2.285583e-07 | 0.000300181 |  | 0.9996998 | 225058.5
66 | Luengnaruemitchai et al.[S2] | 15 | 0 | 3 | 0 | 0 | 0 | 0 | 0 | 0 | 0 | 0 | 0 | 0 | 0 | 0 | 0 | 0 | 0 | 0 | 1 | 400 | 2 | 0 | 0 | 0 | 0 | 0 | 0 | 0 | 0 | 0 | 0 | 0 | 0 | 0 | 0 | 0 | 0 | 1 | 0 | 0 | 0 | 0 | 0 | 0 | 0 | 0 | 0 | 0 | 0 | 0 | 0 | 0 | 0 | 0 | 0 | 0 | 0 | 0 | 0 | 0 | 0 | 0 | 0 | 0 | 0 | 0 | 0 | 0 | 0 | 0 | 0 | 120 | 393.15 | 0 | 0 | 4 | 2.6 | 0 | 0 | 60 | 2 | 0.5 | 0.02 | 0.282 | 3.099904e-05 | 6.199809e-07 | 1.748346e-09 | 6565.667 | 0.01147906 | 0.39315 | -107.7559 | -238.6083 | -389.7898 | 2.75929 | 205.7296 | 198.1981 | 224.6024 | 138.7114 | -188.6385 | -316.5299 | -478.0922 | -51.77508 | -24.69894 | -40.66629 | -40.61389 | -24.69894 | 1912.785 | 0 | 0 | 0.02 | 0.013 | 0 | 0 | 6.199809e-07 | 4.029876e-07 | 1.748346e-09 | 1.748346e-09 | 1.748346e-09 | 6.182326e-07 | 4.012392e-07 | 6.442187e-09 |  | 1 | 6997.734
67 | Luengnaruemitchai et al.[S2] | 16 | 0 | 3 | 0 | 0 | 0 | 0 | 0 | 0 | 0 | 0 | 0 | 0 | 0 | 0 | 0 | 0 | 0 | 0 | 1 | 400 | 2 | 0 | 0 | 0 | 0 | 0 | 0 | 0 | 0 | 0 | 0 | 0 | 0 | 0 | 0 | 0 | 0 | 1 | 0 | 0 | 0 | 0 | 0 | 0 | 0 | 0 | 0 | 0 | 0 | 0 | 0 | 0 | 0 | 0 | 0 | 0 | 0 | 0 | 0 | 0 | 0 | 0 | 0 | 0 | 0 | 0 | 0 | 0 | 0 | 0 | 0 | 160 | 433.15 | 0 | 0 | 4 | 2.6 | 0 | 0 | 60 | 2 | 0.5 | 0.02 | 0.141 | 2.813638e-05 | 5.627277e-07 | 7.93446e-10 | 6565.667 | 0.005209502 | 0.43315 | -106.5815 | -237.2332 | -388.1177 | 3.927182 | 208.5742 | 201.5288 | 228.6517 | 141.5403 | -196.9254 | -324.5254 | -487.1582 | -57.38101 | -23.08837 | -40.37584 | -39.91105 | -23.08837 | 608.6743 | 0 | 0 | 0.02 | 0.013 | 0 | 0 | 5.627277e-07 | 3.65773e-07 | 7.93446e-10 | 7.93446e-10 | 7.93446e-10 | 5.619342e-07 | 3.649795e-07 | 5.04308e-09 |  | 1 | 3854.85
68 | Luengnaruemitchai et al.[S2] | 17 | 0 | 3 | 0 | 0 | 0 | 0 | 0 | 0 | 0 | 0 | 0 | 0 | 0 | 0 | 0 | 0 | 0 | 0 | 1 | 400 | 2 | 0 | 0 | 0 | 0 | 0 | 0 | 0 | 0 | 0 | 0 | 0 | 0 | 0 | 0 | 0 | 0 | 1 | 0 | 0 | 0 | 0 | 0 | 0 | 0 | 0 | 0 | 0 | 0 | 0 | 0 | 0 | 0 | 0 | 0 | 0 | 0 | 0 | 0 | 0 | 0 | 0 | 0 | 0 | 0 | 0 | 0 | 0 | 0 | 0 | 0 | 240 | 513.15 | 0 | 0 | 4 | 2.6 | 0 | 0 | 60 | 2 | 0.5 | 0.02 | 3.24 | 2.374993e-05 | 4.749985e-07 | 1.538995e-08 | 6565.667 | 0.1010453 | 0.51315 | -104.2082 | -234.4373 | -384.6152 | 6.266861 | 213.6011 | 207.4501 | 236.066 | 146.4969 | -213.8176 | -340.8904 | -505.7524 | -68.90805 | -19.95253 | -39.7028 | -38.4883 | -19.95253 | 107.4199 | 0 | 0 | 0.02 | 0.013 | 0 | 0 | 4.749985e-07 | 3.08749e-07 | 1.538995e-08 | 1.538995e-08 | 1.538995e-08 | 4.596086e-07 | 2.933591e-07 | 1.635318e-05 |  | 0.9999836 | 104941.3
69 | Luengnaruemitchai et al.[S2] | 18 | 0 | 3 | 0 | 0 | 0 | 0 | 0 | 0 | 0 | 0 | 0 | 0 | 0 | 0 | 0 | 0 | 0 | 0 | 1 | 400 | 2 | 0 | 0 | 0 | 0 | 0 | 0 | 0 | 0 | 0 | 0 | 0 | 0 | 0 | 0 | 0 | 0 | 1 | 0 | 0 | 0 | 0 | 0 | 0 | 0 | 0 | 0 | 0 | 0 | 0 | 0 | 0 | 0 | 0 | 0 | 0 | 0 | 0 | 0 | 0 | 0 | 0 | 0 | 0 | 0 | 0 | 0 | 0 | 0 | 0 | 0 | 280 | 553.15 | 0 | 0 | 4 | 2.6 | 0 | 0 | 60 | 2 | 0.5 | 0.02 | 11.4 | 2.203249e-05 | 4.406499e-07 | 5.023409e-08 | 6565.667 | 0.3298203 | 0.55315 | -103.0071 | -233.0145 | -382.7926 | 7.438047 | 215.8548 | 210.1199 | 239.4855 | 148.6947 | -222.4072 | -349.2423 | -515.264 | -74.81243 | -18.42694 | -39.333 | -37.79456 | -18.42694 | 54.972 | 0 | 0 | 0.02 | 0.013 | 0 | 0 | 4.406499e-07 | 2.864224e-07 | 5.023409e-08 | 5.023409e-08 | 5.023409e-08 | 3.904158e-07 | 2.361883e-07 | 0.0004978169 |  | 0.9995022 | 398211.8
70 | Luengnaruemitchai et al.[S2] | 19 | 0 | 3 | 0 | 0 | 0 | 0 | 0 | 0 | 0 | 0 | 0 | 0 | 0 | 0 | 0 | 0 | 0 | 0 | 1 | 400 | 2 | 0 | 0 | 0 | 0 | 0 | 0 | 0 | 0 | 0 | 0 | 0 | 0 | 0 | 0 | 0 | 0 | 1 | 0 | 0 | 0 | 0 | 0 | 0 | 0 | 0 | 0 | 0 | 0 | 0 | 0 | 0 | 0 | 0 | 0 | 0 | 0 | 0 | 0 | 0 | 0 | 0 | 0 | 0 | 0 | 0 | 0 | 0 | 0 | 0 | 0 | 320 | 593.15 | 0 | 0 | 4 | 2.6 | 0 | 0 | 60 | 2 | 0.5 | 0.02 | 33.4 | 2.05467e-05 | 4.10934e-07 | 1.372519e-07 | 6565.667 | 0.9011505 | 0.59315 | -101.7955 | -231.5739 | -380.9271 | 8.610226 | 217.9695 | 212.6341 | 242.7413 | 150.7407 | -231.0841 | -357.6979 | -524.9091 | -80.8016 | -16.92869 | -38.94744 | -37.12172 | -16.92869 | 30.96329 | 0 | 0 | 0.02 | 0.013 | 0 | 0 | 4.10934e-07 | 2.671071e-07 | 1.372519e-07 | 1.372519e-07 | 1.372519e-07 | 2.73682e-07 | 1.298551e-07 | 0.01711924 |  | 0.9828808 | 1272214.2
71 | Luengnaruemitchai et al.[S2] | 20 | 0 | 3 | 0 | 0 | 0 | 0 | 0 | 0 | 0 | 0 | 0 | 0 | 0 | 0 | 0 | 0 | 0 | 0 | 1 | 400 | 2 | 0 | 0 | 0 | 0 | 0 | 0 | 0 | 0 | 0 | 0 | 0 | 0 | 0 | 0 | 0 | 0 | 1 | 0 | 0 | 0 | 0 | 0 | 0 | 0 | 0 | 0 | 0 | 0 | 0 | 0 | 0 | 0 | 0 | 0 | 0 | 0 | 0 | 0 | 0 | 0 | 0 | 0 | 0 | 0 | 0 | 0 | 0 | 0 | 0 | 0 | 360 | 633.15 | 0 | 0 | 4 | 2.6 | 0 | 0 | 60 | 2 | 0.5 | 0.02 | 25.2 | 1.924864e-05 | 3.849727e-07 | 9.701313e-08 | 6565.667 | 0.6369559 | 0.63315 | -100.573 | -230.1151 | -379.0217 | 9.78368 | 219.9639 | 215.014 | 245.8496 | 152.6551 | -239.8432 | -366.2513 | -534.6814 | -86.86993 | -15.45688 | -38.54991 | -36.47325 | -15.45688 | 18.84658 | 0 | 0 | 0.02 | 0.013 | 0 | 0 | 3.849727e-07 | 2.502323e-07 | 9.701313e-08 | 9.701313e-08 | 9.701313e-08 | 2.879596e-07 | 1.532192e-07 | 0.01131837 |  | 0.9886816 | 1018593.1
72 | Luengnaruemitchai et al.[S2] | 21 | 0 | 3 | 0 | 0 | 0 | 0 | 0 | 0 | 0 | 0 | 0 | 0 | 1 | 0 | 0 | 0 | 0 | 0 | 0 | 25 | 0 | 0 | 0 | 0 | 0 | 0 | 0 | 0 | 0 | 0 | 0 | 0 | 0 | 0 | 0 | 0 | 0 | 1 | 0 | 0 | 0 | 0 | 0 | 0 | 0 | 0 | 0 | 0 | 0 | 0 | 0 | 0 | 0 | 0 | 0 | 0 | 0 | 0 | 0 | 0 | 0 | 0 | 0 | 0 | 0 | 0 | 0 | 0 | 0 | 0 | 0 | 200 | 473.15 | 0 | 0 | 4 | 2.6 | 0 | 0 | 60 | 2 | 0.5 | 0.02 | 0 | 2.575774e-05 | 5.151548e-07 | 0 | 6565.667 | 0 | 0.47315 | -105.3993 | -235.8433 | -386.3914 | 5.096536 | 211.1845 | 204.5979 | 232.4628 | 144.1225 | -205.3213 | -332.6487 | -496.3812 | -63.09502 | -21.5062 | -40.05229 | -39.19706 | -21.5062 | 236.7663 | 0 | 0 | 0.02 | 0.013 | 0 | 0 | 5.151548e-07 | 3.348506e-07 | 0 | 0 | 0 | 5.151548e-07 | 3.348506e-07 | 0 |  | 1 | 0
73 | Luengnaruemitchai et al.[S2] | 22 | 0 | 3 | 0 | 0 | 0 | 0 | 0 | 0 | 0 | 0 | 0 | 0 | 1 | 0 | 0 | 0 | 0 | 0 | 0 | 25 | 0 | 0 | 0 | 0 | 0 | 0 | 0 | 0 | 0 | 0 | 0 | 0 | 0 | 0 | 0 | 0 | 0 | 1 | 0 | 0 | 0 | 0 | 0 | 0 | 0 | 0 | 0 | 0 | 0 | 0 | 0 | 0 | 0 | 0 | 0 | 0 | 0 | 0 | 0 | 0 | 0 | 0 | 0 | 0 | 0 | 0 | 0 | 0 | 0 | 0 | 0 | 240 | 513.15 | 0 | 0 | 4 | 2.6 | 0 | 0 | 60 | 2 | 0.5 | 0.02 | 0.141 | 2.374993e-05 | 4.749985e-07 | 6.697479e-10 | 6565.667 | 0.004397342 | 0.51315 | -104.2082 | -234.4373 | -384.6152 | 6.266861 | 213.6011 | 207.4501 | 236.066 | 146.4969 | -213.8176 | -340.8904 | -505.7524 | -68.90805 | -19.95253 | -39.7028 | -38.4883 | -19.95253 | 107.4199 | 0 | 0 | 0.02 | 0.013 | 0 | 0 | 4.749985e-07 | 3.08749e-07 | 6.697479e-10 | 6.697479e-10 | 6.697479e-10 | 4.743288e-07 | 3.080793e-07 | 2.857565e-08 |  | 1 | 4566.816
74 | Luengnaruemitchai et al.[S2] | 23 | 0 | 3 | 0 | 0 | 0 | 0 | 0 | 0 | 0 | 0 | 0 | 0 | 1 | 0 | 0 | 0 | 0 | 0 | 0 | 25 | 0 | 0 | 0 | 0 | 0 | 0 | 0 | 0 | 0 | 0 | 0 | 0 | 0 | 0 | 0 | 0 | 0 | 1 | 0 | 0 | 0 | 0 | 0 | 0 | 0 | 0 | 0 | 0 | 0 | 0 | 0 | 0 | 0 | 0 | 0 | 0 | 0 | 0 | 0 | 0 | 0 | 0 | 0 | 0 | 0 | 0 | 0 | 0 | 0 | 0 | 0 | 280 | 553.15 | 0 | 0 | 4 | 2.6 | 0 | 0 | 60 | 2 | 0.5 | 0.02 | 2.39 | 2.203249e-05 | 4.406499e-07 | 1.053153e-08 | 6565.667 | 0.06914653 | 0.55315 | -103.0071 | -233.0145 | -382.7926 | 7.438047 | 215.8548 | 210.1199 | 239.4855 | 148.6947 | -222.4072 | -349.2423 | -515.264 | -74.81243 | -18.42694 | -39.333 | -37.79456 | -18.42694 | 54.972 | 0 | 0 | 0.02 | 0.013 | 0 | 0 | 4.406499e-07 | 2.864224e-07 | 1.053153e-08 | 1.053153e-08 | 1.053153e-08 | 4.301184e-07 | 2.758909e-07 | 1.700264e-05 |  | 0.999983 | 83444.6
75 | Luengnaruemitchai et al.[S2] | 24 | 0 | 3 | 0 | 0 | 0 | 0 | 0 | 0 | 0 | 0 | 0 | 0 | 1 | 0 | 0 | 0 | 0 | 0 | 0 | 25 | 0 | 0 | 0 | 0 | 0 | 0 | 0 | 0 | 0 | 0 | 0 | 0 | 0 | 0 | 0 | 0 | 0 | 1 | 0 | 0 | 0 | 0 | 0 | 0 | 0 | 0 | 0 | 0 | 0 | 0 | 0 | 0 | 0 | 0 | 0 | 0 | 0 | 0 | 0 | 0 | 0 | 0 | 0 | 0 | 0 | 0 | 0 | 0 | 0 | 0 | 0 | 320 | 593.15 | 0 | 0 | 4 | 2.6 | 0 | 0 | 60 | 2 | 0.5 | 0.02 | 10.1 | 2.05467e-05 | 4.10934e-07 | 4.150433e-08 | 6565.667 | 0.2725036 | 0.59315 | -101.7955 | -231.5739 | -380.9271 | 8.610226 | 217.9695 | 212.6341 | 242.7413 | 150.7407 | -231.0841 | -357.6979 | -524.9091 | -80.8016 | -16.92869 | -38.94744 | -37.12172 | -16.92869 | 30.96329 | 0 | 0 | 0.02 | 0.013 | 0 | 0 | 4.10934e-07 | 2.671071e-07 | 4.150433e-08 | 4.150433e-08 | 4.150433e-08 | 3.694296e-07 | 2.256028e-07 | 0.0006675189 |  | 0.9993325 | 378378.1
76 | Luengnaruemitchai et al.[S2] | 25 | 0 | 3 | 0 | 0 | 0 | 0 | 0 | 0 | 0 | 0 | 0 | 0 | 1 | 0 | 0 | 0 | 0 | 0 | 0 | 25 | 0 | 0 | 0 | 0 | 0 | 0 | 0 | 0 | 0 | 0 | 0 | 0 | 0 | 0 | 0 | 0 | 0 | 1 | 0 | 0 | 0 | 0 | 0 | 0 | 0 | 0 | 0 | 0 | 0 | 0 | 0 | 0 | 0 | 0 | 0 | 0 | 0 | 0 | 0 | 0 | 0 | 0 | 0 | 0 | 0 | 0 | 0 | 0 | 0 | 0 | 0 | 361 | 634.15 | 0 | 0 | 4 | 2.6 | 0 | 0 | 60 | 2 | 0.5 | 0.02 | 22.7 | 1.921828e-05 | 3.843657e-07 | 8.725101e-08 | 6565.667 | 0.572861 | 0.63415 | -100.5423 | -230.0784 | -378.9736 | 9.813036 | 220.0124 | 215.0719 | 245.9255 | 152.7015 | -240.0631 | -366.4663 | -534.9273 | -87.02261 | -15.42041 | -38.53985 | -36.45737 | -15.42041 | 18.63022 | 0 | 0 | 0.02 | 0.013 | 0 | 0 | 3.843657e-07 | 2.498377e-07 | 8.725101e-08 | 8.725101e-08 | 8.725101e-08 | 2.971147e-07 | 1.625867e-07 | 0.008458901 |  | 0.9915411 | 916341.1
77 | Luengnaruemitchai et al.[S2] | 26 | 1 | 0 | 0 | 0 | 0 | 0 | 0 | 0 | 0 | 0 | 0 | 1 | 0 | 0 | 0 | 0 | 0 | 0 | 0 | 500 | 5 | 0 | 0 | 1 | 0 | 0 | 0 | 0 | 0 | 0 | 0 | 0 | 0 | 0 | 0 | 0 | 0 | 0 | 0 | 0 | 0 | 0 | 0 | 0 | 0 | 0 | 0 | 0 | 0 | 0 | 0 | 0 | 0 | 0 | 0 | 0 | 0 | 0 | 0 | 0 | 0 | 0 | 0 | 0 | 0 | 0 | 0 | 0 | 0 | 0 | 0 | 120 | 393.15 | 0 | 0 | 4 | 20 | 0 | 0 | 60 | 2 | 0.5 | 0.02 | 0.223 | 3.099904e-05 | 6.199809e-07 | 1.382557e-09 | 19508 | 0.02697093 | 0.39315 | -107.7559 | -238.6083 | -389.7898 | 2.75929 | 205.7296 | 198.1981 | 224.6024 | 138.7114 | -188.6385 | -316.5299 | -478.0922 | -51.77508 | -24.69894 | -40.66629 | -40.61389 | -24.69894 | 1912.785 | 0 | 0 | 0.02 | 0.1 | 0 | 0 | 6.199809e-07 | 3.099904e-06 | 1.382557e-09 | 1.382557e-09 | 1.382557e-09 | 6.185983e-07 | 3.098522e-06 | 5.213589e-10 |  | 1 | 719.377
78 | Luengnaruemitchai et al.[S2] | 27 | 1 | 0 | 0 | 0 | 0 | 0 | 0 | 0 | 0 | 0 | 0 | 1 | 0 | 0 | 0 | 0 | 0 | 0 | 0 | 500 | 5 | 0 | 0 | 1 | 0 | 0 | 0 | 0 | 0 | 0 | 0 | 0 | 0 | 0 | 0 | 0 | 0 | 0 | 0 | 0 | 0 | 0 | 0 | 0 | 0 | 0 | 0 | 0 | 0 | 0 | 0 | 0 | 0 | 0 | 0 | 0 | 0 | 0 | 0 | 0 | 0 | 0 | 0 | 0 | 0 | 0 | 0 | 0 | 0 | 0 | 0 | 160 | 433.15 | 0 | 0 | 4 | 20 | 0 | 0 | 60 | 2 | 0.5 | 0.02 | 0.467 | 2.813638e-05 | 5.627277e-07 | 2.627938e-09 | 19508 | 0.05126582 | 0.43315 | -106.5815 | -237.2332 | -388.1177 | 3.927182 | 208.5742 | 201.5288 | 228.6517 | 141.5403 | -196.9254 | -324.5254 | -487.1582 | -57.38101 | -23.08837 | -40.37584 | -39.91105 | -23.08837 | 608.6743 | 0 | 0 | 0.02 | 0.1 | 0 | 0 | 5.627277e-07 | 2.813638e-06 | 2.627938e-09 | 2.627938e-09 | 2.627938e-09 | 5.600997e-07 | 2.81101e-06 | 7.206386e-09 |  | 1 | 1659.773
79 | Luengnaruemitchai et al.[S2] | 28 | 1 | 0 | 0 | 0 | 0 | 0 | 0 | 0 | 0 | 0 | 0 | 1 | 0 | 0 | 0 | 0 | 0 | 0 | 0 | 500 | 5 | 0 | 0 | 1 | 0 | 0 | 0 | 0 | 0 | 0 | 0 | 0 | 0 | 0 | 0 | 0 | 0 | 0 | 0 | 0 | 0 | 0 | 0 | 0 | 0 | 0 | 0 | 0 | 0 | 0 | 0 | 0 | 0 | 0 | 0 | 0 | 0 | 0 | 0 | 0 | 0 | 0 | 0 | 0 | 0 | 0 | 0 | 0 | 0 | 0 | 0 | 200 | 473.15 | 0 | 0 | 4 | 20 | 0 | 0 | 60 | 2 | 0.5 | 0.02 | 0 | 2.575774e-05 | 5.151548e-07 | 0 | 19508 | 0 | 0.47315 | -105.3993 | -235.8433 | -386.3914 | 5.096536 | 211.1845 | 204.5979 | 232.4628 | 144.1225 | -205.3213 | -332.6487 | -496.3812 | -63.09502 | -21.5062 | -40.05229 | -39.19706 | -21.5062 | 236.7663 | 0 | 0 | 0.02 | 0.1 | 0 | 0 | 5.151548e-07 | 2.575774e-06 | 0 | 0 | 0 | 5.151548e-07 | 2.575774e-06 | 0 |  | 1 | 0
80 | Luengnaruemitchai et al.[S2] | 29 | 1 | 0 | 0 | 0 | 0 | 0 | 0 | 0 | 0 | 0 | 0 | 1 | 0 | 0 | 0 | 0 | 0 | 0 | 0 | 500 | 5 | 0 | 0 | 1 | 0 | 0 | 0 | 0 | 0 | 0 | 0 | 0 | 0 | 0 | 0 | 0 | 0 | 0 | 0 | 0 | 0 | 0 | 0 | 0 | 0 | 0 | 0 | 0 | 0 | 0 | 0 | 0 | 0 | 0 | 0 | 0 | 0 | 0 | 0 | 0 | 0 | 0 | 0 | 0 | 0 | 0 | 0 | 0 | 0 | 0 | 0 | 240 | 513.15 | 0 | 0 | 4 | 20 | 0 | 0 | 60 | 2 | 0.5 | 0.02 | 14.3 | 2.374993e-05 | 4.749985e-07 | 6.792479e-08 | 19508 | 1.325077 | 0.51315 | -104.2082 | -234.4373 | -384.6152 | 6.266861 | 213.6011 | 207.4501 | 236.066 | 146.4969 | -213.8176 | -340.8904 | -505.7524 | -68.90805 | -19.95253 | -39.7028 | -38.4883 | -19.95253 | 107.4199 | 0 | 0 | 0.02 | 0.1 | 0 | 0 | 4.749985e-07 | 2.374993e-06 | 6.792479e-08 | 6.792479e-08 | 6.792479e-08 | 4.070737e-07 | 2.307068e-06 | 4.573393e-05 |  | 0.9999543 | 60213.47
81 | Luengnaruemitchai et al.[S2] | 30 | 1 | 0 | 0 | 0 | 0 | 0 | 0 | 0 | 0 | 0 | 0 | 1 | 0 | 0 | 0 | 0 | 0 | 0 | 0 | 500 | 5 | 0 | 0 | 1 | 0 | 0 | 0 | 0 | 0 | 0 | 0 | 0 | 0 | 0 | 0 | 0 | 0 | 0 | 0 | 0 | 0 | 0 | 0 | 0 | 0 | 0 | 0 | 0 | 0 | 0 | 0 | 0 | 0 | 0 | 0 | 0 | 0 | 0 | 0 | 0 | 0 | 0 | 0 | 0 | 0 | 0 | 0 | 0 | 0 | 0 | 0 | 280 | 553.15 | 0 | 0 | 4 | 20 | 0 | 0 | 60 | 2 | 0.5 | 0.02 | 41.4 | 2.203249e-05 | 4.406499e-07 | 1.824291e-07 | 19508 | 3.558826 | 0.55315 | -103.0071 | -233.0145 | -382.7926 | 7.438047 | 215.8548 | 210.1199 | 239.4855 | 148.6947 | -222.4072 | -349.2423 | -515.264 | -74.81243 | -18.42694 | -39.333 | -37.79456 | -18.42694 | 54.972 | 0 | 0 | 0.02 | 0.1 | 0 | 0 | 4.406499e-07 | 2.203249e-06 | 1.824291e-07 | 1.824291e-07 | 1.824291e-07 | 2.582208e-07 | 2.02082e-06 | 0.001160186 |  | 0.9988398 | 188122.5
82 | Luengnaruemitchai et al.[S2] | 31 | 1 | 0 | 0 | 0 | 0 | 0 | 0 | 0 | 0 | 0 | 0 | 1 | 0 | 0 | 0 | 0 | 0 | 0 | 0 | 500 | 5 | 0 | 0 | 1 | 0 | 0 | 0 | 0 | 0 | 0 | 0 | 0 | 0 | 0 | 0 | 0 | 0 | 0 | 0 | 0 | 0 | 0 | 0 | 0 | 0 | 0 | 0 | 0 | 0 | 0 | 0 | 0 | 0 | 0 | 0 | 0 | 0 | 0 | 0 | 0 | 0 | 0 | 0 | 0 | 0 | 0 | 0 | 0 | 0 | 0 | 0 | 320 | 593.15 | 0 | 0 | 4 | 20 | 0 | 0 | 60 | 2 | 0.5 | 0.02 | 77.5 | 2.05467e-05 | 4.10934e-07 | 3.184738e-07 | 19508 | 6.212788 | 0.59315 | -101.7955 | -231.5739 | -380.9271 | 8.610226 | 217.9695 | 212.6341 | 242.7413 | 150.7407 | -231.0841 | -357.6979 | -524.9091 | -80.8016 | -16.92869 | -38.94744 | -37.12172 | -16.92869 | 30.96329 | 0 | 0 | 0.02 | 0.1 | 0 | 0 | 4.10934e-07 | 2.05467e-06 | 3.184738e-07 | 3.184738e-07 | 3.184738e-07 | 9.246015e-08 | 1.736196e-06 | 0.02040549 |  | 0.9795945 | 385046.6
83 | Luengnaruemitchai et al.[S2] | 32 | 1 | 0 | 0 | 0 | 0 | 0 | 0 | 0 | 0 | 0 | 0 | 1 | 0 | 0 | 0 | 0 | 0 | 0 | 0 | 500 | 5 | 0 | 0 | 1 | 0 | 0 | 0 | 0 | 0 | 0 | 0 | 0 | 0 | 0 | 0 | 0 | 0 | 0 | 0 | 0 | 0 | 0 | 0 | 0 | 0 | 0 | 0 | 0 | 0 | 0 | 0 | 0 | 0 | 0 | 0 | 0 | 0 | 0 | 0 | 0 | 0 | 0 | 0 | 0 | 0 | 0 | 0 | 0 | 0 | 0 | 0 | 360 | 633.15 | 0 | 0 | 4 | 20 | 0 | 0 | 60 | 2 | 0.5 | 0.02 | 85.5 | 1.924864e-05 | 3.849727e-07 | 3.291517e-07 | 19508 | 6.421091 | 0.63315 | -100.573 | -230.1151 | -379.0217 | 9.78368 | 219.9639 | 215.014 | 245.8496 | 152.6551 | -239.8432 | -366.2513 | -534.6814 | -86.86993 | -15.45688 | -38.54991 | -36.47325 | -15.45688 | 18.84658 | 0 | 0 | 0.02 | 0.1 | 0 | 0 | 3.849727e-07 | 1.924864e-06 | 3.291517e-07 | 3.291517e-07 | 3.291517e-07 | 5.582105e-08 | 1.595712e-06 | 0.06453675 |  | 0.9354632 | 474831.4
84 | Luengnaruemitchai et al.[S2] | 33 | 1 | 0 | 0 | 0 | 0 | 0 | 0 | 0 | 0 | 0 | 0 | 1 | 0 | 0 | 0 | 0 | 0 | 0 | 0 | 500 | 5 | 0 | 0 | 1 | 0 | 0 | 0 | 0 | 0 | 0 | 0 | 0 | 0 | 0 | 0 | 0 | 0 | 0 | 0 | 0 | 0 | 0 | 0 | 0 | 0 | 0 | 0 | 0 | 0 | 0 | 0 | 0 | 0 | 0 | 0 | 0 | 0 | 0 | 0 | 0 | 0 | 0 | 0 | 0 | 0 | 0 | 0 | 0 | 0 | 0 | 0 | 100 | 373.15 | 0 | 0 | 0.5 | 2.6 | 0 | 0 | 60 | 2 | 0.5 | 0.0025 | 0.832 | 3.266052e-05 | 8.165131e-08 | 6.793389e-10 | 19508 | 0.01325254 | 0.37315 | -108.3407 | -239.2908 | -390.604 | 2.176206 | 204.2029 | 196.4164 | 222.4771 | 137.1892 | -184.539 | -312.5836 | -473.6213 | -49.01595 | -25.51463 | -40.79628 | -40.95308 | -25.51463 | 3730.292 | 0 | 0 | 0.0025 | 0.013 | 0 | 0 | 8.165131e-08 | 4.245868e-07 | 6.793389e-10 | 6.793389e-10 | 6.793389e-10 | 8.097197e-08 | 4.239075e-07 | 3.604328e-09 |  | 1 | 19595.52
85 | Luengnaruemitchai et al.[S2] | 34 | 1 | 0 | 0 | 0 | 0 | 0 | 0 | 0 | 0 | 0 | 0 | 1 | 0 | 0 | 0 | 0 | 0 | 0 | 0 | 500 | 5 | 0 | 0 | 1 | 0 | 0 | 0 | 0 | 0 | 0 | 0 | 0 | 0 | 0 | 0 | 0 | 0 | 0 | 0 | 0 | 0 | 0 | 0 | 0 | 0 | 0 | 0 | 0 | 0 | 0 | 0 | 0 | 0 | 0 | 0 | 0 | 0 | 0 | 0 | 0 | 0 | 0 | 0 | 0 | 0 | 0 | 0 | 0 | 0 | 0 | 0 | 150 | 423.15 | 0 | 0 | 0.5 | 2.6 | 0 | 0 | 60 | 2 | 0.5 | 0.0025 | 1.12 | 2.880131e-05 | 7.200328e-08 | 8.064367e-10 | 19508 | 0.01573197 | 0.42315 | -106.8757 | -237.5783 | -388.541 | 3.635041 | 207.8869 | 200.7227 | 227.663 | 140.858 | -194.8431 | -322.5141 | -484.8766 | -55.96901 | -23.48837 | -40.45188 | -40.08864 | -23.48837 | 793.5329 | 0 | 0 | 0.0025 | 0.013 | 0 | 0 | 7.200328e-08 | 3.74417e-07 | 8.064367e-10 | 8.064367e-10 | 8.064367e-10 | 7.119684e-08 | 3.736106e-07 | 3.081029e-08 |  | 1 | 29913.17
86 | Luengnaruemitchai et al.[S2] | 35 | 1 | 0 | 0 | 0 | 0 | 0 | 0 | 0 | 0 | 0 | 0 | 1 | 0 | 0 | 0 | 0 | 0 | 0 | 0 | 500 | 5 | 0 | 0 | 1 | 0 | 0 | 0 | 0 | 0 | 0 | 0 | 0 | 0 | 0 | 0 | 0 | 0 | 0 | 0 | 0 | 0 | 0 | 0 | 0 | 0 | 0 | 0 | 0 | 0 | 0 | 0 | 0 | 0 | 0 | 0 | 0 | 0 | 0 | 0 | 0 | 0 | 0 | 0 | 0 | 0 | 0 | 0 | 0 | 0 | 0 | 0 | 200 | 473.15 | 0 | 0 | 0.5 | 2.6 | 0 | 0 | 60 | 2 | 0.5 | 0.0025 | 5.82 | 2.575774e-05 | 6.439435e-08 | 3.747751e-09 | 19508 | 0.07311113 | 0.47315 | -105.3993 | -235.8433 | -386.3914 | 5.096536 | 211.1845 | 204.5979 | 232.4628 | 144.1225 | -205.3213 | -332.6487 | -496.3812 | -63.09502 | -21.5062 | -40.05229 | -39.19706 | -21.5062 | 236.7663 | 0 | 0 | 0.0025 | 0.013 | 0 | 0 | 6.439435e-08 | 3.348506e-07 | 3.747751e-09 | 3.747751e-09 | 3.747751e-09 | 6.06466e-08 | 3.311029e-07 | 2.954284e-06 |  | 0.999997 | 173809.4
87 | Luengnaruemitchai et al.[S2] | 36 | 1 | 0 | 0 | 0 | 0 | 0 | 0 | 0 | 0 | 0 | 0 | 1 | 0 | 0 | 0 | 0 | 0 | 0 | 0 | 500 | 5 | 0 | 0 | 1 | 0 | 0 | 0 | 0 | 0 | 0 | 0 | 0 | 0 | 0 | 0 | 0 | 0 | 0 | 0 | 0 | 0 | 0 | 0 | 0 | 0 | 0 | 0 | 0 | 0 | 0 | 0 | 0 | 0 | 0 | 0 | 0 | 0 | 0 | 0 | 0 | 0 | 0 | 0 | 0 | 0 | 0 | 0 | 0 | 0 | 0 | 0 | 250 | 523.15 | 0 | 0 | 0.5 | 2.6 | 0 | 0 | 60 | 2 | 0.5 | 0.0025 | 14.2 | 2.329595e-05 | 5.823987e-08 | 8.270061e-09 | 19508 | 0.1613324 | 0.52315 | -103.9089 | -234.0832 | -384.1637 | 6.559574 | 214.1788 | 208.1335 | 236.9372 | 147.0619 | -215.9565 | -342.9683 | -508.1174 | -70.37585 | -19.56853 | -39.61206 | -38.31317 | -19.56853 | 89.93267 | 0 | 0 | 0.0025 | 0.013 | 0 | 0 | 5.823987e-08 | 3.028473e-07 | 8.270061e-09 | 8.270061e-09 | 8.270061e-09 | 4.996981e-08 | 2.945772e-07 | 5.16646e-05 |  | 0.9999483 | 468907.4
88 | Luengnaruemitchai et al.[S2] | 37 | 1 | 0 | 0 | 0 | 0 | 0 | 0 | 0 | 0 | 0 | 0 | 1 | 0 | 0 | 0 | 0 | 0 | 0 | 0 | 500 | 5 | 0 | 0 | 1 | 0 | 0 | 0 | 0 | 0 | 0 | 0 | 0 | 0 | 0 | 0 | 0 | 0 | 0 | 0 | 0 | 0 | 0 | 0 | 0 | 0 | 0 | 0 | 0 | 0 | 0 | 0 | 0 | 0 | 0 | 0 | 0 | 0 | 0 | 0 | 0 | 0 | 0 | 0 | 0 | 0 | 0 | 0 | 0 | 0 | 0 | 0 | 300 | 573.15 | 0 | 0 | 0.5 | 2.6 | 0 | 0 | 60 | 2 | 0.5 | 0.0025 | 17.7 | 2.126367e-05 | 5.315918e-08 | 9.409176e-09 | 19508 | 0.1835542 | 0.57315 | -102.4026 | -232.2965 | -381.865 | 8.023997 | 216.9283 | 211.3951 | 241.1328 | 149.7353 | -226.7351 | -353.4575 | -520.0703 | -77.79679 | -17.67445 | -39.14194 | -37.45526 | -17.67445 | 40.81672 | 0 | 0 | 0.0025 | 0.013 | 0 | 0 | 5.315918e-08 | 2.764278e-07 | 9.409176e-09 | 9.409176e-09 | 9.409176e-09 | 4.375001e-08 | 2.670186e-07 | 0.0001856716 |  | 0.9998143 | 640430.9
89 | Luengnaruemitchai et al.[S2] | 38 | 1 | 0 | 0 | 0 | 0 | 0 | 0 | 0 | 0 | 0 | 0 | 1 | 0 | 0 | 0 | 0 | 0 | 0 | 0 | 500 | 5 | 0 | 0 | 1 | 0 | 0 | 0 | 0 | 0 | 0 | 0 | 0 | 0 | 0 | 0 | 0 | 0 | 0 | 0 | 0 | 0 | 0 | 0 | 0 | 0 | 0 | 0 | 0 | 0 | 0 | 0 | 0 | 0 | 0 | 0 | 0 | 0 | 0 | 0 | 0 | 0 | 0 | 0 | 0 | 0 | 0 | 0 | 0 | 0 | 0 | 0 | 360 | 633.15 | 0 | 0 | 0.5 | 2.6 | 0 | 0 | 60 | 2 | 0.5 | 0.0025 | 18.3 | 1.924864e-05 | 4.812159e-08 | 8.806251e-09 | 19508 | 0.1717924 | 0.63315 | -100.573 | -230.1151 | -379.0217 | 9.78368 | 219.9639 | 215.014 | 245.8496 | 152.6551 | -239.8432 | -366.2513 | -534.6814 | -86.86993 | -15.45688 | -38.54991 | -36.47325 | -15.45688 | 18.84658 | 0 | 0 | 0.0025 | 0.013 | 0 | 0 | 4.812159e-08 | 2.502323e-07 | 8.806251e-09 | 8.806251e-09 | 8.806251e-09 | 3.931534e-08 | 2.41426e-07 | 0.0004335143 |  | 0.9995665 | 731637.7
90 | Luengnaruemitchai et al.[S2] | 39 | 1 | 0 | 0 | 0 | 0 | 0 | 0 | 0 | 0 | 0 | 0 | 1 | 0 | 0 | 0 | 0 | 0 | 0 | 0 | 500 | 5 | 0 | 0 | 1 | 0 | 0 | 0 | 0 | 0 | 0 | 0 | 0 | 0 | 0 | 0 | 0 | 0 | 0 | 0 | 0 | 0 | 0 | 0 | 0 | 0 | 0 | 0 | 0 | 0 | 0 | 0 | 0 | 0 | 0 | 0 | 0 | 0 | 0 | 0 | 0 | 0 | 0 | 0 | 0 | 0 | 0 | 0 | 0 | 0 | 0 | 0 | 100 | 373.15 | 0 | 0 | 1 | 2.6 | 0 | 0 | 60 | 2 | 0.5 | 0.005 | 5.08 | 3.266052e-05 | 1.633026e-07 | 8.295773e-09 | 19508 | 0.1618339 | 0.37315 | -108.3407 | -239.2908 | -390.604 | 2.176206 | 204.2029 | 196.4164 | 222.4771 | 137.1892 | -184.539 | -312.5836 | -473.6213 | -49.01595 | -25.51463 | -40.79628 | -40.95308 | -25.51463 | 3730.292 | 0 | 0 | 0.005 | 0.013 | 0 | 0 | 1.633026e-07 | 4.245868e-07 | 8.295773e-09 | 8.295773e-09 | 8.295773e-09 | 1.550068e-07 | 4.16291e-07 | 2.859058e-07 |  | 0.9999997 | 119645.8
91 | Luengnaruemitchai et al.[S2] | 40 | 1 | 0 | 0 | 0 | 0 | 0 | 0 | 0 | 0 | 0 | 0 | 1 | 0 | 0 | 0 | 0 | 0 | 0 | 0 | 500 | 5 | 0 | 0 | 1 | 0 | 0 | 0 | 0 | 0 | 0 | 0 | 0 | 0 | 0 | 0 | 0 | 0 | 0 | 0 | 0 | 0 | 0 | 0 | 0 | 0 | 0 | 0 | 0 | 0 | 0 | 0 | 0 | 0 | 0 | 0 | 0 | 0 | 0 | 0 | 0 | 0 | 0 | 0 | 0 | 0 | 0 | 0 | 0 | 0 | 0 | 0 | 150 | 423.15 | 0 | 0 | 1 | 2.6 | 0 | 0 | 60 | 2 | 0.5 | 0.005 | 3.46 | 2.880131e-05 | 1.440066e-07 | 4.982627e-09 | 19508 | 0.09720108 | 0.42315 | -106.8757 | -237.5783 | -388.541 | 3.635041 | 207.8869 | 200.7227 | 227.663 | 140.858 | -194.8431 | -322.5141 | -484.8766 | -55.96901 | -23.48837 | -40.45188 | -40.08864 | -23.48837 | 793.5329 | 0 | 0 | 0.005 | 0.013 | 0 | 0 | 1.440066e-07 | 3.74417e-07 | 4.982627e-09 | 4.982627e-09 | 4.982627e-09 | 1.390239e-07 | 3.694344e-07 | 6.091509e-07 |  | 0.9999994 | 92410.38
92 | Luengnaruemitchai et al.[S2] | 41 | 1 | 0 | 0 | 0 | 0 | 0 | 0 | 0 | 0 | 0 | 0 | 1 | 0 | 0 | 0 | 0 | 0 | 0 | 0 | 500 | 5 | 0 | 0 | 1 | 0 | 0 | 0 | 0 | 0 | 0 | 0 | 0 | 0 | 0 | 0 | 0 | 0 | 0 | 0 | 0 | 0 | 0 | 0 | 0 | 0 | 0 | 0 | 0 | 0 | 0 | 0 | 0 | 0 | 0 | 0 | 0 | 0 | 0 | 0 | 0 | 0 | 0 | 0 | 0 | 0 | 0 | 0 | 0 | 0 | 0 | 0 | 200 | 473.15 | 0 | 0 | 1 | 2.6 | 0 | 0 | 60 | 2 | 0.5 | 0.005 | 15.4 | 2.575774e-05 | 1.287887e-07 | 1.983346e-08 | 19508 | 0.3869111 | 0.47315 | -105.3993 | -235.8433 | -386.3914 | 5.096536 | 211.1845 | 204.5979 | 232.4628 | 144.1225 | -205.3213 | -332.6487 | -496.3812 | -63.09502 | -21.5062 | -40.05229 | -39.19706 | -21.5062 | 236.7663 | 0 | 0 | 0.005 | 0.013 | 0 | 0 | 1.287887e-07 | 3.348506e-07 | 1.983346e-08 | 1.983346e-08 | 1.983346e-08 | 1.089552e-07 | 3.150172e-07 | 4.840551e-05 |  | 0.9999516 | 459928.8
93 | Luengnaruemitchai et al.[S2] | 42 | 1 | 0 | 0 | 0 | 0 | 0 | 0 | 0 | 0 | 0 | 0 | 1 | 0 | 0 | 0 | 0 | 0 | 0 | 0 | 500 | 5 | 0 | 0 | 1 | 0 | 0 | 0 | 0 | 0 | 0 | 0 | 0 | 0 | 0 | 0 | 0 | 0 | 0 | 0 | 0 | 0 | 0 | 0 | 0 | 0 | 0 | 0 | 0 | 0 | 0 | 0 | 0 | 0 | 0 | 0 | 0 | 0 | 0 | 0 | 0 | 0 | 0 | 0 | 0 | 0 | 0 | 0 | 0 | 0 | 0 | 0 | 250 | 523.15 | 0 | 0 | 1 | 2.6 | 0 | 0 | 60 | 2 | 0.5 | 0.005 | 60.4 | 2.329595e-05 | 1.164797e-07 | 7.035376e-08 | 19508 | 1.372461 | 0.52315 | -103.9089 | -234.0832 | -384.1637 | 6.559574 | 214.1788 | 208.1335 | 236.9372 | 147.0619 | -215.9565 | -342.9683 | -508.1174 | -70.37585 | -19.56853 | -39.61206 | -38.31317 | -19.56853 | 89.93267 | 0 | 0 | 0.005 | 0.013 | 0 | 0 | 1.164797e-07 | 3.028473e-07 | 7.035376e-08 | 7.035376e-08 | 7.035376e-08 | 4.612597e-08 | 2.324935e-07 | 0.005132166 |  | 0.9948678 | 2004692.8
94 | Luengnaruemitchai et al.[S2] | 43 | 1 | 0 | 0 | 0 | 0 | 0 | 0 | 0 | 0 | 0 | 0 | 1 | 0 | 0 | 0 | 0 | 0 | 0 | 0 | 500 | 5 | 0 | 0 | 1 | 0 | 0 | 0 | 0 | 0 | 0 | 0 | 0 | 0 | 0 | 0 | 0 | 0 | 0 | 0 | 0 | 0 | 0 | 0 | 0 | 0 | 0 | 0 | 0 | 0 | 0 | 0 | 0 | 0 | 0 | 0 | 0 | 0 | 0 | 0 | 0 | 0 | 0 | 0 | 0 | 0 | 0 | 0 | 0 | 0 | 0 | 0 | 300 | 573.15 | 0 | 0 | 1 | 2.6 | 0 | 0 | 60 | 2 | 0.5 | 0.005 | 89.4 | 2.126367e-05 | 1.063184e-07 | 9.504862e-08 | 19508 | 1.854208 | 0.57315 | -102.4026 | -232.2965 | -381.865 | 8.023997 | 216.9283 | 211.3951 | 241.1328 | 149.7353 | -226.7351 | -353.4575 | -520.0703 | -77.79679 | -17.67445 | -39.14194 | -37.45526 | -17.67445 | 40.81672 | 0 | 0 | 0.005 | 0.013 | 0 | 0 | 1.063184e-07 | 2.764278e-07 | 9.504862e-08 | 9.504862e-08 | 9.504862e-08 | 1.126975e-08 | 1.813791e-07 | 0.1082809 |  | 0.8917191 | 3626835.2
95 | Luengnaruemitchai et al.[S2] | 44 | 1 | 0 | 0 | 0 | 0 | 0 | 0 | 0 | 0 | 0 | 0 | 1 | 0 | 0 | 0 | 0 | 0 | 0 | 0 | 500 | 5 | 0 | 0 | 1 | 0 | 0 | 0 | 0 | 0 | 0 | 0 | 0 | 0 | 0 | 0 | 0 | 0 | 0 | 0 | 0 | 0 | 0 | 0 | 0 | 0 | 0 | 0 | 0 | 0 | 0 | 0 | 0 | 0 | 0 | 0 | 0 | 0 | 0 | 0 | 0 | 0 | 0 | 0 | 0 | 0 | 0 | 0 | 0 | 0 | 0 | 0 | 100 | 373.15 | 0 | 0 | 2 | 2.6 | 0 | 0 | 60 | 2 | 0.5 | 0.01 | 0.813 | 3.266052e-05 | 3.266052e-07 | 2.655301e-09 | 19508 | 0.0517996 | 0.37315 | -108.3407 | -239.2908 | -390.604 | 2.176206 | 204.2029 | 196.4164 | 222.4771 | 137.1892 | -184.539 | -312.5836 | -473.6213 | -49.01595 | -25.51463 | -40.79628 | -40.95308 | -25.51463 | 3730.292 | 0 | 0 | 0.01 | 0.013 | 0 | 0 | 3.266052e-07 | 4.245868e-07 | 2.655301e-09 | 2.655301e-09 | 2.655301e-09 | 3.239499e-07 | 4.219315e-07 | 1.382817e-08 |  | 1 | 19148.03
96 | Luengnaruemitchai et al.[S2] | 45 | 1 | 0 | 0 | 0 | 0 | 0 | 0 | 0 | 0 | 0 | 0 | 1 | 0 | 0 | 0 | 0 | 0 | 0 | 0 | 500 | 5 | 0 | 0 | 1 | 0 | 0 | 0 | 0 | 0 | 0 | 0 | 0 | 0 | 0 | 0 | 0 | 0 | 0 | 0 | 0 | 0 | 0 | 0 | 0 | 0 | 0 | 0 | 0 | 0 | 0 | 0 | 0 | 0 | 0 | 0 | 0 | 0 | 0 | 0 | 0 | 0 | 0 | 0 | 0 | 0 | 0 | 0 | 0 | 0 | 0 | 0 | 150 | 423.15 | 0 | 0 | 2 | 2.6 | 0 | 0 | 60 | 2 | 0.5 | 0.01 | 1.42 | 2.880131e-05 | 2.880131e-07 | 4.089786e-09 | 19508 | 0.07978355 | 0.42315 | -106.8757 | -237.5783 | -388.541 | 3.635041 | 207.8869 | 200.7227 | 227.663 | 140.858 | -194.8431 | -322.5141 | -484.8766 | -55.96901 | -23.48837 | -40.45188 | -40.08864 | -23.48837 | 793.5329 | 0 | 0 | 0.01 | 0.013 | 0 | 0 | 2.880131e-07 | 3.74417e-07 | 4.089786e-09 | 4.089786e-09 | 4.089786e-09 | 2.839233e-07 | 3.703272e-07 | 2.004701e-07 |  | 0.9999998 | 37925.63
97 | Luengnaruemitchai et al.[S2] | 46 | 1 | 0 | 0 | 0 | 0 | 0 | 0 | 0 | 0 | 0 | 0 | 1 | 0 | 0 | 0 | 0 | 0 | 0 | 0 | 500 | 5 | 0 | 0 | 1 | 0 | 0 | 0 | 0 | 0 | 0 | 0 | 0 | 0 | 0 | 0 | 0 | 0 | 0 | 0 | 0 | 0 | 0 | 0 | 0 | 0 | 0 | 0 | 0 | 0 | 0 | 0 | 0 | 0 | 0 | 0 | 0 | 0 | 0 | 0 | 0 | 0 | 0 | 0 | 0 | 0 | 0 | 0 | 0 | 0 | 0 | 0 | 200 | 473.15 | 0 | 0 | 2 | 2.6 | 0 | 0 | 60 | 2 | 0.5 | 0.01 | 6.71 | 2.575774e-05 | 2.575774e-07 | 1.728344e-08 | 19508 | 0.3371654 | 0.47315 | -105.3993 | -235.8433 | -386.3914 | 5.096536 | 211.1845 | 204.5979 | 232.4628 | 144.1225 | -205.3213 | -332.6487 | -496.3812 | -63.09502 | -21.5062 | -40.05229 | -39.19706 | -21.5062 | 236.7663 | 0 | 0 | 0.01 | 0.013 | 0 | 0 | 2.575774e-07 | 3.348506e-07 | 1.728344e-08 | 1.728344e-08 | 1.728344e-08 | 2.40294e-07 | 3.175672e-07 | 1.65334e-05 |  | 0.9999835 | 200391.2
98 | Luengnaruemitchai et al.[S2] | 47 | 1 | 0 | 0 | 0 | 0 | 0 | 0 | 0 | 0 | 0 | 0 | 1 | 0 | 0 | 0 | 0 | 0 | 0 | 0 | 500 | 5 | 0 | 0 | 1 | 0 | 0 | 0 | 0 | 0 | 0 | 0 | 0 | 0 | 0 | 0 | 0 | 0 | 0 | 0 | 0 | 0 | 0 | 0 | 0 | 0 | 0 | 0 | 0 | 0 | 0 | 0 | 0 | 0 | 0 | 0 | 0 | 0 | 0 | 0 | 0 | 0 | 0 | 0 | 0 | 0 | 0 | 0 | 0 | 0 | 0 | 0 | 250 | 523.15 | 0 | 0 | 2 | 2.6 | 0 | 0 | 60 | 2 | 0.5 | 0.01 | 29.7 | 2.329595e-05 | 2.329595e-07 | 6.918896e-08 | 19508 | 1.349738 | 0.52315 | -103.9089 | -234.0832 | -384.1637 | 6.559574 | 214.1788 | 208.1335 | 236.9372 | 147.0619 | -215.9565 | -342.9683 | -508.1174 | -70.37585 | -19.56853 | -39.61206 | -38.31317 | -19.56853 | 89.93267 | 0 | 0 | 0.01 | 0.013 | 0 | 0 | 2.329595e-07 | 3.028473e-07 | 6.918896e-08 | 6.918896e-08 | 6.918896e-08 | 1.637705e-07 | 2.336583e-07 | 0.001391039 |  | 0.998609 | 982058.3
99 | Luengnaruemitchai et al.[S2] | 48 | 1 | 0 | 0 | 0 | 0 | 0 | 0 | 0 | 0 | 0 | 0 | 1 | 0 | 0 | 0 | 0 | 0 | 0 | 0 | 500 | 5 | 0 | 0 | 1 | 0 | 0 | 0 | 0 | 0 | 0 | 0 | 0 | 0 | 0 | 0 | 0 | 0 | 0 | 0 | 0 | 0 | 0 | 0 | 0 | 0 | 0 | 0 | 0 | 0 | 0 | 0 | 0 | 0 | 0 | 0 | 0 | 0 | 0 | 0 | 0 | 0 | 0 | 0 | 0 | 0 | 0 | 0 | 0 | 0 | 0 | 0 | 300 | 573.15 | 0 | 0 | 2 | 2.6 | 0 | 0 | 60 | 2 | 0.5 | 0.01 | 65.7 | 2.126367e-05 | 2.126367e-07 | 1.397023e-07 | 19508 | 2.725313 | 0.57315 | -102.4026 | -232.2965 | -381.865 | 8.023997 | 216.9283 | 211.3951 | 241.1328 | 149.7353 | -226.7351 | -353.4575 | -520.0703 | -77.79679 | -17.67445 | -39.14194 | -37.45526 | -17.67445 | 40.81672 | 0 | 0 | 0.01 | 0.013 | 0 | 0 | 2.126367e-07 | 2.764278e-07 | 1.397023e-07 | 1.397023e-07 | 1.397023e-07 | 7.29344e-08 | 1.367254e-07 | 0.04794988 |  | 0.9520501 | 2496456.0
100 | Luengnaruemitchai et al.[S2] | 49 | 1 | 0 | 0 | 0 | 0 | 0 | 0 | 0 | 0 | 0 | 0 | 1 | 0 | 0 | 0 | 0 | 0 | 0 | 0 | 500 | 5 | 0 | 0 | 1 | 0 | 0 | 0 | 0 | 0 | 0 | 0 | 0 | 0 | 0 | 0 | 0 | 0 | 0 | 0 | 0 | 0 | 0 | 0 | 0 | 0 | 0 | 0 | 0 | 0 | 0 | 0 | 0 | 0 | 0 | 0 | 0 | 0 | 0 | 0 | 0 | 0 | 0 | 0 | 0 | 0 | 0 | 0 | 0 | 0 | 0 | 0 | 100 | 373.15 | 0 | 0 | 4 | 2.6 | 0 | 0 | 60 | 2 | 0.5 | 0.02 | 0 | 3.266052e-05 | 6.532105e-07 | 0 | 19508 | 0 | 0.37315 | -108.3407 | -239.2908 | -390.604 | 2.176206 | 204.2029 | 196.4164 | 222.4771 | 137.1892 | -184.539 | -312.5836 | -473.6213 | -49.01595 | -25.51463 | -40.79628 | -40.95308 | -25.51463 | 3730.292 | 0 | 0 | 0.02 | 0.013 | 0 | 0 | 6.532105e-07 | 4.245868e-07 | 0 | 0 | 0 | 6.532105e-07 | 4.245868e-07 | 0 |  | 1 | 0
101 | Luengnaruemitchai et al.[S2] | 50 | 1 | 0 | 0 | 0 | 0 | 0 | 0 | 0 | 0 | 0 | 0 | 1 | 0 | 0 | 0 | 0 | 0 | 0 | 0 | 500 | 5 | 0 | 0 | 1 | 0 | 0 | 0 | 0 | 0 | 0 | 0 | 0 | 0 | 0 | 0 | 0 | 0 | 0 | 0 | 0 | 0 | 0 | 0 | 0 | 0 | 0 | 0 | 0 | 0 | 0 | 0 | 0 | 0 | 0 | 0 | 0 | 0 | 0 | 0 | 0 | 0 | 0 | 0 | 0 | 0 | 0 | 0 | 0 | 0 | 0 | 0 | 150 | 423.15 | 0 | 0 | 4 | 2.6 | 0 | 0 | 60 | 2 | 0.5 | 0.02 | 0.203 | 2.880131e-05 | 5.760262e-07 | 1.169333e-09 | 19508 | 0.02281135 | 0.42315 | -106.8757 | -237.5783 | -388.541 | 3.635041 | 207.8869 | 200.7227 | 227.663 | 140.858 | -194.8431 | -322.5141 | -484.8766 | -55.96901 | -23.48837 | -40.45188 | -40.08864 | -23.48837 | 793.5329 | 0 | 0 | 0.02 | 0.013 | 0 | 0 | 5.760262e-07 | 3.74417e-07 | 1.169333e-09 | 1.169333e-09 | 1.169333e-09 | 5.748569e-07 | 3.732477e-07 | 8.030725e-09 |  | 1 | 5421.762
102 | Luengnaruemitchai et al.[S2] | 51 | 1 | 0 | 0 | 0 | 0 | 0 | 0 | 0 | 0 | 0 | 0 | 1 | 0 | 0 | 0 | 0 | 0 | 0 | 0 | 500 | 5 | 0 | 0 | 1 | 0 | 0 | 0 | 0 | 0 | 0 | 0 | 0 | 0 | 0 | 0 | 0 | 0 | 0 | 0 | 0 | 0 | 0 | 0 | 0 | 0 | 0 | 0 | 0 | 0 | 0 | 0 | 0 | 0 | 0 | 0 | 0 | 0 | 0 | 0 | 0 | 0 | 0 | 0 | 0 | 0 | 0 | 0 | 0 | 0 | 0 | 0 | 200 | 473.15 | 0 | 0 | 4 | 2.6 | 0 | 0 | 60 | 2 | 0.5 | 0.02 | 0.813 | 2.575774e-05 | 5.151548e-07 | 4.188208e-09 | 19508 | 0.08170357 | 0.47315 | -105.3993 | -235.8433 | -386.3914 | 5.096536 | 211.1845 | 204.5979 | 232.4628 | 144.1225 | -205.3213 | -332.6487 | -496.3812 | -63.09502 | -21.5062 | -40.05229 | -39.19706 | -21.5062 | 236.7663 | 0 | 0 | 0.02 | 0.013 | 0 | 0 | 5.151548e-07 | 3.348506e-07 | 4.188208e-09 | 4.188208e-09 | 4.188208e-09 | 5.109666e-07 | 3.306624e-07 | 4.384897e-07 |  | 0.9999996 | 24279.49
103 | Luengnaruemitchai et al.[S2] | 52 | 1 | 0 | 0 | 0 | 0 | 0 | 0 | 0 | 0 | 0 | 0 | 1 | 0 | 0 | 0 | 0 | 0 | 0 | 0 | 500 | 5 | 0 | 0 | 1 | 0 | 0 | 0 | 0 | 0 | 0 | 0 | 0 | 0 | 0 | 0 | 0 | 0 | 0 | 0 | 0 | 0 | 0 | 0 | 0 | 0 | 0 | 0 | 0 | 0 | 0 | 0 | 0 | 0 | 0 | 0 | 0 | 0 | 0 | 0 | 0 | 0 | 0 | 0 | 0 | 0 | 0 | 0 | 0 | 0 | 0 | 0 | 250 | 523.15 | 0 | 0 | 4 | 2.6 | 0 | 0 | 60 | 2 | 0.5 | 0.02 | 7.93 | 2.329595e-05 | 4.659189e-07 | 3.694737e-08 | 19508 | 0.7207693 | 0.52315 | -103.9089 | -234.0832 | -384.1637 | 6.559574 | 214.1788 | 208.1335 | 236.9372 | 147.0619 | -215.9565 | -342.9683 | -508.1174 | -70.37585 | -19.56853 | -39.61206 | -38.31317 | -19.56853 | 89.93267 | 0 | 0 | 0.02 | 0.013 | 0 | 0 | 4.659189e-07 | 3.028473e-07 | 3.694737e-08 | 3.694737e-08 | 3.694737e-08 | 4.289716e-07 | 2.658999e-07 | 0.000133077 |  | 0.9998669 | 261883
104 | Luengnaruemitchai et al.[S2] | 53 | 1 | 0 | 0 | 0 | 0 | 0 | 0 | 0 | 0 | 0 | 0 | 1 | 0 | 0 | 0 | 0 | 0 | 0 | 0 | 500 | 5 | 0 | 0 | 1 | 0 | 0 | 0 | 0 | 0 | 0 | 0 | 0 | 0 | 0 | 0 | 0 | 0 | 0 | 0 | 0 | 0 | 0 | 0 | 0 | 0 | 0 | 0 | 0 | 0 | 0 | 0 | 0 | 0 | 0 | 0 | 0 | 0 | 0 | 0 | 0 | 0 | 0 | 0 | 0 | 0 | 0 | 0 | 0 | 0 | 0 | 0 | 300 | 573.15 | 0 | 0 | 4 | 2.6 | 0 | 0 | 60 | 2 | 0.5 | 0.02 | 18.9 | 2.126367e-05 | 4.252735e-07 | 8.037669e-08 | 19508 | 1.567988 | 0.57315 | -102.4026 | -232.2965 | -381.865 | 8.023997 | 216.9283 | 211.3951 | 241.1328 | 149.7353 | -226.7351 | -353.4575 | -520.0703 | -77.79679 | -17.67445 | -39.14194 | -37.45526 | -17.67445 | 40.81672 | 0 | 0 | 0.02 | 0.013 | 0 | 0 | 4.252735e-07 | 2.764278e-07 | 8.037669e-08 | 8.037669e-08 | 8.037669e-08 | 3.448968e-07 | 1.960511e-07 | 0.002340797 |  | 0.9976592 | 685327.2
105 | Jacobs et al.[S3] | 1 | 1 | 0 | 0 | 0 | 0 | 0 | 0 | 1 | 0 | 0 | 0 | 0 | 0 | 0 | 0 | 0 | 0 | 0 | 0 | 350 | 4 | 0 | 0 | 1 | 0 | 0 | 0 | 0 | 0 | 0 | 0 | 0 | 0 | 0 | 0 | 0 | 0 | 0 | 0 | 0 | 0 | 0 | 0 | 0 | 0 | 0 | 0 | 0 | 0 | 0 | 0 | 0 | 0 | 0 | 0 | 0 | 0 | 0 | 0 | 0 | 0 | 0 | 0 | 0 | 0 | 0 | 0 | 0 | 0 | 0 | 0 | 200 | 473.15 | 40 | 0 | 1.5 | 50 | 0 | 0 | 60 | 0.138 | 7.246377 | 0.1086957 | 5.27 | 2.575774e-05 | 2.799754e-06 | 1.475471e-07 | 19508 | 2.878348 | 0.47315 | -105.3993 | -235.8433 | -386.3914 | 5.096536 | 211.1845 | 204.5979 | 232.4628 | 144.1225 | -205.3213 | -332.6487 | -496.3812 | -63.09502 | -21.5062 | -40.05229 | -39.19706 | -21.5062 | 236.7663 | 2.898551 | 0 | 0.1086957 | 3.623188 | 7.466011e-05 | 0 | 2.799754e-06 | 9.332514e-05 | 1.475471e-07 | 7.480766e-05 | 1.475471e-07 | 2.652207e-06 | 9.31776e-05 | 0.0001886417 |  | 0.9998114 | 564.799
106 | Jacobs et al.[S3] | 2 | 1 | 0 | 0 | 0 | 0 | 0 | 0 | 1 | 0 | 0 | 0 | 0 | 0 | 0 | 0 | 0 | 0 | 0 | 0 | 350 | 4 | 0 | 0 | 1 | 0 | 0 | 0 | 0 | 0 | 0 | 0 | 0 | 0 | 0 | 0 | 0 | 0 | 0 | 0 | 0 | 0 | 0 | 0 | 0 | 0 | 0 | 0 | 0 | 0 | 0 | 0 | 0 | 0 | 0 | 0 | 0 | 0 | 0 | 0 | 0 | 0 | 0 | 0 | 0 | 0 | 0 | 0 | 0 | 0 | 0 | 0 | 225 | 498.15 | 40 | 0 | 1.5 | 50 | 0 | 0 | 60 | 0.138 | 7.246377 | 0.1086957 | 12.3 | 2.446507e-05 | 2.659247e-06 | 3.270873e-07 | 19508 | 6.38082 | 0.49815 | -104.656 | -234.9665 | -385.2869 | 5.827889 | 212.7154 | 206.4036 | 234.7375 | 145.6288 | -210.6202 | -337.7864 | -502.2214 | -66.71707 | -20.53184 | -39.83652 | -38.75274 | -20.53184 | 142.2296 | 2.898551 | 0 | 0.1086957 | 3.623188 | 7.091325e-05 | 0 | 2.659247e-06 | 8.864156e-05 | 3.270873e-07 | 7.124033e-05 | 3.270873e-07 | 2.332159e-06 | 8.831447e-05 | 0.0007954439 |  | 0.9992046 | 1388.716
107 | Jacobs et al.[S3] | 3 | 1 | 0 | 0 | 0 | 0 | 0 | 0 | 1 | 0 | 0 | 0 | 0 | 0 | 0 | 0 | 0 | 0 | 0 | 0 | 350 | 4 | 0 | 0 | 1 | 0 | 0 | 0 | 0 | 0 | 0 | 0 | 0 | 0 | 0 | 0 | 0 | 0 | 0 | 0 | 0 | 0 | 0 | 0 | 0 | 0 | 0 | 0 | 0 | 0 | 0 | 0 | 0 | 0 | 0 | 0 | 0 | 0 | 0 | 0 | 0 | 0 | 0 | 0 | 0 | 0 | 0 | 0 | 0 | 0 | 0 | 0 | 250 | 523.15 | 40 | 0 | 1.5 | 50 | 0 | 0 | 60 | 0.138 | 7.246377 | 0.1086957 | 27.1 | 2.329595e-05 | 2.532168e-06 | 6.862176e-07 | 19508 | 13.38673 | 0.52315 | -103.9089 | -234.0832 | -384.1637 | 6.559574 | 214.1788 | 208.1335 | 236.9372 | 147.0619 | -215.9565 | -342.9683 | -508.1174 | -70.37585 | -19.56853 | -39.61206 | -38.31317 | -19.56853 | 89.93267 | 2.898551 | 0 | 0.1086957 | 3.623188 | 6.752448e-05 | 0 | 2.532168e-06 | 8.44056e-05 | 6.862176e-07 | 6.82107e-05 | 6.862176e-07 | 1.845951e-06 | 8.371939e-05 | 0.003367835 |  | 0.9966322 | 3221.537
108 | Jacobs et al.[S3] | 4 | 1 | 0 | 0 | 0 | 0 | 0 | 0 | 1 | 0 | 0 | 0 | 0 | 0 | 0 | 0 | 0 | 0 | 0 | 0 | 350 | 4 | 0 | 0 | 1 | 0 | 0 | 0 | 0 | 0 | 0 | 0 | 0 | 0 | 0 | 0 | 0 | 0 | 0 | 0 | 0 | 0 | 0 | 0 | 0 | 0 | 0 | 0 | 0 | 0 | 0 | 0 | 0 | 0 | 0 | 0 | 0 | 0 | 0 | 0 | 0 | 0 | 0 | 0 | 0 | 0 | 0 | 0 | 0 | 0 | 0 | 0 | 275 | 548.15 | 40 | 0 | 1.5 | 50 | 0 | 0 | 60 | 0.138 | 7.246377 | 0.1086957 | 45.4 | 2.223347e-05 | 2.416681e-06 | 1.097173e-06 | 19508 | 21.40366 | 0.54815 | -103.1578 | -233.1933 | -383.0228 | 7.291598 | 215.5812 | 209.7952 | 239.0674 | 148.4287 | -221.3286 | -348.1925 | -514.0676 | -74.06962 | -18.61613 | -39.38017 | -37.88022 | -18.61613 | 59.43512 | 2.898551 | 0 | 0.1086957 | 3.623188 | 6.444483e-05 | 0 | 2.416681e-06 | 8.055604e-05 | 1.097173e-06 | 6.5542e-05 | 1.097173e-06 | 1.319508e-06 | 7.945886e-05 | 0.01153978 |  | 0.9884602 | 5701.624
109 | Jacobs et al.[S3] | 5 | 1 | 0 | 0 | 0 | 0 | 0 | 0 | 1 | 0 | 0 | 0 | 0 | 0 | 0 | 0 | 0 | 0 | 0 | 0 | 350 | 4 | 0 | 0 | 1 | 0 | 0 | 0 | 0 | 0 | 0 | 0 | 0 | 0 | 0 | 0 | 0 | 0 | 0 | 0 | 0 | 0 | 0 | 0 | 0 | 0 | 0 | 0 | 0 | 0 | 0 | 0 | 0 | 0 | 0 | 0 | 0 | 0 | 0 | 0 | 0 | 0 | 0 | 0 | 0 | 0 | 0 | 0 | 0 | 0 | 0 | 0 | 300 | 573.15 | 40 | 0 | 1.5 | 50 | 0 | 0 | 60 | 0.138 | 7.246377 | 0.1086957 | 64.7 | 2.126367e-05 | 2.311269e-06 | 1.495391e-06 | 19508 | 29.17209 | 0.57315 | -102.4026 | -232.2965 | -381.865 | 8.023997 | 216.9283 | 211.3951 | 241.1328 | 149.7353 | -226.7351 | -353.4575 | -520.0703 | -77.79679 | -17.67445 | -39.14194 | -37.45526 | -17.67445 | 40.81672 | 2.898551 | 0 | 0.1086957 | 3.623188 | 6.163384e-05 | 0 | 2.311269e-06 | 7.70423e-05 | 1.495391e-06 | 6.312923e-05 | 1.495391e-06 | 8.158779e-07 | 7.55469e-05 | 0.03752366 |  | 0.9624763 | 8725.393
110 | Jacobs et al.[S3] | 6 | 1 | 0 | 0 | 0 | 0 | 0 | 0 | 1 | 0 | 0 | 0 | 0 | 1 | 0 | 0 | 0 | 0 | 0 | 0 | 350 | 4 | 0 | 0 | 1 | 0 | 0 | 0 | 0 | 0 | 0 | 0 | 0 | 0 | 0 | 0 | 0 | 0 | 0 | 0 | 0 | 0 | 0 | 0 | 0 | 0 | 0 | 0 | 0 | 0 | 0 | 0 | 0 | 0 | 0 | 0 | 0 | 0 | 0 | 0 | 0 | 0 | 0 | 0 | 0 | 0 | 0 | 0 | 0 | 0 | 0 | 0 | 325 | 598.15 | 40 | 0 | 1.5 | 50 | 0 | 0 | 60 | 0.138 | 7.246377 | 0.1086957 | 78.7 | 2.037495e-05 | 2.214668e-06 | 1.742944e-06 | 19508 | 34.00135 | 0.59815 | -101.6433 | -231.3926 | -380.6911 | 8.756831 | 218.225 | 212.9386 | 243.1375 | 150.9868 | -232.1746 | -358.7618 | -526.1238 | -81.55592 | -16.74329 | -38.89833 | -37.03928 | -16.74329 | 28.98637 | 2.898551 | 0 | 0.1086957 | 3.623188 | 5.905782e-05 | 0 | 2.214668e-06 | 7.382227e-05 | 1.742944e-06 | 6.080076e-05 | 1.742944e-06 | 4.717243e-07 | 7.207933e-05 | 0.1075226 |  | 0.8924774 | 11945.11
111 | Jacobs et al.[S3] | 7 | 1 | 0 | 0 | 0 | 0 | 0 | 0 | 1 | 0 | 0 | 0 | 0 | 1 | 0 | 0 | 0 | 0 | 0 | 0 | 350 | 4 | 0 | 0 | 1 | 0 | 0 | 0 | 0 | 0 | 0 | 0 | 0 | 0 | 0 | 0 | 0 | 0 | 0 | 0 | 0 | 0 | 0 | 0 | 0 | 0 | 0 | 0 | 0 | 0 | 0 | 0 | 0 | 0 | 0 | 0 | 0 | 0 | 0 | 0 | 0 | 0 | 0 | 0 | 0 | 0 | 0 | 0 | 0 | 0 | 0 | 0 | 250 | 523.15 | 40 | 0 | 1.5 | 50 | 0 | 0 | 60 | 0.138 | 7.246377 | 0.1086957 | 23.1 | 2.329595e-05 | 2.532168e-06 | 5.849308e-07 | 19508 | 11.41083 | 0.52315 | -103.9089 | -234.0832 | -384.1637 | 6.559574 | 214.1788 | 208.1335 | 236.9372 | 147.0619 | -215.9565 | -342.9683 | -508.1174 | -70.37585 | -19.56853 | -39.61206 | -38.31317 | -19.56853 | 89.93267 | 2.898551 | 0 | 0.1086957 | 3.623188 | 6.752448e-05 | 0 | 2.532168e-06 | 8.44056e-05 | 5.849308e-07 | 6.810941e-05 | 5.849308e-07 | 1.947237e-06 | 8.382067e-05 | 0.002714089 |  | 0.9972859 | 2744.233
112 | Jacobs et al.[S3] | 8 | 1 | 0 | 0 | 0 | 0 | 0 | 0 | 1 | 0 | 0 | 0 | 0 | 1 | 0 | 0 | 0 | 0 | 0 | 0 | 350 | 4 | 0 | 0 | 1 | 0 | 0 | 0 | 0 | 0 | 0 | 0 | 0 | 0 | 0 | 0 | 0 | 0 | 0 | 0 | 0 | 0 | 0 | 0 | 0 | 0 | 0 | 0 | 0 | 0 | 0 | 0 | 0 | 0 | 0 | 0 | 0 | 0 | 0 | 0 | 0 | 0 | 0 | 0 | 0 | 0 | 0 | 0 | 0 | 0 | 0 | 0 | 275 | 548.15 | 40 | 0 | 1.5 | 50 | 0 | 0 | 60 | 0.138 | 7.246377 | 0.1086957 | 43.2 | 2.223347e-05 | 2.416681e-06 | 1.044006e-06 | 19508 | 20.36647 | 0.54815 | -103.1578 | -233.1933 | -383.0228 | 7.291598 | 215.5812 | 209.7952 | 239.0674 | 148.4287 | -221.3286 | -348.1925 | -514.0676 | -74.06962 | -18.61613 | -39.38017 | -37.88022 | -18.61613 | 59.43512 | 2.898551 | 0 | 0.1086957 | 3.623188 | 6.444483e-05 | 0 | 2.416681e-06 | 8.055604e-05 | 1.044006e-06 | 6.548884e-05 | 1.044006e-06 | 1.372675e-06 | 7.951203e-05 | 0.01053966 |  | 0.9894603 | 5419.85
113 | Jacobs et al.[S3] | 9 | 1 | 0 | 0 | 0 | 0 | 0 | 0 | 1 | 0 | 0 | 0 | 0 | 1 | 0 | 0 | 0 | 0 | 0 | 0 | 350 | 4 | 0 | 0 | 1 | 0 | 0 | 0 | 0 | 0 | 0 | 0 | 0 | 0 | 0 | 0 | 0 | 0 | 0 | 0 | 0 | 0 | 0 | 0 | 0 | 0 | 0 | 0 | 0 | 0 | 0 | 0 | 0 | 0 | 0 | 0 | 0 | 0 | 0 | 0 | 0 | 0 | 0 | 0 | 0 | 0 | 0 | 0 | 0 | 0 | 0 | 0 | 300 | 573.15 | 40 | 0 | 1.5 | 50 | 0 | 0 | 60 | 0.138 | 7.246377 | 0.1086957 | 60.6 | 2.126367e-05 | 2.311269e-06 | 1.400629e-06 | 19508 | 27.32347 | 0.57315 | -102.4026 | -232.2965 | -381.865 | 8.023997 | 216.9283 | 211.3951 | 241.1328 | 149.7353 | -226.7351 | -353.4575 | -520.0703 | -77.79679 | -17.67445 | -39.14194 | -37.45526 | -17.67445 | 40.81672 | 2.898551 | 0 | 0.1086957 | 3.623188 | 6.163384e-05 | 0 | 2.311269e-06 | 7.70423e-05 | 1.400629e-06 | 6.303447e-05 | 1.400629e-06 | 9.106399e-07 | 7.564167e-05 | 0.03140185 |  | 0.9685981 | 8120.818 | [5 empty] | Outlet
114 | Jacobs et al.[S3] | 10 | 1 | 0 | 0 | 0 | 0 | 0 | 0 | 1 | 0 | 0 | 0 | 0 | 1 | 0 | 0 | 0 | 0 | 0 | 0 | 350 | 4 | 0 | 0 | 1 | 0 | 0 | 0 | 0 | 0 | 0 | 0 | 0 | 0 | 0 | 0 | 0 | 0 | 0 | 0 | 0 | 0 | 0 | 0 | 0 | 0 | 0 | 0 | 0 | 0 | 0 | 0 | 0 | 0 | 0 | 0 | 0 | 0 | 0 | 0 | 0 | 0 | 0 | 0 | 0 | 0 | 0 | 0 | 0 | 0 | 0 | 0 | 325 | 598.15 | 40 | 0 | 1.5 | 50 | 0 | 0 | 60 | 0.138 | 7.246377 | 0.1086957 | 73.3 | 2.037495e-05 | 2.214668e-06 | 1.623352e-06 | 19508 | 31.66835 | 0.59815 | -101.6433 | -231.3926 | -380.6911 | 8.756831 | 218.225 | 212.9386 | 243.1375 | 150.9868 | -232.1746 | -358.7618 | -526.1238 | -81.55592 | -16.74329 | -38.89833 | -37.03928 | -16.74329 | 28.98637 | 2.898551 | 0 | 0.1086957 | 3.623188 | 5.905782e-05 | 0 | 2.214668e-06 | 7.382227e-05 | 1.623352e-06 | 6.068117e-05 | 1.623352e-06 | 5.913164e-07 | 7.219892e-05 | 0.07960167 |  | 0.9203983 | 10788 | Eq Conv. | K-Eq, dG | K-Eq, Extent | Error | Extent | Eq, H2 | Eq, CO2 | Eq, CO | Eq, H2O
115 | Utaka et al.[S4] | 1 | 0 | 0 | 0 | 0 | 2 | 0 | 0 | 0 | 1 | 0 | 0 | 0 | 0 | 0 | 0 | 0 | 0 | 0 | 0 | 500 | 3 | 1 | 0 | 0 | 0 | 0 | 0 | 0 | 0 | 0 | 0 | 0 | 0 | 0 | 0 | 0 | 0 | 0 | 0 | 0 | 0 | 0 | 0 | 0 | 0 | 0 | 0 | 0 | 0 | 0 | 0 | 0 | 0 | 0 | 0 | 0 | 0 | 10 | 0 | 0 | 0 | 0 | 0 | 0 | 0 | 0 | 0 | 0 | 0 | 0 | 0 | 150 | 423.15 | 37.5 | 0 | 1.3 | 25 | 12.5 | 0 | 60 | 5 | 0.2 | 0.0026 | 0.553 | 2.880131e-05 | 7.488341e-08 | 4.141052e-10 | 9611 | 0.003979965 | 0.42315 | -106.8757 | -237.5783 | -388.541 | 3.635041 | 207.8869 | 200.7227 | 227.663 | 140.858 | -194.8431 | -322.5141 | -484.8766 | -55.96901 | -23.48837 | -40.45188 | -40.08864 | -23.48837 | 793.5329 | 0.075 | 0.025 | 0.0026 | 0.05 | 2.160098e-06 | 7.200328e-07 | 7.488341e-08 | 1.440066e-06 | 4.141052e-10 | 2.160512e-06 | 7.204469e-07 | 7.44693e-08 | 1.439651e-06 | 0.01829613 |  | 0.9817039 | 3911.671 | 1932.664 | 793.5329 | 793.5052 | 0.0007671401 | 1.447245e-06 | 3.607343e-06 | 2.167278e-06 | -1.372361e-06 | -7.179327e-09
116 | Utaka et al.[S4] | 2 | 0 | 0 | 0 | 0 | 2 | 0 | 0 | 0 | 1 | 0 | 0 | 0 | 0 | 0 | 0 | 0 | 0 | 0 | 0 | 500 | 3 | 1 | 0 | 0 | 0 | 0 | 0 | 0 | 0 | 0 | 0 | 0 | 0 | 0 | 0 | 0 | 0 | 0 | 0 | 0 | 0 | 0 | 0 | 0 | 0 | 0 | 0 | 0 | 0 | 0 | 0 | 0 | 0 | 0 | 0 | 0 | 0 | 10 | 0 | 0 | 0 | 0 | 0 | 0 | 0 | 0 | 0 | 0 | 0 | 0 | 0 | 200 | 473.15 | 37.5 | 0 | 1.3 | 25 | 12.5 | 0 | 60 | 5 | 0.2 | 0.0026 | 0.221 | 2.575774e-05 | 6.697012e-08 | 1.48004e-10 | 9611 | 0.001422466 | 0.47315 | -105.3993 | -235.8433 | -386.3914 | 5.096536 | 211.1845 | 204.5979 | 232.4628 | 144.1225 | -205.3213 | -332.6487 | -496.3812 | -63.09502 | -21.5062 | -40.05229 | -39.19706 | -21.5062 | 236.7663 | 0.075 | 0.025 | 0.0026 | 0.05 | 1.93183e-06 | 6.439435e-07 | 6.697012e-08 | 1.287887e-06 | 1.48004e-10 | 1.931978e-06 | 6.440915e-07 | 6.682212e-08 | 1.287739e-06 | 0.06107759 |  | 0.9389224 | 1827.615 | 1955.217 | 236.7663 | 236.7459 | 0.0004168573 | 1.309412e-06 | 3.241242e-06 | 1.953355e-06 | -1.242441e-06 | -2.152456e-08
117 | Utaka et al.[S4] | 3 | 0 | 0 | 0 | 0 | 2 | 0 | 0 | 0 | 1 | 0 | 0 | 0 | 0 | 0 | 0 | 0 | 0 | 0 | 0 | 500 | 3 | 1 | 0 | 0 | 0 | 0 | 0 | 0 | 0 | 0 | 0 | 0 | 0 | 0 | 0 | 0 | 0 | 0 | 0 | 0 | 0 | 0 | 0 | 0 | 0 | 0 | 0 | 0 | 0 | 0 | 0 | 0 | 0 | 0 | 0 | 0 | 0 | 10 | 0 | 0 | 0 | 0 | 0 | 0 | 0 | 0 | 0 | 0 | 0 | 0 | 0 | 250 | 523.15 | 37.5 | 0 | 1.3 | 25 | 12.5 | 0 | 60 | 5 | 0.2 | 0.0026 | 0.479 | 2.329595e-05 | 6.056946e-08 | 2.901277e-10 | 9611 | 0.002788418 | 0.52315 | -103.9089 | -234.0832 | -384.1637 | 6.559574 | 214.1788 | 208.1335 | 236.9372 | 147.0619 | -215.9565 | -342.9683 | -508.1174 | -70.37585 | -19.56853 | -39.61206 | -38.31317 | -19.56853 | 89.93267 | 0.075 | 0.025 | 0.0026 | 0.05 | 1.747196e-06 | 5.823987e-07 | 6.056946e-08 | 1.164797e-06 | 2.901277e-10 | 1.747486e-06 | 5.826888e-07 | 6.027933e-08 | 1.164507e-06 | 0.1612955 |  | 0.8387045 | 4903.161 | 2007.721 | 89.93267 | 89.96107 | 0.000806601 | 1.216066e-06 | 2.963262e-06 | 1.798464e-06 | -1.155496e-06 | -5.126827e-08
118 | Utaka et al.[S4] | 4 | 0 | 0 | 0 | 0 | 2 | 0 | 0 | 0 | 1 | 0 | 0 | 0 | 0 | 0 | 0 | 0 | 0 | 0 | 0 | 500 | 3 | 1 | 0 | 0 | 0 | 0 | 0 | 0 | 0 | 0 | 0 | 0 | 0 | 0 | 0 | 0 | 0 | 0 | 0 | 0 | 0 | 0 | 0 | 0 | 0 | 0 | 0 | 0 | 0 | 0 | 0 | 0 | 0 | 0 | 0 | 0 | 0 | 10 | 0 | 0 | 0 | 0 | 0 | 0 | 0 | 0 | 0 | 0 | 0 | 0 | 0 | 301 | 574.15 | 37.5 | 0 | 1.3 | 25 | 12.5 | 0 | 60 | 5 | 0.2 | 0.0026 | 0.737 | 2.122664e-05 | 5.518926e-08 | 4.067448e-10 | 9611 | 0.003909225 | 0.57415 | -102.3723 | -232.2604 | -381.8184 | 8.053302 | 216.9811 | 211.4578 | 241.2141 | 149.7864 | -226.952 | -353.669 | -520.3115 | -77.94655 | -17.637 | -39.13229 | -37.43845 | -17.637 | 40.237 | 0.075 | 0.025 | 0.0026 | 0.05 | 1.591998e-06 | 5.30666e-07 | 5.518926e-08 | 1.061332e-06 | 4.067448e-10 | 1.592405e-06 | 5.310727e-07 | 5.478252e-08 | 1.060925e-06 | 0.3616222 |  | 0.6383778 | 10877.74 | 2112.873 | 40.237 | 40.21698 | 0.0004006756 | 1.166079e-06 | 2.758077e-06 | 1.696745e-06 | -1.11089e-06 | -1.047472e-07
119 | Utaka et al.[S4] | 5 | 0 | 0 | 0 | 0 | 2 | 0 | 0 | 0 | 1 | 0 | 0 | 0 | 0 | 0 | 0 | 0 | 0 | 0 | 0 | 500 | 3 | 1 | 0 | 0 | 0 | 0 | 0 | 0 | 0 | 0 | 0 | 0 | 0 | 0 | 0 | 0 | 0 | 0 | 0 | 0 | 0 | 0 | 0 | 0 | 0 | 0 | 0 | 0 | 0 | 0 | 0 | 0 | 0 | 0 | 0 | 0 | 0 | 10 | 0 | 0 | 0 | 0 | 0 | 0 | 0 | 0 | 0 | 0 | 0 | 0 | 0 | 351 | 624.15 | 37.5 | 0 | 1.3 | 25 | 12.5 | 0 | 60 | 5 | 0.2 | 0.0026 | 2.47 | 1.952619e-05 | 5.076811e-08 | 1.253972e-09 | 9611 | 0.01205193 | 0.62415 | -100.849 | -230.445 | -379.4538 | 9.519523 | 219.5248 | 214.4893 | 245.1623 | 152.2349 | -237.8655 | -364.3185 | -532.4718 | -85.49792 | -15.78578 | -38.64023 | -36.61691 | -15.78578 | 20.94825 | 0.075 | 0.025 | 0.0026 | 0.05 | 1.464465e-06 | 4.881549e-07 | 5.076811e-08 | 9.763097e-07 | 1.253972e-09 | 1.465719e-06 | 4.894088e-07 | 4.951413e-08 | 9.750558e-07 | 0.7092773 |  | 0.2907227 | 87022.26 | 2290.358 | 20.94825 | 20.91855 | 0.0008817348 | 1.162771e-06 | 2.627236e-06 | 1.650926e-06 | -1.112003e-06 | -1.864614e-07
120 | Utaka et al.[S4] | 6 | 0 | 0 | 0 | 0 | 2 | 0 | 0 | 0 | 1 | 0 | 0 | 0 | 0 | 0 | 0 | 0 | 0 | 0 | 0 | 500 | 3 | 1 | 0 | 0 | 0 | 0 | 0 | 0 | 0 | 0 | 0 | 0 | 0 | 0 | 0 | 0 | 0 | 0 | 0 | 0 | 0 | 0 | 0 | 0 | 0 | 0 | 0 | 0 | 0 | 0 | 0 | 0 | 0 | 0 | 0 | 0 | 0 | 10 | 0 | 0 | 0 | 0 | 0 | 0 | 0 | 0 | 0 | 0 | 0 | 0 | 0 | 400 | 673.15 | 37.5 | 0 | 1.3 | 25 | 12.5 | 0 | 60 | 5 | 0.2 | 0.0026 | 15.7 | 1.810484e-05 | 4.707259e-08 | 7.390397e-09 | 9611 | 0.0710291 | 0.67315 | -99.33931 | -228.6376 | -377.0793 | 10.95878 | 221.8533 | 217.2768 | 248.8242 | 154.4548 | -248.6798 | -374.8974 | -544.5753 | -93.01249 | -14.01048 | -38.14361 | -35.85104 | -14.01048 | 12.22405 | 0.075 | 0.025 | 0.0026 | 0.05 | 1.357863e-06 | 4.526211e-07 | 4.707259e-08 | 9.052421e-07 | 7.390397e-09 | 1.365254e-06 | 4.600114e-07 | 3.968219e-08 | 8.978517e-07 | 1.442005 |  | -0.4420046 | -392381.1 | 2559.041 | 12.22405 | 12.25482 | 0.0009467234 | 1.204607e-06 | 2.56247e-06 | 1.657228e-06 | -1.157534e-06 | -2.993645e-07
121 | Utaka et al.[S4] | 7 | 0 | 0 | 0 | 0 | 0 | 0 | 2 | 0 | 1 | 0 | 0 | 0 | 0 | 0 | 0 | 0 | 0 | 0 | 0 | 500 | 3 | 1 | 0 | 0 | 0 | 0 | 0 | 0 | 0 | 0 | 0 | 0 | 0 | 0 | 0 | 0 | 0 | 0 | 0 | 0 | 0 | 0 | 0 | 0 | 0 | 0 | 0 | 0 | 0 | 0 | 0 | 0 | 0 | 0 | 0 | 0 | 0 | 10 | 0 | 0 | 0 | 0 | 0 | 0 | 0 | 0 | 0 | 0 | 0 | 0 | 0 | 149 | 422.15 | 37.5 | 0 | 1.3 | 25 | 12.5 | 0 | 60 | 5 | 0.2 | 0.0026 | 16.5 | 2.886954e-05 | 7.506079e-08 | 1.238503e-08 | 5321 | 0.06590075 | 0.42215 | -106.9051 | -237.6128 | -388.5831 | 3.605833 | 207.8173 | 200.6412 | 227.5633 | 140.7889 | -194.6352 | -322.3135 | -484.649 | -55.82819 | -23.52847 | -40.45937 | -40.10635 | -23.52847 | 815.4459 | 0.075 | 0.025 | 0.0026 | 0.05 | 2.165215e-06 | 7.217384e-07 | 7.506079e-08 | 1.443477e-06 | 1.238503e-08 | 2.1776e-06 | 7.341234e-07 | 6.267576e-08 | 1.431092e-06 | 0.02185672 |  | 0.9781433 | 116861.6 | 1932.407 | 815.4459 | 815.426 | 0.0003953779 | 1.45048e-06 | 3.615695e-06 | 2.172218e-06 | -1.375419e-06 | -7.002864e-09
122 | Utaka et al.[S4] | 8 | 0 | 0 | 0 | 0 | 0 | 0 | 2 | 0 | 1 | 0 | 0 | 0 | 0 | 0 | 0 | 0 | 0 | 0 | 0 | 500 | 3 | 1 | 0 | 0 | 0 | 0 | 0 | 0 | 0 | 0 | 0 | 0 | 0 | 0 | 0 | 0 | 0 | 0 | 0 | 0 | 0 | 0 | 0 | 0 | 0 | 0 | 0 | 0 | 0 | 0 | 0 | 0 | 0 | 0 | 0 | 0 | 0 | 10 | 0 | 0 | 0 | 0 | 0 | 0 | 0 | 0 | 0 | 0 | 0 | 0 | 0 | 199 | 472.15 | 37.5 | 0 | 1.3 | 25 | 12.5 | 0 | 60 | 5 | 0.2 | 0.0026 | 16.1 | 2.581229e-05 | 6.711196e-08 | 1.080503e-08 | 5321 | 0.05749354 | 0.47215 | -105.429 | -235.8782 | -386.4352 | 5.06729 | 211.1217 | 204.5239 | 232.3701 | 144.0606 | -205.1101 | -332.4442 | -496.1488 | -62.95093 | -21.54541 | -40.06072 | -39.2149 | -21.54541 | 241.928 | 0.075 | 0.025 | 0.0026 | 0.05 | 1.935922e-06 | 6.453073e-07 | 6.711196e-08 | 1.290615e-06 | 1.080503e-08 | 1.946727e-06 | 6.561124e-07 | 5.630694e-08 | 1.27981e-06 | 0.07326387 |  | 0.9267361 | 134608.7 | 92.90848 | 241.928 | 241.9077 | 0.0004125774 | 6.235271e-08 | 1.998275e-06 | 7.0766e-07 | 4.759257e-09 | 1.228262e-06
123 | Utaka et al.[S4] | 9 | 0 | 0 | 0 | 0 | 0 | 0 | 2 | 0 | 1 | 0 | 0 | 0 | 0 | 0 | 0 | 0 | 0 | 0 | 0 | 500 | 3 | 1 | 0 | 0 | 0 | 0 | 0 | 0 | 0 | 0 | 0 | 0 | 0 | 0 | 0 | 0 | 0 | 0 | 0 | 0 | 0 | 0 | 0 | 0 | 0 | 0 | 0 | 0 | 0 | 0 | 0 | 0 | 0 | 0 | 0 | 0 | 0 | 10 | 0 | 0 | 0 | 0 | 0 | 0 | 0 | 0 | 0 | 0 | 0 | 0 | 0 | 252 | 525.15 | 37.5 | 0 | 1.3 | 25 | 12.5 | 0 | 60 | 5 | 0.2 | 0.0026 | 14.5 | 2.320723e-05 | 6.033879e-08 | 8.749124e-09 | 5321 | 0.04655409 | 0.52515 | -103.8489 | -234.0123 | -384.0731 | 6.618124 | 214.2931 | 208.2689 | 237.1102 | 147.1736 | -216.385 | -343.3847 | -508.5915 | -70.67009 | -19.49194 | -39.59377 | -38.27827 | -19.49194 | 86.86755 | 0.075 | 0.025 | 0.0026 | 0.05 | 1.740542e-06 | 5.801806e-07 | 6.033879e-08 | 1.160361e-06 | 8.749124e-09 | 1.749291e-06 | 5.889298e-07 | 5.158966e-08 | 1.151612e-06 | 0.1996177 |  | 0.8003823 | 156126.7 | 80.68396 | 86.86755 | 86.84175 | 0.0006655968 | 4.868372e-08 | 1.789226e-06 | 6.288644e-07 | 1.165506e-08 | 1.111678e-06
124 | Utaka et al.[S4] | 10 | 0 | 0 | 0 | 0 | 0 | 0 | 2 | 0 | 1 | 0 | 0 | 0 | 0 | 0 | 0 | 0 | 0 | 0 | 0 | 500 | 3 | 1 | 0 | 0 | 0 | 0 | 0 | 0 | 0 | 0 | 0 | 0 | 0 | 0 | 0 | 0 | 0 | 0 | 0 | 0 | 0 | 0 | 0 | 0 | 0 | 0 | 0 | 0 | 0 | 0 | 0 | 0 | 0 | 0 | 0 | 0 | 0 | 10 | 0 | 0 | 0 | 0 | 0 | 0 | 0 | 0 | 0 | 0 | 0 | 0 | 0 | 301 | 574.15 | 37.5 | 0 | 1.3 | 25 | 12.5 | 0 | 60 | 5 | 0.2 | 0.0026 | 23.1 | 2.122664e-05 | 5.518926e-08 | 1.274872e-08 | 5321 | 0.06783593 | 0.57415 | -102.3723 | -232.2604 | -381.8184 | 8.053302 | 216.9811 | 211.4578 | 241.2141 | 149.7864 | -226.952 | -353.669 | -520.3115 | -77.94655 | -17.637 | -39.13229 | -37.43845 | -17.637 | 40.237 | 0.075 | 0.025 | 0.0026 | 0.05 | 1.591998e-06 | 5.30666e-07 | 5.518926e-08 | 1.061332e-06 | 1.274872e-08 | 1.604747e-06 | 5.434147e-07 | 4.244054e-08 | 1.048583e-06 | 0.4869994 |  | 0.5130006 | 424270.5 | 59.86196 | 40.237 | 40.21473 | 0.0004960391 | 3.303737e-08 | 1.625035e-06 | 5.637033e-07 | 2.215189e-08 | 1.028295e-06
125 | Utaka et al.[S4] | 11 | 0 | 0 | 0 | 0 | 0 | 0 | 2 | 0 | 1 | 0 | 0 | 0 | 0 | 0 | 0 | 0 | 0 | 0 | 0 | 500 | 3 | 1 | 0 | 0 | 0 | 0 | 0 | 0 | 0 | 0 | 0 | 0 | 0 | 0 | 0 | 0 | 0 | 0 | 0 | 0 | 0 | 0 | 0 | 0 | 0 | 0 | 0 | 0 | 0 | 0 | 0 | 0 | 0 | 0 | 0 | 0 | 0 | 10 | 0 | 0 | 0 | 0 | 0 | 0 | 0 | 0 | 0 | 0 | 0 | 0 | 0 | 351 | 624.15 | 37.5 | 0 | 1.3 | 25 | 12.5 | 0 | 60 | 5 | 0.2 | 0.0026 | 47.2 | 1.952619e-05 | 5.076811e-08 | 2.396255e-08 | 5321 | 0.1275047 | 0.62415 | -100.849 | -230.445 | -379.4538 | 9.519523 | 219.5248 | 214.4893 | 245.1623 | 152.2349 | -237.8655 | -364.3185 | -532.4718 | -85.49792 | -15.78578 | -38.64023 | -36.61691 | -15.78578 | 20.94825 | 0.075 | 0.025 | 0.0026 | 0.05 | 1.464465e-06 | 4.881549e-07 | 5.076811e-08 | 9.763097e-07 | 2.396255e-08 | 1.488427e-06 | 5.121174e-07 | 2.680556e-08 | 9.523472e-07 | 1.425375 |  | -0.4253753 | -1136533.3 | 27.38282 | 20.94825 | 20.9192 | 0.0008435653 | 1.390174e-08 | 1.478366e-06 | 5.020566e-07 | 3.686637e-08 | 9.62408e-07
126 | Utaka et al.[S4] | 12 | 0 | 0 | 0 | 0 | 0 | 0 | 2 | 0 | 1 | 0 | 0 | 0 | 0 | 0 | 0 | 0 | 0 | 0 | 0 | 500 | 3 | 1 | 0 | 0 | 0 | 0 | 0 | 0 | 0 | 0 | 0 | 0 | 0 | 0 | 0 | 0 | 0 | 0 | 0 | 0 | 0 | 0 | 0 | 0 | 0 | 0 | 0 | 0 | 0 | 0 | 0 | 0 | 0 | 0 | 0 | 0 | 0 | 10 | 0 | 0 | 0 | 0 | 0 | 0 | 0 | 0 | 0 | 0 | 0 | 0 | 0 | 401 | 674.15 | 37.5 | 0 | 1.3 | 25 | 12.5 | 0 | 60 | 5 | 0.2 | 0.0026 | 66.1 | 1.807799e-05 | 4.700276e-08 | 3.106883e-08 | 5321 | 0.1653172 | 0.67415 | -99.30832 | -228.6004 | -377.0302 | 10.98819 | 221.8993 | 217.332 | 248.897 | 154.4985 | -248.9017 | -375.1147 | -544.8241 | -93.16696 | -13.97464 | -38.13336 | -35.83583 | -13.97464 | 12.1011 | 0.075 | 0.025 | 0.0026 | 0.05 | 1.355849e-06 | 4.519497e-07 | 4.700276e-08 | 9.038993e-07 | 3.106883e-08 | 1.386918e-06 | 4.830185e-07 | 1.593394e-08 | 8.728305e-07 | 3.98049 |  | -2.98049 | -245354.4 | 2566.297 | 12.1011 | 12.12195 | 0.0004347337 | 1.20623e-06 | 2.562079e-06 | 1.65818e-06 | -1.159228e-06 | -3.023312e-07
127 | Utaka et al.[S4] | 13 | 2 | 0 | 0 | 0 | 0 | 0 | 0 | 0 | 1 | 0 | 0 | 0 | 0 | 0 | 0 | 0 | 0 | 0 | 0 | 500 | 3 | 1 | 0 | 0 | 0 | 0 | 0 | 0 | 0 | 0 | 0 | 0 | 0 | 0 | 0 | 0 | 0 | 0 | 0 | 0 | 0 | 0 | 0 | 0 | 0 | 0 | 0 | 0 | 0 | 0 | 0 | 0 | 0 | 0 | 0 | 0 | 0 | 10 | 0 | 0 | 0 | 0 | 0 | 0 | 0 | 0 | 0 | 0 | 0 | 0 | 0 | 149 | 422.15 | 37.5 | 0 | 1.3 | 25 | 12.5 | 0 | 60 | 5 | 0.2 | 0.0026 | 3.92 | 2.886954e-05 | 7.506079e-08 | 2.942383e-09 | 9754 | 0.0287 | 0.42215 | -106.9051 | -237.6128 | -388.5831 | 3.605833 | 207.8173 | 200.6412 | 227.5633 | 140.7889 | -194.6352 | -322.3135 | -484.649 | -55.82819 | -23.52847 | -40.45937 | -40.10635 | -23.52847 | 815.4459 | 0.075 | 0.025 | 0.0026 | 0.05 | 2.165215e-06 | 7.217384e-07 | 7.506079e-08 | 1.443477e-06 | 2.942383e-09 | 2.168158e-06 | 7.246808e-07 | 7.211841e-08 | 1.440534e-06 | 0.01854696 |  | 0.981453 | 27669.85 | 97.877 | 815.4459 | 815.4258 | 0.000404001 | 7.346725e-08 | 2.238682e-06 | 7.952056e-07 | 1.593544e-09 | 1.37001e-06
128 | Utaka et al.[S4] | 14 | 2 | 0 | 0 | 0 | 0 | 0 | 0 | 0 | 1 | 0 | 0 | 0 | 0 | 0 | 0 | 0 | 0 | 0 | 0 | 500 | 3 | 1 | 0 | 0 | 0 | 0 | 0 | 0 | 0 | 0 | 0 | 0 | 0 | 0 | 0 | 0 | 0 | 0 | 0 | 0 | 0 | 0 | 0 | 0 | 0 | 0 | 0 | 0 | 0 | 0 | 0 | 0 | 0 | 0 | 0 | 0 | 0 | 10 | 0 | 0 | 0 | 0 | 0 | 0 | 0 | 0 | 0 | 0 | 0 | 0 | 0 | 200 | 473.15 | 37.5 | 0 | 1.3 | 25 | 12.5 | 0 | 60 | 5 | 0.2 | 0.0026 | 1.63 | 2.575774e-05 | 6.697012e-08 | 1.091613e-09 | 9754 | 0.01064759 | 0.47315 | -105.3993 | -235.8433 | -386.3914 | 5.096536 | 211.1845 | 204.5979 | 232.4628 | 144.1225 | -205.3213 | -332.6487 | -496.3812 | -63.09502 | -21.5062 | -40.05229 | -39.19706 | -21.5062 | 236.7663 | 0.075 | 0.025 | 0.0026 | 0.05 | 1.93183e-06 | 6.439435e-07 | 6.697012e-08 | 1.287887e-06 | 1.091613e-09 | 1.932922e-06 | 6.450351e-07 | 6.587851e-08 | 1.286795e-06 | 0.06211902 |  | 0.937881 | 13494.67 | 92.75574 | 236.7663 | 236.7409 | 0.0006461267 | 6.211863e-08 | 1.993949e-06 | 7.060621e-07 | 4.851492e-09 | 1.225768e-06
129 | Utaka et al.[S4] | 15 | 2 | 0 | 0 | 0 | 0 | 0 | 0 | 0 | 1 | 0 | 0 | 0 | 0 | 0 | 0 | 0 | 0 | 0 | 0 | 500 | 3 | 1 | 0 | 0 | 0 | 0 | 0 | 0 | 0 | 0 | 0 | 0 | 0 | 0 | 0 | 0 | 0 | 0 | 0 | 0 | 0 | 0 | 0 | 0 | 0 | 0 | 0 | 0 | 0 | 0 | 0 | 0 | 0 | 0 | 0 | 0 | 0 | 10 | 0 | 0 | 0 | 0 | 0 | 0 | 0 | 0 | 0 | 0 | 0 | 0 | 0 | 250 | 523.15 | 37.5 | 0 | 1.3 | 25 | 12.5 | 0 | 60 | 5 | 0.2 | 0.0026 | 23.9 | 2.329595e-05 | 6.056946e-08 | 1.44761e-08 | 9754 | 0.1411999 | 0.52315 | -103.9089 | -234.0832 | -384.1637 | 6.559574 | 214.1788 | 208.1335 | 236.9372 | 147.0619 | -215.9565 | -342.9683 | -508.1174 | -70.37585 | -19.56853 | -39.61206 | -38.31317 | -19.56853 | 89.93267 | 0.075 | 0.025 | 0.0026 | 0.05 | 1.747196e-06 | 5.823987e-07 | 6.056946e-08 | 1.164797e-06 | 1.44761e-08 | 1.761672e-06 | 5.968748e-07 | 4.609336e-08 | 1.150321e-06 | 0.2205126 |  | 0.7794874 | 263231.8 | 81.32066 | 89.93267 | 89.90705 | 0.0006561749 | 4.925549e-08 | 1.796451e-06 | 6.316542e-07 | 1.131398e-08 | 1.115542e-06
130 | Utaka et al.[S4] | 16 | 2 | 0 | 0 | 0 | 0 | 0 | 0 | 0 | 1 | 0 | 0 | 0 | 0 | 0 | 0 | 0 | 0 | 0 | 0 | 500 | 3 | 1 | 0 | 0 | 0 | 0 | 0 | 0 | 0 | 0 | 0 | 0 | 0 | 0 | 0 | 0 | 0 | 0 | 0 | 0 | 0 | 0 | 0 | 0 | 0 | 0 | 0 | 0 | 0 | 0 | 0 | 0 | 0 | 0 | 0 | 0 | 0 | 10 | 0 | 0 | 0 | 0 | 0 | 0 | 0 | 0 | 0 | 0 | 0 | 0 | 0 | 300 | 573.15 | 37.5 | 0 | 1.3 | 25 | 12.5 | 0 | 60 | 5 | 0.2 | 0.0026 | 39.9 | 2.126367e-05 | 5.528555e-08 | 2.205893e-08 | 9754 | 0.2151629 | 0.57315 | -102.4026 | -232.2965 | -381.865 | 8.023997 | 216.9283 | 211.3951 | 241.1328 | 149.7353 | -226.7351 | -353.4575 | -520.0703 | -77.79679 | -17.67445 | -39.14194 | -37.45526 | -17.67445 | 40.81672 | 0.075 | 0.025 | 0.0026 | 0.05 | 1.594776e-06 | 5.315918e-07 | 5.528555e-08 | 1.063184e-06 | 2.205893e-08 | 1.616834e-06 | 5.536508e-07 | 3.322662e-08 | 1.041125e-06 | 0.6339784 |  | 0.3660216 | 1025316.2 | 60.39311 | 40.81672 | 40.79421 | 0.0005069958 | 3.338866e-08 | 1.628164e-06 | 5.649805e-07 | 2.189689e-08 | 1.029795e-06
131 | Utaka et al.[S4] | 17 | 2 | 0 | 0 | 0 | 0 | 0 | 0 | 0 | 1 | 0 | 0 | 0 | 0 | 0 | 0 | 0 | 0 | 0 | 0 | 500 | 3 | 1 | 0 | 0 | 0 | 0 | 0 | 0 | 0 | 0 | 0 | 0 | 0 | 0 | 0 | 0 | 0 | 0 | 0 | 0 | 0 | 0 | 0 | 0 | 0 | 0 | 0 | 0 | 0 | 0 | 0 | 0 | 0 | 0 | 0 | 0 | 0 | 10 | 0 | 0 | 0 | 0 | 0 | 0 | 0 | 0 | 0 | 0 | 0 | 0 | 0 | 350 | 623.15 | 37.5 | 0 | 1.3 | 25 | 12.5 | 0 | 60 | 5 | 0.2 | 0.0026 | 24.6 | 1.955753e-05 | 5.084958e-08 | 1.2509e-08 | 9754 | 0.1220127 | 0.62315 | -100.8797 | -230.4816 | -379.5016 | 9.490177 | 219.4757 | 214.4306 | 245.0855 | 152.1879 | -237.646 | -364.104 | -532.2267 | -85.34571 | -15.82241 | -38.65023 | -36.63296 | -15.82241 | 21.2001 | 0.075 | 0.025 | 0.0026 | 0.05 | 1.466815e-06 | 4.889382e-07 | 5.084958e-08 | 9.778765e-07 | 1.2509e-08 | 1.479324e-06 | 5.014472e-07 | 3.834058e-08 | 9.653675e-07 | 0.9453641 |  | 0.05463585 | 4604403.8 | 28.15852 | 21.2001 | 21.17596 | 0.0005826697 | 1.431849e-08 | 1.481133e-06 | 5.032567e-07 | 3.653109e-08 | 9.63558e-07
132 | Utaka et al.[S4] | 18 | 0 | 0 | 0 | 2 | 0 | 0 | 0 | 0 | 1 | 0 | 0 | 0 | 0 | 0 | 0 | 0 | 0 | 0 | 0 | 500 | 3 | 1 | 0 | 0 | 0 | 0 | 0 | 0 | 0 | 0 | 0 | 0 | 0 | 0 | 0 | 0 | 0 | 0 | 0 | 0 | 0 | 0 | 0 | 0 | 0 | 0 | 0 | 0 | 0 | 0 | 0 | 0 | 0 | 0 | 0 | 0 | 0 | 10 | 0 | 0 | 0 | 0 | 0 | 0 | 0 | 0 | 0 | 0 | 0 | 0 | 0 | 149 | 422.15 | 37.5 | 0 | 1.3 | 25 | 12.5 | 0 | 60 | 5 | 0.2 | 0.0026 | 2.74 | 2.886954e-05 | 7.506079e-08 | 2.056666e-09 | 5145.5 | 0.01058257 | 0.42215 | -106.9051 | -237.6128 | -388.5831 | 3.605833 | 207.8173 | 200.6412 | 227.5633 | 140.7889 | -194.6352 | -322.3135 | -484.649 | -55.82819 | -23.52847 | -40.45937 | -40.10635 | -23.52847 | 815.4459 | 0.075 | 0.025 | 0.0026 | 0.05 | 2.165215e-06 | 7.217384e-07 | 7.506079e-08 | 1.443477e-06 | 2.056666e-09 | 2.167272e-06 | 7.237951e-07 | 7.300413e-08 | 1.44142e-06 | 0.01828083 |  | 0.9817192 | 19335.41 | 97.87699 | 815.4459 | 815.4247 | 0.0004466351 | 7.346725e-08 | 2.238682e-06 | 7.952056e-07 | 1.593546e-09 | 1.37001e-06
133 | Utaka et al.[S4] | 19 | 0 | 0 | 0 | 2 | 0 | 0 | 0 | 0 | 1 | 0 | 0 | 0 | 0 | 0 | 0 | 0 | 0 | 0 | 0 | 500 | 3 | 1 | 0 | 0 | 0 | 0 | 0 | 0 | 0 | 0 | 0 | 0 | 0 | 0 | 0 | 0 | 0 | 0 | 0 | 0 | 0 | 0 | 0 | 0 | 0 | 0 | 0 | 0 | 0 | 0 | 0 | 0 | 0 | 0 | 0 | 0 | 0 | 10 | 0 | 0 | 0 | 0 | 0 | 0 | 0 | 0 | 0 | 0 | 0 | 0 | 0 | 250 | 523.15 | 37.5 | 0 | 1.3 | 25 | 12.5 | 0 | 60 | 5 | 0.2 | 0.0026 | 25.1 | 2.329595e-05 | 6.056946e-08 | 1.520293e-08 | 5145.5 | 0.0782267 | 0.52315 | -103.9089 | -234.0832 | -384.1637 | 6.559574 | 214.1788 | 208.1335 | 236.9372 | 147.0619 | -215.9565 | -342.9683 | -508.1174 | -70.37585 | -19.56853 | -39.61206 | -38.31317 | -19.56853 | 89.93267 | 0.075 | 0.025 | 0.0026 | 0.05 | 1.747196e-06 | 5.823987e-07 | 6.056946e-08 | 1.164797e-06 | 1.520293e-08 | 1.762399e-06 | 5.976016e-07 | 4.536653e-08 | 1.149594e-06 | 0.2245527 |  | 0.7754473 | 277888.8 | 81.32066 | 89.93267 | 89.90705 | 0.0006562146 | 4.925549e-08 | 1.796451e-06 | 6.316542e-07 | 1.131398e-08 | 1.115542e-06
134 | Utaka et al.[S4] | 20 | 0 | 0 | 0 | 2 | 0 | 0 | 0 | 0 | 1 | 0 | 0 | 0 | 0 | 0 | 0 | 0 | 0 | 0 | 0 | 500 | 3 | 1 | 0 | 0 | 0 | 0 | 0 | 0 | 0 | 0 | 0 | 0 | 0 | 0 | 0 | 0 | 0 | 0 | 0 | 0 | 0 | 0 | 0 | 0 | 0 | 0 | 0 | 0 | 0 | 0 | 0 | 0 | 0 | 0 | 0 | 0 | 0 | 10 | 0 | 0 | 0 | 0 | 0 | 0 | 0 | 0 | 0 | 0 | 0 | 0 | 0 | 300 | 573.15 | 37.5 | 0 | 1.3 | 25 | 12.5 | 0 | 60 | 5 | 0.2 | 0.0026 | 87.2 | 2.126367e-05 | 5.528555e-08 | 4.8209e-08 | 5145.5 | 0.2480594 | 0.57315 | -102.4026 | -232.2965 | -381.865 | 8.023997 | 216.9283 | 211.3951 | 241.1328 | 149.7353 | -226.7351 | -353.4575 | -520.0703 | -77.79679 | -17.67445 | -39.14194 | -37.45526 | -17.67445 | 40.81672 | 0.075 | 0.025 | 0.0026 | 0.05 | 1.594776e-06 | 5.315918e-07 | 5.528555e-08 | 1.063184e-06 | 4.8209e-08 | 1.642985e-06 | 5.798008e-07 | 7.076551e-09 | 1.014975e-06 | 3.249356 |  | -2.249356 | -364627.9 | 60.39347 | 40.81672 | 40.7946 | 0.0004894433 | 3.338886e-08 | 1.628164e-06 | 5.649807e-07 | 2.189669e-08 | 1.029795e-06
135 | Utaka et al.[S4] | 21 | 0 | 0 | 0 | 2 | 0 | 0 | 0 | 0 | 1 | 0 | 0 | 0 | 0 | 0 | 0 | 0 | 0 | 0 | 0 | 500 | 3 | 1 | 0 | 0 | 0 | 0 | 0 | 0 | 0 | 0 | 0 | 0 | 0 | 0 | 0 | 0 | 0 | 0 | 0 | 0 | 0 | 0 | 0 | 0 | 0 | 0 | 0 | 0 | 0 | 0 | 0 | 0 | 0 | 0 | 0 | 0 | 0 | 10 | 0 | 0 | 0 | 0 | 0 | 0 | 0 | 0 | 0 | 0 | 0 | 0 | 0 | 351 | 624.15 | 37.5 | 0 | 1.3 | 25 | 12.5 | 0 | 60 | 5 | 0.2 | 0.0026 | 89.1 | 1.952619e-05 | 5.076811e-08 | 4.523438e-08 | 5145.5 | 0.2327535 | 0.62415 | -100.849 | -230.445 | -379.4538 | 9.519523 | 219.5248 | 214.4893 | 245.1623 | 152.2349 | -237.8655 | -364.3185 | -532.4718 | -85.49792 | -15.78578 | -38.64023 | -36.61691 | -15.78578 | 20.94825 | 0.075 | 0.025 | 0.0026 | 0.05 | 1.464465e-06 | 4.881549e-07 | 5.076811e-08 | 9.763097e-07 | 4.523438e-08 | 1.509699e-06 | 5.333893e-07 | 5.533724e-09 | 9.310754e-07 | 7.460786 |  | -6.460786 | -141255.3 | 27.40134 | 20.94825 | 20.92527 | 0.0005279523 | 1.391114e-08 | 1.478376e-06 | 5.02066e-07 | 3.685696e-08 | 9.623986e-07
136 | Utaka et al.[S4] | 22 | 0 | 0 | 2 | 0 | 0 | 0 | 0 | 0 | 1 | 0 | 0 | 0 | 0 | 0 | 0 | 0 | 0 | 0 | 0 | 500 | 3 | 1 | 0 | 0 | 0 | 0 | 0 | 0 | 0 | 0 | 0 | 0 | 0 | 0 | 0 | 0 | 0 | 0 | 0 | 0 | 0 | 0 | 0 | 0 | 0 | 0 | 0 | 0 | 0 | 0 | 0 | 0 | 0 | 0 | 0 | 0 | 0 | 10 | 0 | 0 | 0 | 0 | 0 | 0 | 0 | 0 | 0 | 0 | 0 | 0 | 0 | 149 | 422.15 | 37.5 | 0 | 1.3 | 25 | 12.5 | 0 | 60 | 5 | 0.2 | 0.0026 | 1.78 | 2.886954e-05 | 7.506079e-08 | 1.336082e-09 | 5053.5 | 0.006751891 | 0.42215 | -106.9051 | -237.6128 | -388.5831 | 3.605833 | 207.8173 | 200.6412 | 227.5633 | 140.7889 | -194.6352 | -322.3135 | -484.649 | -55.82819 | -23.52847 | -40.45937 | -40.10635 | -23.52847 | 815.4459 | 0.075 | 0.025 | 0.0026 | 0.05 | 2.165215e-06 | 7.217384e-07 | 7.506079e-08 | 1.443477e-06 | 1.336082e-09 | 2.166551e-06 | 7.230745e-07 | 7.372471e-08 | 1.442141e-06 | 0.01806908 |  | 0.9819309 | 12558.25 | 97.877 | 815.4459 | 815.4258 | 0.000404001 | 7.346725e-08 | 2.238682e-06 | 7.952056e-07 | 1.593544e-09 | 1.37001e-06
137 | Utaka et al.[S4] | 23 | 0 | 0 | 2 | 0 | 0 | 0 | 0 | 0 | 1 | 0 | 0 | 0 | 0 | 0 | 0 | 0 | 0 | 0 | 0 | 500 | 3 | 1 | 0 | 0 | 0 | 0 | 0 | 0 | 0 | 0 | 0 | 0 | 0 | 0 | 0 | 0 | 0 | 0 | 0 | 0 | 0 | 0 | 0 | 0 | 0 | 0 | 0 | 0 | 0 | 0 | 0 | 0 | 0 | 0 | 0 | 0 | 0 | 10 | 0 | 0 | 0 | 0 | 0 | 0 | 0 | 0 | 0 | 0 | 0 | 0 | 0 | 200 | 473.15 | 37.5 | 0 | 1.3 | 25 | 12.5 | 0 | 60 | 5 | 0.2 | 0.0026 | 16 | 2.575774e-05 | 6.697012e-08 | 1.071522e-08 | 5053.5 | 0.05414936 | 0.47315 | -105.3993 | -235.8433 | -386.3914 | 5.096536 | 211.1845 | 204.5979 | 232.4628 | 144.1225 | -205.3213 | -332.6487 | -496.3812 | -63.09502 | -21.5062 | -40.05229 | -39.19706 | -21.5062 | 236.7663 | 0.075 | 0.025 | 0.0026 | 0.05 | 1.93183e-06 | 6.439435e-07 | 6.697012e-08 | 1.287887e-06 | 1.071522e-08 | 1.942546e-06 | 6.546587e-07 | 5.62549e-08 | 1.277172e-06 | 0.07475782 |  | 0.9252422 | 134272.4 | 92.75574 | 236.7663 | 236.7409 | 0.0006461281 | 6.211863e-08 | 1.993949e-06 | 7.060621e-07 | 4.851492e-09 | 1.225768e-06
138 | Utaka et al.[S4] | 24 | 0 | 0 | 2 | 0 | 0 | 0 | 0 | 0 | 1 | 0 | 0 | 0 | 0 | 0 | 0 | 0 | 0 | 0 | 0 | 500 | 3 | 1 | 0 | 0 | 0 | 0 | 0 | 0 | 0 | 0 | 0 | 0 | 0 | 0 | 0 | 0 | 0 | 0 | 0 | 0 | 0 | 0 | 0 | 0 | 0 | 0 | 0 | 0 | 0 | 0 | 0 | 0 | 0 | 0 | 0 | 0 | 0 | 10 | 0 | 0 | 0 | 0 | 0 | 0 | 0 | 0 | 0 | 0 | 0 | 0 | 0 | 250 | 523.15 | 37.5 | 0 | 1.3 | 25 | 12.5 | 0 | 60 | 5 | 0.2 | 0.0026 | 97 | 2.329595e-05 | 6.056946e-08 | 5.875238e-08 | 5053.5 | 0.2969051 | 0.52315 | -103.9089 | -234.0832 | -384.1637 | 6.559574 | 214.1788 | 208.1335 | 236.9372 | 147.0619 | -215.9565 | -342.9683 | -508.1174 | -70.37585 | -19.56853 | -39.61206 | -38.31317 | -19.56853 | 89.93267 | 0.075 | 0.025 | 0.0026 | 0.05 | 1.747196e-06 | 5.823987e-07 | 6.056946e-08 | 1.164797e-06 | 5.875238e-08 | 1.805948e-06 | 6.41151e-07 | 1.817084e-09 | 1.106045e-06 | 6.4062 |  | -5.4062 | -154038.5 | 81.32066 | 89.93267 | 89.90707 | 0.000655465 | 4.925549e-08 | 1.796451e-06 | 6.316542e-07 | 1.131397e-08 | 1.115542e-06
139 | Utaka et al.[S4] | 25 | 0 | 0 | 2 | 0 | 0 | 0 | 0 | 0 | 1 | 0 | 0 | 0 | 0 | 0 | 0 | 0 | 0 | 0 | 0 | 500 | 3 | 1 | 0 | 0 | 0 | 0 | 0 | 0 | 0 | 0 | 0 | 0 | 0 | 0 | 0 | 0 | 0 | 0 | 0 | 0 | 0 | 0 | 0 | 0 | 0 | 0 | 0 | 0 | 0 | 0 | 0 | 0 | 0 | 0 | 0 | 0 | 0 | 10 | 0 | 0 | 0 | 0 | 0 | 0 | 0 | 0 | 0 | 0 | 0 | 0 | 0 | 301 | 574.15 | 37.5 | 0 | 1.3 | 25 | 12.5 | 0 | 60 | 5 | 0.2 | 0.0026 | 96.2 | 2.122664e-05 | 5.518926e-08 | 5.309207e-08 | 5053.5 | 0.2683008 | 0.57415 | -102.3723 | -232.2604 | -381.8184 | 8.053302 | 216.9811 | 211.4578 | 241.2141 | 149.7864 | -226.952 | -353.669 | -520.3115 | -77.94655 | -17.637 | -39.13229 | -37.43845 | -17.637 | 40.237 | 0.075 | 0.025 | 0.0026 | 0.05 | 1.591998e-06 | 5.30666e-07 | 5.518926e-08 | 1.061332e-06 | 5.309207e-08 | 1.64509e-06 | 5.83758e-07 | 2.097192e-09 | 1.00824e-06 | 11.28743 |  | -10.28743 | -88108.37 | 59.86196 | 40.237 | 40.21473 | 0.0004959588 | 3.303737e-08 | 1.625035e-06 | 5.637033e-07 | 2.215189e-08 | 1.028295e-06
140 | Utaka et al.[S4] | 26 | 0 | 0 | 2 | 0 | 0 | 0 | 0 | 0 | 1 | 0 | 0 | 0 | 0 | 0 | 0 | 0 | 0 | 0 | 0 | 500 | 3 | 1 | 0 | 0 | 0 | 0 | 0 | 0 | 0 | 0 | 0 | 0 | 0 | 0 | 0 | 0 | 0 | 0 | 0 | 0 | 0 | 0 | 0 | 0 | 0 | 0 | 0 | 0 | 0 | 0 | 0 | 0 | 0 | 0 | 0 | 0 | 0 | 10 | 0 | 0 | 0 | 0 | 0 | 0 | 0 | 0 | 0 | 0 | 0 | 0 | 0 | 351 | 624.15 | 37.5 | 0 | 1.3 | 25 | 12.5 | 0 | 60 | 5 | 0.2 | 0.0026 | 92.6 | 1.952619e-05 | 5.076811e-08 | 4.701127e-08 | 5053.5 | 0.2375714 | 0.62415 | -100.849 | -230.445 | -379.4538 | 9.519523 | 219.5248 | 214.4893 | 245.1623 | 152.2349 | -237.8655 | -364.3185 | -532.4718 | -85.49792 | -15.78578 | -38.64023 | -36.61691 | -15.78578 | 20.94825 | 0.075 | 0.025 | 0.0026 | 0.05 | 1.464465e-06 | 4.881549e-07 | 5.076811e-08 | 9.763097e-07 | 4.701127e-08 | 1.511476e-06 | 5.351661e-07 | 3.75684e-09 | 9.292985e-07 | 11.06023 |  | -10.06023 | -94279.09 | 27.40134 | 20.94825 | 20.92527 | 0.0005279523 | 1.391114e-08 | 1.478376e-06 | 5.02066e-07 | 3.685696e-08 | 9.623986e-07
141 | Fu et al.[S5] | 1 | 0 | 8 | 0 | 0 | 0 | 0 | 0 | 0 | 0 | 0 | 0 | 0 | 0 | 0 | 1 | 0 | 0 | 0 | 0 | 400 | 10 | 0 | 0 | 1 | 0 | 0 | 0 | 0 | 0 | 0 | 0 | 0 | 0 | 0 | 0 | 0 | 0 | 0 | 0 | 0 | 0 | 0 | 0 | 0 | 0 | 0 | 0 | 0 | 0 | 0 | 0 | 0 | 0 | 0 | 0 | 0 | 0 | 10 | 0 | 0 | 0 | 0 | 0 | 0 | 0 | 0 | 0 | 0 | 0 | 0 | 0 | 125 | 398.15 | 0 | 0 | 2 | 10.7 | 0 | 0 | 60 | 1.5 | 0.6666667 | 0.01333333 | 16.1 | 3.060976e-05 | 4.081301e-07 | 6.570894e-08 | 2462.125 | 0.1617836 | 0.39815 | -107.6094 | -238.4372 | -389.5839 | 2.905166 | 206.0997 | 198.6306 | 225.1228 | 139.0801 | -189.668 | -317.522 | -479.2166 | -52.46956 | -24.49609 | -40.63209 | -40.52744 | -24.49609 | 1636.217 | 0 | 0 | 0.01333333 | 0.07133333 | 0 | 0 | 4.081301e-07 | 2.183496e-06 | 6.570894e-08 | 6.570894e-08 | 6.570894e-08 | 3.424211e-07 | 2.117787e-06 | 3.63886e-06 |  | 0.9999964 | 73735.23 | 0 | 1636.217 | 0 | 2677204.9 |  | 0 | 0 | 4.081301e-07 | 2.183496e-06
142 | Fu et al.[S5] | 2 | 0 | 8 | 0 | 0 | 0 | 0 | 0 | 0 | 0 | 0 | 0 | 0 | 0 | 0 | 1 | 0 | 0 | 0 | 0 | 400 | 10 | 0 | 0 | 1 | 0 | 0 | 0 | 0 | 0 | 0 | 0 | 0 | 0 | 0 | 0 | 0 | 0 | 0 | 0 | 0 | 0 | 0 | 0 | 0 | 0 | 0 | 0 | 0 | 0 | 0 | 0 | 0 | 0 | 0 | 0 | 0 | 0 | 10 | 0 | 0 | 0 | 0 | 0 | 0 | 0 | 0 | 0 | 0 | 0 | 0 | 0 | 149 | 422.15 | 0 | 0 | 2 | 10.7 | 0 | 0 | 60 | 1.5 | 0.6666667 | 0.01333333 | 37.3 | 2.886954e-05 | 3.849271e-07 | 1.435778e-07 | 2462.125 | 0.3535065 | 0.42215 | -106.9051 | -237.6128 | -388.5831 | 3.605833 | 207.8173 | 200.6412 | 227.5633 | 140.7889 | -194.6352 | -322.3135 | -484.649 | -55.82819 | -23.52847 | -40.45937 | -40.10635 | -23.52847 | 815.4459 | 0 | 0 | 0.01333333 | 0.07133333 | 0 | 0 | 3.849271e-07 | 2.05936e-06 | 1.435778e-07 | 1.435778e-07 | 1.435778e-07 | 2.413493e-07 | 1.915782e-06 | 5.467482e-05 |  | 0.9999453 | 181134.1 | 0 | 815.4459 | 0 | 664952 |  | 0 | 0 | 3.849271e-07 | 2.05936e-06
143 | Fu et al.[S5] | 3 | 0 | 8 | 0 | 0 | 0 | 0 | 0 | 0 | 0 | 0 | 0 | 0 | 0 | 0 | 1 | 0 | 0 | 0 | 0 | 400 | 10 | 0 | 0 | 1 | 0 | 0 | 0 | 0 | 0 | 0 | 0 | 0 | 0 | 0 | 0 | 0 | 0 | 0 | 0 | 0 | 0 | 0 | 0 | 0 | 0 | 0 | 0 | 0 | 0 | 0 | 0 | 0 | 0 | 0 | 0 | 0 | 0 | 10 | 0 | 0 | 0 | 0 | 0 | 0 | 0 | 0 | 0 | 0 | 0 | 0 | 0 | 200 | 473.15 | 0 | 0 | 2 | 10.7 | 0 | 0 | 60 | 1.5 | 0.6666667 | 0.01333333 | 74.5 | 2.575774e-05 | 3.434365e-07 | 2.558602e-07 | 2462.125 | 0.6299598 | 0.47315 | -105.3993 | -235.8433 | -386.3914 | 5.096536 | 211.1845 | 204.5979 | 232.4628 | 144.1225 | -205.3213 | -332.6487 | -496.3812 | -63.09502 | -21.5062 | -40.05229 | -39.19706 | -21.5062 | 236.7663 | 0 | 0 | 0.01333333 | 0.07133333 | 0 | 0 | 3.434365e-07 | 1.837385e-06 | 2.558602e-07 | 2.558602e-07 | 2.558602e-07 | 8.757631e-08 | 1.581525e-06 | 0.001996287 |  | 0.9980037 | 406278.5 | 0 | 236.7663 | 0 | 56058.27 |  | 0 | 0 | 3.434365e-07 | 1.837385e-06
144 | Fu et al.[S5] | 4 | 0 | 8 | 0 | 0 | 0 | 0 | 0 | 0 | 0 | 0 | 0 | 0 | 0 | 0 | 1 | 0 | 0 | 0 | 0 | 400 | 10 | 0 | 0 | 1 | 0 | 0 | 0 | 0 | 0 | 0 | 0 | 0 | 0 | 0 | 0 | 0 | 0 | 0 | 0 | 0 | 0 | 0 | 0 | 0 | 0 | 0 | 0 | 0 | 0 | 0 | 0 | 0 | 0 | 0 | 0 | 0 | 0 | 10 | 0 | 0 | 0 | 0 | 0 | 0 | 0 | 0 | 0 | 0 | 0 | 0 | 0 | 249 | 522.15 | 0 | 0 | 2 | 10.7 | 0 | 0 | 60 | 1.5 | 0.6666667 | 0.01333333 | 89.8 | 2.334056e-05 | 3.112075e-07 | 2.794643e-07 | 2462.125 | 0.6880761 | 0.52215 | -103.9388 | -234.1187 | -384.209 | 6.530301 | 214.1215 | 208.0657 | 236.8506 | 147.0059 | -215.7423 | -342.7602 | -507.8806 | -70.22882 | -19.60685 | -39.62119 | -38.33064 | -19.60685 | 91.51522 | 0 | 0 | 0.01333333 | 0.07133333 | 0 | 0 | 3.112075e-07 | 1.66496e-06 | 2.794643e-07 | 2.794643e-07 | 2.794643e-07 | 3.174316e-08 | 1.385496e-06 | 0.01940457 |  | 0.9805954 | 550025.3 | 0 | 91.51522 | 0 | 8375.035 |  | 0 | 0 | 3.112075e-07 | 1.66496e-06
145 | Fu et al.[S5] | 5 | 0 | 8 | 0 | 0 | 0 | 0 | 0 | 0 | 0 | 0 | 0 | 0 | 0 | 0 | 1 | 0 | 0 | 0 | 0 | 400 | 10 | 0 | 0 | 1 | 0 | 0 | 0 | 0 | 0 | 0 | 0 | 0 | 0 | 0 | 0 | 0 | 0 | 0 | 0 | 0 | 0 | 0 | 0 | 0 | 0 | 0 | 0 | 0 | 0 | 0 | 0 | 0 | 0 | 0 | 0 | 0 | 0 | 10 | 0 | 0 | 0 | 0 | 0 | 0 | 0 | 0 | 0 | 0 | 0 | 0 | 0 | 301 | 574.15 | 0 | 0 | 2 | 10.7 | 0 | 0 | 60 | 1.5 | 0.6666667 | 0.01333333 | 94.6 | 2.122664e-05 | 2.830218e-07 | 2.677387e-07 | 2462.125 | 0.6592061 | 0.57415 | -102.3723 | -232.2604 | -381.8184 | 8.053302 | 216.9811 | 211.4578 | 241.2141 | 149.7864 | -226.952 | -353.669 | -520.3115 | -77.94655 | -17.637 | -39.13229 | -37.43845 | -17.637 | 40.237 | 0 | 0 | 0.01333333 | 0.07133333 | 0 | 0 | 2.830218e-07 | 1.514167e-06 | 2.677387e-07 | 2.677387e-07 | 2.677387e-07 | 1.528318e-08 | 1.246428e-06 | 0.09352239 |  | 0.9064776 | 689223.9 | 0 | 40.237 | 0 | 1619.016 |  | 0 | 0 | 2.830218e-07 | 1.514167e-06
146 | Fu et al.[S5] | 6 | 0 | 8 | 0 | 0 | 0 | 0 | 0 | 0 | 0 | 0 | 0 | 0 | 0 | 0 | 1 | 0 | 0 | 0 | 0 | 400 | 10 | 0 | 0 | 1 | 0 | 0 | 0 | 0 | 0 | 0 | 0 | 0 | 0 | 0 | 0 | 0 | 0 | 0 | 0 | 0 | 0 | 0 | 0 | 0 | 0 | 0 | 0 | 0 | 0 | 0 | 0 | 0 | 0 | 0 | 0 | 0 | 0 | 10 | 0 | 0 | 0 | 0 | 0 | 0 | 0 | 0 | 0 | 0 | 0 | 0 | 0 | 350 | 623.15 | 0 | 0 | 2 | 10.7 | 0 | 0 | 60 | 1.5 | 0.6666667 | 0.01333333 | 97.3 | 1.955753e-05 | 2.607671e-07 | 2.537263e-07 | 2462.125 | 0.624706 | 0.62315 | -100.8797 | -230.4816 | -379.5016 | 9.490177 | 219.4757 | 214.4306 | 245.0855 | 152.1879 | -237.646 | -364.104 | -532.2267 | -85.34571 | -15.82241 | -38.65023 | -36.63296 | -15.82241 | 21.2001 | 0 | 0 | 0.01333333 | 0.07133333 | 0 | 0 | 2.607671e-07 | 1.395104e-06 | 2.537263e-07 | 2.537263e-07 | 2.537263e-07 | 7.040711e-09 | 1.141377e-06 | 0.3778743 |  | 0.6221257 | 1121058.3 | 0 | 21.2001 | 0 | 449.4444 |  | 0 | 0 | 2.607671e-07 | 1.395104e-06
147 | Fu et al.[S5] | 7 | 0 | 4.5 | 0 | 0 | 0 | 0 | 0 | 0 | 0 | 0 | 0 | 0 | 0 | 0 | 0 | 0 | 0 | 0 | 1 | 400 | 10 | 0 | 0 | 1 | 0 | 0 | 0 | 0 | 0 | 0 | 0 | 0 | 0 | 0 | 0 | 0 | 0 | 0 | 0 | 0 | 0 | 0 | 0 | 0 | 0 | 0 | 0 | 0 | 0 | 0 | 0 | 0 | 0 | 0 | 0 | 0 | 0 | 10 | 0 | 0 | 0 | 0 | 0 | 0 | 0 | 0 | 0 | 0 | 0 | 0 | 0 | 149 | 422.15 | 0 | 0 | 2 | 10.7 | 0 | 0 | 60 | 1.5 | 0.6666667 | 0.01333333 | 23.1 | 2.886954e-05 | 3.849271e-07 | 8.891817e-08 | 4377.111 | 0.3892047 | 0.42215 | -106.9051 | -237.6128 | -388.5831 | 3.605833 | 207.8173 | 200.6412 | 227.5633 | 140.7889 | -194.6352 | -322.3135 | -484.649 | -55.82819 | -23.52847 | -40.45937 | -40.10635 | -23.52847 | 815.4459 | 0 | 0 | 0.01333333 | 0.07133333 | 0 | 0 | 3.849271e-07 | 2.05936e-06 | 8.891817e-08 | 8.891817e-08 | 8.891817e-08 | 2.96009e-07 | 1.970442e-06 | 1.66233e-05 |  | 0.9999834 | 112172.6 | 0 | 815.4459 | 0 | 664952 |  | 0 | 0 | 3.849271e-07 | 2.05936e-06
148 | Fu et al.[S5] | 8 | 0 | 4.5 | 0 | 0 | 0 | 0 | 0 | 0 | 0 | 0 | 0 | 0 | 0 | 0 | 0 | 0 | 0 | 0 | 1 | 400 | 10 | 0 | 0 | 1 | 0 | 0 | 0 | 0 | 0 | 0 | 0 | 0 | 0 | 0 | 0 | 0 | 0 | 0 | 0 | 0 | 0 | 0 | 0 | 0 | 0 | 0 | 0 | 0 | 0 | 0 | 0 | 0 | 0 | 0 | 0 | 0 | 0 | 10 | 0 | 0 | 0 | 0 | 0 | 0 | 0 | 0 | 0 | 0 | 0 | 0 | 0 | 199 | 472.15 | 0 | 0 | 2 | 10.7 | 0 | 0 | 60 | 1.5 | 0.6666667 | 0.01333333 | 53.1 | 2.581229e-05 | 3.441639e-07 | 1.82751e-07 | 4377.111 | 0.7999216 | 0.47215 | -105.429 | -235.8782 | -386.4352 | 5.06729 | 211.1217 | 204.5239 | 232.3701 | 144.0606 | -205.1101 | -332.4442 | -496.1488 | -62.95093 | -21.54541 | -40.06072 | -39.2149 | -21.54541 | 241.928 | 0 | 0 | 0.01333333 | 0.07133333 | 0 | 0 | 3.441639e-07 | 1.841277e-06 | 1.82751e-07 | 1.82751e-07 | 1.82751e-07 | 1.614129e-07 | 1.658526e-06 | 0.0005156715 |  | 0.9994843 | 288535.6 | 0 | 241.928 | 0 | 58529.16 |  | 0 | 0 | 3.441639e-07 | 1.841277e-06
149 | Fu et al.[S5] | 9 | 0 | 4.5 | 0 | 0 | 0 | 0 | 0 | 0 | 0 | 0 | 0 | 0 | 0 | 0 | 0 | 0 | 0 | 0 | 1 | 400 | 10 | 0 | 0 | 1 | 0 | 0 | 0 | 0 | 0 | 0 | 0 | 0 | 0 | 0 | 0 | 0 | 0 | 0 | 0 | 0 | 0 | 0 | 0 | 0 | 0 | 0 | 0 | 0 | 0 | 0 | 0 | 0 | 0 | 0 | 0 | 0 | 0 | 10 | 0 | 0 | 0 | 0 | 0 | 0 | 0 | 0 | 0 | 0 | 0 | 0 | 0 | 249 | 522.15 | 0 | 0 | 2 | 10.7 | 0 | 0 | 60 | 1.5 | 0.6666667 | 0.01333333 | 67 | 2.334056e-05 | 3.112075e-07 | 2.08509e-07 | 4377.111 | 0.9126672 | 0.52215 | -103.9388 | -234.1187 | -384.209 | 6.530301 | 214.1215 | 208.0657 | 236.8506 | 147.0059 | -215.7423 | -342.7602 | -507.8806 | -70.22882 | -19.60685 | -39.62119 | -38.33064 | -19.60685 | 91.51522 | 0 | 0 | 0.01333333 | 0.07133333 | 0 | 0 | 3.112075e-07 | 1.66496e-06 | 2.08509e-07 | 2.08509e-07 | 2.08509e-07 | 1.026985e-07 | 1.456451e-06 | 0.003176117 |  | 0.9968239 | 403694.2 | 0 | 91.51522 | 0 | 8375.035 |  | 0 | 0 | 3.112075e-07 | 1.66496e-06
150 | Fu et al.[S5] | 10 | 0 | 4.5 | 0 | 0 | 0 | 0 | 0 | 0 | 0 | 0 | 0 | 0 | 0 | 0 | 0 | 0 | 0 | 0 | 1 | 400 | 10 | 0 | 0 | 1 | 0 | 0 | 0 | 0 | 0 | 0 | 0 | 0 | 0 | 0 | 0 | 0 | 0 | 0 | 0 | 0 | 0 | 0 | 0 | 0 | 0 | 0 | 0 | 0 | 0 | 0 | 0 | 0 | 0 | 0 | 0 | 0 | 0 | 10 | 0 | 0 | 0 | 0 | 0 | 0 | 0 | 0 | 0 | 0 | 0 | 0 | 0 | 301 | 574.15 | 0 | 0 | 2 | 10.7 | 0 | 0 | 60 | 1.5 | 0.6666667 | 0.01333333 | 78.8 | 2.122664e-05 | 2.830218e-07 | 2.230212e-07 | 4377.111 | 0.9761886 | 0.57415 | -102.3723 | -232.2604 | -381.8184 | 8.053302 | 216.9811 | 211.4578 | 241.2141 | 149.7864 | -226.952 | -353.669 | -520.3115 | -77.94655 | -17.637 | -39.13229 | -37.43845 | -17.637 | 40.237 | 0 | 0 | 0.01333333 | 0.07133333 | 0 | 0 | 2.830218e-07 | 1.514167e-06 | 2.230212e-07 | 2.230212e-07 | 2.230212e-07 | 6.000063e-08 | 1.291146e-06 | 0.01595643 |  | 0.9840436 | 528856.9 | 0 | 40.237 | 0 | 1619.016 |  | 0 | 0 | 2.830218e-07 | 1.514167e-06
151 | Fu et al.[S5] | 11 | 0 | 4.5 | 0 | 0 | 0 | 0 | 0 | 0 | 0 | 0 | 0 | 0 | 0 | 0 | 0 | 0 | 0 | 0 | 1 | 400 | 10 | 0 | 0 | 1 | 0 | 0 | 0 | 0 | 0 | 0 | 0 | 0 | 0 | 0 | 0 | 0 | 0 | 0 | 0 | 0 | 0 | 0 | 0 | 0 | 0 | 0 | 0 | 0 | 0 | 0 | 0 | 0 | 0 | 0 | 0 | 0 | 0 | 10 | 0 | 0 | 0 | 0 | 0 | 0 | 0 | 0 | 0 | 0 | 0 | 0 | 0 | 350 | 623.15 | 0 | 0 | 2 | 10.7 | 0 | 0 | 60 | 1.5 | 0.6666667 | 0.01333333 | 87.7 | 1.955753e-05 | 2.607671e-07 | 2.286927e-07 | 4377.111 | 1.001013 | 0.62315 | -100.8797 | -230.4816 | -379.5016 | 9.490177 | 219.4757 | 214.4306 | 245.0855 | 152.1879 | -237.646 | -364.104 | -532.2267 | -85.34571 | -15.82241 | -38.65023 | -36.63296 | -15.82241 | 21.2001 | 0 | 0 | 0.01333333 | 0.07133333 | 0 | 0 | 2.607671e-07 | 1.395104e-06 | 2.286927e-07 | 2.286927e-07 | 2.286927e-07 | 3.207435e-08 | 1.166411e-06 | 0.06594125 |  | 0.9340587 | 673005.9 | 0 | 21.2001 | 0 | 449.4444 |  | 0 | 0 | 2.607671e-07 | 1.395104e-06
152 | Venugopal and Scurrell [S6] | 1 | 0 | 3 | 0 | 0 | 0 | 0 | 0 | 0 | 0 | 0 | 0 | 0 | 0 | 0 | 0 | 0 | 0 | 0 | 1 | 400 | 3 | 0 | 0 | 0 | 0 | 0 | 0 | 0 | 0 | 1 | 0 | 0 | 0 | 0 | 0 | 0 | 0 | 0 | 0 | 0 | 0 | 0 | 0 | 0 | 0 | 0 | 0 | 0 | 0 | 0 | 0 | 0 | 0 | 0 | 0 | 0 | 0 | 0 | 0 | 0 | 0 | 0 | 0 | 0 | 0 | 0 | 0 | 0 | 0 | 0 | 0 | 100 | 373.15 | 0 | 0 | 5.1 | 0 | 0 | 0 | 180 | 32.135 | 0.03111872 | 0.001587055 | 22.3 | 3.266052e-05 | 5.183404e-08 | 1.155899e-08 | 6565.667 | 0.07589247 | 0.37315 | -108.3407 | -239.2908 | -390.604 | 2.176206 | 204.2029 | 196.4164 | 222.4771 | 137.1892 | -184.539 | -312.5836 | -473.6213 | -49.01595 | -25.51463 | -40.79628 | -40.95308 | -25.51463 | 3730.292 | 0 | 0 | 0.001587055 | 0 | 0 | 0 | 5.183404e-08 | 0 | 1.155899e-08 | 1.155899e-08 | 1.155899e-08 | 4.027505e-08 | -1.155899e-08 | -7.693801e-05 | Only feeding CO, no H2O HAP as a support, doesn't fit into our model. | 1.000077 | #DIV/0!
153 | Venugopal and Scurrell [S6] | 2 | 0 | 3 | 0 | 0 | 0 | 0 | 0 | 0 | 0 | 0 | 0 | 0 | 0 | 0 | 0 | 0 | 0 | 0 | 1 | 400 | 3 | 0 | 0 | 0 | 0 | 0 | 0 | 0 | 0 | 1 | 0 | 0 | 0 | 0 | 0 | 0 | 0 | 0 | 0 | 0 | 0 | 0 | 0 | 0 | 0 | 0 | 0 | 0 | 0 | 0 | 0 | 0 | 0 | 0 | 0 | 0 | 0 | 0 | 0 | 0 | 0 | 0 | 0 | 0 | 0 | 0 | 0 | 0 | 0 | 0 | 0 | 120 | 393.15 | 0 | 0 | 5.1 | 0 | 0 | 0 | 180 | 32.135 | 0.03111872 | 0.001587055 | 30.3 | 3.099904e-05 | 4.919718e-08 | 1.490674e-08 | 6565.667 | 0.09787272 | 0.39315 | -107.7559 | -238.6083 | -389.7898 | 2.75929 | 205.7296 | 198.1981 | 224.6024 | 138.7114 | -188.6385 | -316.5299 | -478.0922 | -51.77508 | -24.69894 | -40.66629 | -40.61389 | -24.69894 | 1912.785 | 0 | 0 | 0.001587055 | 0 | 0 | 0 | 4.919718e-08 | 0 | 1.490674e-08 | 1.490674e-08 | 1.490674e-08 | 3.429043e-08 | -1.490674e-08 | -0.0002272708 |  | 1.000227 | #DIV/0!
154 | Venugopal and Scurrell [S6] | 3 | 0 | 3 | 0 | 0 | 0 | 0 | 0 | 0 | 0 | 0 | 0 | 0 | 0 | 0 | 0 | 0 | 0 | 0 | 1 | 400 | 3 | 0 | 0 | 0 | 0 | 0 | 0 | 0 | 0 | 1 | 0 | 0 | 0 | 0 | 0 | 0 | 0 | 0 | 0 | 0 | 0 | 0 | 0 | 0 | 0 | 0 | 0 | 0 | 0 | 0 | 0 | 0 | 0 | 0 | 0 | 0 | 0 | 0 | 0 | 0 | 0 | 0 | 0 | 0 | 0 | 0 | 0 | 0 | 0 | 0 | 0 | 140 | 413.15 | 0 | 0 | 5.1 | 0 | 0 | 0 | 180 | 32.135 | 0.03111872 | 0.001587055 | 34.3 | 2.949843e-05 | 4.681561e-08 | 1.605775e-08 | 6565.667 | 0.1054299 | 0.41315 | -107.1695 | -237.9225 | -388.9608 | 3.343002 | 207.1842 | 199.8995 | 226.659 | 140.1595 | -192.7677 | -320.511 | -482.605 | -54.56391 | -23.89014 | -40.52573 | -40.26525 | -23.89014 | 1048.442 | 0 | 0 | 0.001587055 | 0 | 0 | 0 | 4.681561e-08 | 0 | 1.605775e-08 | 1.605775e-08 | 1.605775e-08 | 3.075786e-08 | -1.605775e-08 | -0.0004979482 |  | 1.000498 | #DIV/0!
155 | Venugopal and Scurrell [S6] | 4 | 0 | 3 | 0 | 0 | 0 | 0 | 0 | 0 | 0 | 0 | 0 | 0 | 0 | 0 | 0 | 0 | 0 | 0 | 1 | 400 | 3 | 0 | 0 | 0 | 0 | 0 | 0 | 0 | 0 | 1 | 0 | 0 | 0 | 0 | 0 | 0 | 0 | 0 | 0 | 0 | 0 | 0 | 0 | 0 | 0 | 0 | 0 | 0 | 0 | 0 | 0 | 0 | 0 | 0 | 0 | 0 | 0 | 0 | 0 | 0 | 0 | 0 | 0 | 0 | 0 | 0 | 0 | 0 | 0 | 0 | 0 | 160 | 433.15 | 0 | 0 | 5.1 | 0 | 0 | 0 | 180 | 32.135 | 0.03111872 | 0.001587055 | 38 | 2.813638e-05 | 4.465398e-08 | 1.696851e-08 | 6565.667 | 0.1114096 | 0.43315 | -106.5815 | -237.2332 | -388.1177 | 3.927182 | 208.5742 | 201.5288 | 228.6517 | 141.5403 | -196.9254 | -324.5254 | -487.1582 | -57.38101 | -23.08837 | -40.37584 | -39.91105 | -23.08837 | 608.6743 | 0 | 0 | 0.001587055 | 0 | 0 | 0 | 4.465398e-08 | 0 | 1.696851e-08 | 1.696851e-08 | 1.696851e-08 | 2.768547e-08 | -1.696851e-08 | -0.001006948 |  | 1.001007 | #DIV/0!
156 | Venugopal and Scurrell [S6] | 5 | 0 | 3 | 0 | 0 | 0 | 0 | 0 | 0 | 0 | 0 | 0 | 0 | 0 | 0 | 0 | 0 | 0 | 0 | 1 | 400 | 3 | 0 | 0 | 0 | 0 | 0 | 0 | 0 | 0 | 1 | 0 | 0 | 0 | 0 | 0 | 0 | 0 | 0 | 0 | 0 | 0 | 0 | 0 | 0 | 0 | 0 | 0 | 0 | 0 | 0 | 0 | 0 | 0 | 0 | 0 | 0 | 0 | 0 | 0 | 0 | 0 | 0 | 0 | 0 | 0 | 0 | 0 | 0 | 0 | 0 | 0 | 180 | 453.15 | 0 | 0 | 5.1 | 0 | 0 | 0 | 180 | 32.135 | 0.03111872 | 0.001587055 | 45.3 | 2.689457e-05 | 4.268315e-08 | 1.933547e-08 | 6565.667 | 0.1269502 | 0.45315 | -105.9915 | -236.5402 | -387.2611 | 4.511718 | 209.9058 | 203.093 | 230.5849 | 142.8596 | -201.1103 | -328.5717 | -491.7506 | -60.22511 | -22.29372 | -40.21771 | -39.55423 | -22.29372 | 371.4424 | 0 | 0 | 0.001587055 | 0 | 0 | 0 | 4.268315e-08 | 0 | 1.933547e-08 | 1.933547e-08 | 1.933547e-08 | 2.334768e-08 | -1.933547e-08 | -0.002229561 |  | 1.00223 | #DIV/0!
157 | Venugopal and Scurrell [S6] | 6 | 0 | 3 | 0 | 0 | 0 | 0 | 0 | 0 | 0 | 0 | 0 | 0 | 0 | 0 | 0 | 0 | 0 | 0 | 1 | 400 | 3 | 0 | 0 | 0 | 0 | 0 | 0 | 0 | 0 | 1 | 0 | 0 | 0 | 0 | 0 | 0 | 0 | 0 | 0 | 0 | 0 | 0 | 0 | 0 | 0 | 0 | 0 | 0 | 0 | 0 | 0 | 0 | 0 | 0 | 0 | 0 | 0 | 0 | 0 | 0 | 0 | 0 | 0 | 0 | 0 | 0 | 0 | 0 | 0 | 0 | 0 | 200 | 473.15 | 0 | 0 | 5.1 | 0 | 0 | 0 | 180 | 32.135 | 0.03111872 | 0.001587055 | 56.1 | 2.575774e-05 | 4.087894e-08 | 2.293309e-08 | 6565.667 | 0.150571 | 0.47315 | -105.3993 | -235.8433 | -386.3914 | 5.096536 | 211.1845 | 204.5979 | 232.4628 | 144.1225 | -205.3213 | -332.6487 | -496.3812 | -63.09502 | -21.5062 | -40.05229 | -39.19706 | -21.5062 | 236.7663 | 0 | 0 | 0.001587055 | 0 | 0 | 0 | 4.087894e-08 | 0 | 2.293309e-08 | 2.293309e-08 | 2.293309e-08 | 1.794585e-08 | -2.293309e-08 | -0.005397324 |  | 1.005397 | #DIV/0!
158 | Venugopal and Scurrell [S6] | 7 | 0 | 3 | 0 | 0 | 0 | 0 | 0 | 0 | 0 | 0 | 0 | 0 | 0 | 0 | 0 | 0 | 0 | 0 | 1 | 400 | 3 | 0 | 0 | 0 | 0 | 0 | 0 | 0 | 0 | 1 | 0 | 0 | 0 | 0 | 0 | 0 | 0 | 0 | 0 | 0 | 0 | 0 | 0 | 0 | 0 | 0 | 0 | 0 | 0 | 0 | 0 | 0 | 0 | 0 | 0 | 0 | 0 | 0 | 0 | 0 | 0 | 0 | 0 | 0 | 0 | 0 | 0 | 0 | 0 | 0 | 0 | 220 | 493.15 | 0 | 0 | 5.1 | 0 | 0 | 0 | 180 | 32.135 | 0.03111872 | 0.001587055 | 69.3 | 2.471312e-05 | 3.922107e-08 | 2.71802e-08 | 6565.667 | 0.1784561 | 0.49315 | -104.8049 | -235.1424 | -385.5093 | 5.681591 | 212.4149 | 206.0487 | 234.2887 | 145.3336 | -209.5573 | -336.7553 | -501.0488 | -65.98967 | -20.72582 | -39.88041 | -38.8413 | -20.72582 | 156.8075 | 0 | 0 | 0.001587055 | 0 | 0 | 0 | 3.922107e-08 | 0 | 2.71802e-08 | 2.71802e-08 | 2.71802e-08 | 1.204087e-08 | -2.71802e-08 | -0.01439555 |  | 1.014396 | #DIV/0!
159 | Venugopal and Scurrell [S6] | 8 | 0 | 3 | 0 | 0 | 0 | 0 | 0 | 0 | 0 | 0 | 0 | 0 | 0 | 0 | 0 | 0 | 0 | 0 | 1 | 400 | 3 | 0 | 0 | 0 | 0 | 0 | 0 | 0 | 0 | 1 | 0 | 0 | 0 | 0 | 0 | 0 | 0 | 0 | 0 | 0 | 0 | 0 | 0 | 0 | 0 | 0 | 0 | 0 | 0 | 0 | 0 | 0 | 0 | 0 | 0 | 0 | 0 | 0 | 0 | 0 | 0 | 0 | 0 | 0 | 0 | 0 | 0 | 0 | 0 | 0 | 0 | 240 | 513.15 | 0 | 0 | 5.1 | 0 | 0 | 0 | 180 | 32.135 | 0.03111872 | 0.001587055 | 77.2 | 2.374993e-05 | 3.769243e-08 | 2.909856e-08 | 6565.667 | 0.1910514 | 0.51315 | -104.2082 | -234.4373 | -384.6152 | 6.266861 | 213.6011 | 207.4501 | 236.066 | 146.4969 | -213.8176 | -340.8904 | -505.7524 | -68.90805 | -19.95253 | -39.7028 | -38.4883 | -19.95253 | 107.4199 | 0 | 0 | 0.001587055 | 0 | 0 | 0 | 3.769243e-08 | 0 | 2.909856e-08 | 2.909856e-08 | 2.909856e-08 | 8.593874e-09 | -2.909856e-08 | -0.03152084 |  | 1.031521 | #DIV/0!
160 | Venugopal and Scurrell [S6] | 9 | 0 | 3 | 0 | 0 | 0 | 0 | 0 | 0 | 0 | 0 | 0 | 0 | 0 | 0 | 0 | 0 | 0 | 0 | 1 | 400 | 3 | 0 | 0 | 0 | 0 | 0 | 0 | 0 | 0 | 1 | 0 | 0 | 0 | 0 | 0 | 0 | 0 | 0 | 0 | 0 | 0 | 0 | 0 | 0 | 0 | 0 | 0 | 0 | 0 | 0 | 0 | 0 | 0 | 0 | 0 | 0 | 0 | 0 | 0 | 0 | 0 | 0 | 0 | 0 | 0 | 0 | 0 | 0 | 0 | 0 | 0 | 260 | 533.15 | 0 | 0 | 5.1 | 0 | 0 | 0 | 180 | 32.135 | 0.03111872 | 0.001587055 | 90.6 | 2.2859e-05 | 3.627848e-08 | 3.28683e-08 | 6565.667 | 0.2158023 | 0.53315 | -103.6089 | -233.7281 | -383.7095 | 6.852342 | 214.7467 | 208.806 | 237.7974 | 147.6162 | -218.1011 | -345.053 | -510.4911 | -71.84925 | -19.18627 | -39.52013 | -38.13911 | -19.18627 | 75.82565 | 0 | 0 | 0.001587055 | 0 | 0 | 0 | 3.627848e-08 | 0 | 3.28683e-08 | 3.28683e-08 | 3.28683e-08 | 3.410177e-09 | -3.28683e-08 | -0.1271113 |  | 1.127111 | #DIV/0!
161 | Venugopal and Scurrell [S6] | 10 | 0 | 3 | 0 | 0 | 0 | 0 | 0 | 0 | 0 | 0 | 0 | 0 | 0 | 0 | 0 | 0 | 0 | 0 | 1 | 400 | 3 | 0 | 0 | 0 | 0 | 0 | 0 | 0 | 0 | 1 | 0 | 0 | 0 | 0 | 0 | 0 | 0 | 0 | 0 | 0 | 0 | 0 | 0 | 0 | 0 | 0 | 0 | 0 | 0 | 0 | 0 | 0 | 0 | 0 | 0 | 0 | 0 | 0 | 0 | 0 | 0 | 0 | 0 | 0 | 0 | 0 | 0 | 0 | 0 | 0 | 0 | 280 | 553.15 | 0 | 0 | 5.1 | 0 | 0 | 0 | 180 | 32.135 | 0.03111872 | 0.001587055 | 94.3 | 2.203249e-05 | 3.496677e-08 | 3.297367e-08 | 6565.667 | 0.2164941 | 0.55315 | -103.0071 | -233.0145 | -382.7926 | 7.438047 | 215.8548 | 210.1199 | 239.4855 | 148.6947 | -222.4072 | -349.2423 | -515.264 | -74.81243 | -18.42694 | -39.333 | -37.79456 | -18.42694 | 54.972 | 0 | 0 | 0.001587055 | 0 | 0 | 0 | 3.496677e-08 | 0 | 3.297367e-08 | 3.297367e-08 | 3.297367e-08 | 1.993106e-09 | -3.297367e-08 | -0.3009507 |  | 1.300951 | #DIV/0!
162 | Venugopal and Scurrell [S6] | 11 | 0 | 3 | 0 | 0 | 0 | 0 | 0 | 0 | 0 | 0 | 0 | 0 | 0 | 0 | 0 | 0 | 0 | 0 | 1 | 400 | 3 | 0 | 0 | 0 | 0 | 0 | 0 | 0 | 0 | 1 | 0 | 0 | 0 | 0 | 0 | 0 | 0 | 0 | 0 | 0 | 0 | 0 | 0 | 0 | 0 | 0 | 0 | 0 | 0 | 0 | 0 | 0 | 0 | 0 | 0 | 0 | 0 | 0 | 0 | 0 | 0 | 0 | 0 | 0 | 0 | 0 | 0 | 0 | 0 | 0 | 0 | 300 | 573.15 | 0 | 0 | 5.1 | 0 | 0 | 0 | 180 | 32.135 | 0.03111872 | 0.001587055 | 94.9 | 2.126367e-05 | 3.374661e-08 | 3.202553e-08 | 6565.667 | 0.210269 | 0.57315 | -102.4026 | -232.2965 | -381.865 | 8.023997 | 216.9283 | 211.3951 | 241.1328 | 149.7353 | -226.7351 | -353.4575 | -520.0703 | -77.79679 | -17.67445 | -39.14194 | -37.45526 | -17.67445 | 40.81672 | 0 | 0 | 0.001587055 | 0 | 0 | 0 | 3.374661e-08 | 0 | 3.202553e-08 | 3.202553e-08 | 3.202553e-08 | 1.721077e-09 | -3.202553e-08 | -0.4558877 |  | 1.455888 | #DIV/0!
163 | Venugopal and Scurrell [S6] | 12 | 0 | 3 | 0 | 0 | 0 | 0 | 0 | 0 | 0 | 0 | 0 | 0 | 0 | 0 | 0 | 0 | 0 | 0 | 1 | 400 | 3 | 0 | 0 | 0 | 0 | 0 | 0 | 0 | 0 | 1 | 0 | 0 | 0 | 0 | 0 | 0 | 0 | 0 | 0 | 0 | 0 | 0 | 0 | 0 | 0 | 0 | 0 | 0 | 0 | 0 | 0 | 0 | 0 | 0 | 0 | 0 | 0 | 0 | 0 | 0 | 0 | 0 | 0 | 0 | 0 | 0 | 0 | 0 | 0 | 0 | 0 | 320 | 593.15 | 0 | 0 | 5.1 | 0 | 0 | 0 | 180 | 32.135 | 0.03111872 | 0.001587055 | 94.5 | 2.05467e-05 | 3.260873e-08 | 3.081525e-08 | 6565.667 | 0.2023227 | 0.59315 | -101.7955 | -231.5739 | -380.9271 | 8.610226 | 217.9695 | 212.6341 | 242.7413 | 150.7407 | -231.0841 | -357.6979 | -524.9091 | -80.8016 | -16.92869 | -38.94744 | -37.12172 | -16.92869 | 30.96329 | 0 | 0 | 0.001587055 | 0 | 0 | 0 | 3.260873e-08 | 0 | 3.081525e-08 | 3.081525e-08 | 3.081525e-08 | 1.79348e-09 | -3.081525e-08 | -0.5549093 |  | 1.554909 | #DIV/0!
164 | Venugopal and Scurrell [S6] | 13 | 0 | 0 | 3 | 0 | 0 | 0 | 0 | 0 | 0 | 0 | 0 | 0 | 0 | 0 | 0 | 0 | 0 | 0 | 1 | 400 | 3 | 0 | 0 | 0 | 0 | 0 | 0 | 0 | 0 | 1 | 0 | 0 | 0 | 0 | 0 | 0 | 0 | 0 | 0 | 0 | 0 | 0 | 0 | 0 | 0 | 0 | 0 | 0 | 0 | 0 | 0 | 0 | 0 | 0 | 0 | 0 | 0 | 0 | 0 | 0 | 0 | 0 | 0 | 0 | 0 | 0 | 0 | 0 | 0 | 0 | 0 | 100 | 373.15 | 0 | 0 | 5.1 | 0 | 0 | 0 | 180 | 32.135 | 0.03111872 | 0.001587055 | 0.422 | 3.266052e-05 | 5.183404e-08 | 2.187396e-10 | 3369 | 0.0007369338 | 0.37315 | -108.3407 | -239.2908 | -390.604 | 2.176206 | 204.2029 | 196.4164 | 222.4771 | 137.1892 | -184.539 | -312.5836 | -473.6213 | -49.01595 | -25.51463 | -40.79628 | -40.95308 | -25.51463 | 3730.292 | 0 | 0 | 0.001587055 | 0 | 0 | 0 | 5.183404e-08 | 0 | 2.187396e-10 | 2.187396e-10 | 2.187396e-10 | 5.16153e-08 | -2.187396e-10 | -1.136073e-06 |  | 1.000001 | #DIV/0!
165 | Venugopal and Scurrell [S6] | 14 | 0 | 0 | 3 | 0 | 0 | 0 | 0 | 0 | 0 | 0 | 0 | 0 | 0 | 0 | 0 | 0 | 0 | 0 | 1 | 400 | 3 | 0 | 0 | 0 | 0 | 0 | 0 | 0 | 0 | 1 | 0 | 0 | 0 | 0 | 0 | 0 | 0 | 0 | 0 | 0 | 0 | 0 | 0 | 0 | 0 | 0 | 0 | 0 | 0 | 0 | 0 | 0 | 0 | 0 | 0 | 0 | 0 | 0 | 0 | 0 | 0 | 0 | 0 | 0 | 0 | 0 | 0 | 0 | 0 | 0 | 0 | 120 | 393.15 | 0 | 0 | 5.1 | 0 | 0 | 0 | 180 | 32.135 | 0.03111872 | 0.001587055 | 2.67 | 3.099904e-05 | 4.919718e-08 | 1.313565e-09 | 3369 | 0.004425399 | 0.39315 | -107.7559 | -238.6083 | -389.7898 | 2.75929 | 205.7296 | 198.1981 | 224.6024 | 138.7114 | -188.6385 | -316.5299 | -478.0922 | -51.77508 | -24.69894 | -40.66629 | -40.61389 | -24.69894 | 1912.785 | 0 | 0 | 0.001587055 | 0 | 0 | 0 | 4.919718e-08 | 0 | 1.313565e-09 | 1.313565e-09 | 1.313565e-09 | 4.788361e-08 | -1.313565e-09 | -1.434162e-05 |  | 1.000014 | #DIV/0!
166 | Venugopal and Scurrell [S6] | 15 | 0 | 0 | 3 | 0 | 0 | 0 | 0 | 0 | 0 | 0 | 0 | 0 | 0 | 0 | 0 | 0 | 0 | 0 | 1 | 400 | 3 | 0 | 0 | 0 | 0 | 0 | 0 | 0 | 0 | 1 | 0 | 0 | 0 | 0 | 0 | 0 | 0 | 0 | 0 | 0 | 0 | 0 | 0 | 0 | 0 | 0 | 0 | 0 | 0 | 0 | 0 | 0 | 0 | 0 | 0 | 0 | 0 | 0 | 0 | 0 | 0 | 0 | 0 | 0 | 0 | 0 | 0 | 0 | 0 | 0 | 0 | 140 | 413.15 | 0 | 0 | 5.1 | 0 | 0 | 0 | 180 | 32.135 | 0.03111872 | 0.001587055 | 5.53 | 2.949843e-05 | 4.681561e-08 | 2.588903e-09 | 3369 | 0.008722015 | 0.41315 | -107.1695 | -237.9225 | -388.9608 | 3.343002 | 207.1842 | 199.8995 | 226.659 | 140.1595 | -192.7677 | -320.511 | -482.605 | -54.56391 | -23.89014 | -40.52573 | -40.26525 | -23.89014 | 1048.442 | 0 | 0 | 0.001587055 | 0 | 0 | 0 | 4.681561e-08 | 0 | 2.588903e-09 | 2.588903e-09 | 2.588903e-09 | 4.422671e-08 | -2.588903e-09 | -5.583244e-05 |  | 1.000056 | #DIV/0!
167 | Venugopal and Scurrell [S6] | 16 | 0 | 0 | 3 | 0 | 0 | 0 | 0 | 0 | 0 | 0 | 0 | 0 | 0 | 0 | 0 | 0 | 0 | 0 | 1 | 400 | 3 | 0 | 0 | 0 | 0 | 0 | 0 | 0 | 0 | 1 | 0 | 0 | 0 | 0 | 0 | 0 | 0 | 0 | 0 | 0 | 0 | 0 | 0 | 0 | 0 | 0 | 0 | 0 | 0 | 0 | 0 | 0 | 0 | 0 | 0 | 0 | 0 | 0 | 0 | 0 | 0 | 0 | 0 | 0 | 0 | 0 | 0 | 0 | 0 | 0 | 0 | 160 | 433.15 | 0 | 0 | 5.1 | 0 | 0 | 0 | 180 | 32.135 | 0.03111872 | 0.001587055 | 11.4 | 2.813638e-05 | 4.465398e-08 | 5.090553e-09 | 3369 | 0.01715007 | 0.43315 | -106.5815 | -237.2332 | -388.1177 | 3.927182 | 208.5742 | 201.5288 | 228.6517 | 141.5403 | -196.9254 | -324.5254 | -487.1582 | -57.38101 | -23.08837 | -40.37584 | -39.91105 | -23.08837 | 608.6743 | 0 | 0 | 0.001587055 | 0 | 0 | 0 | 4.465398e-08 | 0 | 5.090553e-09 | 5.090553e-09 | 5.090553e-09 | 3.956342e-08 | -5.090553e-09 | -0.0002113909 |  | 1.000211 | #DIV/0!
168 | Venugopal and Scurrell [S6] | 17 | 0 | 0 | 3 | 0 | 0 | 0 | 0 | 0 | 0 | 0 | 0 | 0 | 0 | 0 | 0 | 0 | 0 | 0 | 1 | 400 | 3 | 0 | 0 | 0 | 0 | 0 | 0 | 0 | 0 | 1 | 0 | 0 | 0 | 0 | 0 | 0 | 0 | 0 | 0 | 0 | 0 | 0 | 0 | 0 | 0 | 0 | 0 | 0 | 0 | 0 | 0 | 0 | 0 | 0 | 0 | 0 | 0 | 0 | 0 | 0 | 0 | 0 | 0 | 0 | 0 | 0 | 0 | 0 | 0 | 0 | 0 | 180 | 453.15 | 0 | 0 | 5.1 | 0 | 0 | 0 | 180 | 32.135 | 0.03111872 | 0.001587055 | 19.2 | 2.689457e-05 | 4.268315e-08 | 8.195165e-09 | 3369 | 0.02760951 | 0.45315 | -105.9915 | -236.5402 | -387.2611 | 4.511718 | 209.9058 | 203.093 | 230.5849 | 142.8596 | -201.1103 | -328.5717 | -491.7506 | -60.22511 | -22.29372 | -40.21771 | -39.55423 | -22.29372 | 371.4424 | 0 | 0 | 0.001587055 | 0 | 0 | 0 | 4.268315e-08 | 0 | 8.195165e-09 | 8.195165e-09 | 8.195165e-09 | 3.448799e-08 | -8.195165e-09 | -0.0006397325 |  | 1.00064 | #DIV/0!
169 | Venugopal and Scurrell [S6] | 18 | 0 | 0 | 3 | 0 | 0 | 0 | 0 | 0 | 0 | 0 | 0 | 0 | 0 | 0 | 0 | 0 | 0 | 0 | 1 | 400 | 3 | 0 | 0 | 0 | 0 | 0 | 0 | 0 | 0 | 1 | 0 | 0 | 0 | 0 | 0 | 0 | 0 | 0 | 0 | 0 | 0 | 0 | 0 | 0 | 0 | 0 | 0 | 0 | 0 | 0 | 0 | 0 | 0 | 0 | 0 | 0 | 0 | 0 | 0 | 0 | 0 | 0 | 0 | 0 | 0 | 0 | 0 | 0 | 0 | 0 | 0 | 200 | 473.15 | 0 | 0 | 5.1 | 0 | 0 | 0 | 180 | 32.135 | 0.03111872 | 0.001587055 | 29.3 | 2.575774e-05 | 4.087894e-08 | 1.197753e-08 | 3369 | 0.0403523 | 0.47315 | -105.3993 | -235.8433 | -386.3914 | 5.096536 | 211.1845 | 204.5979 | 232.4628 | 144.1225 | -205.3213 | -332.6487 | -496.3812 | -63.09502 | -21.5062 | -40.05229 | -39.19706 | -21.5062 | 236.7663 | 0 | 0 | 0.001587055 | 0 | 0 | 0 | 4.087894e-08 | 0 | 1.197753e-08 | 1.197753e-08 | 1.197753e-08 | 2.890141e-08 | -1.197753e-08 | -0.001750364 |  | 1.00175 | #DIV/0!
170 | Venugopal and Scurrell [S6] | 19 | 0 | 0 | 3 | 0 | 0 | 0 | 0 | 0 | 0 | 0 | 0 | 0 | 0 | 0 | 0 | 0 | 0 | 0 | 1 | 400 | 3 | 0 | 0 | 0 | 0 | 0 | 0 | 0 | 0 | 1 | 0 | 0 | 0 | 0 | 0 | 0 | 0 | 0 | 0 | 0 | 0 | 0 | 0 | 0 | 0 | 0 | 0 | 0 | 0 | 0 | 0 | 0 | 0 | 0 | 0 | 0 | 0 | 0 | 0 | 0 | 0 | 0 | 0 | 0 | 0 | 0 | 0 | 0 | 0 | 0 | 0 | 220 | 493.15 | 0 | 0 | 5.1 | 0 | 0 | 0 | 180 | 32.135 | 0.03111872 | 0.001587055 | 37.4 | 2.471312e-05 | 3.922107e-08 | 1.466868e-08 | 3369 | 0.04941878 | 0.49315 | -104.8049 | -235.1424 | -385.5093 | 5.681591 | 212.4149 | 206.0487 | 234.2887 | 145.3336 | -209.5573 | -336.7553 | -501.0488 | -65.98967 | -20.72582 | -39.88041 | -38.8413 | -20.72582 | 156.8075 | 0 | 0 | 0.001587055 | 0 | 0 | 0 | 3.922107e-08 | 0 | 1.466868e-08 | 1.466868e-08 | 1.466868e-08 | 2.455239e-08 | -1.466868e-08 | -0.003810049 |  | 1.00381 | #DIV/0!
171 | Venugopal and Scurrell [S6] | 20 | 0 | 0 | 3 | 0 | 0 | 0 | 0 | 0 | 0 | 0 | 0 | 0 | 0 | 0 | 0 | 0 | 0 | 0 | 1 | 400 | 3 | 0 | 0 | 0 | 0 | 0 | 0 | 0 | 0 | 1 | 0 | 0 | 0 | 0 | 0 | 0 | 0 | 0 | 0 | 0 | 0 | 0 | 0 | 0 | 0 | 0 | 0 | 0 | 0 | 0 | 0 | 0 | 0 | 0 | 0 | 0 | 0 | 0 | 0 | 0 | 0 | 0 | 0 | 0 | 0 | 0 | 0 | 0 | 0 | 0 | 0 | 240 | 513.15 | 0 | 0 | 5.1 | 0 | 0 | 0 | 180 | 32.135 | 0.03111872 | 0.001587055 | 47.2 | 2.374993e-05 | 3.769243e-08 | 1.779083e-08 | 3369 | 0.0599373 | 0.51315 | -104.2082 | -234.4373 | -384.6152 | 6.266861 | 213.6011 | 207.4501 | 236.066 | 146.4969 | -213.8176 | -340.8904 | -505.7524 | -68.90805 | -19.95253 | -39.7028 | -38.4883 | -19.95253 | 107.4199 | 0 | 0 | 0.001587055 | 0 | 0 | 0 | 3.769243e-08 | 0 | 1.779083e-08 | 1.779083e-08 | 1.779083e-08 | 1.99016e-08 | -1.779083e-08 | -0.008321918 |  | 1.008322 | #DIV/0!
172 | Venugopal and Scurrell [S6] | 21 | 0 | 0 | 3 | 0 | 0 | 0 | 0 | 0 | 0 | 0 | 0 | 0 | 0 | 0 | 0 | 0 | 0 | 0 | 1 | 400 | 3 | 0 | 0 | 0 | 0 | 0 | 0 | 0 | 0 | 1 | 0 | 0 | 0 | 0 | 0 | 0 | 0 | 0 | 0 | 0 | 0 | 0 | 0 | 0 | 0 | 0 | 0 | 0 | 0 | 0 | 0 | 0 | 0 | 0 | 0 | 0 | 0 | 0 | 0 | 0 | 0 | 0 | 0 | 0 | 0 | 0 | 0 | 0 | 0 | 0 | 0 | 260 | 533.15 | 0 | 0 | 5.1 | 0 | 0 | 0 | 180 | 32.135 | 0.03111872 | 0.001587055 | 53.3 | 2.2859e-05 | 3.627848e-08 | 1.933643e-08 | 3369 | 0.06514443 | 0.53315 | -103.6089 | -233.7281 | -383.7095 | 6.852342 | 214.7467 | 208.806 | 237.7974 | 147.6162 | -218.1011 | -345.053 | -510.4911 | -71.84925 | -19.18627 | -39.52013 | -38.13911 | -19.18627 | 75.82565 | 0 | 0 | 0.001587055 | 0 | 0 | 0 | 3.627848e-08 | 0 | 1.933643e-08 | 1.933643e-08 | 1.933643e-08 | 1.694205e-08 | -1.933643e-08 | -0.015052 |  | 1.015052 | #DIV/0!
173 | Venugopal and Scurrell [S6] | 22 | 0 | 0 | 3 | 0 | 0 | 0 | 0 | 0 | 0 | 0 | 0 | 0 | 0 | 0 | 0 | 0 | 0 | 0 | 1 | 400 | 3 | 0 | 0 | 0 | 0 | 0 | 0 | 0 | 0 | 1 | 0 | 0 | 0 | 0 | 0 | 0 | 0 | 0 | 0 | 0 | 0 | 0 | 0 | 0 | 0 | 0 | 0 | 0 | 0 | 0 | 0 | 0 | 0 | 0 | 0 | 0 | 0 | 0 | 0 | 0 | 0 | 0 | 0 | 0 | 0 | 0 | 0 | 0 | 0 | 0 | 0 | 280 | 553.15 | 0 | 0 | 5.1 | 0 | 0 | 0 | 180 | 32.135 | 0.03111872 | 0.001587055 | 68.3 | 2.203249e-05 | 3.496677e-08 | 2.388231e-08 | 3369 | 0.08045949 | 0.55315 | -103.0071 | -233.0145 | -382.7926 | 7.438047 | 215.8548 | 210.1199 | 239.4855 | 148.6947 | -222.4072 | -349.2423 | -515.264 | -74.81243 | -18.42694 | -39.333 | -37.79456 | -18.42694 | 54.972 | 0 | 0 | 0.001587055 | 0 | 0 | 0 | 3.496677e-08 | 0 | 2.388231e-08 | 2.388231e-08 | 2.388231e-08 | 1.108447e-08 | -2.388231e-08 | -0.03919403 |  | 1.039194 | #DIV/0!
174 | Venugopal and Scurrell [S6] | 23 | 0 | 0 | 3 | 0 | 0 | 0 | 0 | 0 | 0 | 0 | 0 | 0 | 0 | 0 | 0 | 0 | 0 | 0 | 1 | 400 | 3 | 0 | 0 | 0 | 0 | 0 | 0 | 0 | 0 | 1 | 0 | 0 | 0 | 0 | 0 | 0 | 0 | 0 | 0 | 0 | 0 | 0 | 0 | 0 | 0 | 0 | 0 | 0 | 0 | 0 | 0 | 0 | 0 | 0 | 0 | 0 | 0 | 0 | 0 | 0 | 0 | 0 | 0 | 0 | 0 | 0 | 0 | 0 | 0 | 0 | 0 | 300 | 573.15 | 0 | 0 | 5.1 | 0 | 0 | 0 | 180 | 32.135 | 0.03111872 | 0.001587055 | 80.9 | 2.126367e-05 | 3.374661e-08 | 2.730101e-08 | 3369 | 0.0919771 | 0.57315 | -102.4026 | -232.2965 | -381.865 | 8.023997 | 216.9283 | 211.3951 | 241.1328 | 149.7353 | -226.7351 | -353.4575 | -520.0703 | -77.79679 | -17.67445 | -39.14194 | -37.45526 | -17.67445 | 40.81672 | 0 | 0 | 0.001587055 | 0 | 0 | 0 | 3.374661e-08 | 0 | 2.730101e-08 | 2.730101e-08 | 2.730101e-08 | 6.445603e-09 | -2.730101e-08 | -0.1037712 |  | 1.103771 | #DIV/0!
175 | Venugopal and Scurrell [S6] | 24 | 0 | 0 | 3 | 0 | 0 | 0 | 0 | 0 | 0 | 0 | 0 | 0 | 0 | 0 | 0 | 0 | 0 | 0 | 1 | 400 | 3 | 0 | 0 | 0 | 0 | 0 | 0 | 0 | 0 | 1 | 0 | 0 | 0 | 0 | 0 | 0 | 0 | 0 | 0 | 0 | 0 | 0 | 0 | 0 | 0 | 0 | 0 | 0 | 0 | 0 | 0 | 0 | 0 | 0 | 0 | 0 | 0 | 0 | 0 | 0 | 0 | 0 | 0 | 0 | 0 | 0 | 0 | 0 | 0 | 0 | 0 | 320 | 593.15 | 0 | 0 | 5.1 | 0 | 0 | 0 | 180 | 32.135 | 0.03111872 | 0.001587055 | 86 | 2.05467e-05 | 3.260873e-08 | 2.804351e-08 | 3369 | 0.09447859 | 0.59315 | -101.7955 | -231.5739 | -380.9271 | 8.610226 | 217.9695 | 212.6341 | 242.7413 | 150.7407 | -231.0841 | -357.6979 | -524.9091 | -80.8016 | -16.92869 | -38.94744 | -37.12172 | -16.92869 | 30.96329 | 0 | 0 | 0.001587055 | 0 | 0 | 0 | 3.260873e-08 | 0 | 2.804351e-08 | 2.804351e-08 | 2.804351e-08 | 4.565223e-09 | -2.804351e-08 | -0.1983916 |  | 1.198392 | #DIV/0!
176 | Venugopal and Scurrell [S6] | 25 | 0 | 3 | 0 | 0 | 0 | 0 | 0 | 0 | 0 | 0 | 0 | 0 | 0 | 0 | 0 | 0 | 0 | 0 | 1 | 400 | 3 | 0 | 0 | 0 | 0 | 0 | 0 | 0 | 0 | 1 | 0 | 0 | 0 | 0 | 0 | 0 | 0 | 0 | 0 | 0 | 0 | 0 | 0 | 0 | 0 | 0 | 0 | 0 | 0 | 0 | 0 | 0 | 0 | 0 | 0 | 0 | 0 | 0 | 0 | 0 | 0 | 0 | 0 | 0 | 0 | 0 | 0 | 0 | 0 | 0 | 0 | 300 | 573.15 | 0 | 0 | 5.1 | 0 | 0 | 0 | 60 | 32.135 | 0.03111872 | 0.001587055 | 94.7 | 2.126367e-05 | 3.374661e-08 | 3.195804e-08 | 6565.667 | 0.2098258 | 0.57315 | -102.4026 | -232.2965 | -381.865 | 8.023997 | 216.9283 | 211.3951 | 241.1328 | 149.7353 | -226.7351 | -353.4575 | -520.0703 | -77.79679 | -17.67445 | -39.14194 | -37.45526 | -17.67445 | 40.81672 | 0 | 0 | 0.001587055 | 0 | 0 | 0 | 3.374661e-08 | 0 | 3.195804e-08 | 3.195804e-08 | 3.195804e-08 | 1.78857e-09 | -3.195804e-08 | -0.4377599 |  | 1.43776 | #DIV/0!
177 | Venugopal and Scurrell [S6] | 26 | 0 | 3 | 0 | 0 | 0 | 0 | 0 | 0 | 0 | 0 | 0 | 0 | 0 | 0 | 0 | 0 | 0 | 0 | 1 | 400 | 3 | 0 | 0 | 0 | 0 | 0 | 0 | 0 | 0 | 1 | 0 | 0 | 0 | 0 | 0 | 0 | 0 | 0 | 0 | 0 | 0 | 0 | 0 | 0 | 0 | 0 | 0 | 0 | 0 | 0 | 0 | 0 | 0 | 0 | 0 | 0 | 0 | 0 | 0 | 0 | 0 | 0 | 0 | 0 | 0 | 0 | 0 | 0 | 0 | 0 | 0 | 300 | 573.15 | 0 | 0 | 5.1 | 0 | 0 | 0 | 120 | 32.135 | 0.03111872 | 0.001587055 | 93.4 | 2.126367e-05 | 3.374661e-08 | 3.151933e-08 | 6565.667 | 0.2069454 | 0.57315 | -102.4026 | -232.2965 | -381.865 | 8.023997 | 216.9283 | 211.3951 | 241.1328 | 149.7353 | -226.7351 | -353.4575 | -520.0703 | -77.79679 | -17.67445 | -39.14194 | -37.45526 | -17.67445 | 40.81672 | 0 | 0 | 0.001587055 | 0 | 0 | 0 | 3.374661e-08 | 0 | 3.151933e-08 | 3.151933e-08 | 3.151933e-08 | 2.227276e-09 | -3.151933e-08 | -0.3467087 |  | 1.346709 | #DIV/0!
178 | Venugopal and Scurrell [S6] | 27 | 0 | 3 | 0 | 0 | 0 | 0 | 0 | 0 | 0 | 0 | 0 | 0 | 0 | 0 | 0 | 0 | 0 | 0 | 1 | 400 | 3 | 0 | 0 | 0 | 0 | 0 | 0 | 0 | 0 | 1 | 0 | 0 | 0 | 0 | 0 | 0 | 0 | 0 | 0 | 0 | 0 | 0 | 0 | 0 | 0 | 0 | 0 | 0 | 0 | 0 | 0 | 0 | 0 | 0 | 0 | 0 | 0 | 0 | 0 | 0 | 0 | 0 | 0 | 0 | 0 | 0 | 0 | 0 | 0 | 0 | 0 | 300 | 573.15 | 0 | 0 | 5.1 | 0 | 0 | 0 | 240 | 32.135 | 0.03111872 | 0.001587055 | 92 | 2.126367e-05 | 3.374661e-08 | 3.104688e-08 | 6565.667 | 0.2038435 | 0.57315 | -102.4026 | -232.2965 | -381.865 | 8.023997 | 216.9283 | 211.3951 | 241.1328 | 149.7353 | -226.7351 | -353.4575 | -520.0703 | -77.79679 | -17.67445 | -39.14194 | -37.45526 | -17.67445 | 40.81672 | 0 | 0 | 0.001587055 | 0 | 0 | 0 | 3.374661e-08 | 0 | 3.104688e-08 | 3.104688e-08 | 3.104688e-08 | 2.699729e-09 | -3.104688e-08 | -0.2817473 |  | 1.281747 | #DIV/0!
179 | Venugopal and Scurrell [S6] | 28 | 0 | 3 | 0 | 0 | 0 | 0 | 0 | 0 | 0 | 0 | 0 | 0 | 0 | 0 | 0 | 0 | 0 | 0 | 1 | 400 | 3 | 0 | 0 | 0 | 0 | 0 | 0 | 0 | 0 | 1 | 0 | 0 | 0 | 0 | 0 | 0 | 0 | 0 | 0 | 0 | 0 | 0 | 0 | 0 | 0 | 0 | 0 | 0 | 0 | 0 | 0 | 0 | 0 | 0 | 0 | 0 | 0 | 0 | 0 | 0 | 0 | 0 | 0 | 0 | 0 | 0 | 0 | 0 | 0 | 0 | 0 | 300 | 573.15 | 0 | 0 | 5.1 | 0 | 0 | 0 | 300 | 32.135 | 0.03111872 | 0.001587055 | 90.2 | 2.126367e-05 | 3.374661e-08 | 3.043944e-08 | 6565.667 | 0.1998552 | 0.57315 | -102.4026 | -232.2965 | -381.865 | 8.023997 | 216.9283 | 211.3951 | 241.1328 | 149.7353 | -226.7351 | -353.4575 | -520.0703 | -77.79679 | -17.67445 | -39.14194 | -37.45526 | -17.67445 | 40.81672 | 0 | 0 | 0.001587055 | 0 | 0 | 0 | 3.374661e-08 | 0 | 3.043944e-08 | 3.043944e-08 | 3.043944e-08 | 3.307168e-09 | -3.043944e-08 | -0.2254978 |  | 1.225498 | #DIV/0!
180 | Venugopal and Scurrell [S6] | 29 | 0 | 3 | 0 | 0 | 0 | 0 | 0 | 0 | 0 | 0 | 0 | 0 | 0 | 0 | 0 | 0 | 0 | 0 | 1 | 400 | 3 | 0 | 0 | 0 | 0 | 0 | 0 | 0 | 0 | 1 | 0 | 0 | 0 | 0 | 0 | 0 | 0 | 0 | 0 | 0 | 0 | 0 | 0 | 0 | 0 | 0 | 0 | 0 | 0 | 0 | 0 | 0 | 0 | 0 | 0 | 0 | 0 | 0 | 0 | 0 | 0 | 0 | 0 | 0 | 0 | 0 | 0 | 0 | 0 | 0 | 0 | 300 | 573.15 | 0 | 0 | 5.1 | 0 | 0 | 0 | 360 | 32.135 | 0.03111872 | 0.001587055 | 89.9 | 2.126367e-05 | 3.374661e-08 | 3.03382e-08 | 6565.667 | 0.1991905 | 0.57315 | -102.4026 | -232.2965 | -381.865 | 8.023997 | 216.9283 | 211.3951 | 241.1328 | 149.7353 | -226.7351 | -353.4575 | -520.0703 | -77.79679 | -17.67445 | -39.14194 | -37.45526 | -17.67445 | 40.81672 | 0 | 0 | 0.001587055 | 0 | 0 | 0 | 3.374661e-08 | 0 | 3.03382e-08 | 3.03382e-08 | 3.03382e-08 | 3.408408e-09 | -3.03382e-08 | -0.2180721 |  | 1.218072 | #DIV/0!
181 | Venugopal and Scurrell [S6] | 30 | 0 | 3 | 0 | 0 | 0 | 0 | 0 | 0 | 0 | 0 | 0 | 0 | 0 | 0 | 0 | 0 | 0 | 0 | 1 | 400 | 3 | 0 | 0 | 0 | 0 | 0 | 0 | 0 | 0 | 1 | 0 | 0 | 0 | 0 | 0 | 0 | 0 | 0 | 0 | 0 | 0 | 0 | 0 | 0 | 0 | 0 | 0 | 0 | 0 | 0 | 0 | 0 | 0 | 0 | 0 | 0 | 0 | 0 | 0 | 0 | 0 | 0 | 0 | 0 | 0 | 0 | 0 | 0 | 0 | 0 | 0 | 300 | 573.15 | 0 | 0 | 5.1 | 0 | 0 | 0 | 420 | 32.135 | 0.03111872 | 0.001587055 | 90 | 2.126367e-05 | 3.374661e-08 | 3.037195e-08 | 6565.667 | 0.1994121 | 0.57315 | -102.4026 | -232.2965 | -381.865 | 8.023997 | 216.9283 | 211.3951 | 241.1328 | 149.7353 | -226.7351 | -353.4575 | -520.0703 | -77.79679 | -17.67445 | -39.14194 | -37.45526 | -17.67445 | 40.81672 | 0 | 0 | 0.001587055 | 0 | 0 | 0 | 3.374661e-08 | 0 | 3.037195e-08 | 3.037195e-08 | 3.037195e-08 | 3.374661e-09 | -3.037195e-08 | -0.2204979 |  | 1.220498 | #DIV/0!
182 | Venugopal and Scurrell [S6] | 31 | 0 | 3 | 0 | 0 | 0 | 0 | 0 | 0 | 0 | 0 | 0 | 0 | 0 | 0 | 0 | 0 | 0 | 0 | 1 | 400 | 3 | 0 | 0 | 0 | 0 | 0 | 0 | 0 | 0 | 1 | 0 | 0 | 0 | 0 | 0 | 0 | 0 | 0 | 0 | 0 | 0 | 0 | 0 | 0 | 0 | 0 | 0 | 0 | 0 | 0 | 0 | 0 | 0 | 0 | 0 | 0 | 0 | 0 | 0 | 0 | 0 | 0 | 0 | 0 | 0 | 0 | 0 | 0 | 0 | 0 | 0 | 300 | 573.15 | 0 | 0 | 5.1 | 0 | 0 | 0 | 480 | 32.135 | 0.03111872 | 0.001587055 | 89.2 | 2.126367e-05 | 3.374661e-08 | 3.010198e-08 | 6565.667 | 0.1976395 | 0.57315 | -102.4026 | -232.2965 | -381.865 | 8.023997 | 216.9283 | 211.3951 | 241.1328 | 149.7353 | -226.7351 | -353.4575 | -520.0703 | -77.79679 | -17.67445 | -39.14194 | -37.45526 | -17.67445 | 40.81672 | 0 | 0 | 0.001587055 | 0 | 0 | 0 | 3.374661e-08 | 0 | 3.010198e-08 | 3.010198e-08 | 3.010198e-08 | 3.644634e-09 | -3.010198e-08 | -0.2023499 |  | 1.20235 | #DIV/0!
183 | Venugopal and Scurrell [S6] | 32 | 0 | 3 | 0 | 0 | 0 | 0 | 0 | 0 | 0 | 0 | 0 | 0 | 0 | 0 | 0 | 0 | 0 | 0 | 1 | 400 | 3 | 0 | 0 | 0 | 0 | 0 | 0 | 0 | 0 | 1 | 0 | 0 | 0 | 0 | 0 | 0 | 0 | 0 | 0 | 0 | 0 | 0 | 0 | 0 | 0 | 0 | 0 | 0 | 0 | 0 | 0 | 0 | 0 | 0 | 0 | 0 | 0 | 0 | 0 | 0 | 0 | 0 | 0 | 0 | 0 | 0 | 0 | 0 | 0 | 0 | 0 | 300 | 573.15 | 0 | 0 | 5.1 | 0 | 0 | 0 | 540 | 32.135 | 0.03111872 | 0.001587055 | 89.1 | 2.126367e-05 | 3.374661e-08 | 3.006823e-08 | 6565.667 | 0.197418 | 0.57315 | -102.4026 | -232.2965 | -381.865 | 8.023997 | 216.9283 | 211.3951 | 241.1328 | 149.7353 | -226.7351 | -353.4575 | -520.0703 | -77.79679 | -17.67445 | -39.14194 | -37.45526 | -17.67445 | 40.81672 | 0 | 0 | 0.001587055 | 0 | 0 | 0 | 3.374661e-08 | 0 | 3.006823e-08 | 3.006823e-08 | 3.006823e-08 | 3.678381e-09 | -3.006823e-08 | -0.2002687 |  | 1.200269 | #DIV/0!
184 | Venugopal and Scurrell [S6] | 33 | 0 | 3 | 0 | 0 | 0 | 0 | 0 | 0 | 0 | 0 | 0 | 0 | 0 | 0 | 0 | 0 | 0 | 0 | 1 | 400 | 3 | 0 | 0 | 0 | 0 | 0 | 0 | 0 | 0 | 1 | 0 | 0 | 0 | 0 | 0 | 0 | 0 | 0 | 0 | 0 | 0 | 0 | 0 | 0 | 0 | 0 | 0 | 0 | 0 | 0 | 0 | 0 | 0 | 0 | 0 | 0 | 0 | 0 | 0 | 0 | 0 | 0 | 0 | 0 | 0 | 0 | 0 | 0 | 0 | 0 | 0 | 300 | 573.15 | 0 | 0 | 5.1 | 0 | 0 | 0 | 600 | 32.135 | 0.03111872 | 0.001587055 | 89.3 | 2.126367e-05 | 3.374661e-08 | 3.013572e-08 | 6565.667 | 0.1978611 | 0.57315 | -102.4026 | -232.2965 | -381.865 | 8.023997 | 216.9283 | 211.3951 | 241.1328 | 149.7353 | -226.7351 | -353.4575 | -520.0703 | -77.79679 | -17.67445 | -39.14194 | -37.45526 | -17.67445 | 40.81672 | 0 | 0 | 0.001587055 | 0 | 0 | 0 | 3.374661e-08 | 0 | 3.013572e-08 | 3.013572e-08 | 3.013572e-08 | 3.610887e-09 | -3.013572e-08 | -0.20447 |  | 1.20447 | #DIV/0!
185 | Venugopal and Scurrell [S6] | 34 | 0 | 3 | 0 | 0 | 0 | 0 | 0 | 0 | 0 | 0 | 0 | 0 | 0 | 0 | 0 | 0 | 0 | 0 | 1 | 400 | 3 | 0 | 0 | 0 | 0 | 0 | 0 | 0 | 0 | 1 | 0 | 0 | 0 | 0 | 0 | 0 | 0 | 0 | 0 | 0 | 0 | 0 | 0 | 0 | 0 | 0 | 0 | 0 | 0 | 0 | 0 | 0 | 0 | 0 | 0 | 0 | 0 | 0 | 0 | 0 | 0 | 0 | 0 | 0 | 0 | 0 | 0 | 0 | 0 | 0 | 0 | 300 | 573.15 | 0 | 0 | 5.1 | 0 | 0 | 0 | 660 | 32.135 | 0.03111872 | 0.001587055 | 88.8 | 2.126367e-05 | 3.374661e-08 | 2.996699e-08 | 6565.667 | 0.1967533 | 0.57315 | -102.4026 | -232.2965 | -381.865 | 8.023997 | 216.9283 | 211.3951 | 241.1328 | 149.7353 | -226.7351 | -353.4575 | -520.0703 | -77.79679 | -17.67445 | -39.14194 | -37.45526 | -17.67445 | 40.81672 | 0 | 0 | 0.001587055 | 0 | 0 | 0 | 3.374661e-08 | 0 | 2.996699e-08 | 2.996699e-08 | 2.996699e-08 | 3.77962e-09 | -2.996699e-08 | -0.1942481 |  | 1.194248 | #DIV/0!
186 | Venugopal and Scurrell [S6] | 35 | 0 | 3 | 0 | 0 | 0 | 0 | 0 | 0 | 0 | 0 | 0 | 0 | 0 | 0 | 0 | 0 | 0 | 0 | 1 | 400 | 3 | 0 | 0 | 0 | 0 | 0 | 0 | 0 | 0 | 1 | 0 | 0 | 0 | 0 | 0 | 0 | 0 | 0 | 0 | 0 | 0 | 0 | 0 | 0 | 0 | 0 | 0 | 0 | 0 | 0 | 0 | 0 | 0 | 0 | 0 | 0 | 0 | 0 | 0 | 0 | 0 | 0 | 0 | 0 | 0 | 0 | 0 | 0 | 0 | 0 | 0 | 300 | 573.15 | 0 | 0 | 5.1 | 0 | 0 | 0 | 720 | 32.135 | 0.03111872 | 0.001587055 | 88.6 | 2.126367e-05 | 3.374661e-08 | 2.98995e-08 | 6565.667 | 0.1963101 | 0.57315 | -102.4026 | -232.2965 | -381.865 | 8.023997 | 216.9283 | 211.3951 | 241.1328 | 149.7353 | -226.7351 | -353.4575 | -520.0703 | -77.79679 | -17.67445 | -39.14194 | -37.45526 | -17.67445 | 40.81672 | 0 | 0 | 0.001587055 | 0 | 0 | 0 | 3.374661e-08 | 0 | 2.98995e-08 | 2.98995e-08 | 2.98995e-08 | 3.847114e-09 | -2.98995e-08 | -0.1904104 |  | 1.19041 | #DIV/0!
187 | Venugopal and Scurrell [S6] | 36 | 0 | 3 | 0 | 0 | 0 | 0 | 0 | 0 | 0 | 0 | 0 | 0 | 0 | 0 | 0 | 0 | 0 | 0 | 1 | 400 | 3 | 0 | 0 | 0 | 0 | 0 | 0 | 0 | 0 | 1 | 0 | 0 | 0 | 0 | 0 | 0 | 0 | 0 | 0 | 0 | 0 | 0 | 0 | 0 | 0 | 0 | 0 | 0 | 0 | 0 | 0 | 0 | 0 | 0 | 0 | 0 | 0 | 0 | 0 | 0 | 0 | 0 | 0 | 0 | 0 | 0 | 0 | 0 | 0 | 0 | 0 | 300 | 573.15 | 0 | 0 | 5.1 | 0 | 0 | 0 | 780 | 32.135 | 0.03111872 | 0.001587055 | 88.5 | 2.126367e-05 | 3.374661e-08 | 2.986575e-08 | 6565.667 | 0.1960886 | 0.57315 | -102.4026 | -232.2965 | -381.865 | 8.023997 | 216.9283 | 211.3951 | 241.1328 | 149.7353 | -226.7351 | -353.4575 | -520.0703 | -77.79679 | -17.67445 | -39.14194 | -37.45526 | -17.67445 | 40.81672 | 0 | 0 | 0.001587055 | 0 | 0 | 0 | 3.374661e-08 | 0 | 2.986575e-08 | 2.986575e-08 | 2.986575e-08 | 3.88086e-09 | -2.986575e-08 | -0.1885416 |  | 1.188542 | #DIV/0!
188 | Venugopal and Scurrell [S6] | 37 | 0 | 3 | 0 | 0 | 0 | 0 | 0 | 0 | 0 | 0 | 0 | 0 | 0 | 0 | 0 | 0 | 0 | 0 | 1 | 400 | 3 | 0 | 0 | 0 | 0 | 0 | 0 | 0 | 0 | 1 | 0 | 0 | 0 | 0 | 0 | 0 | 0 | 0 | 0 | 0 | 0 | 0 | 0 | 0 | 0 | 0 | 0 | 0 | 0 | 0 | 0 | 0 | 0 | 0 | 0 | 0 | 0 | 0 | 0 | 0 | 0 | 0 | 0 | 0 | 0 | 0 | 0 | 0 | 0 | 0 | 0 | 300 | 573.15 | 0 | 0 | 5.1 | 0 | 0 | 0 | 840 | 32.135 | 0.03111872 | 0.001587055 | 88 | 2.126367e-05 | 3.374661e-08 | 2.969702e-08 | 6565.667 | 0.1949807 | 0.57315 | -102.4026 | -232.2965 | -381.865 | 8.023997 | 216.9283 | 211.3951 | 241.1328 | 149.7353 | -226.7351 | -353.4575 | -520.0703 | -77.79679 | -17.67445 | -39.14194 | -37.45526 | -17.67445 | 40.81672 | 0 | 0 | 0.001587055 | 0 | 0 | 0 | 3.374661e-08 | 0 | 2.969702e-08 | 2.969702e-08 | 2.969702e-08 | 4.049593e-09 | -2.969702e-08 | -0.1796649 |  | 1.179665 | #DIV/0!
189 | Venugopal and Scurrell [S6] | 38 | 0 | 3 | 0 | 0 | 0 | 0 | 0 | 0 | 0 | 0 | 0 | 0 | 0 | 0 | 0 | 0 | 0 | 0 | 1 | 400 | 3 | 0 | 0 | 0 | 0 | 0 | 0 | 0 | 0 | 1 | 0 | 0 | 0 | 0 | 0 | 0 | 0 | 0 | 0 | 0 | 0 | 0 | 0 | 0 | 0 | 0 | 0 | 0 | 0 | 0 | 0 | 0 | 0 | 0 | 0 | 0 | 0 | 0 | 0 | 0 | 0 | 0 | 0 | 0 | 0 | 0 | 0 | 0 | 0 | 0 | 0 | 300 | 573.15 | 0 | 0 | 5.1 | 0 | 0 | 0 | 900 | 32.135 | 0.03111872 | 0.001587055 | 88 | 2.126367e-05 | 3.374661e-08 | 2.969702e-08 | 6565.667 | 0.1949807 | 0.57315 | -102.4026 | -232.2965 | -381.865 | 8.023997 | 216.9283 | 211.3951 | 241.1328 | 149.7353 | -226.7351 | -353.4575 | -520.0703 | -77.79679 | -17.67445 | -39.14194 | -37.45526 | -17.67445 | 40.81672 | 0 | 0 | 0.001587055 | 0 | 0 | 0 | 3.374661e-08 | 0 | 2.969702e-08 | 2.969702e-08 | 2.969702e-08 | 4.049593e-09 | -2.969702e-08 | -0.1796649 |  | 1.179665 | #DIV/0!
190 | Venugopal and Scurrell [S6] | 39 | 0 | 3 | 0 | 0 | 0 | 0 | 0 | 0 | 0 | 0 | 0 | 0 | 0 | 0 | 0 | 0 | 0 | 0 | 1 | 400 | 3 | 0 | 0 | 0 | 0 | 0 | 0 | 0 | 0 | 1 | 0 | 0 | 0 | 0 | 0 | 0 | 0 | 0 | 0 | 0 | 0 | 0 | 0 | 0 | 0 | 0 | 0 | 0 | 0 | 0 | 0 | 0 | 0 | 0 | 0 | 0 | 0 | 0 | 0 | 0 | 0 | 0 | 0 | 0 | 0 | 0 | 0 | 0 | 0 | 0 | 0 | 300 | 573.15 | 0 | 0 | 5.1 | 0 | 0 | 0 | 960 | 32.135 | 0.03111872 | 0.001587055 | 88 | 2.126367e-05 | 3.374661e-08 | 2.969702e-08 | 6565.667 | 0.1949807 | 0.57315 | -102.4026 | -232.2965 | -381.865 | 8.023997 | 216.9283 | 211.3951 | 241.1328 | 149.7353 | -226.7351 | -353.4575 | -520.0703 | -77.79679 | -17.67445 | -39.14194 | -37.45526 | -17.67445 | 40.81672 | 0 | 0 | 0.001587055 | 0 | 0 | 0 | 3.374661e-08 | 0 | 2.969702e-08 | 2.969702e-08 | 2.969702e-08 | 4.049593e-09 | -2.969702e-08 | -0.1796649 |  | 1.179665 | #DIV/0!
191 | Venugopal and Scurrell [S6] | 40 | 0 | 3 | 0 | 0 | 0 | 0 | 0 | 0 | 0 | 0 | 0 | 0 | 0 | 0 | 0 | 0 | 0 | 0 | 1 | 400 | 3 | 0 | 0 | 0 | 0 | 0 | 0 | 0 | 0 | 1 | 0 | 0 | 0 | 0 | 0 | 0 | 0 | 0 | 0 | 0 | 0 | 0 | 0 | 0 | 0 | 0 | 0 | 0 | 0 | 0 | 0 | 0 | 0 | 0 | 0 | 0 | 0 | 0 | 0 | 0 | 0 | 0 | 0 | 0 | 0 | 0 | 0 | 0 | 0 | 0 | 0 | 300 | 573.15 | 0 | 0 | 5.1 | 0 | 0 | 0 | 60 | 32.135 | 0.03111872 | 0.001587055 | 22.1 | 2.126367e-05 | 3.374661e-08 | 7.458001e-09 | 6565.667 | 0.04896675 | 0.57315 | -102.4026 | -232.2965 | -381.865 | 8.023997 | 216.9283 | 211.3951 | 241.1328 | 149.7353 | -226.7351 | -353.4575 | -520.0703 | -77.79679 | -17.67445 | -39.14194 | -37.45526 | -17.67445 | 40.81672 | 0 | 0 | 0.001587055 | 0 | 0 | 0 | 3.374661e-08 | 0 | 7.458001e-09 | 7.458001e-09 | 7.458001e-09 | 2.628861e-08 | -7.458001e-09 | -0.00695051 |  | 1.006951 | #DIV/0!
192 | Venugopal and Scurrell [S6] | 41 | 0 | 3 | 0 | 0 | 0 | 0 | 0 | 0 | 0 | 0 | 0 | 0 | 0 | 0 | 0 | 0 | 0 | 0 | 1 | 400 | 3 | 0 | 0 | 0 | 0 | 0 | 0 | 0 | 0 | 1 | 0 | 0 | 0 | 0 | 0 | 0 | 0 | 0 | 0 | 0 | 0 | 0 | 0 | 0 | 0 | 0 | 0 | 0 | 0 | 0 | 0 | 0 | 0 | 0 | 0 | 0 | 0 | 0 | 0 | 0 | 0 | 0 | 0 | 0 | 0 | 0 | 0 | 0 | 0 | 0 | 0 | 100 | 373.15 | 0 | 0 | 5.1 | 0 | 0 | 0 | 120 | 32.135 | 0.03111872 | 0.001587055 | 22.3 | 3.266052e-05 | 5.183404e-08 | 1.155899e-08 | 6565.667 | 0.07589247 | 0.37315 | -108.3407 | -239.2908 | -390.604 | 2.176206 | 204.2029 | 196.4164 | 222.4771 | 137.1892 | -184.539 | -312.5836 | -473.6213 | -49.01595 | -25.51463 | -40.79628 | -40.95308 | -25.51463 | 3730.292 | 0 | 0 | 0.001587055 | 0 | 0 | 0 | 5.183404e-08 | 0 | 1.155899e-08 | 1.155899e-08 | 1.155899e-08 | 4.027505e-08 | -1.155899e-08 | -7.693801e-05 |  | 1.000077 | #DIV/0!
193 | Venugopal and Scurrell [S6] | 42 | 0 | 3 | 0 | 0 | 0 | 0 | 0 | 0 | 0 | 0 | 0 | 0 | 0 | 0 | 0 | 0 | 0 | 0 | 1 | 400 | 3 | 0 | 0 | 0 | 0 | 0 | 0 | 0 | 0 | 1 | 0 | 0 | 0 | 0 | 0 | 0 | 0 | 0 | 0 | 0 | 0 | 0 | 0 | 0 | 0 | 0 | 0 | 0 | 0 | 0 | 0 | 0 | 0 | 0 | 0 | 0 | 0 | 0 | 0 | 0 | 0 | 0 | 0 | 0 | 0 | 0 | 0 | 0 | 0 | 0 | 0 | 100 | 373.15 | 0 | 0 | 5.1 | 0 | 0 | 0 | 240 | 32.135 | 0.03111872 | 0.001587055 | 21.3 | 3.266052e-05 | 5.183404e-08 | 1.104065e-08 | 6565.667 | 0.07248922 | 0.37315 | -108.3407 | -239.2908 | -390.604 | 2.176206 | 204.2029 | 196.4164 | 222.4771 | 137.1892 | -184.539 | -312.5836 | -473.6213 | -49.01595 | -25.51463 | -40.79628 | -40.95308 | -25.51463 | 3730.292 | 0 | 0 | 0.001587055 | 0 | 0 | 0 | 5.183404e-08 | 0 | 1.104065e-08 | 1.104065e-08 | 1.104065e-08 | 4.079339e-08 | -1.104065e-08 | -7.255411e-05 |  | 1.000073 | #DIV/0!
194 | Venugopal and Scurrell [S6] | 43 | 0 | 3 | 0 | 0 | 0 | 0 | 0 | 0 | 0 | 0 | 0 | 0 | 0 | 0 | 0 | 0 | 0 | 0 | 1 | 400 | 3 | 0 | 0 | 0 | 0 | 0 | 0 | 0 | 0 | 1 | 0 | 0 | 0 | 0 | 0 | 0 | 0 | 0 | 0 | 0 | 0 | 0 | 0 | 0 | 0 | 0 | 0 | 0 | 0 | 0 | 0 | 0 | 0 | 0 | 0 | 0 | 0 | 0 | 0 | 0 | 0 | 0 | 0 | 0 | 0 | 0 | 0 | 0 | 0 | 0 | 0 | 100 | 373.15 | 0 | 0 | 5.1 | 0 | 0 | 0 | 300 | 32.135 | 0.03111872 | 0.001587055 | 22 | 3.266052e-05 | 5.183404e-08 | 1.140349e-08 | 6565.667 | 0.0748715 | 0.37315 | -108.3407 | -239.2908 | -390.604 | 2.176206 | 204.2029 | 196.4164 | 222.4771 | 137.1892 | -184.539 | -312.5836 | -473.6213 | -49.01595 | -25.51463 | -40.79628 | -40.95308 | -25.51463 | 3730.292 | 0 | 0 | 0.001587055 | 0 | 0 | 0 | 5.183404e-08 | 0 | 1.140349e-08 | 1.140349e-08 | 1.140349e-08 | 4.043055e-08 | -1.140349e-08 | -7.561104e-05 |  | 1.000076 | #DIV/0!
195 | Venugopal and Scurrell [S6] | 44 | 0 | 3 | 0 | 0 | 0 | 0 | 0 | 0 | 0 | 0 | 0 | 0 | 0 | 0 | 0 | 0 | 0 | 0 | 1 | 400 | 3 | 0 | 0 | 0 | 0 | 0 | 0 | 0 | 0 | 1 | 0 | 0 | 0 | 0 | 0 | 0 | 0 | 0 | 0 | 0 | 0 | 0 | 0 | 0 | 0 | 0 | 0 | 0 | 0 | 0 | 0 | 0 | 0 | 0 | 0 | 0 | 0 | 0 | 0 | 0 | 0 | 0 | 0 | 0 | 0 | 0 | 0 | 0 | 0 | 0 | 0 | 100 | 373.15 | 0 | 0 | 5.1 | 0 | 0 | 0 | 360 | 32.135 | 0.03111872 | 0.001587055 | 22.2 | 3.266052e-05 | 5.183404e-08 | 1.150716e-08 | 6565.667 | 0.07555215 | 0.37315 | -108.3407 | -239.2908 | -390.604 | 2.176206 | 204.2029 | 196.4164 | 222.4771 | 137.1892 | -184.539 | -312.5836 | -473.6213 | -49.01595 | -25.51463 | -40.79628 | -40.95308 | -25.51463 | 3730.292 | 0 | 0 | 0.001587055 | 0 | 0 | 0 | 5.183404e-08 | 0 | 1.150716e-08 | 1.150716e-08 | 1.150716e-08 | 4.032688e-08 | -1.150716e-08 | -7.649455e-05 |  | 1.000076 | #DIV/0!
196 | Venugopal and Scurrell [S6] | 45 | 0 | 3 | 0 | 0 | 0 | 0 | 0 | 0 | 0 | 0 | 0 | 0 | 0 | 0 | 0 | 0 | 0 | 0 | 1 | 400 | 3 | 0 | 0 | 0 | 0 | 0 | 0 | 0 | 0 | 1 | 0 | 0 | 0 | 0 | 0 | 0 | 0 | 0 | 0 | 0 | 0 | 0 | 0 | 0 | 0 | 0 | 0 | 0 | 0 | 0 | 0 | 0 | 0 | 0 | 0 | 0 | 0 | 0 | 0 | 0 | 0 | 0 | 0 | 0 | 0 | 0 | 0 | 0 | 0 | 0 | 0 | 100 | 373.15 | 0 | 0 | 5.1 | 0 | 0 | 0 | 420 | 32.135 | 0.03111872 | 0.001587055 | 21.5 | 3.266052e-05 | 5.183404e-08 | 1.114432e-08 | 6565.667 | 0.07316987 | 0.37315 | -108.3407 | -239.2908 | -390.604 | 2.176206 | 204.2029 | 196.4164 | 222.4771 | 137.1892 | -184.539 | -312.5836 | -473.6213 | -49.01595 | -25.51463 | -40.79628 | -40.95308 | -25.51463 | 3730.292 | 0 | 0 | 0.001587055 | 0 | 0 | 0 | 5.183404e-08 | 0 | 1.114432e-08 | 1.114432e-08 | 1.114432e-08 | 4.068972e-08 | -1.114432e-08 | -7.342195e-05 |  | 1.000073 | #DIV/0!
197 | Venugopal and Scurrell [S6] | 46 | 0 | 3 | 0 | 0 | 0 | 0 | 0 | 0 | 0 | 0 | 0 | 0 | 0 | 0 | 0 | 0 | 0 | 0 | 1 | 400 | 3 | 0 | 0 | 0 | 0 | 0 | 0 | 0 | 0 | 1 | 0 | 0 | 0 | 0 | 0 | 0 | 0 | 0 | 0 | 0 | 0 | 0 | 0 | 0 | 0 | 0 | 0 | 0 | 0 | 0 | 0 | 0 | 0 | 0 | 0 | 0 | 0 | 0 | 0 | 0 | 0 | 0 | 0 | 0 | 0 | 0 | 0 | 0 | 0 | 0 | 0 | 100 | 373.15 | 0 | 0 | 5.1 | 0 | 0 | 0 | 480 | 32.135 | 0.03111872 | 0.001587055 | 20.9 | 3.266052e-05 | 5.183404e-08 | 1.083331e-08 | 6565.667 | 0.07112792 | 0.37315 | -108.3407 | -239.2908 | -390.604 | 2.176206 | 204.2029 | 196.4164 | 222.4771 | 137.1892 | -184.539 | -312.5836 | -473.6213 | -49.01595 | -25.51463 | -40.79628 | -40.95308 | -25.51463 | 3730.292 | 0 | 0 | 0.001587055 | 0 | 0 | 0 | 5.183404e-08 | 0 | 1.083331e-08 | 1.083331e-08 | 1.083331e-08 | 4.100072e-08 | -1.083331e-08 | -7.083158e-05 |  | 1.000071 | #DIV/0!
198 | Venugopal and Scurrell [S6] | 47 | 0 | 3 | 0 | 0 | 0 | 0 | 0 | 0 | 0 | 0 | 0 | 0 | 0 | 0 | 0 | 0 | 0 | 0 | 1 | 400 | 3 | 0 | 0 | 0 | 0 | 0 | 0 | 0 | 0 | 1 | 0 | 0 | 0 | 0 | 0 | 0 | 0 | 0 | 0 | 0 | 0 | 0 | 0 | 0 | 0 | 0 | 0 | 0 | 0 | 0 | 0 | 0 | 0 | 0 | 0 | 0 | 0 | 0 | 0 | 0 | 0 | 0 | 0 | 0 | 0 | 0 | 0 | 0 | 0 | 0 | 0 | 100 | 373.15 | 0 | 0 | 5.1 | 0 | 0 | 0 | 540 | 32.135 | 0.03111872 | 0.001587055 | 21.2 | 3.266052e-05 | 5.183404e-08 | 1.098882e-08 | 6565.667 | 0.0721489 | 0.37315 | -108.3407 | -239.2908 | -390.604 | 2.176206 | 204.2029 | 196.4164 | 222.4771 | 137.1892 | -184.539 | -312.5836 | -473.6213 | -49.01595 | -25.51463 | -40.79628 | -40.95308 | -25.51463 | 3730.292 | 0 | 0 | 0.001587055 | 0 | 0 | 0 | 5.183404e-08 | 0 | 1.098882e-08 | 1.098882e-08 | 1.098882e-08 | 4.084522e-08 | -1.098882e-08 | -7.212183e-05 |  | 1.000072 | #DIV/0!
199 | Venugopal and Scurrell [S6] | 48 | 0 | 3 | 0 | 0 | 0 | 0 | 0 | 0 | 0 | 0 | 0 | 0 | 0 | 0 | 0 | 0 | 0 | 0 | 1 | 400 | 3 | 0 | 0 | 0 | 0 | 0 | 0 | 0 | 0 | 1 | 0 | 0 | 0 | 0 | 0 | 0 | 0 | 0 | 0 | 0 | 0 | 0 | 0 | 0 | 0 | 0 | 0 | 0 | 0 | 0 | 0 | 0 | 0 | 0 | 0 | 0 | 0 | 0 | 0 | 0 | 0 | 0 | 0 | 0 | 0 | 0 | 0 | 0 | 0 | 0 | 0 | 100 | 373.15 | 0 | 0 | 5.1 | 0 | 0 | 0 | 600 | 32.135 | 0.03111872 | 0.001587055 | 20.6 | 3.266052e-05 | 5.183404e-08 | 1.067781e-08 | 6565.667 | 0.07010695 | 0.37315 | -108.3407 | -239.2908 | -390.604 | 2.176206 | 204.2029 | 196.4164 | 222.4771 | 137.1892 | -184.539 | -312.5836 | -473.6213 | -49.01595 | -25.51463 | -40.79628 | -40.95308 | -25.51463 | 3730.292 | 0 | 0 | 0.001587055 | 0 | 0 | 0 | 5.183404e-08 | 0 | 1.067781e-08 | 1.067781e-08 | 1.067781e-08 | 4.115622e-08 | -1.067781e-08 | -6.955107e-05 |  | 1.00007 | #DIV/0!
200 | Venugopal and Scurrell [S6] | 49 | 0 | 3 | 0 | 0 | 0 | 0 | 0 | 0 | 0 | 0 | 0 | 0 | 0 | 0 | 0 | 0 | 0 | 0 | 1 | 400 | 3 | 0 | 0 | 0 | 0 | 0 | 0 | 0 | 0 | 1 | 0 | 0 | 0 | 0 | 0 | 0 | 0 | 0 | 0 | 0 | 0 | 0 | 0 | 0 | 0 | 0 | 0 | 0 | 0 | 0 | 0 | 0 | 0 | 0 | 0 | 0 | 0 | 0 | 0 | 0 | 0 | 0 | 0 | 0 | 0 | 0 | 0 | 0 | 0 | 0 | 0 | 100 | 373.15 | 0 | 0 | 5.1 | 0 | 0 | 0 | 660 | 32.135 | 0.03111872 | 0.001587055 | 21.6 | 3.266052e-05 | 5.183404e-08 | 1.119615e-08 | 6565.667 | 0.0735102 | 0.37315 | -108.3407 | -239.2908 | -390.604 | 2.176206 | 204.2029 | 196.4164 | 222.4771 | 137.1892 | -184.539 | -312.5836 | -473.6213 | -49.01595 | -25.51463 | -40.79628 | -40.95308 | -25.51463 | 3730.292 | 0 | 0 | 0.001587055 | 0 | 0 | 0 | 5.183404e-08 | 0 | 1.119615e-08 | 1.119615e-08 | 1.119615e-08 | 4.063788e-08 | -1.119615e-08 | -7.385753e-05 |  | 1.000074 | #DIV/0!
201 | Venugopal and Scurrell [S6] | 50 | 0 | 3 | 0 | 0 | 0 | 0 | 0 | 0 | 0 | 0 | 0 | 0 | 0 | 0 | 0 | 0 | 0 | 0 | 1 | 400 | 3 | 0 | 0 | 0 | 0 | 0 | 0 | 0 | 0 | 1 | 0 | 0 | 0 | 0 | 0 | 0 | 0 | 0 | 0 | 0 | 0 | 0 | 0 | 0 | 0 | 0 | 0 | 0 | 0 | 0 | 0 | 0 | 0 | 0 | 0 | 0 | 0 | 0 | 0 | 0 | 0 | 0 | 0 | 0 | 0 | 0 | 0 | 0 | 0 | 0 | 0 | 100 | 373.15 | 0 | 0 | 5.1 | 0 | 0 | 0 | 720 | 32.135 | 0.03111872 | 0.001587055 | 20.8 | 3.266052e-05 | 5.183404e-08 | 1.078148e-08 | 6565.667 | 0.0707876 | 0.37315 | -108.3407 | -239.2908 | -390.604 | 2.176206 | 204.2029 | 196.4164 | 222.4771 | 137.1892 | -184.539 | -312.5836 | -473.6213 | -49.01595 | -25.51463 | -40.79628 | -40.95308 | -25.51463 | 3730.292 | 0 | 0 | 0.001587055 | 0 | 0 | 0 | 5.183404e-08 | 0 | 1.078148e-08 | 1.078148e-08 | 1.078148e-08 | 4.105256e-08 | -1.078148e-08 | -7.040367e-05 |  | 1.00007 | #DIV/0!
202 | Venugopal and Scurrell [S6] | 51 | 0 | 3 | 0 | 0 | 0 | 0 | 0 | 0 | 0 | 0 | 0 | 0 | 0 | 0 | 0 | 0 | 0 | 0 | 1 | 400 | 3 | 0 | 0 | 0 | 0 | 0 | 0 | 0 | 0 | 1 | 0 | 0 | 0 | 0 | 0 | 0 | 0 | 0 | 0 | 0 | 0 | 0 | 0 | 0 | 0 | 0 | 0 | 0 | 0 | 0 | 0 | 0 | 0 | 0 | 0 | 0 | 0 | 0 | 0 | 0 | 0 | 0 | 0 | 0 | 0 | 0 | 0 | 0 | 0 | 0 | 0 | 100 | 373.15 | 0 | 0 | 5.1 | 0 | 0 | 0 | 780 | 32.135 | 0.03111872 | 0.001587055 | 20.9 | 3.266052e-05 | 5.183404e-08 | 1.083331e-08 | 6565.667 | 0.07112792 | 0.37315 | -108.3407 | -239.2908 | -390.604 | 2.176206 | 204.2029 | 196.4164 | 222.4771 | 137.1892 | -184.539 | -312.5836 | -473.6213 | -49.01595 | -25.51463 | -40.79628 | -40.95308 | -25.51463 | 3730.292 | 0 | 0 | 0.001587055 | 0 | 0 | 0 | 5.183404e-08 | 0 | 1.083331e-08 | 1.083331e-08 | 1.083331e-08 | 4.100072e-08 | -1.083331e-08 | -7.083158e-05 |  | 1.000071 | #DIV/0!
203 | Venugopal and Scurrell [S6] | 52 | 0 | 3 | 0 | 0 | 0 | 0 | 0 | 0 | 0 | 0 | 0 | 0 | 0 | 0 | 0 | 0 | 0 | 0 | 1 | 400 | 3 | 0 | 0 | 0 | 0 | 0 | 0 | 0 | 0 | 1 | 0 | 0 | 0 | 0 | 0 | 0 | 0 | 0 | 0 | 0 | 0 | 0 | 0 | 0 | 0 | 0 | 0 | 0 | 0 | 0 | 0 | 0 | 0 | 0 | 0 | 0 | 0 | 0 | 0 | 0 | 0 | 0 | 0 | 0 | 0 | 0 | 0 | 0 | 0 | 0 | 0 | 100 | 373.15 | 0 | 0 | 5.1 | 0 | 0 | 0 | 840 | 32.135 | 0.03111872 | 0.001587055 | 20.5 | 3.266052e-05 | 5.183404e-08 | 1.062598e-08 | 6565.667 | 0.06976662 | 0.37315 | -108.3407 | -239.2908 | -390.604 | 2.176206 | 204.2029 | 196.4164 | 222.4771 | 137.1892 | -184.539 | -312.5836 | -473.6213 | -49.01595 | -25.51463 | -40.79628 | -40.95308 | -25.51463 | 3730.292 | 0 | 0 | 0.001587055 | 0 | 0 | 0 | 5.183404e-08 | 0 | 1.062598e-08 | 1.062598e-08 | 1.062598e-08 | 4.120806e-08 | -1.062598e-08 | -6.912639e-05 |  | 1.000069 | #DIV/0!
204 | Venugopal and Scurrell [S6] | 53 | 0 | 3 | 0 | 0 | 0 | 0 | 0 | 0 | 0 | 0 | 0 | 0 | 0 | 0 | 0 | 0 | 0 | 0 | 1 | 400 | 3 | 0 | 0 | 0 | 0 | 0 | 0 | 0 | 0 | 1 | 0 | 0 | 0 | 0 | 0 | 0 | 0 | 0 | 0 | 0 | 0 | 0 | 0 | 0 | 0 | 0 | 0 | 0 | 0 | 0 | 0 | 0 | 0 | 0 | 0 | 0 | 0 | 0 | 0 | 0 | 0 | 0 | 0 | 0 | 0 | 0 | 0 | 0 | 0 | 0 | 0 | 100 | 373.15 | 0 | 0 | 5.1 | 0 | 0 | 0 | 900 | 32.135 | 0.03111872 | 0.001587055 | 20.6 | 3.266052e-05 | 5.183404e-08 | 1.067781e-08 | 6565.667 | 0.07010695 | 0.37315 | -108.3407 | -239.2908 | -390.604 | 2.176206 | 204.2029 | 196.4164 | 222.4771 | 137.1892 | -184.539 | -312.5836 | -473.6213 | -49.01595 | -25.51463 | -40.79628 | -40.95308 | -25.51463 | 3730.292 | 0 | 0 | 0.001587055 | 0 | 0 | 0 | 5.183404e-08 | 0 | 1.067781e-08 | 1.067781e-08 | 1.067781e-08 | 4.115622e-08 | -1.067781e-08 | -6.955107e-05 |  | 1.00007 | #DIV/0!
205 | Venugopal and Scurrell [S6] | 54 | 0 | 3 | 0 | 0 | 0 | 0 | 0 | 0 | 0 | 0 | 0 | 0 | 0 | 0 | 0 | 0 | 0 | 0 | 1 | 400 | 3 | 0 | 0 | 0 | 0 | 0 | 0 | 0 | 0 | 1 | 0 | 0 | 0 | 0 | 0 | 0 | 0 | 0 | 0 | 0 | 0 | 0 | 0 | 0 | 0 | 0 | 0 | 0 | 0 | 0 | 0 | 0 | 0 | 0 | 0 | 0 | 0 | 0 | 0 | 0 | 0 | 0 | 0 | 0 | 0 | 0 | 0 | 0 | 0 | 0 | 0 | 100 | 373.15 | 0 | 0 | 5.1 | 0 | 0 | 0 | 960 | 32.135 | 0.03111872 | 0.001587055 | 20.5 | 3.266052e-05 | 5.183404e-08 | 1.062598e-08 | 6565.667 | 0.06976662 | 0.37315 | -108.3407 | -239.2908 | -390.604 | 2.176206 | 204.2029 | 196.4164 | 222.4771 | 137.1892 | -184.539 | -312.5836 | -473.6213 | -49.01595 | -25.51463 | -40.79628 | -40.95308 | -25.51463 | 3730.292 | 0 | 0 | 0.001587055 | 0 | 0 | 0 | 5.183404e-08 | 0 | 1.062598e-08 | 1.062598e-08 | 1.062598e-08 | 4.120806e-08 | -1.062598e-08 | -6.912639e-05 |  | 1.000069 | #DIV/0!
206 | Venugopal and Scurrell [S6] | 55 | 0 | 0 | 3 | 0 | 0 | 0 | 0 | 0 | 0 | 0 | 0 | 0 | 0 | 0 | 0 | 0 | 0 | 0 | 1 | 400 | 3 | 0 | 0 | 0 | 0 | 0 | 0 | 0 | 0 | 1 | 0 | 0 | 0 | 0 | 0 | 0 | 0 | 0 | 0 | 0 | 0 | 0 | 0 | 0 | 0 | 0 | 0 | 0 | 0 | 0 | 0 | 0 | 0 | 0 | 0 | 0 | 0 | 0 | 0 | 0 | 0 | 0 | 0 | 0 | 0 | 0 | 0 | 0 | 0 | 0 | 0 | 340 | 613.15 | 0 | 0 | 5.1 | 0 | 0 | 0 | 180 | 32.135 | 0.03111872 | 0.001587055 | 89 | 1.98765e-05 | 3.154509e-08 | 2.807513e-08 | 3369 | 0.0945851 | 0.61315 | -101.1856 | -230.8469 | -379.9792 | 9.196772 | 218.9807 | 213.8397 | 244.3129 | 151.7132 | -235.4537 | -361.9627 | -529.7797 | -83.82619 | -16.18954 | -38.74996 | -36.79429 | -16.18954 | 23.94678 | 0 | 0 | 0.001587055 | 0 | 0 | 0 | 3.154509e-08 | 0 | 2.807513e-08 | 2.807513e-08 | 2.807513e-08 | 3.46996e-09 | -2.807513e-08 | -0.3378705 |  | 1.33787 | #DIV/0!
207 | Venugopal and Scurrell [S6] | 56 | 0 | 0 | 3 | 0 | 0 | 0 | 0 | 0 | 0 | 0 | 0 | 0 | 0 | 0 | 0 | 0 | 0 | 0 | 1 | 400 | 3 | 0 | 0 | 0 | 0 | 0 | 0 | 0 | 0 | 1 | 0 | 0 | 0 | 0 | 0 | 0 | 0 | 0 | 0 | 0 | 0 | 0 | 0 | 0 | 0 | 0 | 0 | 0 | 0 | 0 | 0 | 0 | 0 | 0 | 0 | 0 | 0 | 0 | 0 | 0 | 0 | 0 | 0 | 0 | 0 | 0 | 0 | 0 | 0 | 0 | 0 | 360 | 633.15 | 0 | 0 | 5.1 | 0 | 0 | 0 | 180 | 32.135 | 0.03111872 | 0.001587055 | 96.6 | 1.924864e-05 | 3.054864e-08 | 2.950998e-08 | 3369 | 0.09941914 | 0.63315 | -100.573 | -230.1151 | -379.0217 | 9.78368 | 219.9639 | 215.014 | 245.8496 | 152.6551 | -239.8432 | -366.2513 | -534.6814 | -86.86993 | -15.45688 | -38.54991 | -36.47325 | -15.45688 | 18.84658 | 0 | 0 | 0.001587055 | 0 | 0 | 0 | 3.054864e-08 | 0 | 2.950998e-08 | 2.950998e-08 | 2.950998e-08 | 1.038654e-09 | -2.950998e-08 | -1.507529 |  | 2.507529 | #DIV/0!
208 | Venugopal and Scurrell [S6] | 57 | 0 | 0 | 3 | 0 | 0 | 0 | 0 | 0 | 0 | 0 | 0 | 0 | 0 | 0 | 0 | 0 | 0 | 0 | 1 | 400 | 3 | 0 | 0 | 0 | 0 | 0 | 0 | 0 | 0 | 1 | 0 | 0 | 0 | 0 | 0 | 0 | 0 | 0 | 0 | 0 | 0 | 0 | 0 | 0 | 0 | 0 | 0 | 0 | 0 | 0 | 0 | 0 | 0 | 0 | 0 | 0 | 0 | 0 | 0 | 0 | 0 | 0 | 0 | 0 | 0 | 0 | 0 | 0 | 0 | 0 | 0 | 380 | 653.15 | 0 | 0 | 5.1 | 0 | 0 | 0 | 180 | 32.135 | 0.03111872 | 0.001587055 | 97 | 1.865923e-05 | 2.961321e-08 | 2.872482e-08 | 3369 | 0.09677391 | 0.65315 | -99.95755 | -229.3787 | -378.055 | 10.371 | 220.9209 | 216.1591 | 247.3528 | 153.5684 | -244.252 | -370.563 | -539.6134 | -89.93221 | -14.73057 | -38.34768 | -36.15879 | -14.73057 | 15.06941 | 0 | 0 | 0.001587055 | 0 | 0 | 0 | 2.961321e-08 | 0 | 2.872482e-08 | 2.872482e-08 | 2.872482e-08 | 8.883964e-10 | -2.872482e-08 | -2.145626 |  | 3.145626 | #DIV/0! | [5 empty] | Outlet
209 | Venugopal and Scurrell [S6] | 58 | 0 | 0 | 3 | 0 | 0 | 0 | 0 | 0 | 0 | 0 | 0 | 0 | 0 | 0 | 0 | 0 | 0 | 0 | 1 | 400 | 3 | 0 | 0 | 0 | 0 | 0 | 0 | 0 | 0 | 1 | 0 | 0 | 0 | 0 | 0 | 0 | 0 | 0 | 0 | 0 | 0 | 0 | 0 | 0 | 0 | 0 | 0 | 0 | 0 | 0 | 0 | 0 | 0 | 0 | 0 | 0 | 0 | 0 | 0 | 0 | 0 | 0 | 0 | 0 | 0 | 0 | 0 | 0 | 0 | 0 | 0 | 400 | 673.15 | 0 | 0 | 5.1 | 0 | 0 | 0 | 180 | 32.135 | 0.03111872 | 0.001587055 | 96.5 | 1.810484e-05 | 2.873337e-08 | 2.772771e-08 | 3369 | 0.09341464 | 0.67315 | -99.33931 | -228.6376 | -377.0793 | 10.95878 | 221.8533 | 217.2768 | 248.8242 | 154.4548 | -248.6798 | -374.8974 | -544.5753 | -93.01249 | -14.01048 | -38.14361 | -35.85104 | -14.01048 | 12.22405 | 0 | 0 | 0.001587055 | 0 | 0 | 0 | 2.873337e-08 | 0 | 2.772771e-08 | 2.772771e-08 | 2.772771e-08 | 1.005668e-09 | -2.772771e-08 | -2.255507 |  | 3.255507 | #DIV/0! | Eq Conv. | K-Eq, dG | K-Eq, Extent | Error | Extent | Eq, H2 | Eq, CO2 | Eq, CO | Eq, H2O
210 | Jacobs et al.[S7] | 1 | 1 | 0 | 0 | 0 | 0 | 0 | 0 | 1 | 0 | 0 | 0 | 0 | 0 | 0 | 0 | 0 | 0 | 0 | 0 | 400 | 2 | 0 | 0 | 1 | 0 | 0 | 0 | 0 | 0 | 0 | 0 | 0 | 0 | 0 | 0 | 0 | 0 | 0 | 0 | 0 | 0 | 0 | 0 | 0 | 0 | 0 | 0 | 0 | 0 | 0 | 0 | 0 | 0 | 0 | 0 | 0 | 0 | 0 | 0 | 0 | 0 | 0 | 0 | 0 | 0 | 0 | 0 | 0 | 0 | 0 | 0 | 250 | 523.15 | 42 | 0 | 1.6 | 52 | 0 | 0 | 60 | 0.0115 | 86.95652 | 1.391304 | 98.6 | 2.329595e-05 | 3.241175e-05 | 3.195799e-05 | 19508 | 623.4364 | 0.52315 | -103.9089 | -234.0832 | -384.1637 | 6.559574 | 214.1788 | 208.1335 | 236.9372 | 147.0619 | -215.9565 | -342.9683 | -508.1174 | -70.37585 | -19.56853 | -39.61206 | -38.31317 | -19.56853 | 89.93267 | 36.52174 | 0 | 1.391304 | 45.21739 | 0.0008508085 | 0 | 3.241175e-05 | 0.001053382 | 3.195799e-05 | 0.0008827665 | 3.195799e-05 | 4.537645e-07 | 0.001021424 | 0.6768169 |  | 0.3231831 | 2896.292 | 17.81771 | 89.93267 | 0.177274 | 8056.031 | 5.775032e-06 | 0.0008565835 | 5.775032e-06 | 2.663672e-05 | 0.001047607
211 | Jacobs et al.[S7] | 2 | 1 | 0 | 0 | 0 | 0 | 0 | 0 | 1 | 0 | 0 | 0 | 0 | 0 | 0 | 0 | 0 | 0 | 0 | 0 | 400 | 2 | 0 | 0 | 1 | 0 | 0 | 0 | 0 | 0 | 0 | 0 | 0 | 0 | 0 | 0 | 0 | 0 | 0 | 0 | 0 | 0 | 0 | 0 | 0 | 0 | 0 | 0 | 0 | 0 | 0 | 0 | 0 | 0 | 0 | 0 | 0 | 0 | 0 | 0 | 0 | 0 | 0 | 0 | 0 | 0 | 0 | 0 | 0 | 0 | 0 | 0 | 300 | 573.15 | 42 | 0 | 1.6 | 52 | 0 | 0 | 60 | 0.0115 | 86.95652 | 1.391304 | 94.4 | 2.126367e-05 | 2.958424e-05 | 2.792752e-05 | 19508 | 544.8101 | 0.57315 | -102.4026 | -232.2965 | -381.865 | 8.023997 | 216.9283 | 211.3951 | 241.1328 | 149.7353 | -226.7351 | -353.4575 | -520.0703 | -77.79679 | -17.67445 | -39.14194 | -37.45526 | -17.67445 | 40.81672 | 36.52174 | 0 | 1.391304 | 45.21739 | 0.0007765863 | 0 | 2.958424e-05 | 0.0009614878 | 2.792752e-05 | 0.0008045139 | 2.792752e-05 | 1.656718e-06 | 0.0009335603 | 0.3559074 |  | 0.6440926 | 1524.333 | 13.74247 | 40.81672 | 0.1299037 | 1655.417 | 4.065604e-06 | 0.0007806519 | 4.065604e-06 | 2.551864e-05 | 0.0009574222
212 | Jacobs et al.[S7] | 3 | 1 | 0 | 0 | 0 | 0 | 0 | 0 | 1 | 0 | 0 | 0 | 0 | 0 | 0 | 0 | 0 | 0 | 0 | 0 | 400 | 2 | 0 | 0 | 1 | 0 | 0 | 0 | 0 | 0 | 0 | 0 | 0 | 0 | 0 | 0 | 0 | 0 | 0 | 0 | 0 | 0 | 0 | 0 | 0 | 0 | 0 | 0 | 0 | 0 | 0 | 0 | 0 | 0 | 0 | 0 | 0 | 0 | 0 | 0 | 0 | 0 | 0 | 0 | 0 | 0 | 0 | 0 | 0 | 0 | 0 | 0 | 350 | 623.15 | 42 | 0 | 1.6 | 52 | 0 | 0 | 60 | 0.0115 | 86.95652 | 1.391304 | 90.6 | 1.955753e-05 | 2.721048e-05 | 2.465269e-05 | 19508 | 480.9247 | 0.62315 | -100.8797 | -230.4816 | -379.5016 | 9.490177 | 219.4757 | 214.4306 | 245.0855 | 152.1879 | -237.646 | -364.104 | -532.2267 | -85.34571 | -15.82241 | -38.65023 | -36.63296 | -15.82241 | 21.2001 | 36.52174 | 0 | 1.391304 | 45.21739 | 0.000714275 | 0 | 2.721048e-05 | 0.0008843405 | 2.465269e-05 | 0.0007389277 | 2.465269e-05 | 2.557785e-06 | 0.0008596878 | 0.3907721 |  | 0.6092279 | 1681.624 | 11.40251 | 21.2001 | 0.1047692 | 445.0131 | 3.102677e-06 | 0.0007173777 | 3.102677e-06 | 2.41078e-05 | 0.0008812378
213 | Jacobs et al.[S7] | 4 | 0 | 1 | 0 | 0 | 0 | 0 | 0 | 0 | 0 | 0 | 0 | 0 | 0 | 1 | 0 | 0 | 0 | 0 | 0 | 400 | 2 | 0 | 0 | 1 | 0 | 0 | 0 | 0 | 0 | 0 | 0 | 0 | 0 | 0 | 0 | 0 | 0 | 0 | 0 | 0 | 0 | 0 | 0 | 0 | 0 | 0 | 0 | 0 | 0 | 0 | 0 | 0 | 0 | 0 | 0 | 0 | 0 | 0 | 0 | 0 | 0 | 0 | 0 | 0 | 0 | 0 | 0 | 0 | 0 | 0 | 0 | 250 | 523.15 | 42 | 0 | 1.6 | 52 | 0 | 0 | 60 | 0.0115 | 86.95652 | 1.391304 | 11.3 | 2.329595e-05 | 3.241175e-05 | 3.662528e-06 | 19697 | 72.14081 | 0.52315 | -103.9089 | -234.0832 | -384.1637 | 6.559574 | 214.1788 | 208.1335 | 236.9372 | 147.0619 | -215.9565 | -342.9683 | -508.1174 | -70.37585 | -19.56853 | -39.61206 | -38.31317 | -19.56853 | 89.93267 | 36.52174 | 0 | 1.391304 | 45.21739 | 0.0008508085 | 0 | 3.241175e-05 | 0.001053382 | 3.662528e-06 | 0.000854471 | 3.662528e-06 | 2.874922e-05 | 0.001049719 | 0.001153085 |  | 0.9988469 | 107.3974 | 17.86799 | 89.93267 | 0.1778892 | 8055.92 | 5.791329e-06 | 0.0008565998 | 5.791329e-06 | 2.662042e-05 | 0.001047591
214 | Jacobs et al.[S7] | 5 | 0 | 1 | 0 | 0 | 0 | 0 | 0 | 0 | 0 | 0 | 0 | 0 | 0 | 1 | 0 | 0 | 0 | 0 | 0 | 400 | 2 | 0 | 0 | 1 | 0 | 0 | 0 | 0 | 0 | 0 | 0 | 0 | 0 | 0 | 0 | 0 | 0 | 0 | 0 | 0 | 0 | 0 | 0 | 0 | 0 | 0 | 0 | 0 | 0 | 0 | 0 | 0 | 0 | 0 | 0 | 0 | 0 | 0 | 0 | 0 | 0 | 0 | 0 | 0 | 0 | 0 | 0 | 0 | 0 | 0 | 0 | 300 | 573.15 | 42 | 0 | 1.6 | 52 | 0 | 0 | 60 | 0.0115 | 86.95652 | 1.391304 | 25.5 | 2.126367e-05 | 2.958424e-05 | 7.543982e-06 | 19697 | 148.5938 | 0.57315 | -102.4026 | -232.2965 | -381.865 | 8.023997 | 216.9283 | 211.3951 | 241.1328 | 149.7353 | -226.7351 | -353.4575 | -520.0703 | -77.79679 | -17.67445 | -39.14194 | -37.45526 | -17.67445 | 40.81672 | 36.52174 | 0 | 1.391304 | 45.21739 | 0.0007765863 | 0 | 2.958424e-05 | 0.0009614878 | 7.543982e-06 | 0.0007841303 | 7.543982e-06 | 2.204026e-05 | 0.0009539439 | 0.006893046 |  | 0.993107 | 267.0548 | 13.7501 | 40.81672 | 0.1299881 | 1655.41 | 4.067862e-06 | 0.0007806542 | 4.067862e-06 | 2.551638e-05 | 0.00095742
215 | Jacobs et al.[S7] | 6 | 0 | 1 | 0 | 0 | 0 | 0 | 0 | 0 | 0 | 0 | 0 | 0 | 0 | 1 | 0 | 0 | 0 | 0 | 0 | 400 | 2 | 0 | 0 | 1 | 0 | 0 | 0 | 0 | 0 | 0 | 0 | 0 | 0 | 0 | 0 | 0 | 0 | 0 | 0 | 0 | 0 | 0 | 0 | 0 | 0 | 0 | 0 | 0 | 0 | 0 | 0 | 0 | 0 | 0 | 0 | 0 | 0 | 0 | 0 | 0 | 0 | 0 | 0 | 0 | 0 | 0 | 0 | 0 | 0 | 0 | 0 | 350 | 623.15 | 42 | 0 | 1.6 | 52 | 0 | 0 | 60 | 0.0115 | 86.95652 | 1.391304 | 48.2 | 1.955753e-05 | 2.721048e-05 | 1.311545e-05 | 19697 | 258.335 | 0.62315 | -100.8797 | -230.4816 | -379.5016 | 9.490177 | 219.4757 | 214.4306 | 245.0855 | 152.1879 | -237.646 | -364.104 | -532.2267 | -85.34571 | -15.82241 | -38.65023 | -36.63296 | -15.82241 | 21.2001 | 36.52174 | 0 | 1.391304 | 45.21739 | 0.000714275 | 0 | 2.721048e-05 | 0.0008843405 | 1.311545e-05 | 0.0007273904 | 1.311545e-05 | 1.409503e-05 | 0.000871225 | 0.03664515 |  | 0.9633548 | 565.7717 | 11.41325 | 21.2001 | 0.1048814 | 445.0084 | 3.105599e-06 | 0.0007173806 | 3.105599e-06 | 2.410488e-05 | 0.0008812349
216 | Jacobs et al.[S7] | 7 | 1 | 0 | 0 | 0 | 0 | 0 | 0 | 1 | 0 | 0 | 0 | 0 | 0 | 0 | 0 | 0 | 0 | 0 | 0 | 400 | 2 | 0 | 0 | 1 | 0 | 0 | 0 | 0 | 0 | 0 | 0 | 0 | 0 | 0 | 0 | 0 | 0 | 0 | 0 | 0 | 0 | 0 | 0 | 0 | 0 | 0 | 0 | 0 | 0 | 0 | 0 | 0 | 0 | 0 | 0 | 0 | 0 | 0 | 0 | 0 | 0 | 0 | 0 | 0 | 0 | 0 | 0 | 0 | 0 | 0 | 0 | 200 | 473.15 | 42 | 0 | 1.6 | 52 | 0 | 0 | 60 | 0.00578 | 173.0104 | 2.768166 | 2.17 | 2.575774e-05 | 7.13017e-05 | 1.547247e-06 | 19508 | 30.18369 | 0.47315 | -105.3993 | -235.8433 | -386.3914 | 5.096536 | 211.1845 | 204.5979 | 232.4628 | 144.1225 | -205.3213 | -332.6487 | -496.3812 | -63.09502 | -21.5062 | -40.05229 | -39.19706 | -21.5062 | 236.7663 | 72.66436 | 0 | 2.768166 | 89.9654 | 0.00187167 | 0 | 7.13017e-05 | 0.002317305 | 1.547247e-06 | 0.001873217 | 1.547247e-06 | 6.975445e-05 | 0.002315758 | 7.578142e-05 |  | 0.9999242 | 9.365035 | 24.0444 | 236.7663 | 0.2599471 | 55935.24 | 1.714407e-05 | 0.001888814 | 1.714407e-05 | 5.415763e-05 | 0.002300161
217 | Jacobs et al.[S7] | 8 | 1 | 0 | 0 | 0 | 0 | 0 | 0 | 1 | 0 | 0 | 0 | 0 | 0 | 0 | 0 | 0 | 0 | 0 | 0 | 400 | 2 | 0 | 0 | 1 | 0 | 0 | 0 | 0 | 0 | 0 | 0 | 0 | 0 | 0 | 0 | 0 | 0 | 0 | 0 | 0 | 0 | 0 | 0 | 0 | 0 | 0 | 0 | 0 | 0 | 0 | 0 | 0 | 0 | 0 | 0 | 0 | 0 | 0 | 0 | 0 | 0 | 0 | 0 | 0 | 0 | 0 | 0 | 0 | 0 | 0 | 0 | 250 | 523.15 | 42 | 0 | 1.6 | 52 | 0 | 0 | 60 | 0.00578 | 173.0104 | 2.768166 | 15.7 | 2.329595e-05 | 6.448705e-05 | 1.012447e-05 | 19508 | 197.5081 | 0.52315 | -103.9089 | -234.0832 | -384.1637 | 6.559574 | 214.1788 | 208.1335 | 236.9372 | 147.0619 | -215.9565 | -342.9683 | -508.1174 | -70.37585 | -19.56853 | -39.61206 | -38.31317 | -19.56853 | 89.93267 | 72.66436 | 0 | 2.768166 | 89.9654 | 0.001692785 | 0 | 6.448705e-05 | 0.002095829 | 1.012447e-05 | 0.00170291 | 1.012447e-05 | 5.436258e-05 | 0.002085705 | 0.001690804 |  | 0.9983092 | 75.03756 | 17.3961 | 89.93267 | 0.172146 | 8056.951 | 1.121823e-05 | 0.001704003 | 1.121823e-05 | 5.326881e-05 | 0.002084611
218 | Jacobs et al.[S7] | 9 | 1 | 0 | 0 | 0 | 0 | 0 | 0 | 1 | 0 | 0 | 0 | 0 | 0 | 0 | 0 | 0 | 0 | 0 | 0 | 400 | 2 | 0 | 0 | 1 | 0 | 0 | 0 | 0 | 0 | 0 | 0 | 0 | 0 | 0 | 0 | 0 | 0 | 0 | 0 | 0 | 0 | 0 | 0 | 0 | 0 | 0 | 0 | 0 | 0 | 0 | 0 | 0 | 0 | 0 | 0 | 0 | 0 | 0 | 0 | 0 | 0 | 0 | 0 | 0 | 0 | 0 | 0 | 0 | 0 | 0 | 0 | 300 | 573.15 | 42 | 0 | 1.6 | 52 | 0 | 0 | 60 | 0.00578 | 173.0104 | 2.768166 | 39.6 | 2.126367e-05 | 5.886138e-05 | 2.330911e-05 | 19508 | 454.714 | 0.57315 | -102.4026 | -232.2965 | -381.865 | 8.023997 | 216.9283 | 211.3951 | 241.1328 | 149.7353 | -226.7351 | -353.4575 | -520.0703 | -77.79679 | -17.67445 | -39.14194 | -37.45526 | -17.67445 | 40.81672 | 72.66436 | 0 | 2.768166 | 89.9654 | 0.001545111 | 0 | 5.886138e-05 | 0.001912995 | 2.330911e-05 | 0.00156842 | 2.330911e-05 | 3.555227e-05 | 0.001889686 | 0.01333193 |  | 0.9866681 | 209.8023 | 14.10324 | 40.81672 | 0.1339072 | 1655.092 | 8.301364e-06 | 0.001553413 | 8.301364e-06 | 5.056002e-05 | 0.001904693
219 | Jacobs et al.[S7] | 10 | 1 | 0 | 0 | 0 | 0 | 0 | 0 | 1 | 0 | 0 | 0 | 0 | 0 | 0 | 0 | 0 | 0 | 0 | 0 | 400 | 2 | 0 | 0 | 1 | 0 | 0 | 0 | 0 | 0 | 0 | 0 | 0 | 0 | 0 | 0 | 0 | 0 | 0 | 0 | 0 | 0 | 0 | 0 | 0 | 0 | 0 | 0 | 0 | 0 | 0 | 0 | 0 | 0 | 0 | 0 | 0 | 0 | 0 | 0 | 0 | 0 | 0 | 0 | 0 | 0 | 0 | 0 | 0 | 0 | 0 | 0 | 350 | 623.15 | 42 | 0 | 1.6 | 52 | 0 | 0 | 60 | 0.00578 | 173.0104 | 2.768166 | 57.8 | 1.955753e-05 | 5.413849e-05 | 3.129205e-05 | 19508 | 610.4453 | 0.62315 | -100.8797 | -230.4816 | -379.5016 | 9.490177 | 219.4757 | 214.4306 | 245.0855 | 152.1879 | -237.646 | -364.104 | -532.2267 | -85.34571 | -15.82241 | -38.65023 | -36.63296 | -15.82241 | 21.2001 | 72.66436 | 0 | 2.768166 | 89.9654 | 0.001421135 | 0 | 5.413849e-05 | 0.001759501 | 3.129205e-05 | 0.001452427 | 3.129205e-05 | 2.284644e-05 | 0.001728209 | 0.05429697 |  | 0.945703 | 347.363 | 10.95312 | 21.2001 | 0.1001013 | 445.2101 | 5.929854e-06 | 0.001427065 | 5.929854e-06 | 4.820864e-05 | 0.001753571
220 | Rosso et al. [S8] | 1 | 1 | 0 | 0 | 0 | 0 | 0 | 0 | 0 | 1 | 0 | 0 | 0 | 0 | 0 | 0 | 0 | 0 | 0 | 0 | 500 | 1 | 0 | 0 | 0 | 0 | 1 | 0 | 0 | 0 | 0 | 0 | 0 | 0 | 0 | 0 | 0 | 0 | 0 | 0 | 0 | 0 | 0 | 0 | 0 | 0 | 0 | 0 | 0 | 0 | 0 | 0 | 0 | 0 | 0 | 0 | 0 | 0 | 0 | 0 | 0 | 0 | 0 | 0 | 0 | 0 | 0 | 0 | 0 | 0 | 0 | 0 | 81.9 | 355.05 | 37 | 1 | 0.5 | 5 | 18 | 0 | 60 | 1.5 | 0.6666667 | 0.003333333 | 13.3 | 3.432552e-05 | 1.144184e-07 | 1.521765e-08 | 19508 | 0.2968658 | 0.35505 | -108.8689 | -239.9058 | -391.3276 | 1.649243 | 202.7518 | 194.727 | 220.4895 | 135.7416 | -180.856 | -309.0437 | -469.6124 | -46.54582 | -26.25857 | -40.90356 | -41.24768 | -26.25857 | 7299.234 | 0.2466667 | 0.12 | 0.003333333 | 0.03333333 | 8.466961e-06 | 4.119062e-06 | 1.144184e-07 | 1.144184e-06 | 1.521765e-08 | 8.482178e-06 | 4.13428e-06 | 9.920074e-08 | 1.128966e-06 | 0.04289771 |  | 0.9571023 | 121450
221 | Rosso et al. [S8] | 2 | 1 | 0 | 0 | 0 | 0 | 0 | 0 | 0 | 1 | 0 | 0 | 0 | 0 | 0 | 0 | 0 | 0 | 0 | 0 | 500 | 1 | 0 | 0 | 0 | 0 | 1 | 0 | 0 | 0 | 0 | 0 | 0 | 0 | 0 | 0 | 0 | 0 | 0 | 0 | 0 | 0 | 0 | 0 | 0 | 0 | 0 | 0 | 0 | 0 | 0 | 0 | 0 | 0 | 0 | 0 | 0 | 0 | 0 | 0 | 0 | 0 | 0 | 0 | 0 | 0 | 0 | 0 | 0 | 0 | 0 | 0 | 103 | 376.15 | 37 | 1 | 0.5 | 5 | 18 | 0 | 60 | 1.5 | 0.6666667 | 0.003333333 | 14.5 | 3.240004e-05 | 1.080001e-07 | 1.566002e-08 | 19508 | 0.3054956 | 0.37615 | -108.253 | -239.1887 | -390.4828 | 2.263621 | 204.4369 | 196.6891 | 222.8005 | 137.4225 | -185.152 | -313.1733 | -474.2892 | -49.42787 | -25.39185 | -40.77751 | -40.90299 | -25.39185 | 3358.962 | 0.2466667 | 0.12 | 0.003333333 | 0.03333333 | 7.992009e-06 | 3.888005e-06 | 1.080001e-07 | 1.080001e-06 | 1.566002e-08 | 8.00767e-06 | 3.903665e-06 | 9.234011e-08 | 1.064341e-06 | 0.0946896 |  | 0.9053104 | 148301.7
222 | Rosso et al. [S8] | 3 | 1 | 0 | 0 | 0 | 0 | 0 | 0 | 0 | 1 | 0 | 0 | 0 | 0 | 0 | 0 | 0 | 0 | 0 | 0 | 500 | 1 | 0 | 0 | 0 | 0 | 1 | 0 | 0 | 0 | 0 | 0 | 0 | 0 | 0 | 0 | 0 | 0 | 0 | 0 | 0 | 0 | 0 | 0 | 0 | 0 | 0 | 0 | 0 | 0 | 0 | 0 | 0 | 0 | 0 | 0 | 0 | 0 | 0 | 0 | 0 | 0 | 0 | 0 | 0 | 0 | 0 | 0 | 0 | 0 | 0 | 0 | 124 | 397.15 | 37 | 1 | 0.5 | 5 | 18 | 0 | 60 | 1.5 | 0.6666667 | 0.003333333 | 11.2 | 3.068683e-05 | 1.022894e-07 | 1.145642e-08 | 19508 | 0.2234918 | 0.39715 | -107.6387 | -238.4715 | -389.6251 | 2.875988 | 206.0261 | 198.5445 | 225.0191 | 139.0067 | -189.462 | -317.3234 | -478.9915 | -52.33052 | -24.53663 | -40.63898 | -40.54477 | -24.53663 | 1687.581 | 0.2466667 | 0.12 | 0.003333333 | 0.03333333 | 7.569418e-06 | 3.68242e-06 | 1.022894e-07 | 1.022894e-06 | 1.145642e-08 | 7.580874e-06 | 3.693876e-06 | 9.083302e-08 | 1.011438e-06 | 0.180615 |  | 0.819385 | 133628.6
223 | Rosso et al. [S8] | 4 | 1 | 0 | 0 | 0 | 0 | 0 | 0 | 0 | 1 | 0 | 0 | 0 | 0 | 0 | 0 | 0 | 0 | 0 | 0 | 500 | 1 | 0 | 0 | 0 | 0 | 1 | 0 | 0 | 0 | 0 | 0 | 0 | 0 | 0 | 0 | 0 | 0 | 0 | 0 | 0 | 0 | 0 | 0 | 0 | 0 | 0 | 0 | 0 | 0 | 0 | 0 | 0 | 0 | 0 | 0 | 0 | 0 | 0 | 0 | 0 | 0 | 0 | 0 | 0 | 0 | 0 | 0 | 0 | 0 | 0 | 0 | 145 | 418.15 | 37 | 1 | 0.5 | 5 | 18 | 0 | 60 | 1.5 | 0.6666667 | 0.003333333 | 18.9 | 2.91457e-05 | 9.715233e-08 | 1.836179e-08 | 19508 | 0.3582018 | 0.41815 | -107.0227 | -237.7505 | -388.7513 | 3.489008 | 207.5375 | 200.3133 | 227.1629 | 140.5108 | -193.8045 | -321.5116 | -483.7395 | -55.26559 | -23.68904 | -40.48909 | -40.17709 | -23.68904 | 910.5502 | 0.2466667 | 0.12 | 0.003333333 | 0.03333333 | 7.189273e-06 | 3.497484e-06 | 9.715233e-08 | 9.715233e-07 | 1.836179e-08 | 7.207634e-06 | 3.515846e-06 | 7.879054e-08 | 9.531615e-07 | 0.3705767 |  | 0.6294233 | 309076.3
224 | Rosso et al. [S8] | 5 | 1 | 0 | 0 | 0 | 0 | 0 | 0 | 0 | 1 | 0 | 0 | 0 | 0 | 0 | 0 | 0 | 0 | 0 | 0 | 500 | 1 | 0 | 0 | 0 | 0 | 1 | 0 | 0 | 0 | 0 | 0 | 0 | 0 | 0 | 0 | 0 | 0 | 0 | 0 | 0 | 0 | 0 | 0 | 0 | 0 | 0 | 0 | 0 | 0 | 0 | 0 | 0 | 0 | 0 | 0 | 0 | 0 | 0 | 0 | 0 | 0 | 0 | 0 | 0 | 0 | 0 | 0 | 0 | 0 | 0 | 0 | 164 | 437.15 | 37 | 1 | 0.5 | 5 | 18 | 0 | 60 | 1.5 | 0.6666667 | 0.003333333 | 66.1 | 2.787893e-05 | 9.292977e-08 | 6.142658e-08 | 19508 | 1.19831 | 0.43715 | -106.4636 | -237.0949 | -387.9474 | 4.044064 | 208.845 | 201.8467 | 229.0429 | 141.8089 | -197.7602 | -325.3322 | -488.0736 | -57.94771 | -22.92887 | -40.34484 | -39.83981 | -22.92887 | 549.3485 | 0.2466667 | 0.12 | 0.003333333 | 0.03333333 | 6.876803e-06 | 3.345472e-06 | 9.292977e-08 | 9.292977e-07 | 6.142658e-08 | 6.938229e-06 | 3.406898e-06 | 3.150319e-08 | 8.678711e-07 | 1.573802 |  | -0.5738021 | -1239608.4
225 | Rosso et al. [S8] | 6 | 1 | 0 | 0 | 0 | 0 | 0 | 0 | 0 | 1 | 0 | 0 | 0 | 0 | 0 | 0 | 0 | 0 | 0 | 0 | 500 | 1 | 0 | 0 | 0 | 0 | 1 | 0 | 0 | 0 | 0 | 0 | 0 | 0 | 0 | 0 | 0 | 0 | 0 | 0 | 0 | 0 | 0 | 0 | 0 | 0 | 0 | 0 | 0 | 0 | 0 | 0 | 0 | 0 | 0 | 0 | 0 | 0 | 0 | 0 | 0 | 0 | 0 | 0 | 0 | 0 | 0 | 0 | 0 | 0 | 0 | 0 | 184 | 457.15 | 37 | 1 | 0.5 | 5 | 18 | 0 | 60 | 1.5 | 0.6666667 | 0.003333333 | 99.9 | 2.665925e-05 | 8.886415e-08 | 8.877529e-08 | 19508 | 1.731828 | 0.45715 | -105.8732 | -236.4011 | -387.0882 | 4.628661 | 210.1656 | 203.3985 | 230.9648 | 143.1165 | -201.9504 | -329.3847 | -492.6737 | -60.79707 | -22.13564 | -40.18519 | -39.48276 | -22.13564 | 338.3318 | 0.2466667 | 0.12 | 0.003333333 | 0.03333333 | 6.575947e-06 | 3.19911e-06 | 8.886415e-08 | 8.886415e-07 | 8.877529e-08 | 6.664723e-06 | 3.287885e-06 | 8.886415e-11 | 7.998663e-07 | 911.1961 |  | -910.1961 | -1235.105
226 | Rosso et al. [S8] | 7 | 1 | 0 | 0 | 0 | 0 | 0 | 0 | 0 | 1 | 0 | 0 | 0 | 0 | 0 | 0 | 0 | 0 | 0 | 0 | 500 | 1 | 0 | 0 | 0 | 0 | 1 | 0 | 0 | 0 | 0 | 0 | 0 | 0 | 0 | 0 | 0 | 0 | 0 | 0 | 0 | 0 | 0 | 0 | 0 | 0 | 0 | 0 | 0 | 0 | 0 | 0 | 0 | 0 | 0 | 0 | 0 | 0 | 0 | 0 | 0 | 0 | 0 | 0 | 0 | 0 | 0 | 0 | 0 | 0 | 0 | 0 | 203 | 476.15 | 37 | 1 | 0.5 | 5 | 18 | 0 | 60 | 1.5 | 0.6666667 | 0.003333333 | 99.6 | 2.559545e-05 | 8.531817e-08 | 8.49769e-08 | 19508 | 1.657729 | 0.47615 | -105.3103 | -235.7384 | -386.2599 | 5.18428 | 211.372 | 204.8188 | 232.7399 | 144.3074 | -205.9551 | -333.2629 | -497.079 | -63.52767 | -21.38869 | -40.0269 | -39.14357 | -21.38869 | 222.0592 | 0.2466667 | 0.12 | 0.003333333 | 0.03333333 | 6.313545e-06 | 3.071454e-06 | 8.531817e-08 | 8.531817e-07 | 8.49769e-08 | 6.398522e-06 | 3.156431e-06 | 3.412727e-10 | 7.682048e-07 | 346.9195 |  | -345.9195 | -3374.759
227 | Rosso et al. [S8] | 8 | 1 | 0 | 0 | 0 | 0 | 0 | 0 | 0 | 1 | 0 | 0 | 0 | 0 | 0 | 0 | 0 | 0 | 0 | 0 | 500 | 1 | 0 | 0 | 0 | 0 | 1 | 0 | 0 | 0 | 0 | 0 | 0 | 0 | 0 | 0 | 0 | 0 | 0 | 0 | 0 | 0 | 0 | 0 | 0 | 0 | 0 | 0 | 0 | 0 | 0 | 0 | 0 | 0 | 0 | 0 | 0 | 0 | 0 | 0 | 0 | 0 | 0 | 0 | 0 | 0 | 0 | 0 | 0 | 0 | 0 | 0 | 223 | 496.15 | 37 | 1 | 0.5 | 5 | 18 | 0 | 60 | 1.5 | 0.6666667 | 0.003333333 | 99.6 | 2.456369e-05 | 8.187896e-08 | 8.155145e-08 | 19508 | 1.590906 | 0.49615 | -104.7156 | -235.0369 | -385.3759 | 5.769368 | 212.5955 | 206.262 | 234.5584 | 145.511 | -210.1949 | -337.3738 | -501.7521 | -66.42593 | -20.60938 | -39.85412 | -38.78814 | -20.60938 | 147.8538 | 0.2466667 | 0.12 | 0.003333333 | 0.03333333 | 6.059043e-06 | 2.947643e-06 | 8.187896e-08 | 8.187896e-07 | 8.155145e-08 | 6.140595e-06 | 3.029194e-06 | 3.275159e-10 | 7.372382e-07 | 521.0324 |  | -520.0324 | -2339.142
228 | Rosso et al. [S8] | 9 | 1 | 0 | 0 | 0 | 0 | 0 | 0 | 0 | 1 | 0 | 0 | 0 | 0 | 0 | 0 | 0 | 0 | 0 | 0 | 500 | 1 | 0 | 0 | 0 | 0 | 1 | 0 | 0 | 0 | 0 | 0 | 0 | 0 | 0 | 0 | 0 | 0 | 0 | 0 | 0 | 0 | 0 | 0 | 0 | 0 | 0 | 0 | 0 | 0 | 0 | 0 | 0 | 0 | 0 | 0 | 0 | 0 | 0 | 0 | 0 | 0 | 0 | 0 | 0 | 0 | 0 | 0 | 0 | 0 | 0 | 0 | 243 | 516.15 | 37 | 1 | 0.5 | 5 | 18 | 0 | 60 | 1.5 | 0.6666667 | 0.003333333 | 99.1 | 2.361189e-05 | 7.870628e-08 | 7.799793e-08 | 19508 | 1.521584 | 0.51615 | -104.1184 | -234.3312 | -384.48 | 6.354669 | 213.7755 | 207.6563 | 236.3285 | 146.6676 | -214.4586 | -341.513 | -506.461 | -69.3478 | -19.83715 | -39.67571 | -38.43565 | -19.83715 | 101.7658 | 0.2466667 | 0.12 | 0.003333333 | 0.03333333 | 5.824265e-06 | 2.833426e-06 | 7.870628e-08 | 7.870628e-07 | 7.799793e-08 | 5.902263e-06 | 2.911424e-06 | 7.083566e-10 | 7.090649e-07 | 336.1895 |  | -335.1895 | -3756.417
229 | Rosso et al. [S8] | 10 | 1 | 0 | 0 | 0 | 0 | 0 | 0 | 0 | 1 | 0 | 0 | 0 | 0 | 0 | 0 | 0 | 0 | 0 | 0 | 500 | 1 | 0 | 0 | 0 | 0 | 1 | 0 | 0 | 0 | 0 | 0 | 0 | 0 | 0 | 0 | 0 | 0 | 0 | 0 | 0 | 0 | 0 | 0 | 0 | 0 | 0 | 0 | 0 | 0 | 0 | 0 | 0 | 0 | 0 | 0 | 0 | 0 | 0 | 0 | 0 | 0 | 0 | 0 | 0 | 0 | 0 | 0 | 0 | 0 | 0 | 0 | 262 | 535.15 | 37 | 1 | 0.5 | 5 | 18 | 0 | 60 | 1.5 | 0.6666667 | 0.003333333 | 97.7 | 2.277357e-05 | 7.591189e-08 | 7.416592e-08 | 19508 | 1.446829 | 0.53515 | -103.5488 | -233.6569 | -383.6183 | 6.910902 | 214.8592 | 208.9392 | 237.9681 | 147.7259 | -218.5307 | -345.4707 | -510.9669 | -72.14459 | -19.11002 | -39.50161 | -38.10443 | -19.11002 | 73.34129 | 0.2466667 | 0.12 | 0.003333333 | 0.03333333 | 5.61748e-06 | 2.732828e-06 | 7.591189e-08 | 7.591189e-07 | 7.416592e-08 | 5.691646e-06 | 2.806994e-06 | 1.745973e-09 | 6.84953e-07 | 182.1514 |  | -181.1514 | -7104.658
230 | Rosso et al. [S8] | 11 | 1 | 0 | 0 | 0 | 0 | 0 | 0 | 0 | 1 | 0 | 0 | 0 | 0 | 0 | 0 | 0 | 0 | 0 | 0 | 500 | 1 | 0 | 0 | 0 | 0 | 1 | 0 | 0 | 0 | 0 | 0 | 0 | 0 | 0 | 0 | 0 | 0 | 0 | 0 | 0 | 0 | 0 | 0 | 0 | 0 | 0 | 0 | 0 | 0 | 0 | 0 | 0 | 0 | 0 | 0 | 0 | 0 | 0 | 0 | 0 | 0 | 0 | 0 | 0 | 0 | 0 | 0 | 0 | 0 | 0 | 0 | 280 | 553.15 | 37 | 1 | 0.5 | 5 | 18 | 0 | 60 | 1.5 | 0.6666667 | 0.003333333 | 95.3 | 2.203249e-05 | 7.344165e-08 | 6.998989e-08 | 19508 | 1.365363 | 0.55315 | -103.0071 | -233.0145 | -382.7926 | 7.438047 | 215.8548 | 210.1199 | 239.4855 | 148.6947 | -222.4072 | -349.2423 | -515.264 | -74.81243 | -18.42694 | -39.333 | -37.79456 | -18.42694 | 54.972 | 0.2466667 | 0.12 | 0.003333333 | 0.03333333 | 5.434682e-06 | 2.643899e-06 | 7.344165e-08 | 7.344165e-07 | 6.998989e-08 | 5.504672e-06 | 2.713889e-06 | 3.451758e-09 | 6.644266e-07 | 118.4936 |  | -117.4936 | -11044.26
231 | Rosso et al. [S8] | 12 | 1 | 0 | 0 | 0 | 0 | 0 | 0 | 0 | 1 | 0 | 0 | 0 | 0 | 0 | 0 | 0 | 0 | 0 | 0 | 500 | 1 | 0 | 0 | 0 | 0 | 1 | 0 | 0 | 0 | 0 | 0 | 0 | 0 | 0 | 0 | 0 | 0 | 0 | 0 | 0 | 0 | 0 | 0 | 0 | 0 | 0 | 0 | 0 | 0 | 0 | 0 | 0 | 0 | 0 | 0 | 0 | 0 | 0 | 0 | 0 | 0 | 0 | 0 | 0 | 0 | 0 | 0 | 0 | 0 | 0 | 0 | 298 | 571.15 | 37 | 1 | 0.5 | 5 | 18 | 0 | 60 | 1.5 | 0.6666667 | 0.003333333 | 89.2 | 2.133813e-05 | 7.112711e-08 | 6.344538e-08 | 19508 | 1.237692 | 0.57115 | -102.4632 | -232.3685 | -381.9583 | 7.96539 | 216.8224 | 211.2692 | 240.9698 | 149.6329 | -226.3013 | -353.0349 | -519.5882 | -77.49742 | -17.74939 | -39.1612 | -37.48894 | -17.74939 | 42.00811 | 0.2466667 | 0.12 | 0.003333333 | 0.03333333 | 5.263406e-06 | 2.560576e-06 | 7.112711e-08 | 7.112711e-07 | 6.344538e-08 | 5.326851e-06 | 2.624021e-06 | 7.681728e-09 | 6.478257e-07 | 66.86329 |  | -65.86329 | -19040.85
232 | Rosso et al. [S8] | 13 | 1 | 0 | 0 | 0 | 0 | 0 | 0 | 0 | 1 | 0 | 0 | 0 | 0 | 0 | 0 | 0 | 0 | 0 | 0 | 500 | 1 | 0 | 0 | 0 | 0 | 1 | 0 | 0 | 0 | 0 | 0 | 0 | 0 | 0 | 0 | 0 | 0 | 0 | 0 | 0 | 0 | 0 | 0 | 0 | 0 | 0 | 0 | 0 | 0 | 0 | 0 | 0 | 0 | 0 | 0 | 0 | 0 | 0 | 0 | 0 | 0 | 0 | 0 | 0 | 0 | 0 | 0 | 0 | 0 | 0 | 0 | 82 | 355.15 | 37 | 0.75 | 0.5 | 5 | 18 | 0 | 60 | 1.5 | 0.6666667 | 0.003333333 | 3.64 | 3.431585e-05 | 1.143862e-07 | 4.163657e-09 | 19508 | 0.08122461 | 0.35515 | -108.866 | -239.9024 | -391.3236 | 1.652152 | 202.76 | 194.7366 | 220.5007 | 135.7498 | -180.8762 | -309.0631 | -469.6344 | -46.55939 | -26.25445 | -40.903 | -41.2461 | -26.25445 | 7270.811 | 0.2466667 | 0.12 | 0.003333333 | 0.03333333 | 8.464577e-06 | 4.117902e-06 | 1.143862e-07 | 1.143862e-06 | 4.163657e-09 | 8.46874e-06 | 4.122066e-06 | 1.102225e-07 | 1.139698e-06 | 0.03822001 |  | 0.96178 | 33086.6
233 | Rosso et al. [S8] | 14 | 1 | 0 | 0 | 0 | 0 | 0 | 0 | 0 | 1 | 0 | 0 | 0 | 0 | 0 | 0 | 0 | 0 | 0 | 0 | 500 | 1 | 0 | 0 | 0 | 0 | 1 | 0 | 0 | 0 | 0 | 0 | 0 | 0 | 0 | 0 | 0 | 0 | 0 | 0 | 0 | 0 | 0 | 0 | 0 | 0 | 0 | 0 | 0 | 0 | 0 | 0 | 0 | 0 | 0 | 0 | 0 | 0 | 0 | 0 | 0 | 0 | 0 | 0 | 0 | 0 | 0 | 0 | 0 | 0 | 0 | 0 | 103 | 376.15 | 37 | 0.75 | 0.5 | 5 | 18 | 0 | 60 | 1.5 | 0.6666667 | 0.003333333 | 8.65 | 3.240004e-05 | 1.080001e-07 | 9.342011e-09 | 19508 | 0.182244 | 0.37615 | -108.253 | -239.1887 | -390.4828 | 2.263621 | 204.4369 | 196.6891 | 222.8005 | 137.4225 | -185.152 | -313.1733 | -474.2892 | -49.42787 | -25.39185 | -40.77751 | -40.90299 | -25.39185 | 3358.962 | 0.2466667 | 0.12 | 0.003333333 | 0.03333333 | 7.992009e-06 | 3.888005e-06 | 1.080001e-07 | 1.080001e-06 | 9.342011e-09 | 8.001352e-06 | 3.897347e-06 | 9.865812e-08 | 1.070659e-06 | 0.08789076 |  | 0.9121092 | 87810.2
234 | Rosso et al. [S8] | 15 | 1 | 0 | 0 | 0 | 0 | 0 | 0 | 0 | 1 | 0 | 0 | 0 | 0 | 0 | 0 | 0 | 0 | 0 | 0 | 500 | 1 | 0 | 0 | 0 | 0 | 1 | 0 | 0 | 0 | 0 | 0 | 0 | 0 | 0 | 0 | 0 | 0 | 0 | 0 | 0 | 0 | 0 | 0 | 0 | 0 | 0 | 0 | 0 | 0 | 0 | 0 | 0 | 0 | 0 | 0 | 0 | 0 | 0 | 0 | 0 | 0 | 0 | 0 | 0 | 0 | 0 | 0 | 0 | 0 | 0 | 0 | 110 | 383.15 | 37 | 0.75 | 0.5 | 5 | 18 | 0 | 60 | 1.5 | 0.6666667 | 0.003333333 | 12.8 | 3.18081e-05 | 1.06027e-07 | 1.357146e-08 | 19508 | 0.264752 | 0.38315 | -108.0484 | -238.95 | -390.1988 | 2.467657 | 204.9758 | 197.3178 | 223.5487 | 137.96 | -186.5849 | -314.5523 | -475.8515 | -50.39171 | -25.10594 | -40.7327 | -40.78495 | -25.10594 | 2647.302 | 0.2466667 | 0.12 | 0.003333333 | 0.03333333 | 7.845999e-06 | 3.816972e-06 | 1.06027e-07 | 1.06027e-06 | 1.357146e-08 | 7.85957e-06 | 3.830544e-06 | 9.245555e-08 | 1.046699e-06 | 0.1175171 |  | 0.8824829 | 136800.3
235 | Rosso et al. [S8] | 16 | 1 | 0 | 0 | 0 | 0 | 0 | 0 | 0 | 1 | 0 | 0 | 0 | 0 | 0 | 0 | 0 | 0 | 0 | 0 | 500 | 1 | 0 | 0 | 0 | 0 | 1 | 0 | 0 | 0 | 0 | 0 | 0 | 0 | 0 | 0 | 0 | 0 | 0 | 0 | 0 | 0 | 0 | 0 | 0 | 0 | 0 | 0 | 0 | 0 | 0 | 0 | 0 | 0 | 0 | 0 | 0 | 0 | 0 | 0 | 0 | 0 | 0 | 0 | 0 | 0 | 0 | 0 | 0 | 0 | 0 | 0 | 124 | 397.15 | 37 | 0.75 | 0.5 | 5 | 18 | 0 | 60 | 1.5 | 0.6666667 | 0.003333333 | 25.6 | 3.068683e-05 | 1.022894e-07 | 2.618609e-08 | 19508 | 0.5108383 | 0.39715 | -107.6387 | -238.4715 | -389.6251 | 2.875988 | 206.0261 | 198.5445 | 225.0191 | 139.0067 | -189.462 | -317.3234 | -478.9915 | -52.33052 | -24.53663 | -40.63898 | -40.54477 | -24.53663 | 1687.581 | 0.2466667 | 0.12 | 0.003333333 | 0.03333333 | 7.569418e-06 | 3.68242e-06 | 1.022894e-07 | 1.022894e-06 | 2.618609e-08 | 7.595604e-06 | 3.708606e-06 | 7.610334e-08 | 9.967082e-07 | 0.2200577 |  | 0.7799423 | 320883
236 | Rosso et al. [S8] | 17 | 1 | 0 | 0 | 0 | 0 | 0 | 0 | 0 | 1 | 0 | 0 | 0 | 0 | 0 | 0 | 0 | 0 | 0 | 0 | 500 | 1 | 0 | 0 | 0 | 0 | 1 | 0 | 0 | 0 | 0 | 0 | 0 | 0 | 0 | 0 | 0 | 0 | 0 | 0 | 0 | 0 | 0 | 0 | 0 | 0 | 0 | 0 | 0 | 0 | 0 | 0 | 0 | 0 | 0 | 0 | 0 | 0 | 0 | 0 | 0 | 0 | 0 | 0 | 0 | 0 | 0 | 0 | 0 | 0 | 0 | 0 | 145 | 418.15 | 37 | 0.75 | 0.5 | 5 | 18 | 0 | 60 | 1.5 | 0.6666667 | 0.003333333 | 33.6 | 2.91457e-05 | 9.715233e-08 | 3.264318e-08 | 19508 | 0.6368032 | 0.41815 | -107.0227 | -237.7505 | -388.7513 | 3.489008 | 207.5375 | 200.3133 | 227.1629 | 140.5108 | -193.8045 | -321.5116 | -483.7395 | -55.26559 | -23.68904 | -40.48909 | -40.17709 | -23.68904 | 910.5502 | 0.2466667 | 0.12 | 0.003333333 | 0.03333333 | 7.189273e-06 | 3.497484e-06 | 9.715233e-08 | 9.715233e-07 | 3.264318e-08 | 7.221916e-06 | 3.530127e-06 | 6.450915e-08 | 9.388802e-07 | 0.4622825 |  | 0.5377175 | 643179
237 | Rosso et al. [S8] | 18 | 1 | 0 | 0 | 0 | 0 | 0 | 0 | 0 | 1 | 0 | 0 | 0 | 0 | 0 | 0 | 0 | 0 | 0 | 0 | 500 | 1 | 0 | 0 | 0 | 0 | 1 | 0 | 0 | 0 | 0 | 0 | 0 | 0 | 0 | 0 | 0 | 0 | 0 | 0 | 0 | 0 | 0 | 0 | 0 | 0 | 0 | 0 | 0 | 0 | 0 | 0 | 0 | 0 | 0 | 0 | 0 | 0 | 0 | 0 | 0 | 0 | 0 | 0 | 0 | 0 | 0 | 0 | 0 | 0 | 0 | 0 | 164 | 437.15 | 37 | 0.75 | 0.5 | 5 | 18 | 0 | 60 | 1.5 | 0.6666667 | 0.003333333 | 48 | 2.787893e-05 | 9.292977e-08 | 4.460629e-08 | 19508 | 0.8701795 | 0.43715 | -106.4636 | -237.0949 | -387.9474 | 4.044064 | 208.845 | 201.8467 | 229.0429 | 141.8089 | -197.7602 | -325.3322 | -488.0736 | -57.94771 | -22.92887 | -40.34484 | -39.83981 | -22.92887 | 549.3485 | 0.2466667 | 0.12 | 0.003333333 | 0.03333333 | 6.876803e-06 | 3.345472e-06 | 9.292977e-08 | 9.292977e-07 | 4.460629e-08 | 6.921409e-06 | 3.390078e-06 | 4.832348e-08 | 8.846914e-07 | 0.9990938 |  | 0.0009061591 | 570009283.0
238 | Rosso et al. [S8] | 19 | 1 | 0 | 0 | 0 | 0 | 0 | 0 | 0 | 1 | 0 | 0 | 0 | 0 | 0 | 0 | 0 | 0 | 0 | 0 | 500 | 1 | 0 | 0 | 0 | 0 | 1 | 0 | 0 | 0 | 0 | 0 | 0 | 0 | 0 | 0 | 0 | 0 | 0 | 0 | 0 | 0 | 0 | 0 | 0 | 0 | 0 | 0 | 0 | 0 | 0 | 0 | 0 | 0 | 0 | 0 | 0 | 0 | 0 | 0 | 0 | 0 | 0 | 0 | 0 | 0 | 0 | 0 | 0 | 0 | 0 | 0 | 185 | 458.15 | 37 | 0.75 | 0.5 | 5 | 18 | 0 | 60 | 1.5 | 0.6666667 | 0.003333333 | 100 | 2.660106e-05 | 8.867019e-08 | 8.867019e-08 | 19508 | 1.729778 | 0.45815 | -105.8436 | -236.3663 | -387.0449 | 4.657899 | 210.2302 | 203.4745 | 231.0594 | 143.1804 | -202.1606 | -329.5882 | -492.9047 | -60.94021 | -22.09617 | -40.17701 | -39.46489 | -22.09617 | 330.6141 | 0.2466667 | 0.12 | 0.003333333 | 0.03333333 | 6.561594e-06 | 3.192127e-06 | 8.867019e-08 | 8.867019e-07 | 8.867019e-08 | 6.650264e-06 | 3.280797e-06 | 0 | 7.980317e-07 | #DIV/0! |  | #DIV/0! | #DIV/0!
239 | Rosso et al. [S8] | 20 | 1 | 0 | 0 | 0 | 0 | 0 | 0 | 0 | 1 | 0 | 0 | 0 | 0 | 0 | 0 | 0 | 0 | 0 | 0 | 500 | 1 | 0 | 0 | 0 | 0 | 1 | 0 | 0 | 0 | 0 | 0 | 0 | 0 | 0 | 0 | 0 | 0 | 0 | 0 | 0 | 0 | 0 | 0 | 0 | 0 | 0 | 0 | 0 | 0 | 0 | 0 | 0 | 0 | 0 | 0 | 0 | 0 | 0 | 0 | 0 | 0 | 0 | 0 | 0 | 0 | 0 | 0 | 0 | 0 | 0 | 0 | 203 | 476.15 | 37 | 0.75 | 0.5 | 5 | 18 | 0 | 60 | 1.5 | 0.6666667 | 0.003333333 | 99.3 | 2.559545e-05 | 8.531817e-08 | 8.472095e-08 | 19508 | 1.652736 | 0.47615 | -105.3103 | -235.7384 | -386.2599 | 5.18428 | 211.372 | 204.8188 | 232.7399 | 144.3074 | -205.9551 | -333.2629 | -497.079 | -63.52767 | -21.38869 | -40.0269 | -39.14357 | -21.38869 | 222.0592 | 0.2466667 | 0.12 | 0.003333333 | 0.03333333 | 6.313545e-06 | 3.071454e-06 | 8.531817e-08 | 8.531817e-07 | 8.472095e-08 | 6.398266e-06 | 3.156175e-06 | 5.972272e-10 | 7.684608e-07 | 198.1497 |  | -197.1497 | -5903.528
240 | Rosso et al. [S8] | 21 | 1 | 0 | 0 | 0 | 0 | 0 | 0 | 0 | 1 | 0 | 0 | 0 | 0 | 0 | 0 | 0 | 0 | 0 | 0 | 500 | 1 | 0 | 0 | 0 | 0 | 1 | 0 | 0 | 0 | 0 | 0 | 0 | 0 | 0 | 0 | 0 | 0 | 0 | 0 | 0 | 0 | 0 | 0 | 0 | 0 | 0 | 0 | 0 | 0 | 0 | 0 | 0 | 0 | 0 | 0 | 0 | 0 | 0 | 0 | 0 | 0 | 0 | 0 | 0 | 0 | 0 | 0 | 0 | 0 | 0 | 0 | 223 | 496.15 | 37 | 0.75 | 0.5 | 5 | 18 | 0 | 60 | 1.5 | 0.6666667 | 0.003333333 | 98.5 | 2.456369e-05 | 8.187896e-08 | 8.065078e-08 | 19508 | 1.573335 | 0.49615 | -104.7156 | -235.0369 | -385.3759 | 5.769368 | 212.5955 | 206.262 | 234.5584 | 145.511 | -210.1949 | -337.3738 | -501.7521 | -66.42593 | -20.60938 | -39.85412 | -38.78814 | -20.60938 | 147.8538 | 0.2466667 | 0.12 | 0.003333333 | 0.03333333 | 6.059043e-06 | 2.947643e-06 | 8.187896e-08 | 8.187896e-07 | 8.065078e-08 | 6.139694e-06 | 3.028294e-06 | 1.228184e-09 | 7.381389e-07 | 138.7108 |  | -137.7108 | -8735.661
241 | Rosso et al. [S8] | 22 | 1 | 0 | 0 | 0 | 0 | 0 | 0 | 0 | 1 | 0 | 0 | 0 | 0 | 0 | 0 | 0 | 0 | 0 | 0 | 500 | 1 | 0 | 0 | 0 | 0 | 1 | 0 | 0 | 0 | 0 | 0 | 0 | 0 | 0 | 0 | 0 | 0 | 0 | 0 | 0 | 0 | 0 | 0 | 0 | 0 | 0 | 0 | 0 | 0 | 0 | 0 | 0 | 0 | 0 | 0 | 0 | 0 | 0 | 0 | 0 | 0 | 0 | 0 | 0 | 0 | 0 | 0 | 0 | 0 | 0 | 0 | 243 | 516.15 | 37 | 0.75 | 0.5 | 5 | 18 | 0 | 60 | 1.5 | 0.6666667 | 0.003333333 | 96.9 | 2.361189e-05 | 7.870628e-08 | 7.626639e-08 | 19508 | 1.487805 | 0.51615 | -104.1184 | -234.3312 | -384.48 | 6.354669 | 213.7755 | 207.6563 | 236.3285 | 146.6676 | -214.4586 | -341.513 | -506.461 | -69.3478 | -19.83715 | -39.67571 | -38.43565 | -19.83715 | 101.7658 | 0.2466667 | 0.12 | 0.003333333 | 0.03333333 | 5.824265e-06 | 2.833426e-06 | 7.870628e-08 | 7.870628e-07 | 7.626639e-08 | 5.900531e-06 | 2.909693e-06 | 2.439895e-09 | 7.107964e-07 | 97.27919 |  | -96.27919 | -12787.39
242 | Rosso et al. [S8] | 23 | 1 | 0 | 0 | 0 | 0 | 0 | 0 | 0 | 1 | 0 | 0 | 0 | 0 | 0 | 0 | 0 | 0 | 0 | 0 | 500 | 1 | 0 | 0 | 0 | 0 | 1 | 0 | 0 | 0 | 0 | 0 | 0 | 0 | 0 | 0 | 0 | 0 | 0 | 0 | 0 | 0 | 0 | 0 | 0 | 0 | 0 | 0 | 0 | 0 | 0 | 0 | 0 | 0 | 0 | 0 | 0 | 0 | 0 | 0 | 0 | 0 | 0 | 0 | 0 | 0 | 0 | 0 | 0 | 0 | 0 | 0 | 262 | 535.15 | 37 | 0.75 | 0.5 | 5 | 18 | 0 | 60 | 1.5 | 0.6666667 | 0.003333333 | 93 | 2.277357e-05 | 7.591189e-08 | 7.059806e-08 | 19508 | 1.377227 | 0.53515 | -103.5488 | -233.6569 | -383.6183 | 6.910902 | 214.8592 | 208.9392 | 237.9681 | 147.7259 | -218.5307 | -345.4707 | -510.9669 | -72.14459 | -19.11002 | -39.50161 | -38.10443 | -19.11002 | 73.34129 | 0.2466667 | 0.12 | 0.003333333 | 0.03333333 | 5.61748e-06 | 2.732828e-06 | 7.591189e-08 | 7.591189e-07 | 7.059806e-08 | 5.688078e-06 | 2.803426e-06 | 5.313832e-09 | 6.885208e-07 | 59.42664 |  | -58.42664 | -20968.25
243 | Rosso et al. [S8] | 24 | 1 | 0 | 0 | 0 | 0 | 0 | 0 | 0 | 1 | 0 | 0 | 0 | 0 | 0 | 0 | 0 | 0 | 0 | 0 | 500 | 1 | 0 | 0 | 0 | 0 | 1 | 0 | 0 | 0 | 0 | 0 | 0 | 0 | 0 | 0 | 0 | 0 | 0 | 0 | 0 | 0 | 0 | 0 | 0 | 0 | 0 | 0 | 0 | 0 | 0 | 0 | 0 | 0 | 0 | 0 | 0 | 0 | 0 | 0 | 0 | 0 | 0 | 0 | 0 | 0 | 0 | 0 | 0 | 0 | 0 | 0 | 280 | 553.15 | 37 | 0.75 | 0.5 | 5 | 18 | 0 | 60 | 1.5 | 0.6666667 | 0.003333333 | 87 | 2.203249e-05 | 7.344165e-08 | 6.389423e-08 | 19508 | 1.246449 | 0.55315 | -103.0071 | -233.0145 | -382.7926 | 7.438047 | 215.8548 | 210.1199 | 239.4855 | 148.6947 | -222.4072 | -349.2423 | -515.264 | -74.81243 | -18.42694 | -39.333 | -37.79456 | -18.42694 | 54.972 | 0.2466667 | 0.12 | 0.003333333 | 0.03333333 | 5.434682e-06 | 2.643899e-06 | 7.344165e-08 | 7.344165e-07 | 6.389423e-08 | 5.498576e-06 | 2.707794e-06 | 9.547414e-09 | 6.705223e-07 | 42.30827 |  | -41.30827 | -28677.4
244 | Rosso et al. [S8] | 25 | 1 | 0 | 0 | 0 | 0 | 0 | 0 | 0 | 1 | 0 | 0 | 0 | 0 | 0 | 0 | 0 | 0 | 0 | 0 | 500 | 1 | 0 | 0 | 0 | 0 | 1 | 0 | 0 | 0 | 0 | 0 | 0 | 0 | 0 | 0 | 0 | 0 | 0 | 0 | 0 | 0 | 0 | 0 | 0 | 0 | 0 | 0 | 0 | 0 | 0 | 0 | 0 | 0 | 0 | 0 | 0 | 0 | 0 | 0 | 0 | 0 | 0 | 0 | 0 | 0 | 0 | 0 | 0 | 0 | 0 | 0 | 298 | 571.15 | 37 | 0.75 | 0.5 | 5 | 18 | 0 | 60 | 1.5 | 0.6666667 | 0.003333333 | 75.3 | 2.133813e-05 | 7.112711e-08 | 5.355871e-08 | 19508 | 1.044823 | 0.57115 | -102.4632 | -232.3685 | -381.9583 | 7.96539 | 216.8224 | 211.2692 | 240.9698 | 149.6329 | -226.3013 | -353.0349 | -519.5882 | -77.49742 | -17.74939 | -39.1612 | -37.48894 | -17.74939 | 42.00811 | 0.2466667 | 0.12 | 0.003333333 | 0.03333333 | 5.263406e-06 | 2.560576e-06 | 7.112711e-08 | 7.112711e-07 | 5.355871e-08 | 5.316965e-06 | 2.614135e-06 | 1.75684e-08 | 6.577124e-07 | 28.63456 |  | -27.63456 | -38309.57
245 | Rosso et al. [S8] | 26 | 1 | 0 | 0 | 0 | 0 | 0 | 0 | 0 | 1 | 0 | 0 | 0 | 0 | 0 | 0 | 0 | 0 | 0 | 0 | 500 | 1 | 0 | 0 | 0 | 0 | 1 | 0 | 0 | 0 | 0 | 0 | 0 | 0 | 0 | 0 | 0 | 0 | 0 | 0 | 0 | 0 | 0 | 0 | 0 | 0 | 0 | 0 | 0 | 0 | 0 | 0 | 0 | 0 | 0 | 0 | 0 | 0 | 0 | 0 | 0 | 0 | 0 | 0 | 0 | 0 | 0 | 0 | 0 | 0 | 0 | 0 | 82 | 355.15 | 37 | 0.5 | 0.5 | 5 | 18 | 0 | 60 | 1.5 | 0.6666667 | 0.003333333 | 6.96 | 3.431585e-05 | 1.143862e-07 | 7.961277e-09 | 19508 | 0.1553086 | 0.35515 | -108.866 | -239.9024 | -391.3236 | 1.652152 | 202.76 | 194.7366 | 220.5007 | 135.7498 | -180.8762 | -309.0631 | -469.6344 | -46.55939 | -26.25445 | -40.903 | -41.2461 | -26.25445 | 7270.811 | 0.2466667 | 0.12 | 0.003333333 | 0.03333333 | 8.464577e-06 | 4.117902e-06 | 1.143862e-07 | 1.143862e-06 | 7.961277e-09 | 8.472538e-06 | 4.125863e-06 | 1.064249e-07 | 1.1359e-06 | 0.03977059 |  | 0.9602294 | 63366.65
246 | Rosso et al. [S8] | 27 | 1 | 0 | 0 | 0 | 0 | 0 | 0 | 0 | 1 | 0 | 0 | 0 | 0 | 0 | 0 | 0 | 0 | 0 | 0 | 500 | 1 | 0 | 0 | 0 | 0 | 1 | 0 | 0 | 0 | 0 | 0 | 0 | 0 | 0 | 0 | 0 | 0 | 0 | 0 | 0 | 0 | 0 | 0 | 0 | 0 | 0 | 0 | 0 | 0 | 0 | 0 | 0 | 0 | 0 | 0 | 0 | 0 | 0 | 0 | 0 | 0 | 0 | 0 | 0 | 0 | 0 | 0 | 0 | 0 | 0 | 0 | 103 | 376.15 | 37 | 0.5 | 0.5 | 5 | 18 | 0 | 60 | 1.5 | 0.6666667 | 0.003333333 | 9.48 | 3.240004e-05 | 1.080001e-07 | 1.023841e-08 | 19508 | 0.1997309 | 0.37615 | -108.253 | -239.1887 | -390.4828 | 2.263621 | 204.4369 | 196.6891 | 222.8005 | 137.4225 | -185.152 | -313.1733 | -474.2892 | -49.42787 | -25.39185 | -40.77751 | -40.90299 | -25.39185 | 3358.962 | 0.2466667 | 0.12 | 0.003333333 | 0.03333333 | 7.992009e-06 | 3.888005e-06 | 1.080001e-07 | 1.080001e-06 | 1.023841e-08 | 8.002248e-06 | 3.898243e-06 | 9.776172e-08 | 1.069763e-06 | 0.08880134 |  | 0.9111987 | 96332.09
247 | Rosso et al. [S8] | 28 | 1 | 0 | 0 | 0 | 0 | 0 | 0 | 0 | 1 | 0 | 0 | 0 | 0 | 0 | 0 | 0 | 0 | 0 | 0 | 500 | 1 | 0 | 0 | 0 | 0 | 1 | 0 | 0 | 0 | 0 | 0 | 0 | 0 | 0 | 0 | 0 | 0 | 0 | 0 | 0 | 0 | 0 | 0 | 0 | 0 | 0 | 0 | 0 | 0 | 0 | 0 | 0 | 0 | 0 | 0 | 0 | 0 | 0 | 0 | 0 | 0 | 0 | 0 | 0 | 0 | 0 | 0 | 0 | 0 | 0 | 0 | 123 | 396.15 | 37 | 0.5 | 0.5 | 5 | 18 | 0 | 60 | 1.5 | 0.6666667 | 0.003333333 | 29.7 | 3.076429e-05 | 1.025476e-07 | 3.045665e-08 | 19508 | 0.5941483 | 0.39615 | -107.668 | -238.5057 | -389.6664 | 2.846811 | 205.9522 | 198.4582 | 224.9152 | 138.9331 | -189.256 | -317.1249 | -478.7665 | -52.19155 | -24.57718 | -40.64585 | -40.56209 | -24.57718 | 1740.839 | 0.2466667 | 0.12 | 0.003333333 | 0.03333333 | 7.588525e-06 | 3.691715e-06 | 1.025476e-07 | 1.025476e-06 | 3.045665e-08 | 7.618982e-06 | 3.722172e-06 | 7.209099e-08 | 9.950198e-07 | 0.2271025 |  | 0.7728975 | 374721.7
248 | Rosso et al. [S8] | 29 | 1 | 0 | 0 | 0 | 0 | 0 | 0 | 0 | 1 | 0 | 0 | 0 | 0 | 0 | 0 | 0 | 0 | 0 | 0 | 500 | 1 | 0 | 0 | 0 | 0 | 1 | 0 | 0 | 0 | 0 | 0 | 0 | 0 | 0 | 0 | 0 | 0 | 0 | 0 | 0 | 0 | 0 | 0 | 0 | 0 | 0 | 0 | 0 | 0 | 0 | 0 | 0 | 0 | 0 | 0 | 0 | 0 | 0 | 0 | 0 | 0 | 0 | 0 | 0 | 0 | 0 | 0 | 0 | 0 | 0 | 0 | 144 | 417.15 | 37 | 0.5 | 0.5 | 5 | 18 | 0 | 60 | 1.5 | 0.6666667 | 0.003333333 | 41.7 | 2.921557e-05 | 9.738523e-08 | 4.060964e-08 | 19508 | 0.7922129 | 0.41715 | -107.0521 | -237.785 | -388.7933 | 3.459805 | 207.4672 | 200.2309 | 227.0625 | 140.4409 | -193.597 | -321.3113 | -483.5124 | -55.12511 | -23.72922 | -40.49646 | -40.19475 | -23.72922 | 936.3326 | 0.2466667 | 0.12 | 0.003333333 | 0.03333333 | 7.206507e-06 | 3.505868e-06 | 9.738523e-08 | 9.738523e-07 | 4.060964e-08 | 7.247117e-06 | 3.546478e-06 | 5.677559e-08 | 9.332426e-07 | 0.5180553 |  | 0.4819447 | 888476.1
249 | Rosso et al. [S8] | 30 | 1 | 0 | 0 | 0 | 0 | 0 | 0 | 0 | 1 | 0 | 0 | 0 | 0 | 0 | 0 | 0 | 0 | 0 | 0 | 500 | 1 | 0 | 0 | 0 | 0 | 1 | 0 | 0 | 0 | 0 | 0 | 0 | 0 | 0 | 0 | 0 | 0 | 0 | 0 | 0 | 0 | 0 | 0 | 0 | 0 | 0 | 0 | 0 | 0 | 0 | 0 | 0 | 0 | 0 | 0 | 0 | 0 | 0 | 0 | 0 | 0 | 0 | 0 | 0 | 0 | 0 | 0 | 0 | 0 | 0 | 0 | 164 | 437.15 | 37 | 0.5 | 0.5 | 5 | 18 | 0 | 60 | 1.5 | 0.6666667 | 0.003333333 | 56.1 | 2.787893e-05 | 9.292977e-08 | 5.21336e-08 | 19508 | 1.017022 | 0.43715 | -106.4636 | -237.0949 | -387.9474 | 4.044064 | 208.845 | 201.8467 | 229.0429 | 141.8089 | -197.7602 | -325.3322 | -488.0736 | -57.94771 | -22.92887 | -40.34484 | -39.83981 | -22.92887 | 549.3485 | 0.2466667 | 0.12 | 0.003333333 | 0.03333333 | 6.876803e-06 | 3.345472e-06 | 9.292977e-08 | 9.292977e-07 | 5.21336e-08 | 6.928936e-06 | 3.397605e-06 | 4.079617e-08 | 8.771641e-07 | 1.197544 |  | -0.1975437 | -3055940.5
250 | Rosso et al. [S8] | 31 | 1 | 0 | 0 | 0 | 0 | 0 | 0 | 0 | 1 | 0 | 0 | 0 | 0 | 0 | 0 | 0 | 0 | 0 | 0 | 500 | 1 | 0 | 0 | 0 | 0 | 1 | 0 | 0 | 0 | 0 | 0 | 0 | 0 | 0 | 0 | 0 | 0 | 0 | 0 | 0 | 0 | 0 | 0 | 0 | 0 | 0 | 0 | 0 | 0 | 0 | 0 | 0 | 0 | 0 | 0 | 0 | 0 | 0 | 0 | 0 | 0 | 0 | 0 | 0 | 0 | 0 | 0 | 0 | 0 | 0 | 0 | 185 | 458.15 | 37 | 0.5 | 0.5 | 5 | 18 | 0 | 60 | 1.5 | 0.6666667 | 0.003333333 | 63 | 2.660106e-05 | 8.867019e-08 | 5.586222e-08 | 19508 | 1.08976 | 0.45815 | -105.8436 | -236.3663 | -387.0449 | 4.657899 | 210.2302 | 203.4745 | 231.0594 | 143.1804 | -202.1606 | -329.5882 | -492.9047 | -60.94021 | -22.09617 | -40.17701 | -39.46489 | -22.09617 | 330.6141 | 0.2466667 | 0.12 | 0.003333333 | 0.03333333 | 6.561594e-06 | 3.192127e-06 | 8.867019e-08 | 8.867019e-07 | 5.586222e-08 | 6.617456e-06 | 3.247989e-06 | 3.280797e-08 | 8.308397e-07 | 2.384996 |  | -1.384996 | -512996.5
251 | Rosso et al. [S8] | 32 | 1 | 0 | 0 | 0 | 0 | 0 | 0 | 0 | 1 | 0 | 0 | 0 | 0 | 0 | 0 | 0 | 0 | 0 | 0 | 500 | 1 | 0 | 0 | 0 | 0 | 1 | 0 | 0 | 0 | 0 | 0 | 0 | 0 | 0 | 0 | 0 | 0 | 0 | 0 | 0 | 0 | 0 | 0 | 0 | 0 | 0 | 0 | 0 | 0 | 0 | 0 | 0 | 0 | 0 | 0 | 0 | 0 | 0 | 0 | 0 | 0 | 0 | 0 | 0 | 0 | 0 | 0 | 0 | 0 | 0 | 0 | 203 | 476.15 | 37 | 0.5 | 0.5 | 5 | 18 | 0 | 60 | 1.5 | 0.6666667 | 0.003333333 | 59.4 | 2.559545e-05 | 8.531817e-08 | 5.067899e-08 | 19508 | 0.9886458 | 0.47615 | -105.3103 | -235.7384 | -386.2599 | 5.18428 | 211.372 | 204.8188 | 232.7399 | 144.3074 | -205.9551 | -333.2629 | -497.079 | -63.52767 | -21.38869 | -40.0269 | -39.14357 | -21.38869 | 222.0592 | 0.2466667 | 0.12 | 0.003333333 | 0.03333333 | 6.313545e-06 | 3.071454e-06 | 8.531817e-08 | 8.531817e-07 | 5.067899e-08 | 6.364224e-06 | 3.122133e-06 | 3.463918e-08 | 8.025027e-07 | 3.218949 |  | -2.218949 | -313760
252 | Rosso et al. [S8] | 33 | 1 | 0 | 0 | 0 | 0 | 0 | 0 | 0 | 1 | 0 | 0 | 0 | 0 | 0 | 0 | 0 | 0 | 0 | 0 | 500 | 1 | 0 | 0 | 0 | 0 | 1 | 0 | 0 | 0 | 0 | 0 | 0 | 0 | 0 | 0 | 0 | 0 | 0 | 0 | 0 | 0 | 0 | 0 | 0 | 0 | 0 | 0 | 0 | 0 | 0 | 0 | 0 | 0 | 0 | 0 | 0 | 0 | 0 | 0 | 0 | 0 | 0 | 0 | 0 | 0 | 0 | 0 | 0 | 0 | 0 | 0 | 223 | 496.15 | 37 | 0.5 | 0.5 | 5 | 18 | 0 | 60 | 1.5 | 0.6666667 | 0.003333333 | 56.4 | 2.456369e-05 | 8.187896e-08 | 4.617974e-08 | 19508 | 0.9008743 | 0.49615 | -104.7156 | -235.0369 | -385.3759 | 5.769368 | 212.5955 | 206.262 | 234.5584 | 145.511 | -210.1949 | -337.3738 | -501.7521 | -66.42593 | -20.60938 | -39.85412 | -38.78814 | -20.60938 | 147.8538 | 0.2466667 | 0.12 | 0.003333333 | 0.03333333 | 6.059043e-06 | 2.947643e-06 | 8.187896e-08 | 8.187896e-07 | 4.617974e-08 | 6.105223e-06 | 2.993822e-06 | 3.569923e-08 | 7.726099e-07 | 4.482041 |  | -3.482041 | -197821.2
253 | Rosso et al. [S8] | 34 | 1 | 0 | 0 | 0 | 0 | 0 | 0 | 0 | 1 | 0 | 0 | 0 | 0 | 0 | 0 | 0 | 0 | 0 | 0 | 500 | 1 | 0 | 0 | 0 | 0 | 1 | 0 | 0 | 0 | 0 | 0 | 0 | 0 | 0 | 0 | 0 | 0 | 0 | 0 | 0 | 0 | 0 | 0 | 0 | 0 | 0 | 0 | 0 | 0 | 0 | 0 | 0 | 0 | 0 | 0 | 0 | 0 | 0 | 0 | 0 | 0 | 0 | 0 | 0 | 0 | 0 | 0 | 0 | 0 | 0 | 0 | 243 | 516.15 | 37 | 0.5 | 0.5 | 5 | 18 | 0 | 60 | 1.5 | 0.6666667 | 0.003333333 | 53.7 | 2.361189e-05 | 7.870628e-08 | 4.226527e-08 | 19508 | 0.824511 | 0.51615 | -104.1184 | -234.3312 | -384.48 | 6.354669 | 213.7755 | 207.6563 | 236.3285 | 146.6676 | -214.4586 | -341.513 | -506.461 | -69.3478 | -19.83715 | -39.67571 | -38.43565 | -19.83715 | 101.7658 | 0.2466667 | 0.12 | 0.003333333 | 0.03333333 | 5.824265e-06 | 2.833426e-06 | 7.870628e-08 | 7.870628e-07 | 4.226527e-08 | 5.86653e-06 | 2.875691e-06 | 3.644101e-08 | 7.447976e-07 | 6.107916 |  | -5.107916 | -133573.8
254 | Rosso et al. [S8] | 35 | 1 | 0 | 0 | 0 | 0 | 0 | 0 | 0 | 1 | 0 | 0 | 0 | 0 | 0 | 0 | 0 | 0 | 0 | 0 | 500 | 1 | 0 | 0 | 0 | 0 | 1 | 0 | 0 | 0 | 0 | 0 | 0 | 0 | 0 | 0 | 0 | 0 | 0 | 0 | 0 | 0 | 0 | 0 | 0 | 0 | 0 | 0 | 0 | 0 | 0 | 0 | 0 | 0 | 0 | 0 | 0 | 0 | 0 | 0 | 0 | 0 | 0 | 0 | 0 | 0 | 0 | 0 | 0 | 0 | 0 | 0 | 262 | 535.15 | 37 | 0.5 | 0.5 | 5 | 18 | 0 | 60 | 1.5 | 0.6666667 | 0.003333333 | 47 | 2.277357e-05 | 7.591189e-08 | 3.567859e-08 | 19508 | 0.6960179 | 0.53515 | -103.5488 | -233.6569 | -383.6183 | 6.910902 | 214.8592 | 208.9392 | 237.9681 | 147.7259 | -218.5307 | -345.4707 | -510.9669 | -72.14459 | -19.11002 | -39.50161 | -38.10443 | -19.11002 | 73.34129 | 0.2466667 | 0.12 | 0.003333333 | 0.03333333 | 5.61748e-06 | 2.732828e-06 | 7.591189e-08 | 7.591189e-07 | 3.567859e-08 | 5.653158e-06 | 2.768507e-06 | 4.02333e-08 | 7.234403e-07 | 7.331618 |  | -6.331618 | -97785.25
255 | Rosso et al. [S8] | 36 | 1 | 0 | 0 | 0 | 0 | 0 | 0 | 0 | 1 | 0 | 0 | 0 | 0 | 0 | 0 | 0 | 0 | 0 | 0 | 500 | 1 | 0 | 0 | 0 | 0 | 1 | 0 | 0 | 0 | 0 | 0 | 0 | 0 | 0 | 0 | 0 | 0 | 0 | 0 | 0 | 0 | 0 | 0 | 0 | 0 | 0 | 0 | 0 | 0 | 0 | 0 | 0 | 0 | 0 | 0 | 0 | 0 | 0 | 0 | 0 | 0 | 0 | 0 | 0 | 0 | 0 | 0 | 0 | 0 | 0 | 0 | 280 | 553.15 | 37 | 0.5 | 0.5 | 5 | 18 | 0 | 60 | 1.5 | 0.6666667 | 0.003333333 | 39 | 2.203249e-05 | 7.344165e-08 | 2.864224e-08 | 19508 | 0.5587529 | 0.55315 | -103.0071 | -233.0145 | -382.7926 | 7.438047 | 215.8548 | 210.1199 | 239.4855 | 148.6947 | -222.4072 | -349.2423 | -515.264 | -74.81243 | -18.42694 | -39.333 | -37.79456 | -18.42694 | 54.972 | 0.2466667 | 0.12 | 0.003333333 | 0.03333333 | 5.434682e-06 | 2.643899e-06 | 7.344165e-08 | 7.344165e-07 | 2.864224e-08 | 5.463324e-06 | 2.672542e-06 | 4.479941e-08 | 7.057742e-07 | 8.400436 |  | -7.400436 | -71757.1
256 | Rosso et al. [S8] | 37 | 1 | 0 | 0 | 0 | 0 | 0 | 0 | 0 | 1 | 0 | 0 | 0 | 0 | 0 | 0 | 0 | 0 | 0 | 0 | 500 | 1 | 0 | 0 | 0 | 0 | 1 | 0 | 0 | 0 | 0 | 0 | 0 | 0 | 0 | 0 | 0 | 0 | 0 | 0 | 0 | 0 | 0 | 0 | 0 | 0 | 0 | 0 | 0 | 0 | 0 | 0 | 0 | 0 | 0 | 0 | 0 | 0 | 0 | 0 | 0 | 0 | 0 | 0 | 0 | 0 | 0 | 0 | 0 | 0 | 0 | 0 | 299 | 572.15 | 37 | 0.5 | 0.5 | 5 | 18 | 0 | 60 | 1.5 | 0.6666667 | 0.003333333 | 30.2 | 2.130084e-05 | 7.100279e-08 | 2.144284e-08 | 19508 | 0.418307 | 0.57215 | -102.4329 | -232.3325 | -381.9117 | 7.994693 | 216.8754 | 211.3322 | 241.0514 | 149.6841 | -226.5182 | -353.2462 | -519.8292 | -77.64708 | -17.71191 | -39.15157 | -37.4721 | -17.71191 | 41.40702 | 0.2466667 | 0.12 | 0.003333333 | 0.03333333 | 5.254207e-06 | 2.556101e-06 | 7.100279e-08 | 7.100279e-07 | 2.144284e-08 | 5.27565e-06 | 2.577543e-06 | 4.955995e-08 | 6.885851e-07 | 9.6232 |  | -8.6232 | -49324.54
257 | Rosso et al. [S8] | 38 | 1 | 0 | 0 | 0 | 0 | 0 | 0 | 0 | 1 | 0 | 0 | 0 | 0 | 0 | 0 | 0 | 0 | 0 | 0 | 500 | 1 | 0 | 0 | 0 | 0 | 1 | 0 | 0 | 0 | 0 | 0 | 0 | 0 | 0 | 0 | 0 | 0 | 0 | 0 | 0 | 0 | 0 | 0 | 0 | 0 | 0 | 0 | 0 | 0 | 0 | 0 | 0 | 0 | 0 | 0 | 0 | 0 | 0 | 0 | 0 | 0 | 0 | 0 | 0 | 0 | 0 | 0 | 0 | 0 | 0 | 0 | 82.3 | 355.45 | 37 | 1 | 0.5 | 5 | 18 | 0 | 60 | 0.75 | 1.333333 | 0.006666667 | 8.51 | 3.428689e-05 | 2.285793e-07 | 1.945209e-08 | 19508 | 0.3794715 | 0.35545 | -108.8573 | -239.8923 | -391.3117 | 1.660879 | 202.7847 | 194.7652 | 220.5341 | 135.7744 | -180.9371 | -309.1216 | -469.7006 | -46.60012 | -26.24207 | -40.90131 | -41.24133 | -26.24207 | 7186.3 | 0.4933333 | 0.24 | 0.006666667 | 0.06666667 | 1.691486e-05 | 8.228853e-06 | 2.285793e-07 | 2.285793e-06 | 1.945209e-08 | 1.693432e-05 | 8.248305e-06 | 2.091272e-07 | 2.26634e-06 | 0.04101016 |  | 0.9589898 | 38822.07
258 | Rosso et al. [S8] | 39 | 1 | 0 | 0 | 0 | 0 | 0 | 0 | 0 | 1 | 0 | 0 | 0 | 0 | 0 | 0 | 0 | 0 | 0 | 0 | 500 | 1 | 0 | 0 | 0 | 0 | 1 | 0 | 0 | 0 | 0 | 0 | 0 | 0 | 0 | 0 | 0 | 0 | 0 | 0 | 0 | 0 | 0 | 0 | 0 | 0 | 0 | 0 | 0 | 0 | 0 | 0 | 0 | 0 | 0 | 0 | 0 | 0 | 0 | 0 | 0 | 0 | 0 | 0 | 0 | 0 | 0 | 0 | 0 | 0 | 0 | 0 | 103 | 376.15 | 37 | 1 | 0.5 | 5 | 18 | 0 | 60 | 0.75 | 1.333333 | 0.006666667 | 13.6 | 3.240004e-05 | 2.160003e-07 | 2.937603e-08 | 19508 | 0.5730677 | 0.37615 | -108.253 | -239.1887 | -390.4828 | 2.263621 | 204.4369 | 196.6891 | 222.8005 | 137.4225 | -185.152 | -313.1733 | -474.2892 | -49.42787 | -25.39185 | -40.77751 | -40.90299 | -25.39185 | 3358.962 | 0.4933333 | 0.24 | 0.006666667 | 0.06666667 | 1.598402e-05 | 7.776009e-06 | 2.160003e-07 | 2.160003e-06 | 2.937603e-08 | 1.60134e-05 | 7.805385e-06 | 1.866242e-07 | 2.130627e-06 | 0.09358308 |  | 0.9064169 | 69463.5
259 | Rosso et al. [S8] | 40 | 1 | 0 | 0 | 0 | 0 | 0 | 0 | 0 | 1 | 0 | 0 | 0 | 0 | 0 | 0 | 0 | 0 | 0 | 0 | 500 | 1 | 0 | 0 | 0 | 0 | 1 | 0 | 0 | 0 | 0 | 0 | 0 | 0 | 0 | 0 | 0 | 0 | 0 | 0 | 0 | 0 | 0 | 0 | 0 | 0 | 0 | 0 | 0 | 0 | 0 | 0 | 0 | 0 | 0 | 0 | 0 | 0 | 0 | 0 | 0 | 0 | 0 | 0 | 0 | 0 | 0 | 0 | 0 | 0 | 0 | 0 | 124 | 397.15 | 37 | 1 | 0.5 | 5 | 18 | 0 | 60 | 0.75 | 1.333333 | 0.006666667 | 15.9 | 3.068683e-05 | 2.045789e-07 | 3.252804e-08 | 19508 | 0.634557 | 0.39715 | -107.6387 | -238.4715 | -389.6251 | 2.875988 | 206.0261 | 198.5445 | 225.0191 | 139.0067 | -189.462 | -317.3234 | -478.9915 | -52.33052 | -24.53663 | -40.63898 | -40.54477 | -24.53663 | 1687.581 | 0.4933333 | 0.24 | 0.006666667 | 0.06666667 | 1.513884e-05 | 7.364839e-06 | 2.045789e-07 | 2.045789e-06 | 3.252804e-08 | 1.517136e-05 | 7.397367e-06 | 1.720508e-07 | 2.013261e-06 | 0.1919908 |  | 0.8080092 | 96187.81
260 | Rosso et al. [S8] | 41 | 1 | 0 | 0 | 0 | 0 | 0 | 0 | 0 | 1 | 0 | 0 | 0 | 0 | 0 | 0 | 0 | 0 | 0 | 0 | 500 | 1 | 0 | 0 | 0 | 0 | 1 | 0 | 0 | 0 | 0 | 0 | 0 | 0 | 0 | 0 | 0 | 0 | 0 | 0 | 0 | 0 | 0 | 0 | 0 | 0 | 0 | 0 | 0 | 0 | 0 | 0 | 0 | 0 | 0 | 0 | 0 | 0 | 0 | 0 | 0 | 0 | 0 | 0 | 0 | 0 | 0 | 0 | 0 | 0 | 0 | 0 | 164 | 437.15 | 37 | 1 | 0.5 | 5 | 18 | 0 | 60 | 0.75 | 1.333333 | 0.006666667 | 57.8 | 2.787893e-05 | 1.858595e-07 | 1.074268e-07 | 19508 | 2.095682 | 0.43715 | -106.4636 | -237.0949 | -387.9474 | 4.044064 | 208.845 | 201.8467 | 229.0429 | 141.8089 | -197.7602 | -325.3322 | -488.0736 | -57.94771 | -22.92887 | -40.34484 | -39.83981 | -22.92887 | 549.3485 | 0.4933333 | 0.24 | 0.006666667 | 0.06666667 | 1.375361e-05 | 6.690943e-06 | 1.858595e-07 | 1.858595e-06 | 1.074268e-07 | 1.386103e-05 | 6.79837e-06 | 7.843272e-08 | 1.751169e-06 | 1.248899 |  | -0.2488987 | -1249454.3
261 | Rosso et al. [S8] | 42 | 1 | 0 | 0 | 0 | 0 | 0 | 0 | 0 | 1 | 0 | 0 | 0 | 0 | 0 | 0 | 0 | 0 | 0 | 0 | 500 | 1 | 0 | 0 | 0 | 0 | 1 | 0 | 0 | 0 | 0 | 0 | 0 | 0 | 0 | 0 | 0 | 0 | 0 | 0 | 0 | 0 | 0 | 0 | 0 | 0 | 0 | 0 | 0 | 0 | 0 | 0 | 0 | 0 | 0 | 0 | 0 | 0 | 0 | 0 | 0 | 0 | 0 | 0 | 0 | 0 | 0 | 0 | 0 | 0 | 0 | 0 | 185 | 458.15 | 37 | 1 | 0.5 | 5 | 18 | 0 | 60 | 0.75 | 1.333333 | 0.006666667 | 79.8 | 2.660106e-05 | 1.773404e-07 | 1.415176e-07 | 19508 | 2.760726 | 0.45815 | -105.8436 | -236.3663 | -387.0449 | 4.657899 | 210.2302 | 203.4745 | 231.0594 | 143.1804 | -202.1606 | -329.5882 | -492.9047 | -60.94021 | -22.09617 | -40.17701 | -39.46489 | -22.09617 | 330.6141 | 0.4933333 | 0.24 | 0.006666667 | 0.06666667 | 1.312319e-05 | 6.384254e-06 | 1.773404e-07 | 1.773404e-06 | 1.415176e-07 | 1.326471e-05 | 6.525771e-06 | 3.582276e-08 | 1.631886e-06 | 4.478774 |  | -3.478774 | -129350.8
262 | Rosso et al. [S8] | 43 | 1 | 0 | 0 | 0 | 0 | 0 | 0 | 0 | 1 | 0 | 0 | 0 | 0 | 0 | 0 | 0 | 0 | 0 | 0 | 500 | 1 | 0 | 0 | 0 | 0 | 1 | 0 | 0 | 0 | 0 | 0 | 0 | 0 | 0 | 0 | 0 | 0 | 0 | 0 | 0 | 0 | 0 | 0 | 0 | 0 | 0 | 0 | 0 | 0 | 0 | 0 | 0 | 0 | 0 | 0 | 0 | 0 | 0 | 0 | 0 | 0 | 0 | 0 | 0 | 0 | 0 | 0 | 0 | 0 | 0 | 0 | 223 | 496.15 | 37 | 1 | 0.5 | 5 | 18 | 0 | 60 | 0.75 | 1.333333 | 0.006666667 | 98.5 | 2.456369e-05 | 1.637579e-07 | 1.613016e-07 | 19508 | 3.146671 | 0.49615 | -104.7156 | -235.0369 | -385.3759 | 5.769368 | 212.5955 | 206.262 | 234.5584 | 145.511 | -210.1949 | -337.3738 | -501.7521 | -66.42593 | -20.60938 | -39.85412 | -38.78814 | -20.60938 | 147.8538 | 0.4933333 | 0.24 | 0.006666667 | 0.06666667 | 1.211809e-05 | 5.895285e-06 | 1.637579e-07 | 1.637579e-06 | 1.613016e-07 | 1.227939e-05 | 6.056587e-06 | 2.456369e-09 | 1.476278e-06 | 138.7108 |  | -137.7108 | -4367.83
263 | Rosso et al. [S8] | 44 | 1 | 0 | 0 | 0 | 0 | 0 | 0 | 0 | 1 | 0 | 0 | 0 | 0 | 0 | 0 | 0 | 0 | 0 | 0 | 500 | 1 | 0 | 0 | 0 | 0 | 1 | 0 | 0 | 0 | 0 | 0 | 0 | 0 | 0 | 0 | 0 | 0 | 0 | 0 | 0 | 0 | 0 | 0 | 0 | 0 | 0 | 0 | 0 | 0 | 0 | 0 | 0 | 0 | 0 | 0 | 0 | 0 | 0 | 0 | 0 | 0 | 0 | 0 | 0 | 0 | 0 | 0 | 0 | 0 | 0 | 0 | 243 | 516.15 | 37 | 1 | 0.5 | 5 | 18 | 0 | 60 | 0.75 | 1.333333 | 0.006666667 | 96.3 | 2.361189e-05 | 1.574126e-07 | 1.515883e-07 | 19508 | 2.957185 | 0.51615 | -104.1184 | -234.3312 | -384.48 | 6.354669 | 213.7755 | 207.6563 | 236.3285 | 146.6676 | -214.4586 | -341.513 | -506.461 | -69.3478 | -19.83715 | -39.67571 | -38.43565 | -19.83715 | 101.7658 | 0.4933333 | 0.24 | 0.006666667 | 0.06666667 | 1.164853e-05 | 5.666852e-06 | 1.574126e-07 | 1.574126e-06 | 1.515883e-07 | 1.180012e-05 | 5.818441e-06 | 5.824265e-09 | 1.422537e-06 | 81.43034 |  | -80.43034 | -7606.187
264 | Rosso et al. [S8] | 45 | 1 | 0 | 0 | 0 | 0 | 0 | 0 | 0 | 1 | 0 | 0 | 0 | 0 | 0 | 0 | 0 | 0 | 0 | 0 | 500 | 1 | 0 | 0 | 0 | 0 | 1 | 0 | 0 | 0 | 0 | 0 | 0 | 0 | 0 | 0 | 0 | 0 | 0 | 0 | 0 | 0 | 0 | 0 | 0 | 0 | 0 | 0 | 0 | 0 | 0 | 0 | 0 | 0 | 0 | 0 | 0 | 0 | 0 | 0 | 0 | 0 | 0 | 0 | 0 | 0 | 0 | 0 | 0 | 0 | 0 | 0 | 262 | 535.15 | 37 | 1 | 0.5 | 5 | 18 | 0 | 60 | 0.75 | 1.333333 | 0.006666667 | 94.3 | 2.277357e-05 | 1.518238e-07 | 1.431698e-07 | 19508 | 2.792957 | 0.53515 | -103.5488 | -233.6569 | -383.6183 | 6.910902 | 214.8592 | 208.9392 | 237.9681 | 147.7259 | -218.5307 | -345.4707 | -510.9669 | -72.14459 | -19.11002 | -39.50161 | -38.10443 | -19.11002 | 73.34129 | 0.4933333 | 0.24 | 0.006666667 | 0.06666667 | 1.123496e-05 | 5.465656e-06 | 1.518238e-07 | 1.518238e-06 | 1.431698e-07 | 1.137813e-05 | 5.608826e-06 | 8.653956e-09 | 1.375068e-06 | 73.12325 |  | -72.12325 | -8611.853
265 | Rosso et al. [S8] | 46 | 1 | 0 | 0 | 0 | 0 | 0 | 0 | 0 | 1 | 0 | 0 | 0 | 0 | 0 | 0 | 0 | 0 | 0 | 0 | 500 | 1 | 0 | 0 | 0 | 0 | 1 | 0 | 0 | 0 | 0 | 0 | 0 | 0 | 0 | 0 | 0 | 0 | 0 | 0 | 0 | 0 | 0 | 0 | 0 | 0 | 0 | 0 | 0 | 0 | 0 | 0 | 0 | 0 | 0 | 0 | 0 | 0 | 0 | 0 | 0 | 0 | 0 | 0 | 0 | 0 | 0 | 0 | 0 | 0 | 0 | 0 | 280 | 553.15 | 37 | 1 | 0.5 | 5 | 18 | 0 | 60 | 0.75 | 1.333333 | 0.006666667 | 90.9 | 2.203249e-05 | 1.468833e-07 | 1.335169e-07 | 19508 | 2.604648 | 0.55315 | -103.0071 | -233.0145 | -382.7926 | 7.438047 | 215.8548 | 210.1199 | 239.4855 | 148.6947 | -222.4072 | -349.2423 | -515.264 | -74.81243 | -18.42694 | -39.333 | -37.79456 | -18.42694 | 54.972 | 0.4933333 | 0.24 | 0.006666667 | 0.06666667 | 1.086936e-05 | 5.287799e-06 | 1.468833e-07 | 1.468833e-06 | 1.335169e-07 | 1.100288e-05 | 5.421316e-06 | 1.336638e-08 | 1.335316e-06 | 60.79554 |  | -59.79554 | -10349.58
266 | Rosso et al. [S8] | 47 | 1 | 0 | 0 | 0 | 0 | 0 | 0 | 0 | 1 | 0 | 0 | 0 | 0 | 0 | 0 | 0 | 0 | 0 | 0 | 500 | 1 | 0 | 0 | 0 | 0 | 1 | 0 | 0 | 0 | 0 | 0 | 0 | 0 | 0 | 0 | 0 | 0 | 0 | 0 | 0 | 0 | 0 | 0 | 0 | 0 | 0 | 0 | 0 | 0 | 0 | 0 | 0 | 0 | 0 | 0 | 0 | 0 | 0 | 0 | 0 | 0 | 0 | 0 | 0 | 0 | 0 | 0 | 0 | 0 | 0 | 0 | 298 | 571.15 | 37 | 1 | 0.5 | 5 | 18 | 0 | 60 | 0.75 | 1.333333 | 0.006666667 | 83.3 | 2.133813e-05 | 1.422542e-07 | 1.184978e-07 | 19508 | 2.311654 | 0.57115 | -102.4632 | -232.3685 | -381.9583 | 7.96539 | 216.8224 | 211.2692 | 240.9698 | 149.6329 | -226.3013 | -353.0349 | -519.5882 | -77.49742 | -17.74939 | -39.1612 | -37.48894 | -17.74939 | 42.00811 | 0.4933333 | 0.24 | 0.006666667 | 0.06666667 | 1.052681e-05 | 5.121152e-06 | 1.422542e-07 | 1.422542e-06 | 1.184978e-07 | 1.064531e-05 | 5.23965e-06 | 2.375645e-08 | 1.304044e-06 | 42.86013 |  | -41.86013 | -13988.76
267 | Rosso et al. [S8] | 48 | 1 | 0 | 0 | 0 | 0 | 0 | 0 | 0 | 1 | 0 | 0 | 0 | 0 | 0 | 0 | 0 | 0 | 0 | 0 | 500 | 1 | 0 | 0 | 0 | 0 | 1 | 0 | 0 | 0 | 0 | 0 | 0 | 0 | 0 | 0 | 0 | 0 | 0 | 0 | 0 | 0 | 0 | 0 | 0 | 0 | 0 | 0 | 0 | 0 | 0 | 0 | 0 | 0 | 0 | 0 | 0 | 0 | 0 | 0 | 0 | 0 | 0 | 0 | 0 | 0 | 0 | 0 | 0 | 0 | 0 | 0 | 82.4 | 355.55 | 37 | 1 | 0.5 | 5 | 18 | 0 | 60 | 0.375 | 2.666667 | 0.01333333 | 3.14 | 3.427725e-05 | 4.570299e-07 | 1.435074e-08 | 19508 | 0.2799542 | 0.35555 | -108.8543 | -239.8889 | -391.3078 | 1.663789 | 202.7929 | 194.7747 | 220.5453 | 135.7826 | -180.9573 | -309.141 | -469.7226 | -46.6137 | -26.23795 | -40.90074 | -41.23975 | -26.23795 | 7158.38 | 0.9866667 | 0.48 | 0.01333333 | 0.1333333 | 3.382022e-05 | 1.645308e-05 | 4.570299e-07 | 4.570299e-06 | 1.435074e-08 | 3.383457e-05 | 1.646743e-05 | 4.426792e-07 | 4.555949e-06 | 0.03859257 |  | 0.9614074 | 7146.239
268 | Rosso et al. [S8] | 49 | 1 | 0 | 0 | 0 | 0 | 0 | 0 | 0 | 1 | 0 | 0 | 0 | 0 | 0 | 0 | 0 | 0 | 0 | 0 | 500 | 1 | 0 | 0 | 0 | 0 | 1 | 0 | 0 | 0 | 0 | 0 | 0 | 0 | 0 | 0 | 0 | 0 | 0 | 0 | 0 | 0 | 0 | 0 | 0 | 0 | 0 | 0 | 0 | 0 | 0 | 0 | 0 | 0 | 0 | 0 | 0 | 0 | 0 | 0 | 0 | 0 | 0 | 0 | 0 | 0 | 0 | 0 | 0 | 0 | 0 | 0 | 103 | 376.15 | 37 | 1 | 0.5 | 5 | 18 | 0 | 60 | 0.375 | 2.666667 | 0.01333333 | 5.15 | 3.240004e-05 | 4.320005e-07 | 2.224803e-08 | 19508 | 0.4340145 | 0.37615 | -108.253 | -239.1887 | -390.4828 | 2.263621 | 204.4369 | 196.6891 | 222.8005 | 137.4225 | -185.152 | -313.1733 | -474.2892 | -49.42787 | -25.39185 | -40.77751 | -40.90299 | -25.39185 | 3358.962 | 0.9866667 | 0.48 | 0.01333333 | 0.1333333 | 3.196804e-05 | 1.555202e-05 | 4.320005e-07 | 4.320005e-06 | 2.224803e-08 | 3.199029e-05 | 1.557427e-05 | 4.097525e-07 | 4.297757e-06 | 0.08422814 |  | 0.9157719 | 13017.74
269 | Rosso et al. [S8] | 50 | 1 | 0 | 0 | 0 | 0 | 0 | 0 | 0 | 1 | 0 | 0 | 0 | 0 | 0 | 0 | 0 | 0 | 0 | 0 | 500 | 1 | 0 | 0 | 0 | 0 | 1 | 0 | 0 | 0 | 0 | 0 | 0 | 0 | 0 | 0 | 0 | 0 | 0 | 0 | 0 | 0 | 0 | 0 | 0 | 0 | 0 | 0 | 0 | 0 | 0 | 0 | 0 | 0 | 0 | 0 | 0 | 0 | 0 | 0 | 0 | 0 | 0 | 0 | 0 | 0 | 0 | 0 | 0 | 0 | 0 | 0 | 124 | 397.15 | 37 | 1 | 0.5 | 5 | 18 | 0 | 60 | 0.375 | 2.666667 | 0.01333333 | 6.86 | 3.068683e-05 | 4.091577e-07 | 2.806822e-08 | 19508 | 0.5475548 | 0.39715 | -107.6387 | -238.4715 | -389.6251 | 2.875988 | 206.0261 | 198.5445 | 225.0191 | 139.0067 | -189.462 | -317.3234 | -478.9915 | -52.33052 | -24.53663 | -40.63898 | -40.54477 | -24.53663 | 1687.581 | 0.9866667 | 0.48 | 0.01333333 | 0.1333333 | 3.027767e-05 | 1.472968e-05 | 4.091577e-07 | 4.091577e-06 | 2.806822e-08 | 3.030574e-05 | 1.475775e-05 | 3.810895e-07 | 4.063509e-06 | 0.1711402 |  | 0.8288598 | 20227.97
270 | Rosso et al. [S8] | 51 | 1 | 0 | 0 | 0 | 0 | 0 | 0 | 0 | 1 | 0 | 0 | 0 | 0 | 0 | 0 | 0 | 0 | 0 | 0 | 500 | 1 | 0 | 0 | 0 | 0 | 1 | 0 | 0 | 0 | 0 | 0 | 0 | 0 | 0 | 0 | 0 | 0 | 0 | 0 | 0 | 0 | 0 | 0 | 0 | 0 | 0 | 0 | 0 | 0 | 0 | 0 | 0 | 0 | 0 | 0 | 0 | 0 | 0 | 0 | 0 | 0 | 0 | 0 | 0 | 0 | 0 | 0 | 0 | 0 | 0 | 0 | 145 | 418.15 | 37 | 1 | 0.5 | 5 | 18 | 0 | 60 | 0.375 | 2.666667 | 0.01333333 | 9.99 | 2.91457e-05 | 3.886093e-07 | 3.882207e-08 | 19508 | 0.757341 | 0.41815 | -107.0227 | -237.7505 | -388.7513 | 3.489008 | 207.5375 | 200.3133 | 227.1629 | 140.5108 | -193.8045 | -321.5116 | -483.7395 | -55.26559 | -23.68904 | -40.48909 | -40.17709 | -23.68904 | 910.5502 | 0.9866667 | 0.48 | 0.01333333 | 0.1333333 | 2.875709e-05 | 1.398994e-05 | 3.886093e-07 | 3.886093e-06 | 3.882207e-08 | 2.879591e-05 | 1.402876e-05 | 3.497873e-07 | 3.847271e-06 | 0.3296776 |  | 0.6703224 | 38350.28
271 | Rosso et al. [S8] | 52 | 1 | 0 | 0 | 0 | 0 | 0 | 0 | 0 | 1 | 0 | 0 | 0 | 0 | 0 | 0 | 0 | 0 | 0 | 0 | 500 | 1 | 0 | 0 | 0 | 0 | 1 | 0 | 0 | 0 | 0 | 0 | 0 | 0 | 0 | 0 | 0 | 0 | 0 | 0 | 0 | 0 | 0 | 0 | 0 | 0 | 0 | 0 | 0 | 0 | 0 | 0 | 0 | 0 | 0 | 0 | 0 | 0 | 0 | 0 | 0 | 0 | 0 | 0 | 0 | 0 | 0 | 0 | 0 | 0 | 0 | 0 | 164 | 437.15 | 37 | 1 | 0.5 | 5 | 18 | 0 | 60 | 0.375 | 2.666667 | 0.01333333 | 24.4 | 2.787893e-05 | 3.717191e-07 | 9.069945e-08 | 19508 | 1.769365 | 0.43715 | -106.4636 | -237.0949 | -387.9474 | 4.044064 | 208.845 | 201.8467 | 229.0429 | 141.8089 | -197.7602 | -325.3322 | -488.0736 | -57.94771 | -22.92887 | -40.34484 | -39.83981 | -22.92887 | 549.3485 | 0.9866667 | 0.48 | 0.01333333 | 0.1333333 | 2.750721e-05 | 1.338189e-05 | 3.717191e-07 | 3.717191e-06 | 9.069945e-08 | 2.759791e-05 | 1.347259e-05 | 2.810196e-07 | 3.626491e-06 | 0.6641344 |  | 0.3358656 | 195438.2
272 | Rosso et al. [S8] | 53 | 1 | 0 | 0 | 0 | 0 | 0 | 0 | 0 | 1 | 0 | 0 | 0 | 0 | 0 | 0 | 0 | 0 | 0 | 0 | 500 | 1 | 0 | 0 | 0 | 0 | 1 | 0 | 0 | 0 | 0 | 0 | 0 | 0 | 0 | 0 | 0 | 0 | 0 | 0 | 0 | 0 | 0 | 0 | 0 | 0 | 0 | 0 | 0 | 0 | 0 | 0 | 0 | 0 | 0 | 0 | 0 | 0 | 0 | 0 | 0 | 0 | 0 | 0 | 0 | 0 | 0 | 0 | 0 | 0 | 0 | 0 | 185 | 458.15 | 37 | 1 | 0.5 | 5 | 18 | 0 | 60 | 0.375 | 2.666667 | 0.01333333 | 48.7 | 2.660106e-05 | 3.546808e-07 | 1.727295e-07 | 19508 | 3.369608 | 0.45815 | -105.8436 | -236.3663 | -387.0449 | 4.657899 | 210.2302 | 203.4745 | 231.0594 | 143.1804 | -202.1606 | -329.5882 | -492.9047 | -60.94021 | -22.09617 | -40.17701 | -39.46489 | -22.09617 | 330.6141 | 0.9866667 | 0.48 | 0.01333333 | 0.1333333 | 2.624638e-05 | 1.276851e-05 | 3.546808e-07 | 3.546808e-06 | 1.727295e-07 | 2.641911e-05 | 1.294124e-05 | 1.819512e-07 | 3.374078e-06 | 1.684466 |  | -0.6844664 | -200603.8
273 | Rosso et al. [S8] | 54 | 1 | 0 | 0 | 0 | 0 | 0 | 0 | 0 | 1 | 0 | 0 | 0 | 0 | 0 | 0 | 0 | 0 | 0 | 0 | 500 | 1 | 0 | 0 | 0 | 0 | 1 | 0 | 0 | 0 | 0 | 0 | 0 | 0 | 0 | 0 | 0 | 0 | 0 | 0 | 0 | 0 | 0 | 0 | 0 | 0 | 0 | 0 | 0 | 0 | 0 | 0 | 0 | 0 | 0 | 0 | 0 | 0 | 0 | 0 | 0 | 0 | 0 | 0 | 0 | 0 | 0 | 0 | 0 | 0 | 0 | 0 | 203 | 476.15 | 37 | 1 | 0.5 | 5 | 18 | 0 | 60 | 0.375 | 2.666667 | 0.01333333 | 97.6 | 2.559545e-05 | 3.412727e-07 | 3.330821e-07 | 19508 | 6.497767 | 0.47615 | -105.3103 | -235.7384 | -386.2599 | 5.18428 | 211.372 | 204.8188 | 232.7399 | 144.3074 | -205.9551 | -333.2629 | -497.079 | -63.52767 | -21.38869 | -40.0269 | -39.14357 | -21.38869 | 222.0592 | 0.9866667 | 0.48 | 0.01333333 | 0.1333333 | 2.525418e-05 | 1.228582e-05 | 3.412727e-07 | 3.412727e-06 | 3.330821e-07 | 2.558726e-05 | 1.26189e-05 | 8.190545e-09 | 3.079645e-06 | 57.6452 |  | -56.6452 | -5048.765
274 | Rosso et al. [S8] | 55 | 1 | 0 | 0 | 0 | 0 | 0 | 0 | 0 | 1 | 0 | 0 | 0 | 0 | 0 | 0 | 0 | 0 | 0 | 0 | 500 | 1 | 0 | 0 | 0 | 0 | 1 | 0 | 0 | 0 | 0 | 0 | 0 | 0 | 0 | 0 | 0 | 0 | 0 | 0 | 0 | 0 | 0 | 0 | 0 | 0 | 0 | 0 | 0 | 0 | 0 | 0 | 0 | 0 | 0 | 0 | 0 | 0 | 0 | 0 | 0 | 0 | 0 | 0 | 0 | 0 | 0 | 0 | 0 | 0 | 0 | 0 | 243 | 516.15 | 37 | 1 | 0.5 | 5 | 18 | 0 | 60 | 0.375 | 2.666667 | 0.01333333 | 99.9 | 2.361189e-05 | 3.148251e-07 | 3.145103e-07 | 19508 | 6.135467 | 0.51615 | -104.1184 | -234.3312 | -384.48 | 6.354669 | 213.7755 | 207.6563 | 236.3285 | 146.6676 | -214.4586 | -341.513 | -506.461 | -69.3478 | -19.83715 | -39.67571 | -38.43565 | -19.83715 | 101.7658 | 0.9866667 | 0.48 | 0.01333333 | 0.1333333 | 2.329706e-05 | 1.13337e-05 | 3.148251e-07 | 3.148251e-06 | 3.145103e-07 | 2.361157e-05 | 1.164822e-05 | 3.148251e-10 | 2.833741e-06 | 3029.373 |  | -3028.373 | -104.782
275 | Rosso et al. [S8] | 56 | 1 | 0 | 0 | 0 | 0 | 0 | 0 | 0 | 1 | 0 | 0 | 0 | 0 | 0 | 0 | 0 | 0 | 0 | 0 | 500 | 1 | 0 | 0 | 0 | 0 | 1 | 0 | 0 | 0 | 0 | 0 | 0 | 0 | 0 | 0 | 0 | 0 | 0 | 0 | 0 | 0 | 0 | 0 | 0 | 0 | 0 | 0 | 0 | 0 | 0 | 0 | 0 | 0 | 0 | 0 | 0 | 0 | 0 | 0 | 0 | 0 | 0 | 0 | 0 | 0 | 0 | 0 | 0 | 0 | 0 | 0 | 262 | 535.15 | 37 | 1 | 0.5 | 5 | 18 | 0 | 60 | 0.375 | 2.666667 | 0.01333333 | 99.1 | 2.277357e-05 | 3.036476e-07 | 3.009147e-07 | 19508 | 5.870245 | 0.53515 | -103.5488 | -233.6569 | -383.6183 | 6.910902 | 214.8592 | 208.9392 | 237.9681 | 147.7259 | -218.5307 | -345.4707 | -510.9669 | -72.14459 | -19.11002 | -39.50161 | -38.10443 | -19.11002 | 73.34129 | 0.9866667 | 0.48 | 0.01333333 | 0.1333333 | 2.246992e-05 | 1.093131e-05 | 3.036476e-07 | 3.036476e-06 | 3.009147e-07 | 2.277083e-05 | 1.123223e-05 | 2.732828e-09 | 2.735561e-06 | 466.4849 |  | -465.4849 | -701.1295
276 | Rosso et al. [S8] | 57 | 1 | 0 | 0 | 0 | 0 | 0 | 0 | 0 | 1 | 0 | 0 | 0 | 0 | 0 | 0 | 0 | 0 | 0 | 0 | 500 | 1 | 0 | 0 | 0 | 0 | 1 | 0 | 0 | 0 | 0 | 0 | 0 | 0 | 0 | 0 | 0 | 0 | 0 | 0 | 0 | 0 | 0 | 0 | 0 | 0 | 0 | 0 | 0 | 0 | 0 | 0 | 0 | 0 | 0 | 0 | 0 | 0 | 0 | 0 | 0 | 0 | 0 | 0 | 0 | 0 | 0 | 0 | 0 | 0 | 0 | 0 | 280 | 553.15 | 37 | 1 | 0.5 | 5 | 18 | 0 | 60 | 0.375 | 2.666667 | 0.01333333 | 98 | 2.203249e-05 | 2.937666e-07 | 2.878913e-07 | 19508 | 5.616183 | 0.55315 | -103.0071 | -233.0145 | -382.7926 | 7.438047 | 215.8548 | 210.1199 | 239.4855 | 148.6947 | -222.4072 | -349.2423 | -515.264 | -74.81243 | -18.42694 | -39.333 | -37.79456 | -18.42694 | 54.972 | 0.9866667 | 0.48 | 0.01333333 | 0.1333333 | 2.173873e-05 | 1.05756e-05 | 2.937666e-07 | 2.937666e-06 | 2.878913e-07 | 2.202662e-05 | 1.086349e-05 | 5.875332e-09 | 2.649775e-06 | 279.5981 |  | -278.5981 | -1197.417
277 | Rosso et al. [S8] | 58 | 1 | 0 | 0 | 0 | 0 | 0 | 0 | 0 | 1 | 0 | 0 | 0 | 0 | 0 | 0 | 0 | 0 | 0 | 0 | 500 | 1 | 0 | 0 | 0 | 0 | 1 | 0 | 0 | 0 | 0 | 0 | 0 | 0 | 0 | 0 | 0 | 0 | 0 | 0 | 0 | 0 | 0 | 0 | 0 | 0 | 0 | 0 | 0 | 0 | 0 | 0 | 0 | 0 | 0 | 0 | 0 | 0 | 0 | 0 | 0 | 0 | 0 | 0 | 0 | 0 | 0 | 0 | 0 | 0 | 0 | 0 | 298 | 571.15 | 37 | 1 | 0.5 | 5 | 18 | 0 | 60 | 0.375 | 2.666667 | 0.01333333 | 94.9 | 2.133813e-05 | 2.845084e-07 | 2.699985e-07 | 19508 | 5.267131 | 0.57115 | -102.4632 | -232.3685 | -381.9583 | 7.96539 | 216.8224 | 211.2692 | 240.9698 | 149.6329 | -226.3013 | -353.0349 | -519.5882 | -77.49742 | -17.74939 | -39.1612 | -37.48894 | -17.74939 | 42.00811 | 0.9866667 | 0.48 | 0.01333333 | 0.1333333 | 2.105362e-05 | 1.02423e-05 | 2.845084e-07 | 2.845084e-06 | 2.699985e-07 | 2.132362e-05 | 1.05123e-05 | 1.450993e-08 | 2.575086e-06 | 142.8133 |  | -141.8133 | -2352.091
278 | Rosso et al. [S8] | 59 | 1 | 0 | 0 | 0 | 0 | 0 | 0 | 0 | 1 | 0 | 0 | 0 | 0 | 0 | 0 | 0 | 0 | 0 | 0 | 500 | 1 | 0 | 0 | 0 | 0 | 1 | 0 | 0 | 0 | 0 | 0 | 0 | 0 | 0 | 0 | 0 | 0 | 0 | 0 | 0 | 0 | 0 | 0 | 0 | 0 | 0 | 0 | 0 | 0 | 0 | 0 | 0 | 0 | 0 | 0 | 0 | 0 | 0 | 0 | 0 | 0 | 0 | 0 | 0 | 0 | 0 | 0 | 0 | 0 | 0 | 0 | 82.4 | 355.55 | 37 | 1 | 0.5 | 5 | 18 | 0 | 60 | 0.187 | 5.347594 | 0.02673797 | 0 | 3.427725e-05 | 9.165039e-07 | 0 | 19508 | 0 | 0.35555 | -108.8543 | -239.8889 | -391.3078 | 1.663789 | 202.7929 | 194.7747 | 220.5453 | 135.7826 | -180.9573 | -309.141 | -469.7226 | -46.6137 | -26.23795 | -40.90074 | -41.23975 | -26.23795 | 7158.38 | 1.97861 | 0.9625668 | 0.02673797 | 0.2673797 | 6.782129e-05 | 3.299414e-05 | 9.165039e-07 | 9.165039e-06 | 0 | 6.782129e-05 | 3.299414e-05 | 9.165039e-07 | 9.165039e-06 | 0.03721512 |  | 0.9627849 | 0
279 | Rosso et al. [S8] | 60 | 1 | 0 | 0 | 0 | 0 | 0 | 0 | 0 | 1 | 0 | 0 | 0 | 0 | 0 | 0 | 0 | 0 | 0 | 0 | 500 | 1 | 0 | 0 | 0 | 0 | 1 | 0 | 0 | 0 | 0 | 0 | 0 | 0 | 0 | 0 | 0 | 0 | 0 | 0 | 0 | 0 | 0 | 0 | 0 | 0 | 0 | 0 | 0 | 0 | 0 | 0 | 0 | 0 | 0 | 0 | 0 | 0 | 0 | 0 | 0 | 0 | 0 | 0 | 0 | 0 | 0 | 0 | 0 | 0 | 0 | 0 | 103 | 376.15 | 37 | 1 | 0.5 | 5 | 18 | 0 | 60 | 0.187 | 5.347594 | 0.02673797 | 0.06 | 3.240004e-05 | 8.663112e-07 | 5.197867e-10 | 19508 | 0.01014 | 0.37615 | -108.253 | -239.1887 | -390.4828 | 2.263621 | 204.4369 | 196.6891 | 222.8005 | 137.4225 | -185.152 | -313.1733 | -474.2892 | -49.42787 | -25.39185 | -40.77751 | -40.90299 | -25.39185 | 3358.962 | 1.97861 | 0.9625668 | 0.02673797 | 0.2673797 | 6.410703e-05 | 3.11872e-05 | 8.663112e-07 | 8.663112e-06 | 5.197867e-10 | 6.410755e-05 | 3.118772e-05 | 8.657914e-07 | 8.662592e-06 | 0.07936456 |  | 0.9206354 | 75.22975
280 | Rosso et al. [S8] | 61 | 1 | 0 | 0 | 0 | 0 | 0 | 0 | 0 | 1 | 0 | 0 | 0 | 0 | 0 | 0 | 0 | 0 | 0 | 0 | 500 | 1 | 0 | 0 | 0 | 0 | 1 | 0 | 0 | 0 | 0 | 0 | 0 | 0 | 0 | 0 | 0 | 0 | 0 | 0 | 0 | 0 | 0 | 0 | 0 | 0 | 0 | 0 | 0 | 0 | 0 | 0 | 0 | 0 | 0 | 0 | 0 | 0 | 0 | 0 | 0 | 0 | 0 | 0 | 0 | 0 | 0 | 0 | 0 | 0 | 0 | 0 | 124 | 397.15 | 37 | 1 | 0.5 | 5 | 18 | 0 | 60 | 0.187 | 5.347594 | 0.02673797 | 4.32 | 3.068683e-05 | 8.205035e-07 | 3.544575e-08 | 19508 | 0.6914757 | 0.39715 | -107.6387 | -238.4715 | -389.6251 | 2.875988 | 206.0261 | 198.5445 | 225.0191 | 139.0067 | -189.462 | -317.3234 | -478.9915 | -52.33052 | -24.53663 | -40.63898 | -40.54477 | -24.53663 | 1687.581 | 1.97861 | 0.9625668 | 0.02673797 | 0.2673797 | 6.071726e-05 | 2.953812e-05 | 8.205035e-07 | 8.205035e-06 | 3.544575e-08 | 6.07527e-05 | 2.957357e-05 | 7.850577e-07 | 8.169589e-06 | 0.165998 |  | 0.834002 | 6313.006
281 | Rosso et al. [S8] | 62 | 1 | 0 | 0 | 0 | 0 | 0 | 0 | 0 | 1 | 0 | 0 | 0 | 0 | 0 | 0 | 0 | 0 | 0 | 0 | 500 | 1 | 0 | 0 | 0 | 0 | 1 | 0 | 0 | 0 | 0 | 0 | 0 | 0 | 0 | 0 | 0 | 0 | 0 | 0 | 0 | 0 | 0 | 0 | 0 | 0 | 0 | 0 | 0 | 0 | 0 | 0 | 0 | 0 | 0 | 0 | 0 | 0 | 0 | 0 | 0 | 0 | 0 | 0 | 0 | 0 | 0 | 0 | 0 | 0 | 0 | 0 | 145 | 418.15 | 37 | 1 | 0.5 | 5 | 18 | 0 | 60 | 0.187 | 5.347594 | 0.02673797 | 5.19 | 2.91457e-05 | 7.792968e-07 | 4.04455e-08 | 19508 | 0.7890109 | 0.41815 | -107.0227 | -237.7505 | -388.7513 | 3.489008 | 207.5375 | 200.3133 | 227.1629 | 140.5108 | -193.8045 | -321.5116 | -483.7395 | -55.26559 | -23.68904 | -40.48909 | -40.17709 | -23.68904 | 910.5502 | 1.97861 | 0.9625668 | 0.02673797 | 0.2673797 | 5.766796e-05 | 2.805468e-05 | 7.792968e-07 | 7.792968e-06 | 4.04455e-08 | 5.770841e-05 | 2.809513e-05 | 7.388513e-07 | 7.752522e-06 | 0.310861 |  | 0.689139 | 9664.016
282 | Rosso et al. [S8] | 63 | 1 | 0 | 0 | 0 | 0 | 0 | 0 | 0 | 1 | 0 | 0 | 0 | 0 | 0 | 0 | 0 | 0 | 0 | 0 | 500 | 1 | 0 | 0 | 0 | 0 | 1 | 0 | 0 | 0 | 0 | 0 | 0 | 0 | 0 | 0 | 0 | 0 | 0 | 0 | 0 | 0 | 0 | 0 | 0 | 0 | 0 | 0 | 0 | 0 | 0 | 0 | 0 | 0 | 0 | 0 | 0 | 0 | 0 | 0 | 0 | 0 | 0 | 0 | 0 | 0 | 0 | 0 | 0 | 0 | 0 | 0 | 164 | 437.15 | 37 | 1 | 0.5 | 5 | 18 | 0 | 60 | 0.187 | 5.347594 | 0.02673797 | 21.9 | 2.787893e-05 | 7.454259e-07 | 1.632483e-07 | 19508 | 3.184648 | 0.43715 | -106.4636 | -237.0949 | -387.9474 | 4.044064 | 208.845 | 201.8467 | 229.0429 | 141.8089 | -197.7602 | -325.3322 | -488.0736 | -57.94771 | -22.92887 | -40.34484 | -39.83981 | -22.92887 | 549.3485 | 1.97861 | 0.9625668 | 0.02673797 | 0.2673797 | 5.516152e-05 | 2.683533e-05 | 7.454259e-07 | 7.454259e-06 | 1.632483e-07 | 5.532477e-05 | 2.699858e-05 | 5.821777e-07 | 7.291011e-06 | 0.640574 |  | 0.359426 | 81739.16
283 | Rosso et al. [S8] | 64 | 1 | 0 | 0 | 0 | 0 | 0 | 0 | 0 | 1 | 0 | 0 | 0 | 0 | 0 | 0 | 0 | 0 | 0 | 0 | 500 | 1 | 0 | 0 | 0 | 0 | 1 | 0 | 0 | 0 | 0 | 0 | 0 | 0 | 0 | 0 | 0 | 0 | 0 | 0 | 0 | 0 | 0 | 0 | 0 | 0 | 0 | 0 | 0 | 0 | 0 | 0 | 0 | 0 | 0 | 0 | 0 | 0 | 0 | 0 | 0 | 0 | 0 | 0 | 0 | 0 | 0 | 0 | 0 | 0 | 0 | 0 | 185 | 458.15 | 37 | 1 | 0.5 | 5 | 18 | 0 | 60 | 0.187 | 5.347594 | 0.02673797 | 43.4 | 2.660106e-05 | 7.112582e-07 | 3.086861e-07 | 19508 | 6.021848 | 0.45815 | -105.8436 | -236.3663 | -387.0449 | 4.657899 | 210.2302 | 203.4745 | 231.0594 | 143.1804 | -202.1606 | -329.5882 | -492.9047 | -60.94021 | -22.09617 | -40.17701 | -39.46489 | -22.09617 | 330.6141 | 1.97861 | 0.9625668 | 0.02673797 | 0.2673797 | 5.263311e-05 | 2.56053e-05 | 7.112582e-07 | 7.112582e-06 | 3.086861e-07 | 5.294179e-05 | 2.591398e-05 | 4.025722e-07 | 6.803896e-06 | 1.514991 |  | -0.5149908 | -118484.9
284 | Rosso et al. [S8] | 65 | 1 | 0 | 0 | 0 | 0 | 0 | 0 | 0 | 1 | 0 | 0 | 0 | 0 | 0 | 0 | 0 | 0 | 0 | 0 | 500 | 1 | 0 | 0 | 0 | 0 | 1 | 0 | 0 | 0 | 0 | 0 | 0 | 0 | 0 | 0 | 0 | 0 | 0 | 0 | 0 | 0 | 0 | 0 | 0 | 0 | 0 | 0 | 0 | 0 | 0 | 0 | 0 | 0 | 0 | 0 | 0 | 0 | 0 | 0 | 0 | 0 | 0 | 0 | 0 | 0 | 0 | 0 | 0 | 0 | 0 | 0 | 203 | 476.15 | 37 | 1 | 0.5 | 5 | 18 | 0 | 60 | 0.187 | 5.347594 | 0.02673797 | 61.8 | 2.559545e-05 | 6.843704e-07 | 4.229409e-07 | 19508 | 8.250731 | 0.47615 | -105.3103 | -235.7384 | -386.2599 | 5.18428 | 211.372 | 204.8188 | 232.7399 | 144.3074 | -205.9551 | -333.2629 | -497.079 | -63.52767 | -21.38869 | -40.0269 | -39.14357 | -21.38869 | 222.0592 | 1.97861 | 0.9625668 | 0.02673797 | 0.2673797 | 5.064341e-05 | 2.463733e-05 | 6.843704e-07 | 6.843704e-06 | 4.229409e-07 | 5.106635e-05 | 2.506027e-05 | 2.614295e-07 | 6.420763e-06 | 3.433292 |  | -2.433292 | -37111.03 | [5 empty] | Outlet
285 | Rosso et al. [S8] | 66 | 1 | 0 | 0 | 0 | 0 | 0 | 0 | 0 | 1 | 0 | 0 | 0 | 0 | 0 | 0 | 0 | 0 | 0 | 0 | 500 | 1 | 0 | 0 | 0 | 0 | 1 | 0 | 0 | 0 | 0 | 0 | 0 | 0 | 0 | 0 | 0 | 0 | 0 | 0 | 0 | 0 | 0 | 0 | 0 | 0 | 0 | 0 | 0 | 0 | 0 | 0 | 0 | 0 | 0 | 0 | 0 | 0 | 0 | 0 | 0 | 0 | 0 | 0 | 0 | 0 | 0 | 0 | 0 | 0 | 0 | 0 | 223 | 496.15 | 37 | 1 | 0.5 | 5 | 18 | 0 | 60 | 0.187 | 5.347594 | 0.02673797 | 96.2 | 2.456369e-05 | 6.567831e-07 | 6.318254e-07 | 19508 | 12.32565 | 0.49615 | -104.7156 | -235.0369 | -385.3759 | 5.769368 | 212.5955 | 206.262 | 234.5584 | 145.511 | -210.1949 | -337.3738 | -501.7521 | -66.42593 | -20.60938 | -39.85412 | -38.78814 | -20.60938 | 147.8538 | 1.97861 | 0.9625668 | 0.02673797 | 0.2673797 | 4.860195e-05 | 2.364419e-05 | 6.567831e-07 | 6.567831e-06 | 6.318254e-07 | 4.923378e-05 | 2.427602e-05 | 2.495776e-08 | 5.936006e-06 | 54.56423 |  | -53.56423 | -2734.502 | Eq Conv. | K-Eq, dG | K-Eq, Extent | Error | Extent | Eq, H2 | Eq, CO2 | Eq, CO | Eq, H2O
286 | Tabakova et al. [S9] | 1 | 0 | 3 | 0 | 0 | 0 | 0 | 0 | 0 | 0 | 0 | 0 | 0 | 0 | 0 | 0 | 0 | 0 | 0 | 1 | 400 | 2 | 0 | 0 | 1 | 0 | 0 | 0 | 0 | 0 | 0 | 0 | 0 | 0 | 0 | 0 | 0 | 0 | 0 | 0 | 0 | 0 | 0 | 0 | 0 | 0 | 0 | 0 | 0 | 0 | 0 | 0 | 0 | 0 | 0 | 0 | 0 | 0 | 0 | 0 | 0 | 0 | 0 | 0 | 0 | 0 | 0 | 0 | 0 | 0 | 0 | 0 | 423 | 696.15 | 0 | 0 | 4.498 | 30.7 | 0 | 0 | 60 | 14.85 | 0.06734007 | 0.003028956 | 30.1 | 1.750668e-05 | 5.302696e-08 | 1.596112e-08 | 6565.667 | 0.1047954 | 0.69615 | -98.62483 | -227.7793 | -375.9466 | 11.63538 | 222.8969 | 218.5305 | 250.4787 | 155.4432 | -253.7945 | -379.9093 | -550.3173 | -96.57637 | -13.1899 | -37.90708 | -35.50554 | -13.1899 | 9.766099 | 0 | 0 | 0.003028956 | 0.0206734 | 0 | 0 | 5.302696e-08 | 3.619226e-07 | 1.596112e-08 | 1.596112e-08 | 1.596112e-08 | 3.706585e-08 | 3.459615e-07 | 0.002034247 |  | 0.9979658 | 833364.8 | 49.40883 | 9.766099 | 0.07621676 | 93.89383 | 2.62e-08 | 2.62e-08 | 2.62e-08 | 2.682696e-08 | 3.357226e-07
287 | Tabakova et al. [S9] | 2 | 0 | 3 | 0 | 0 | 0 | 0 | 0 | 0 | 0 | 0 | 0 | 0 | 0 | 0 | 0 | 0 | 0 | 0 | 1 | 400 | 2 | 0 | 0 | 1 | 0 | 0 | 0 | 0 | 0 | 0 | 0 | 0 | 0 | 0 | 0 | 0 | 0 | 0 | 0 | 0 | 0 | 0 | 0 | 0 | 0 | 0 | 0 | 0 | 0 | 0 | 0 | 0 | 0 | 0 | 0 | 0 | 0 | 0 | 0 | 0 | 0 | 0 | 0 | 0 | 0 | 0 | 0 | 0 | 0 | 0 | 0 | 473 | 746.15 | 0 | 0 | 4.498 | 30.7 | 0 | 0 | 60 | 14.85 | 0.06734007 | 0.003028956 | 59.7 | 1.633354e-05 | 4.947359e-08 | 2.953573e-08 | 6565.667 | 0.1939218 | 0.74615 | -97.05871 | -225.8913 | -373.4472 | 13.10904 | 225.0693 | 221.1494 | 253.9456 | 157.4874 | -264.9942 | -390.9019 | -562.9286 | -104.4002 | -11.43279 | -37.38813 | -34.78568 | -11.43279 | 6.315212 | 0 | 0 | 0.003028956 | 0.0206734 | 0 | 0 | 4.947359e-08 | 3.376699e-07 | 2.953573e-08 | 2.953573e-08 | 2.953573e-08 | 1.993786e-08 | 3.081342e-07 | 0.02248481 |  | 0.9775152 | 1808666.3 | 44.87242 | 6.315212 | 0.05728035 | 39.16171 | 2.22e-08 | 2.22e-08 | 2.22e-08 | 2.727359e-08 | 3.154699e-07
288 | Tabakova et al. [S9] | 3 | 0 | 3 | 0 | 0 | 0 | 0 | 0 | 0 | 0 | 0 | 0 | 0 | 0 | 0 | 0 | 0 | 0 | 0 | 1 | 400 | 2 | 0 | 0 | 1 | 0 | 0 | 0 | 0 | 0 | 0 | 0 | 0 | 0 | 0 | 0 | 0 | 0 | 0 | 0 | 0 | 0 | 0 | 0 | 0 | 0 | 0 | 0 | 0 | 0 | 0 | 0 | 0 | 0 | 0 | 0 | 0 | 0 | 0 | 0 | 0 | 0 | 0 | 0 | 0 | 0 | 0 | 0 | 0 | 0 | 0 | 0 | 523 | 796.15 | 0 | 0 | 4.498 | 30.7 | 0 | 0 | 60 | 14.85 | 0.06734007 | 0.003028956 | 89.3 | 1.530776e-05 | 4.636654e-08 | 4.140532e-08 | 6565.667 | 0.2718535 | 0.79615 | -95.47496 | -223.9724 | -370.9006 | 14.58727 | 227.1237 | 223.6383 | 257.2487 | 159.405 | -276.2995 | -402.0221 | -575.7092 | -112.323 | -9.71062 | -36.86593 | -34.10829 | -9.71062 | 4.336382 | 0 | 0 | 0.003028956 | 0.0206734 | 0 | 0 | 4.636654e-08 | 3.164635e-07 | 4.140532e-08 | 4.140532e-08 | 4.140532e-08 | 4.96122e-09 | 2.750582e-07 | 0.2897155 |  | 0.7102845 | 3972789.3 | 43.13455 | 4.336382 | 0.05117238 | 18.36302 | 2e-08 | 2e-08 | 2e-08 | 2.636654e-08 | 2.964635e-07
289 | Tabakova et al. [S9] | 4 | 0 | 3 | 0 | 0 | 0 | 0 | 0 | 0 | 0 | 0 | 0 | 0 | 0 | 0 | 0 | 0 | 0 | 0 | 1 | 400 | 2 | 0 | 0 | 1 | 0 | 0 | 0 | 0 | 0 | 0 | 0 | 0 | 0 | 0 | 0 | 0 | 0 | 0 | 0 | 0 | 0 | 0 | 0 | 0 | 0 | 0 | 0 | 0 | 0 | 0 | 0 | 0 | 0 | 0 | 0 | 0 | 0 | 0 | 0 | 0 | 0 | 0 | 0 | 0 | 0 | 0 | 0 | 0 | 0 | 0 | 0 | 573 | 846.15 | 0 | 0 | 4.498 | 30.7 | 0 | 0 | 60 | 14.85 | 0.06734007 | 0.003028956 | 97.4 | 1.440321e-05 | 4.362669e-08 | 4.249239e-08 | 6565.667 | 0.2789909 | 0.84615 | -93.87385 | -222.0223 | -368.311 | 16.07099 | 229.074 | 226.0137 | 260.403 | 161.2124 | -287.7048 | -413.2638 | -588.651 | -120.3389 | -8.021275 | -36.34385 | -33.47228 | -8.021275 | 3.127435 | 0 | 0 | 0.003028956 | 0.0206734 | 0 | 0 | 4.362669e-08 | 2.977633e-07 | 4.249239e-08 | 4.249239e-08 | 4.249239e-08 | 1.134294e-09 | 2.552709e-07 | 1.993918 |  | -0.9939177 | -3291072.0 | 45.8435 | 3.127435 | 0.06095121 | 9.403322 | 2e-08 | 2e-08 | 2e-08 | 2.362669e-08 | 2.777633e-07
290 | Tabakova et al. [S9] | 5 | 0 | 3 | 0 | 0 | 0 | 0 | 0 | 0 | 0 | 0 | 0 | 0 | 0 | 0 | 0 | 0 | 0 | 0 | 1 | 400 | 2 | 0 | 0 | 1 | 0 | 0 | 0 | 0 | 0 | 0 | 0 | 0 | 0 | 0 | 0 | 0 | 0 | 0 | 0 | 0 | 0 | 0 | 0 | 0 | 0 | 0 | 0 | 0 | 0 | 0 | 0 | 0 | 0 | 0 | 0 | 0 | 0 | 0 | 0 | 0 | 0 | 0 | 0 | 0 | 0 | 0 | 0 | 0 | 0 | 0 | 0 | 622 | 895.15 | 0 | 0 | 4.498 | 30.7 | 0 | 0 | 60 | 14.85 | 0.06734007 | 0.003028956 | 98.2 | 1.361478e-05 | 4.123859e-08 | 4.049629e-08 | 6565.667 | 0.2658852 | 0.89515 | -92.2883 | -220.0807 | -365.7351 | 17.53121 | 230.8955 | 228.2443 | 263.3622 | 162.89 | -298.9744 | -424.3935 | -601.4838 | -128.2797 | -6.39561 | -35.83494 | -32.8876 | -6.39561 | 2.361654 | 0 | 0 | 0.003028956 | 0.0206734 | 0 | 0 | 4.123859e-08 | 2.814639e-07 | 4.049629e-08 | 4.049629e-08 | 4.049629e-08 | 7.422946e-10 | 2.409676e-07 | 3.882213 |  | -2.882213 | -1210494.1 | 48.49827 | 2.361654 | 0.07203153 | 5.242369 | 2e-08 | 2e-08 | 2e-08 | 2.123859e-08 | 2.614639e-07
291 | Tabakova et al. [S9] | 6 | 0 | 3 | 0 | 0 | 0 | 0 | 0 | 0 | 0 | 0 | 0 | 0 | 0 | 0 | 0 | 0 | 0 | 0 | 1 | 400 | 2 | 0 | 0 | 1 | 0 | 0 | 0 | 0 | 0 | 0 | 0 | 0 | 0 | 0 | 0 | 0 | 0 | 0 | 0 | 0 | 0 | 0 | 0 | 0 | 0 | 0 | 0 | 0 | 0 | 0 | 0 | 0 | 0 | 0 | 0 | 0 | 0 | 0 | 0 | 0 | 0 | 0 | 0 | 0 | 0 | 0 | 0 | 0 | 0 | 0 | 0 | 423 | 696.15 | 0 | 0 | 4.498 | 30.7 | 0 | 0 | 60 | 14.85 | 0.06734007 | 0.003028956 | 4.71 | 1.750668e-05 | 5.302696e-08 | 2.49757e-09 | 6565.667 | 0.01639821 | 0.69615 | -98.62483 | -227.7793 | -375.9466 | 11.63538 | 222.8969 | 218.5305 | 250.4787 | 155.4432 | -253.7945 | -379.9093 | -550.3173 | -96.57637 | -13.1899 | -37.90708 | -35.50554 | -13.1899 | 9.766099 | 0 | 0 | 0.003028956 | 0.0206734 | 0 | 0 | 5.302696e-08 | 3.619226e-07 | 2.49757e-09 | 2.49757e-09 | 2.49757e-09 | 5.052939e-08 | 3.59425e-07 | 3.516914e-05 |  | 0.9999648 | 130142.9 | 49.40883 | 9.766099 | 0.07621676 | 93.89383 | 2.62e-08 | 2.62e-08 | 2.62e-08 | 2.682696e-08 | 3.357226e-07
292 | Tabakova et al. [S9] | 7 | 0 | 3 | 0 | 0 | 0 | 0 | 0 | 0 | 0 | 0 | 0 | 0 | 0 | 0 | 0 | 0 | 0 | 0 | 1 | 400 | 2 | 0 | 0 | 1 | 0 | 0 | 0 | 0 | 0 | 0 | 0 | 0 | 0 | 0 | 0 | 0 | 0 | 0 | 0 | 0 | 0 | 0 | 0 | 0 | 0 | 0 | 0 | 0 | 0 | 0 | 0 | 0 | 0 | 0 | 0 | 0 | 0 | 0 | 0 | 0 | 0 | 0 | 0 | 0 | 0 | 0 | 0 | 0 | 0 | 0 | 0 | 473 | 746.15 | 0 | 0 | 4.498 | 30.7 | 0 | 0 | 60 | 14.85 | 0.06734007 | 0.003028956 | 11.3 | 1.633354e-05 | 4.947359e-08 | 5.590516e-09 | 6565.667 | 0.03670546 | 0.74615 | -97.05871 | -225.8913 | -373.4472 | 13.10904 | 225.0693 | 221.1494 | 253.9456 | 157.4874 | -264.9942 | -390.9019 | -562.9286 | -104.4002 | -11.43279 | -37.38813 | -34.78568 | -11.43279 | 6.315212 | 0 | 0 | 0.003028956 | 0.0206734 | 0 | 0 | 4.947359e-08 | 3.376699e-07 | 5.590516e-09 | 5.590516e-09 | 5.590516e-09 | 4.388308e-08 | 3.320794e-07 | 0.0003396072 |  | 0.9996604 | 334760 | 44.87242 | 6.315212 | 0.05728035 | 39.16171 | 2.22e-08 | 2.22e-08 | 2.22e-08 | 2.727359e-08 | 3.154699e-07
293 | Tabakova et al. [S9] | 8 | 0 | 3 | 0 | 0 | 0 | 0 | 0 | 0 | 0 | 0 | 0 | 0 | 0 | 0 | 0 | 0 | 0 | 0 | 1 | 400 | 2 | 0 | 0 | 1 | 0 | 0 | 0 | 0 | 0 | 0 | 0 | 0 | 0 | 0 | 0 | 0 | 0 | 0 | 0 | 0 | 0 | 0 | 0 | 0 | 0 | 0 | 0 | 0 | 0 | 0 | 0 | 0 | 0 | 0 | 0 | 0 | 0 | 0 | 0 | 0 | 0 | 0 | 0 | 0 | 0 | 0 | 0 | 0 | 0 | 0 | 0 | 523 | 796.15 | 0 | 0 | 4.498 | 30.7 | 0 | 0 | 60 | 14.85 | 0.06734007 | 0.003028956 | 40.1 | 1.530776e-05 | 4.636654e-08 | 1.859298e-08 | 6565.667 | 0.1220753 | 0.79615 | -95.47496 | -223.9724 | -370.9006 | 14.58727 | 227.1237 | 223.6383 | 257.2487 | 159.405 | -276.2995 | -402.0221 | -575.7092 | -112.323 | -9.71062 | -36.86593 | -34.10829 | -9.71062 | 4.336382 | 0 | 0 | 0.003028956 | 0.0206734 | 0 | 0 | 4.636654e-08 | 3.164635e-07 | 1.859298e-08 | 1.859298e-08 | 1.859298e-08 | 2.777356e-08 | 2.978705e-07 | 0.009636329 |  | 0.9903637 | 1279458.1 | 43.13455 | 4.336382 | 0.05117238 | 18.36302 | 2e-08 | 2e-08 | 2e-08 | 2.636654e-08 | 2.964635e-07
294 | Tabakova et al. [S9] | 9 | 0 | 3 | 0 | 0 | 0 | 0 | 0 | 0 | 0 | 0 | 0 | 0 | 0 | 0 | 0 | 0 | 0 | 0 | 1 | 400 | 2 | 0 | 0 | 1 | 0 | 0 | 0 | 0 | 0 | 0 | 0 | 0 | 0 | 0 | 0 | 0 | 0 | 0 | 0 | 0 | 0 | 0 | 0 | 0 | 0 | 0 | 0 | 0 | 0 | 0 | 0 | 0 | 0 | 0 | 0 | 0 | 0 | 0 | 0 | 0 | 0 | 0 | 0 | 0 | 0 | 0 | 0 | 0 | 0 | 0 | 0 | 573 | 846.15 | 0 | 0 | 4.498 | 30.7 | 0 | 0 | 60 | 14.85 | 0.06734007 | 0.003028956 | 60.2 | 1.440321e-05 | 4.362669e-08 | 2.626327e-08 | 6565.667 | 0.1724358 | 0.84615 | -93.87385 | -222.0223 | -368.311 | 16.07099 | 229.074 | 226.0137 | 260.403 | 161.2124 | -287.7048 | -413.2638 | -588.651 | -120.3389 | -8.021275 | -36.34385 | -33.47228 | -8.021275 | 3.127435 | 0 | 0 | 0.003028956 | 0.0206734 | 0 | 0 | 4.362669e-08 | 2.977633e-07 | 2.626327e-08 | 2.626327e-08 | 2.626327e-08 | 1.736342e-08 | 2.715e-07 | 0.04678472 |  | 0.9532153 | 2120969.1 | 45.8435 | 3.127435 | 0.06095121 | 9.403322 | 2e-08 | 2e-08 | 2e-08 | 2.362669e-08 | 2.777633e-07
295 | Tabakova et al. [S9] | 10 | 0 | 3 | 0 | 0 | 0 | 0 | 0 | 0 | 0 | 0 | 0 | 0 | 0 | 0 | 0 | 0 | 0 | 0 | 1 | 400 | 2 | 0 | 0 | 1 | 0 | 0 | 0 | 0 | 0 | 0 | 0 | 0 | 0 | 0 | 0 | 0 | 0 | 0 | 0 | 0 | 0 | 0 | 0 | 0 | 0 | 0 | 0 | 0 | 0 | 0 | 0 | 0 | 0 | 0 | 0 | 0 | 0 | 0 | 0 | 0 | 0 | 0 | 0 | 0 | 0 | 0 | 0 | 0 | 0 | 0 | 0 | 622 | 895.15 | 0 | 0 | 4.498 | 30.7 | 0 | 0 | 60 | 14.85 | 0.06734007 | 0.003028956 | 73.3 | 1.361478e-05 | 4.123859e-08 | 3.022788e-08 | 6565.667 | 0.1984662 | 0.89515 | -92.2883 | -220.0807 | -365.7351 | 17.53121 | 230.8955 | 228.2443 | 263.3622 | 162.89 | -298.9744 | -424.3935 | -601.4838 | -128.2797 | -6.39561 | -35.83494 | -32.8876 | -6.39561 | 2.361654 | 0 | 0 | 0.003028956 | 0.0206734 | 0 | 0 | 4.123859e-08 | 2.814639e-07 | 3.022788e-08 | 3.022788e-08 | 3.022788e-08 | 1.10107e-08 | 2.51236e-07 | 0.1398628 |  | 0.8601372 | 3027705.1 | 48.49827 | 2.361654 | 0.07203153 | 5.242369 | 2e-08 | 2e-08 | 2e-08 | 2.123859e-08 | 2.614639e-07
296 | Idakiev et al.[S10] | 1 | 0 | 1.63 | 0 | 0 | 0 | 0 | 0 | 0 | 0 | 0 | 0 | 0 | 0 | 0 | 0 | 0 | 0 | 0 | 1 | 400 | 2 | 0 | 0 | 1 | 0 | 0 | 0 | 0 | 0 | 0 | 0 | 0 | 0 | 0 | 0 | 0 | 0 | 0 | 0 | 0 | 0 | 0 | 0 | 0 | 0 | 0 | 0 | 0 | 0 | 0 | 0 | 0 | 0 | 0 | 0 | 0 | 0 | 0 | 0 | 0 | 0 | 0 | 0 | 0 | 0 | 0 | 0 | 0 | 0 | 0 | 0 | 140 | 413.15 | 0 | 0 | 5 | 30.75 | 0 | 0 | 60 | 14.85 | 0.06734007 | 0.003367003 | 43.8 | 2.949843e-05 | 9.93213e-08 | 4.350273e-08 | 12084.05 | 0.5256891 | 0.41315 | -107.1695 | -237.9225 | -388.9608 | 3.343002 | 207.1842 | 199.8995 | 226.659 | 140.1595 | -192.7677 | -320.511 | -482.605 | -54.56391 | -23.89014 | -40.52573 | -40.26525 | -23.89014 | 1048.442 | 0 | 0 | 0.003367003 | 0.02070707 | 0 | 0 | 9.93213e-08 | 6.10826e-07 | 4.350273e-08 | 4.350273e-08 | 4.350273e-08 | 5.581857e-08 | 5.673233e-07 | 5.700056e-05 |  | 0.999943 | 717102.7
297 | Idakiev et al.[S10] | 2 | 0 | 1.63 | 0 | 0 | 0 | 0 | 0 | 0 | 0 | 0 | 0 | 0 | 0 | 0 | 0 | 0 | 0 | 0 | 1 | 400 | 2 | 0 | 0 | 1 | 0 | 0 | 0 | 0 | 0 | 0 | 0 | 0 | 0 | 0 | 0 | 0 | 0 | 0 | 0 | 0 | 0 | 0 | 0 | 0 | 0 | 0 | 0 | 0 | 0 | 0 | 0 | 0 | 0 | 0 | 0 | 0 | 0 | 0 | 0 | 0 | 0 | 0 | 0 | 0 | 0 | 0 | 0 | 0 | 0 | 0 | 0 | 180 | 453.15 | 0 | 0 | 5 | 30.75 | 0 | 0 | 60 | 14.85 | 0.06734007 | 0.003367003 | 63.3 | 2.689457e-05 | 9.055411e-08 | 5.732075e-08 | 12084.05 | 0.6926668 | 0.45315 | -105.9915 | -236.5402 | -387.2611 | 4.511718 | 209.9058 | 203.093 | 230.5849 | 142.8596 | -201.1103 | -328.5717 | -491.7506 | -60.22511 | -22.29372 | -40.21771 | -39.55423 | -22.29372 | 371.4424 | 0 | 0 | 0.003367003 | 0.02070707 | 0 | 0 | 9.055411e-08 | 5.569078e-07 | 5.732075e-08 | 5.732075e-08 | 5.732075e-08 | 3.323336e-08 | 4.99587e-07 | 0.0005327788 |  | 0.9994672 | 1137239.4
298 | Idakiev et al.[S10] | 3 | 0 | 1.63 | 0 | 0 | 0 | 0 | 0 | 0 | 0 | 0 | 0 | 0 | 0 | 0 | 0 | 0 | 0 | 0 | 1 | 400 | 2 | 0 | 0 | 1 | 0 | 0 | 0 | 0 | 0 | 0 | 0 | 0 | 0 | 0 | 0 | 0 | 0 | 0 | 0 | 0 | 0 | 0 | 0 | 0 | 0 | 0 | 0 | 0 | 0 | 0 | 0 | 0 | 0 | 0 | 0 | 0 | 0 | 0 | 0 | 0 | 0 | 0 | 0 | 0 | 0 | 0 | 0 | 0 | 0 | 0 | 0 | 220 | 493.15 | 0 | 0 | 5 | 30.75 | 0 | 0 | 60 | 14.85 | 0.06734007 | 0.003367003 | 78.1 | 2.471312e-05 | 8.320915e-08 | 6.498635e-08 | 12084.05 | 0.7852982 | 0.49315 | -104.8049 | -235.1424 | -385.5093 | 5.681591 | 212.4149 | 206.0487 | 234.2887 | 145.3336 | -209.5573 | -336.7553 | -501.0488 | -65.98967 | -20.72582 | -39.88041 | -38.8413 | -20.72582 | 156.8075 | 0 | 0 | 0.003367003 | 0.02070707 | 0 | 0 | 8.320915e-08 | 5.117363e-07 | 6.498635e-08 | 6.498635e-08 | 6.498635e-08 | 1.82228e-08 | 4.467499e-07 | 0.003308246 |  | 0.9966918 | 1531242.4
299 | Idakiev et al.[S10] | 4 | 0 | 1.63 | 0 | 0 | 0 | 0 | 0 | 0 | 0 | 0 | 0 | 0 | 0 | 0 | 0 | 0 | 0 | 0 | 1 | 400 | 2 | 0 | 0 | 1 | 0 | 0 | 0 | 0 | 0 | 0 | 0 | 0 | 0 | 0 | 0 | 0 | 0 | 0 | 0 | 0 | 0 | 0 | 0 | 0 | 0 | 0 | 0 | 0 | 0 | 0 | 0 | 0 | 0 | 0 | 0 | 0 | 0 | 0 | 0 | 0 | 0 | 0 | 0 | 0 | 0 | 0 | 0 | 0 | 0 | 0 | 0 | 260 | 533.15 | 0 | 0 | 5 | 30.75 | 0 | 0 | 60 | 14.85 | 0.06734007 | 0.003367003 | 84.4 | 2.2859e-05 | 7.696632e-08 | 6.495958e-08 | 12084.05 | 0.7849747 | 0.53315 | -103.6089 | -233.7281 | -383.7095 | 6.852342 | 214.7467 | 208.806 | 237.7974 | 147.6162 | -218.1011 | -345.053 | -510.4911 | -71.84925 | -19.18627 | -39.52013 | -38.13911 | -19.18627 | 75.82565 | 0 | 0 | 0.003367003 | 0.02070707 | 0 | 0 | 7.696632e-08 | 4.733429e-07 | 6.495958e-08 | 6.495958e-08 | 6.495958e-08 | 1.200675e-08 | 4.083833e-07 | 0.0113495 |  | 0.9886505 | 1803531.8
300 | Idakiev et al.[S10] | 5 | 0 | 1.63 | 0 | 0 | 0 | 0 | 0 | 0 | 0 | 0 | 0 | 0 | 0 | 0 | 0 | 0 | 0 | 0 | 1 | 400 | 2 | 0 | 0 | 1 | 0 | 0 | 0 | 0 | 0 | 0 | 0 | 0 | 0 | 0 | 0 | 0 | 0 | 0 | 0 | 0 | 0 | 0 | 0 | 0 | 0 | 0 | 0 | 0 | 0 | 0 | 0 | 0 | 0 | 0 | 0 | 0 | 0 | 0 | 0 | 0 | 0 | 0 | 0 | 0 | 0 | 0 | 0 | 0 | 0 | 0 | 0 | 300 | 573.15 | 0 | 0 | 5 | 30.75 | 0 | 0 | 60 | 14.85 | 0.06734007 | 0.003367003 | 89 | 2.126367e-05 | 7.159486e-08 | 6.371943e-08 | 12084.05 | 0.7699887 | 0.57315 | -102.4026 | -232.2965 | -381.865 | 8.023997 | 216.9283 | 211.3951 | 241.1328 | 149.7353 | -226.7351 | -353.4575 | -520.0703 | -77.79679 | -17.67445 | -39.14194 | -37.45526 | -17.67445 | 40.81672 | 0 | 0 | 0.003367003 | 0.02070707 | 0 | 0 | 7.159486e-08 | 4.403084e-07 | 6.371943e-08 | 6.371943e-08 | 6.371943e-08 | 7.875435e-09 | 3.76589e-07 | 0.03354003 |  | 0.96646 | 2091458.1
301 | Idakiev et al.[S10] | 6 | 0 | 4.73 | 0 | 0 | 0 | 0 | 0 | 0 | 0 | 0 | 0 | 0 | 0 | 0 | 0 | 0 | 0 | 0 | 1 | 400 | 2 | 0 | 0 | 1 | 0 | 0 | 0 | 0 | 0 | 0 | 0 | 0 | 0 | 0 | 0 | 0 | 0 | 0 | 0 | 0 | 0 | 0 | 0 | 0 | 0 | 0 | 0 | 0 | 0 | 0 | 0 | 0 | 0 | 0 | 0 | 0 | 0 | 0 | 0 | 0 | 0 | 0 | 0 | 0 | 0 | 0 | 0 | 0 | 0 | 0 | 0 | 140 | 413.15 | 0 | 0 | 5 | 30.75 | 0 | 0 | 60 | 14.85 | 0.06734007 | 0.003367003 | 17 | 2.949843e-05 | 9.93213e-08 | 1.688462e-08 | 4164.271 | 0.07031213 | 0.41315 | -107.1695 | -237.9225 | -388.9608 | 3.343002 | 207.1842 | 199.8995 | 226.659 | 140.1595 | -192.7677 | -320.511 | -482.605 | -54.56391 | -23.89014 | -40.52573 | -40.26525 | -23.89014 | 1048.442 | 0 | 0 | 0.003367003 | 0.02070707 | 0 | 0 | 9.93213e-08 | 6.10826e-07 | 1.688462e-08 | 1.688462e-08 | 1.688462e-08 | 8.243668e-08 | 5.939414e-07 | 5.553592e-06 |  | 0.9999944 | 278313.2
302 | Idakiev et al.[S10] | 7 | 0 | 4.73 | 0 | 0 | 0 | 0 | 0 | 0 | 0 | 0 | 0 | 0 | 0 | 0 | 0 | 0 | 0 | 0 | 1 | 400 | 2 | 0 | 0 | 1 | 0 | 0 | 0 | 0 | 0 | 0 | 0 | 0 | 0 | 0 | 0 | 0 | 0 | 0 | 0 | 0 | 0 | 0 | 0 | 0 | 0 | 0 | 0 | 0 | 0 | 0 | 0 | 0 | 0 | 0 | 0 | 0 | 0 | 0 | 0 | 0 | 0 | 0 | 0 | 0 | 0 | 0 | 0 | 0 | 0 | 0 | 0 | 180 | 453.15 | 0 | 0 | 5 | 30.75 | 0 | 0 | 60 | 14.85 | 0.06734007 | 0.003367003 | 33.2 | 2.689457e-05 | 9.055411e-08 | 3.006396e-08 | 4164.271 | 0.1251945 | 0.45315 | -105.9915 | -236.5402 | -387.2611 | 4.511718 | 209.9058 | 203.093 | 230.5849 | 142.8596 | -201.1103 | -328.5717 | -491.7506 | -60.22511 | -22.29372 | -40.21771 | -39.55423 | -22.29372 | 371.4424 | 0 | 0 | 0.003367003 | 0.02070707 | 0 | 0 | 9.055411e-08 | 5.569078e-07 | 3.006396e-08 | 3.006396e-08 | 3.006396e-08 | 6.049014e-08 | 5.268438e-07 | 7.635448e-05 |  | 0.9999236 | 596194.5
303 | Idakiev et al.[S10] | 8 | 0 | 4.73 | 0 | 0 | 0 | 0 | 0 | 0 | 0 | 0 | 0 | 0 | 0 | 0 | 0 | 0 | 0 | 0 | 1 | 400 | 2 | 0 | 0 | 1 | 0 | 0 | 0 | 0 | 0 | 0 | 0 | 0 | 0 | 0 | 0 | 0 | 0 | 0 | 0 | 0 | 0 | 0 | 0 | 0 | 0 | 0 | 0 | 0 | 0 | 0 | 0 | 0 | 0 | 0 | 0 | 0 | 0 | 0 | 0 | 0 | 0 | 0 | 0 | 0 | 0 | 0 | 0 | 0 | 0 | 0 | 0 | 220 | 493.15 | 0 | 0 | 5 | 30.75 | 0 | 0 | 60 | 14.85 | 0.06734007 | 0.003367003 | 45.8 | 2.471312e-05 | 8.320915e-08 | 3.810979e-08 | 4164.271 | 0.1586995 | 0.49315 | -104.8049 | -235.1424 | -385.5093 | 5.681591 | 212.4149 | 206.0487 | 234.2887 | 145.3336 | -209.5573 | -336.7553 | -501.0488 | -65.98967 | -20.72582 | -39.88041 | -38.8413 | -20.72582 | 156.8075 | 0 | 0 | 0.003367003 | 0.02070707 | 0 | 0 | 8.320915e-08 | 5.117363e-07 | 3.810979e-08 | 3.810979e-08 | 3.810979e-08 | 4.509936e-08 | 4.736265e-07 | 0.0004336108 |  | 0.9995664 | 895380.5
304 | Idakiev et al.[S10] | 9 | 0 | 4.73 | 0 | 0 | 0 | 0 | 0 | 0 | 0 | 0 | 0 | 0 | 0 | 0 | 0 | 0 | 0 | 0 | 1 | 400 | 2 | 0 | 0 | 1 | 0 | 0 | 0 | 0 | 0 | 0 | 0 | 0 | 0 | 0 | 0 | 0 | 0 | 0 | 0 | 0 | 0 | 0 | 0 | 0 | 0 | 0 | 0 | 0 | 0 | 0 | 0 | 0 | 0 | 0 | 0 | 0 | 0 | 0 | 0 | 0 | 0 | 0 | 0 | 0 | 0 | 0 | 0 | 0 | 0 | 0 | 0 | 260 | 533.15 | 0 | 0 | 5 | 30.75 | 0 | 0 | 60 | 14.85 | 0.06734007 | 0.003367003 | 52.1 | 2.2859e-05 | 7.696632e-08 | 4.009945e-08 | 4164.271 | 0.166985 | 0.53315 | -103.6089 | -233.7281 | -383.7095 | 6.852342 | 214.7467 | 208.806 | 237.7974 | 147.6162 | -218.1011 | -345.053 | -510.4911 | -71.84925 | -19.18627 | -39.52013 | -38.13911 | -19.18627 | 75.82565 | 0 | 0 | 0.003367003 | 0.02070707 | 0 | 0 | 7.696632e-08 | 4.733429e-07 | 4.009945e-08 | 4.009945e-08 | 4.009945e-08 | 3.686687e-08 | 4.332434e-07 | 0.001327677 |  | 0.9986723 | 1102145.3
305 | Idakiev et al.[S10] | 10 | 0 | 4.73 | 0 | 0 | 0 | 0 | 0 | 0 | 0 | 0 | 0 | 0 | 0 | 0 | 0 | 0 | 0 | 0 | 1 | 400 | 2 | 0 | 0 | 1 | 0 | 0 | 0 | 0 | 0 | 0 | 0 | 0 | 0 | 0 | 0 | 0 | 0 | 0 | 0 | 0 | 0 | 0 | 0 | 0 | 0 | 0 | 0 | 0 | 0 | 0 | 0 | 0 | 0 | 0 | 0 | 0 | 0 | 0 | 0 | 0 | 0 | 0 | 0 | 0 | 0 | 0 | 0 | 0 | 0 | 0 | 0 | 300 | 573.15 | 0 | 0 | 5 | 30.75 | 0 | 0 | 60 | 14.85 | 0.06734007 | 0.003367003 | 55.9 | 2.126367e-05 | 7.159486e-08 | 4.002153e-08 | 4164.271 | 0.1666605 | 0.57315 | -102.4026 | -232.2965 | -381.865 | 8.023997 | 216.9283 | 211.3951 | 241.1328 | 149.7353 | -226.7351 | -353.4575 | -520.0703 | -77.79679 | -17.67445 | -39.14194 | -37.45526 | -17.67445 | 40.81672 | 0 | 0 | 0.003367003 | 0.02070707 | 0 | 0 | 7.159486e-08 | 4.403084e-07 | 4.002153e-08 | 4.002153e-08 | 4.002153e-08 | 3.157333e-08 | 4.002869e-07 | 0.00310497 |  | 0.996895 | 1273519.0
306 | Idakiev et al.[S10] | 11 | 0 | 1.63 | 0 | 0 | 0 | 0 | 0 | 0 | 0 | 0 | 0 | 0 | 0 | 0 | 0 | 0 | 0 | 0 | 1 | 400 | 2 | 0 | 0 | 1 | 0 | 0 | 0 | 0 | 0 | 0 | 0 | 0 | 0 | 0 | 0 | 0 | 0 | 0 | 0 | 0 | 0 | 0 | 0 | 0 | 0 | 0 | 0 | 0 | 0 | 0 | 0 | 0 | 0 | 0 | 0 | 0 | 0 | 0 | 0 | 0 | 0 | 0 | 0 | 0 | 0 | 0 | 0 | 0 | 0 | 0 | 0 | 220 | 493.15 | 0 | 0 | 5 | 30.75 | 0 | 0 | 60 | 29.8 | 0.03355705 | 0.001677852 | 91.9 | 2.471312e-05 | 4.146496e-08 | 3.81063e-08 | 12084.05 | 0.4604784 | 0.49315 | -104.8049 | -235.1424 | -385.5093 | 5.681591 | 212.4149 | 206.0487 | 234.2887 | 145.3336 | -209.5573 | -336.7553 | -501.0488 | -65.98967 | -20.72582 | -39.88041 | -38.8413 | -20.72582 | 156.8075 | 0 | 0 | 0.001677852 | 0.01031879 | 0 | 0 | 4.146496e-08 | 2.550095e-07 | 3.81063e-08 | 3.81063e-08 | 3.81063e-08 | 3.358662e-09 | 2.169032e-07 | 0.01271143 |  | 0.9872886 | 3650186.0
307 | Idakiev et al.[S10] | 12 | 0 | 1.63 | 0 | 0 | 0 | 0 | 0 | 0 | 0 | 0 | 0 | 0 | 0 | 0 | 0 | 0 | 0 | 0 | 1 | 400 | 2 | 0 | 0 | 1 | 0 | 0 | 0 | 0 | 0 | 0 | 0 | 0 | 0 | 0 | 0 | 0 | 0 | 0 | 0 | 0 | 0 | 0 | 0 | 0 | 0 | 0 | 0 | 0 | 0 | 0 | 0 | 0 | 0 | 0 | 0 | 0 | 0 | 0 | 0 | 0 | 0 | 0 | 0 | 0 | 0 | 0 | 0 | 0 | 0 | 0 | 0 | 220 | 493.15 | 0 | 0 | 5 | 30.75 | 0 | 0 | 60 | 22.4 | 0.04464286 | 0.002232143 | 85.9 | 2.471312e-05 | 5.516321e-08 | 4.73852e-08 | 12084.05 | 0.5726051 | 0.49315 | -104.8049 | -235.1424 | -385.5093 | 5.681591 | 212.4149 | 206.0487 | 234.2887 | 145.3336 | -209.5573 | -336.7553 | -501.0488 | -65.98967 | -20.72582 | -39.88041 | -38.8413 | -20.72582 | 156.8075 | 0 | 0 | 0.002232143 | 0.01372768 | 0 | 0 | 5.516321e-08 | 3.392537e-07 | 4.73852e-08 | 4.73852e-08 | 4.73852e-08 | 7.778013e-09 | 2.918686e-07 | 0.00630758 |  | 0.9936924 | 2548100.4
308 | Idakiev et al.[S10] | 13 | 0 | 1.63 | 0 | 0 | 0 | 0 | 0 | 0 | 0 | 0 | 0 | 0 | 0 | 0 | 0 | 0 | 0 | 0 | 1 | 400 | 2 | 0 | 0 | 1 | 0 | 0 | 0 | 0 | 0 | 0 | 0 | 0 | 0 | 0 | 0 | 0 | 0 | 0 | 0 | 0 | 0 | 0 | 0 | 0 | 0 | 0 | 0 | 0 | 0 | 0 | 0 | 0 | 0 | 0 | 0 | 0 | 0 | 0 | 0 | 0 | 0 | 0 | 0 | 0 | 0 | 0 | 0 | 0 | 0 | 0 | 0 | 220 | 493.15 | 0 | 0 | 5 | 30.75 | 0 | 0 | 60 | 7.49 | 0.1335113 | 0.006675567 | 69.7 | 2.471312e-05 | 1.649741e-07 | 1.149869e-07 | 12084.05 | 1.389508 | 0.49315 | -104.8049 | -235.1424 | -385.5093 | 5.681591 | 212.4149 | 206.0487 | 234.2887 | 145.3336 | -209.5573 | -336.7553 | -501.0488 | -65.98967 | -20.72582 | -39.88041 | -38.8413 | -20.72582 | 156.8075 | 0 | 0 | 0.006675567 | 0.04105474 | 0 | 0 | 1.649741e-07 | 1.014591e-06 | 1.149869e-07 | 1.149869e-07 | 1.149869e-07 | 4.998715e-08 | 8.996037e-07 | 0.001875084 |  | 0.9981249 | 688267.1
309 | Idakiev et al.[S10] | 14 | 0 | 4.73 | 0 | 0 | 0 | 0 | 0 | 0 | 0 | 0 | 0 | 0 | 0 | 0 | 0 | 0 | 0 | 0 | 1 | 400 | 2 | 0 | 0 | 1 | 0 | 0 | 0 | 0 | 0 | 0 | 0 | 0 | 0 | 0 | 0 | 0 | 0 | 0 | 0 | 0 | 0 | 0 | 0 | 0 | 0 | 0 | 0 | 0 | 0 | 0 | 0 | 0 | 0 | 0 | 0 | 0 | 0 | 0 | 0 | 0 | 0 | 0 | 0 | 0 | 0 | 0 | 0 | 0 | 0 | 0 | 0 | 220 | 493.15 | 0 | 0 | 5 | 30.75 | 0 | 0 | 60 | 29.7 | 0.03367003 | 0.001683502 | 67.5 | 2.471312e-05 | 4.160458e-08 | 2.808309e-08 | 4164.271 | 0.1169456 | 0.49315 | -104.8049 | -235.1424 | -385.5093 | 5.681591 | 212.4149 | 206.0487 | 234.2887 | 145.3336 | -209.5573 | -336.7553 | -501.0488 | -65.98967 | -20.72582 | -39.88041 | -38.8413 | -20.72582 | 156.8075 | 0 | 0 | 0.001683502 | 0.01035354 | 0 | 0 | 4.160458e-08 | 2.558681e-07 | 2.808309e-08 | 2.808309e-08 | 2.808309e-08 | 1.352149e-08 | 2.277851e-07 | 0.001632952 |  | 0.998367 | 2642392.4
310 | Idakiev et al.[S10] | 15 | 0 | 4.73 | 0 | 0 | 0 | 0 | 0 | 0 | 0 | 0 | 0 | 0 | 0 | 0 | 0 | 0 | 0 | 0 | 1 | 400 | 2 | 0 | 0 | 1 | 0 | 0 | 0 | 0 | 0 | 0 | 0 | 0 | 0 | 0 | 0 | 0 | 0 | 0 | 0 | 0 | 0 | 0 | 0 | 0 | 0 | 0 | 0 | 0 | 0 | 0 | 0 | 0 | 0 | 0 | 0 | 0 | 0 | 0 | 0 | 0 | 0 | 0 | 0 | 0 | 0 | 0 | 0 | 0 | 0 | 0 | 0 | 220 | 493.15 | 0 | 0 | 5 | 30.75 | 0 | 0 | 60 | 22.3 | 0.04484305 | 0.002242152 | 47.5 | 2.471312e-05 | 5.541058e-08 | 2.632003e-08 | 4164.271 | 0.1096037 | 0.49315 | -104.8049 | -235.1424 | -385.5093 | 5.681591 | 212.4149 | 206.0487 | 234.2887 | 145.3336 | -209.5573 | -336.7553 | -501.0488 | -65.98967 | -20.72582 | -39.88041 | -38.8413 | -20.72582 | 156.8075 | 0 | 0 | 0.002242152 | 0.01378924 | 0 | 0 | 5.541058e-08 | 3.407751e-07 | 2.632003e-08 | 2.632003e-08 | 2.632003e-08 | 2.909055e-08 | 3.14455e-07 | 0.0004829424 |  | 0.9995171 | 1394554.8
311 | Idakiev et al.[S10] | 16 | 0 | 4.73 | 0 | 0 | 0 | 0 | 0 | 0 | 0 | 0 | 0 | 0 | 0 | 0 | 0 | 0 | 0 | 0 | 1 | 400 | 2 | 0 | 0 | 1 | 0 | 0 | 0 | 0 | 0 | 0 | 0 | 0 | 0 | 0 | 0 | 0 | 0 | 0 | 0 | 0 | 0 | 0 | 0 | 0 | 0 | 0 | 0 | 0 | 0 | 0 | 0 | 0 | 0 | 0 | 0 | 0 | 0 | 0 | 0 | 0 | 0 | 0 | 0 | 0 | 0 | 0 | 0 | 0 | 0 | 0 | 0 | 220 | 493.15 | 0 | 0 | 5 | 30.75 | 0 | 0 | 60 | 7.45 | 0.1342282 | 0.006711409 | 27.5 | 2.471312e-05 | 1.658599e-07 | 4.561146e-08 | 4164.271 | 0.1899385 | 0.49315 | -104.8049 | -235.1424 | -385.5093 | 5.681591 | 212.4149 | 206.0487 | 234.2887 | 145.3336 | -209.5573 | -336.7553 | -501.0488 | -65.98967 | -20.72582 | -39.88041 | -38.8413 | -20.72582 | 156.8075 | 0 | 0 | 0.006711409 | 0.04127517 | 0 | 0 | 1.658599e-07 | 1.020038e-06 | 4.561146e-08 | 4.561146e-08 | 4.561146e-08 | 1.202484e-07 | 9.744267e-07 | 0.0001132277 |  | 0.9998868 | 269628.3
312 | Idakiev et al.[S10] | 17 | 0 | 1.63 | 0 | 0 | 0 | 0 | 0 | 0 | 0 | 0 | 0 | 0 | 0 | 0 | 0 | 0 | 0 | 0 | 1 | 400 | 2 | 0 | 0 | 1 | 0 | 0 | 0 | 0 | 0 | 0 | 0 | 0 | 0 | 0 | 0 | 0 | 0 | 0 | 0 | 0 | 0 | 0 | 0 | 0 | 0 | 0 | 0 | 0 | 0 | 0 | 0 | 0 | 0 | 0 | 0 | 0 | 0 | 0 | 0 | 0 | 0 | 0 | 0 | 0 | 0 | 0 | 0 | 0 | 0 | 0 | 0 | 220 | 493.15 | 0 | 0 | 5 | 2.2 | 0 | 0 | 60 | 14.85 | 0.06734007 | 0.003367003 | 77.9 | 2.471312e-05 | 8.320915e-08 | 6.481993e-08 | 12084.05 | 0.7832872 | 0.49315 | -104.8049 | -235.1424 | -385.5093 | 5.681591 | 212.4149 | 206.0487 | 234.2887 | 145.3336 | -209.5573 | -336.7553 | -501.0488 | -65.98967 | -20.72582 | -39.88041 | -38.8413 | -20.72582 | 156.8075 | 0 | 0 | 0.003367003 | 0.001481481 | 0 | 0 | 8.320915e-08 | 3.661203e-08 | 6.481993e-08 | 6.481993e-08 | 6.481993e-08 | 1.838922e-08 | -2.82079e-08 | -0.05165546 |  | 1.051655 | 20232064.2
313 | Idakiev et al.[S10] | 18 | 0 | 1.63 | 0 | 0 | 0 | 0 | 0 | 0 | 0 | 0 | 0 | 0 | 0 | 0 | 0 | 0 | 0 | 0 | 1 | 400 | 2 | 0 | 0 | 1 | 0 | 0 | 0 | 0 | 0 | 0 | 0 | 0 | 0 | 0 | 0 | 0 | 0 | 0 | 0 | 0 | 0 | 0 | 0 | 0 | 0 | 0 | 0 | 0 | 0 | 0 | 0 | 0 | 0 | 0 | 0 | 0 | 0 | 0 | 0 | 0 | 0 | 0 | 0 | 0 | 0 | 0 | 0 | 0 | 0 | 0 | 0 | 220 | 493.15 | 0 | 0 | 5 | 7.19 | 0 | 0 | 60 | 14.85 | 0.06734007 | 0.003367003 | 82.7 | 2.471312e-05 | 8.320915e-08 | 6.881397e-08 | 12084.05 | 0.8315514 | 0.49315 | -104.8049 | -235.1424 | -385.5093 | 5.681591 | 212.4149 | 206.0487 | 234.2887 | 145.3336 | -209.5573 | -336.7553 | -501.0488 | -65.98967 | -20.72582 | -39.88041 | -38.8413 | -20.72582 | 156.8075 | 0 | 0 | 0.003367003 | 0.004841751 | 0 | 0 | 8.320915e-08 | 1.196548e-07 | 6.881397e-08 | 6.881397e-08 | 6.881397e-08 | 1.439518e-08 | 5.084079e-08 | 0.04126264 |  | 0.9587374 | 7209014.0
314 | Idakiev et al.[S10] | 19 | 0 | 1.63 | 0 | 0 | 0 | 0 | 0 | 0 | 0 | 0 | 0 | 0 | 0 | 0 | 0 | 0 | 0 | 0 | 1 | 400 | 2 | 0 | 0 | 1 | 0 | 0 | 0 | 0 | 0 | 0 | 0 | 0 | 0 | 0 | 0 | 0 | 0 | 0 | 0 | 0 | 0 | 0 | 0 | 0 | 0 | 0 | 0 | 0 | 0 | 0 | 0 | 0 | 0 | 0 | 0 | 0 | 0 | 0 | 0 | 0 | 0 | 0 | 0 | 0 | 0 | 0 | 0 | 0 | 0 | 0 | 0 | 220 | 493.15 | 0 | 0 | 5 | 12 | 0 | 0 | 60 | 14.85 | 0.06734007 | 0.003367003 | 85.3 | 2.471312e-05 | 8.320915e-08 | 7.097741e-08 | 12084.05 | 0.8576945 | 0.49315 | -104.8049 | -235.1424 | -385.5093 | 5.681591 | 212.4149 | 206.0487 | 234.2887 | 145.3336 | -209.5573 | -336.7553 | -501.0488 | -65.98967 | -20.72582 | -39.88041 | -38.8413 | -20.72582 | 156.8075 | 0 | 0 | 0.003367003 | 0.008080808 | 0 | 0 | 8.320915e-08 | 1.99702e-07 | 7.097741e-08 | 7.097741e-08 | 7.097741e-08 | 1.223175e-08 | 1.287246e-07 | 0.02040439 |  | 0.9795956 | 4360335.0
315 | Idakiev et al.[S10] | 20 | 0 | 1.63 | 0 | 0 | 0 | 0 | 0 | 0 | 0 | 0 | 0 | 0 | 0 | 0 | 0 | 0 | 0 | 0 | 1 | 400 | 2 | 0 | 0 | 1 | 0 | 0 | 0 | 0 | 0 | 0 | 0 | 0 | 0 | 0 | 0 | 0 | 0 | 0 | 0 | 0 | 0 | 0 | 0 | 0 | 0 | 0 | 0 | 0 | 0 | 0 | 0 | 0 | 0 | 0 | 0 | 0 | 0 | 0 | 0 | 0 | 0 | 0 | 0 | 0 | 0 | 0 | 0 | 0 | 0 | 0 | 0 | 220 | 493.15 | 0 | 0 | 5 | 19.6 | 0 | 0 | 60 | 14.85 | 0.06734007 | 0.003367003 | 85.3 | 2.471312e-05 | 8.320915e-08 | 7.097741e-08 | 12084.05 | 0.8576945 | 0.49315 | -104.8049 | -235.1424 | -385.5093 | 5.681591 | 212.4149 | 206.0487 | 234.2887 | 145.3336 | -209.5573 | -336.7553 | -501.0488 | -65.98967 | -20.72582 | -39.88041 | -38.8413 | -20.72582 | 156.8075 | 0 | 0 | 0.003367003 | 0.01319865 | 0 | 0 | 8.320915e-08 | 3.261799e-07 | 7.097741e-08 | 7.097741e-08 | 7.097741e-08 | 1.223175e-08 | 2.552025e-07 | 0.01029201 |  | 0.989708 | 2642316.2
316 | Idakiev et al.[S10] | 21 | 0 | 1.63 | 0 | 0 | 0 | 0 | 0 | 0 | 0 | 0 | 0 | 0 | 0 | 0 | 0 | 0 | 0 | 0 | 1 | 400 | 2 | 0 | 0 | 1 | 0 | 0 | 0 | 0 | 0 | 0 | 0 | 0 | 0 | 0 | 0 | 0 | 0 | 0 | 0 | 0 | 0 | 0 | 0 | 0 | 0 | 0 | 0 | 0 | 0 | 0 | 0 | 0 | 0 | 0 | 0 | 0 | 0 | 0 | 0 | 0 | 0 | 0 | 0 | 0 | 0 | 0 | 0 | 0 | 0 | 0 | 0 | 220 | 493.15 | 0 | 0 | 5 | 30.7 | 0 | 0 | 60 | 14.85 | 0.06734007 | 0.003367003 | 85.4 | 2.471312e-05 | 8.320915e-08 | 7.106062e-08 | 12084.05 | 0.8587 | 0.49315 | -104.8049 | -235.1424 | -385.5093 | 5.681591 | 212.4149 | 206.0487 | 234.2887 | 145.3336 | -209.5573 | -336.7553 | -501.0488 | -65.98967 | -20.72582 | -39.88041 | -38.8413 | -20.72582 | 156.8075 | 0 | 0 | 0.003367003 | 0.0206734 | 0 | 0 | 8.320915e-08 | 5.109042e-07 | 7.106062e-08 | 7.106062e-08 | 7.106062e-08 | 1.214854e-08 | 4.398436e-07 | 0.006026553 |  | 0.9939734 | 1681681.0
317 | Idakiev et al.[S10] | 22 | 0 | 1.63 | 0 | 0 | 0 | 0 | 0 | 0 | 0 | 0 | 0 | 0 | 0 | 0 | 0 | 0 | 0 | 0 | 1 | 400 | 2 | 0 | 0 | 1 | 0 | 0 | 0 | 0 | 0 | 0 | 0 | 0 | 0 | 0 | 0 | 0 | 0 | 0 | 0 | 0 | 0 | 0 | 0 | 0 | 0 | 0 | 0 | 0 | 0 | 0 | 0 | 0 | 0 | 0 | 0 | 0 | 0 | 0 | 0 | 0 | 0 | 0 | 0 | 0 | 0 | 0 | 0 | 0 | 0 | 0 | 0 | 220 | 493.15 | 0 | 0 | 5 | 46.5 | 0 | 0 | 60 | 14.85 | 0.06734007 | 0.003367003 | 80.9 | 2.471312e-05 | 8.320915e-08 | 6.731621e-08 | 12084.05 | 0.8134523 | 0.49315 | -104.8049 | -235.1424 | -385.5093 | 5.681591 | 212.4149 | 206.0487 | 234.2887 | 145.3336 | -209.5573 | -336.7553 | -501.0488 | -65.98967 | -20.72582 | -39.88041 | -38.8413 | -20.72582 | 156.8075 | 0 | 0 | 0.003367003 | 0.03131313 | 0 | 0 | 8.320915e-08 | 7.738451e-07 | 6.731621e-08 | 6.731621e-08 | 6.731621e-08 | 1.589295e-08 | 7.065289e-07 | 0.002573583 |  | 0.9974264 | 1048126.3
318 | Idakiev et al.[S10] | 23 | 0 | 4.73 | 0 | 0 | 0 | 0 | 0 | 0 | 0 | 0 | 0 | 0 | 0 | 0 | 0 | 0 | 0 | 0 | 1 | 400 | 2 | 0 | 0 | 1 | 0 | 0 | 0 | 0 | 0 | 0 | 0 | 0 | 0 | 0 | 0 | 0 | 0 | 0 | 0 | 0 | 0 | 0 | 0 | 0 | 0 | 0 | 0 | 0 | 0 | 0 | 0 | 0 | 0 | 0 | 0 | 0 | 0 | 0 | 0 | 0 | 0 | 0 | 0 | 0 | 0 | 0 | 0 | 0 | 0 | 0 | 0 | 220 | 493.15 | 0 | 0 | 5 | 2.13 | 0 | 0 | 60 | 14.85 | 0.06734007 | 0.003367003 | 56 | 2.471312e-05 | 8.320915e-08 | 4.659713e-08 | 4164.271 | 0.194043 | 0.49315 | -104.8049 | -235.1424 | -385.5093 | 5.681591 | 212.4149 | 206.0487 | 234.2887 | 145.3336 | -209.5573 | -336.7553 | -501.0488 | -65.98967 | -20.72582 | -39.88041 | -38.8413 | -20.72582 | 156.8075 | 0 | 0 | 0.003367003 | 0.001434343 | 0 | 0 | 8.320915e-08 | 3.54471e-08 | 4.659713e-08 | 4.659713e-08 | 4.659713e-08 | 3.661203e-08 | -1.115003e-08 | -0.03391969 |  | 1.03392 | 15279900.2
319 | Idakiev et al.[S10] | 24 | 0 | 4.73 | 0 | 0 | 0 | 0 | 0 | 0 | 0 | 0 | 0 | 0 | 0 | 0 | 0 | 0 | 0 | 0 | 1 | 400 | 2 | 0 | 0 | 1 | 0 | 0 | 0 | 0 | 0 | 0 | 0 | 0 | 0 | 0 | 0 | 0 | 0 | 0 | 0 | 0 | 0 | 0 | 0 | 0 | 0 | 0 | 0 | 0 | 0 | 0 | 0 | 0 | 0 | 0 | 0 | 0 | 0 | 0 | 0 | 0 | 0 | 0 | 0 | 0 | 0 | 0 | 0 | 0 | 0 | 0 | 0 | 220 | 493.15 | 0 | 0 | 5 | 7.3 | 0 | 0 | 60 | 14.85 | 0.06734007 | 0.003367003 | 58.6 | 2.471312e-05 | 8.320915e-08 | 4.876056e-08 | 4164.271 | 0.2030522 | 0.49315 | -104.8049 | -235.1424 | -385.5093 | 5.681591 | 212.4149 | 206.0487 | 234.2887 | 145.3336 | -209.5573 | -336.7553 | -501.0488 | -65.98967 | -20.72582 | -39.88041 | -38.8413 | -20.72582 | 156.8075 | 0 | 0 | 0.003367003 | 0.004915825 | 0 | 0 | 8.320915e-08 | 1.214854e-07 | 4.876056e-08 | 4.876056e-08 | 4.876056e-08 | 3.444859e-08 | 7.27248e-08 | 0.006052248 |  | 0.9939478 | 4852997.9
320 | Idakiev et al.[S10] | 25 | 0 | 4.73 | 0 | 0 | 0 | 0 | 0 | 0 | 0 | 0 | 0 | 0 | 0 | 0 | 0 | 0 | 0 | 0 | 1 | 400 | 2 | 0 | 0 | 1 | 0 | 0 | 0 | 0 | 0 | 0 | 0 | 0 | 0 | 0 | 0 | 0 | 0 | 0 | 0 | 0 | 0 | 0 | 0 | 0 | 0 | 0 | 0 | 0 | 0 | 0 | 0 | 0 | 0 | 0 | 0 | 0 | 0 | 0 | 0 | 0 | 0 | 0 | 0 | 0 | 0 | 0 | 0 | 0 | 0 | 0 | 0 | 220 | 493.15 | 0 | 0 | 5 | 12 | 0 | 0 | 60 | 14.85 | 0.06734007 | 0.003367003 | 59.4 | 2.471312e-05 | 8.320915e-08 | 4.942624e-08 | 4164.271 | 0.2058242 | 0.49315 | -104.8049 | -235.1424 | -385.5093 | 5.681591 | 212.4149 | 206.0487 | 234.2887 | 145.3336 | -209.5573 | -336.7553 | -501.0488 | -65.98967 | -20.72582 | -39.88041 | -38.8413 | -20.72582 | 156.8075 | 0 | 0 | 0.003367003 | 0.008080808 | 0 | 0 | 8.320915e-08 | 1.99702e-07 | 4.942624e-08 | 4.942624e-08 | 4.942624e-08 | 3.378292e-08 | 1.502757e-07 | 0.003068756 |  | 0.9969312 | 2983588.3
321 | Idakiev et al.[S10] | 26 | 0 | 4.73 | 0 | 0 | 0 | 0 | 0 | 0 | 0 | 0 | 0 | 0 | 0 | 0 | 0 | 0 | 0 | 0 | 1 | 400 | 2 | 0 | 0 | 1 | 0 | 0 | 0 | 0 | 0 | 0 | 0 | 0 | 0 | 0 | 0 | 0 | 0 | 0 | 0 | 0 | 0 | 0 | 0 | 0 | 0 | 0 | 0 | 0 | 0 | 0 | 0 | 0 | 0 | 0 | 0 | 0 | 0 | 0 | 0 | 0 | 0 | 0 | 0 | 0 | 0 | 0 | 0 | 0 | 0 | 0 | 0 | 220 | 493.15 | 0 | 0 | 5 | 19.5 | 0 | 0 | 60 | 14.85 | 0.06734007 | 0.003367003 | 56.1 | 2.471312e-05 | 8.320915e-08 | 4.668034e-08 | 4164.271 | 0.1943895 | 0.49315 | -104.8049 | -235.1424 | -385.5093 | 5.681591 | 212.4149 | 206.0487 | 234.2887 | 145.3336 | -209.5573 | -336.7553 | -501.0488 | -65.98967 | -20.72582 | -39.88041 | -38.8413 | -20.72582 | 156.8075 | 0 | 0 | 0.003367003 | 0.01313131 | 0 | 0 | 8.320915e-08 | 3.245157e-07 | 4.668034e-08 | 4.668034e-08 | 4.668034e-08 | 3.652882e-08 | 2.778354e-07 | 0.001369235 |  | 0.9986308 | 1731100.2
322 | Idakiev et al.[S10] | 27 | 0 | 4.73 | 0 | 0 | 0 | 0 | 0 | 0 | 0 | 0 | 0 | 0 | 0 | 0 | 0 | 0 | 0 | 0 | 1 | 400 | 2 | 0 | 0 | 1 | 0 | 0 | 0 | 0 | 0 | 0 | 0 | 0 | 0 | 0 | 0 | 0 | 0 | 0 | 0 | 0 | 0 | 0 | 0 | 0 | 0 | 0 | 0 | 0 | 0 | 0 | 0 | 0 | 0 | 0 | 0 | 0 | 0 | 0 | 0 | 0 | 0 | 0 | 0 | 0 | 0 | 0 | 0 | 0 | 0 | 0 | 0 | 220 | 493.15 | 0 | 0 | 5 | 30.7 | 0 | 0 | 60 | 14.85 | 0.06734007 | 0.003367003 | 55.3 | 2.471312e-05 | 8.320915e-08 | 4.601466e-08 | 4164.271 | 0.1916175 | 0.49315 | -104.8049 | -235.1424 | -385.5093 | 5.681591 | 212.4149 | 206.0487 | 234.2887 | 145.3336 | -209.5573 | -336.7553 | -501.0488 | -65.98967 | -20.72582 | -39.88041 | -38.8413 | -20.72582 | 156.8075 | 0 | 0 | 0.003367003 | 0.0206734 | 0 | 0 | 8.320915e-08 | 5.109042e-07 | 4.601466e-08 | 4.601466e-08 | 4.601466e-08 | 3.719449e-08 | 4.648895e-07 | 0.0007809035 |  | 0.9992191 | 1083240.6
323 | Idakiev et al.[S10] | 28 | 0 | 4.73 | 0 | 0 | 0 | 0 | 0 | 0 | 0 | 0 | 0 | 0 | 0 | 0 | 0 | 0 | 0 | 0 | 1 | 400 | 2 | 0 | 0 | 1 | 0 | 0 | 0 | 0 | 0 | 0 | 0 | 0 | 0 | 0 | 0 | 0 | 0 | 0 | 0 | 0 | 0 | 0 | 0 | 0 | 0 | 0 | 0 | 0 | 0 | 0 | 0 | 0 | 0 | 0 | 0 | 0 | 0 | 0 | 0 | 0 | 0 | 0 | 0 | 0 | 0 | 0 | 0 | 0 | 0 | 0 | 0 | 220 | 493.15 | 0 | 0 | 5 | 46.6 | 0 | 0 | 60 | 14.85 | 0.06734007 | 0.003367003 | 49.4 | 2.471312e-05 | 8.320915e-08 | 4.110532e-08 | 4164.271 | 0.1711737 | 0.49315 | -104.8049 | -235.1424 | -385.5093 | 5.681591 | 212.4149 | 206.0487 | 234.2887 | 145.3336 | -209.5573 | -336.7553 | -501.0488 | -65.98967 | -20.72582 | -39.88041 | -38.8413 | -20.72582 | 156.8075 | 0 | 0 | 0.003367003 | 0.03138047 | 0 | 0 | 8.320915e-08 | 7.755093e-07 | 4.110532e-08 | 4.110532e-08 | 4.110532e-08 | 4.210383e-08 | 7.34404e-07 | 0.0003484759 |  | 0.9996515 | 637222.8
324 | Panagiotopoulou and Kondarines [S11] | 1 | 0.5 | 0 | 0 | 0 | 0 | 0 | 0 | 0 | 1 | 0 | 0 | 0 | 0 | 0 | 0 | 0 | 0 | 0 | 0 | 650 | 3 | 0 | 0 | 0 | 1 | 0 | 0 | 0 | 0 | 0 | 0 | 0 | 0 | 0 | 0 | 0 | 0 | 0 | 0 | 0 | 0 | 0 | 0 | 0 | 0 | 0 | 0 | 0 | 0 | 0 | 0 | 0 | 0 | 0 | 0 | 0 | 0 | 0 | 0 | 0 | 0 | 0 | 0 | 0 | 0 | 0 | 0 | 0 | 0 | 0 | 0 | 173 | 446.15 | 0 | 0 | 3 | 10 | 0 | 0 | 60 | 0.5 | 2 | 0.06 | 2.08 | 2.731654e-05 | 1.638992e-06 | 3.409104e-08 | 39016 | 1.330096 | 0.44615 | -106.1982 | -236.7832 | -387.5624 | 4.307096 | 209.446 | 202.5525 | 229.9148 | 142.4045 | -199.6426 | -327.152 | -490.1389 | -59.22668 | -22.57103 | -40.27393 | -39.67926 | -22.57103 | 439.2195 | 0 | 0 | 0.06 | 0.2 | 0 | 0 | 1.638992e-06 | 5.463308e-06 | 3.409104e-08 | 3.409104e-08 | 3.409104e-08 | 1.604901e-06 | 5.429217e-06 | 3.03678e-07 | More CO converted than water in the system to react with Conversion > 30% leads to over-conversion of H2O Odabasi reported CO 10vol% and H2O 3vol% Panag&Kond reported CO3% and H2O 10% After changing vol%, B>1 when conv>0.5 | 0.9999997 | 3807.218
325 | Panagiotopoulou and Kondarines [S11] | 2 | 0.5 | 0 | 0 | 0 | 0 | 0 | 0 | 0 | 1 | 0 | 0 | 0 | 0 | 0 | 0 | 0 | 0 | 0 | 0 | 650 | 3 | 0 | 0 | 0 | 1 | 0 | 0 | 0 | 0 | 0 | 0 | 0 | 0 | 0 | 0 | 0 | 0 | 0 | 0 | 0 | 0 | 0 | 0 | 0 | 0 | 0 | 0 | 0 | 0 | 0 | 0 | 0 | 0 | 0 | 0 | 0 | 0 | 0 | 0 | 0 | 0 | 0 | 0 | 0 | 0 | 0 | 0 | 0 | 0 | 0 | 0 | 211 | 484.15 | 0 | 0 | 3 | 10 | 0 | 0 | 60 | 0.5 | 2 | 0.06 | 9.79 | 2.517252e-05 | 1.510351e-06 | 1.478634e-07 | 39016 | 5.769037 | 0.48415 | -105.0727 | -235.4583 | -385.9078 | 5.418289 | 211.8669 | 205.4022 | 233.4733 | 144.7947 | -207.6481 | -334.9038 | -498.9439 | -64.68408 | -21.07612 | -39.95851 | -39.00112 | -21.07612 | 187.9191 | 0 | 0 | 0.06 | 0.2 | 0 | 0 | 1.510351e-06 | 5.034504e-06 | 1.478634e-07 | 1.478634e-07 | 1.478634e-07 | 1.362488e-06 | 4.88664e-06 | 1.74746e-05 |  | 0.9999825 | 19446.15
326 | Panagiotopoulou and Kondarines [S11] | 3 | 0.5 | 0 | 0 | 0 | 0 | 0 | 0 | 0 | 1 | 0 | 0 | 0 | 0 | 0 | 0 | 0 | 0 | 0 | 0 | 650 | 3 | 0 | 0 | 0 | 1 | 0 | 0 | 0 | 0 | 0 | 0 | 0 | 0 | 0 | 0 | 0 | 0 | 0 | 0 | 0 | 0 | 0 | 0 | 0 | 0 | 0 | 0 | 0 | 0 | 0 | 0 | 0 | 0 | 0 | 0 | 0 | 0 | 0 | 0 | 0 | 0 | 0 | 0 | 0 | 0 | 0 | 0 | 0 | 0 | 0 | 0 | 244 | 517.15 | 0 | 0 | 3 | 10 | 0 | 0 | 60 | 0.5 | 2 | 0.06 | 20.9 | 2.356623e-05 | 1.413974e-06 | 2.955205e-07 | 39016 | 11.53003 | 0.51715 | -104.0885 | -234.2958 | -384.4349 | 6.38394 | 213.8334 | 207.7248 | 236.4158 | 146.7242 | -214.6724 | -341.7207 | -506.6974 | -69.49449 | -19.79872 | -39.66665 | -38.41812 | -19.79872 | 99.96281 | 0 | 0 | 0.06 | 0.2 | 0 | 0 | 1.413974e-06 | 4.713245e-06 | 2.955205e-07 | 2.955205e-07 | 2.955205e-07 | 1.118453e-06 | 4.417725e-06 | 0.0001768155 |  | 0.9998232 | 44350.96
327 | Panagiotopoulou and Kondarines [S11] | 4 | 0.5 | 0 | 0 | 0 | 0 | 0 | 0 | 0 | 1 | 0 | 0 | 0 | 0 | 0 | 0 | 0 | 0 | 0 | 0 | 650 | 3 | 0 | 0 | 0 | 1 | 0 | 0 | 0 | 0 | 0 | 0 | 0 | 0 | 0 | 0 | 0 | 0 | 0 | 0 | 0 | 0 | 0 | 0 | 0 | 0 | 0 | 0 | 0 | 0 | 0 | 0 | 0 | 0 | 0 | 0 | 0 | 0 | 0 | 0 | 0 | 0 | 0 | 0 | 0 | 0 | 0 | 0 | 0 | 0 | 0 | 0 | 276 | 549.15 | 0 | 0 | 3 | 10 | 0 | 0 | 60 | 0.5 | 2 | 0.06 | 34.4 | 2.219298e-05 | 1.331579e-06 | 4.580631e-07 | 39016 | 17.87179 | 0.54915 | -103.1277 | -233.1575 | -382.9768 | 7.320887 | 215.6361 | 209.8604 | 239.1512 | 148.4821 | -221.5442 | -348.4024 | -514.3068 | -74.21807 | -18.57825 | -39.37076 | -37.86306 | -18.57825 | 58.50732 | 0 | 0 | 0.06 | 0.2 | 0 | 0 | 1.331579e-06 | 4.438596e-06 | 4.580631e-07 | 4.580631e-07 | 4.580631e-07 | 8.735157e-07 | 3.980533e-06 | 0.001031403 |  | 0.9989686 | 77582.01
328 | Panagiotopoulou and Kondarines [S11] | 5 | 0.5 | 0 | 0 | 0 | 0 | 0 | 0 | 0 | 1 | 0 | 0 | 0 | 0 | 0 | 0 | 0 | 0 | 0 | 0 | 650 | 3 | 0 | 0 | 0 | 1 | 0 | 0 | 0 | 0 | 0 | 0 | 0 | 0 | 0 | 0 | 0 | 0 | 0 | 0 | 0 | 0 | 0 | 0 | 0 | 0 | 0 | 0 | 0 | 0 | 0 | 0 | 0 | 0 | 0 | 0 | 0 | 0 | 0 | 0 | 0 | 0 | 0 | 0 | 0 | 0 | 0 | 0 | 0 | 0 | 0 | 0 | 302 | 575.15 | 0 | 0 | 3 | 10 | 0 | 0 | 60 | 0.5 | 2 | 0.06 | 44.2 | 2.118973e-05 | 1.271384e-06 | 5.619517e-07 | 39016 | 21.92511 | 0.57515 | -102.342 | -232.2244 | -381.7717 | 8.082607 | 217.0338 | 211.5205 | 241.2953 | 149.8374 | -227.169 | -353.8804 | -520.5527 | -78.09636 | -17.59957 | -39.12263 | -37.42164 | -17.59957 | 39.66762 | 0 | 0 | 0.06 | 0.2 | 0 | 0 | 1.271384e-06 | 4.237946e-06 | 5.619517e-07 | 5.619517e-07 | 5.619517e-07 | 7.094322e-07 | 3.675995e-06 | 0.003052643 |  | 0.9969474 | 104615.1
329 | Panagiotopoulou and Kondarines [S11] | 6 | 0.5 | 0 | 0 | 0 | 0 | 0 | 0 | 0 | 1 | 0 | 0 | 0 | 0 | 0 | 0 | 0 | 0 | 0 | 0 | 650 | 3 | 0 | 0 | 0 | 1 | 0 | 0 | 0 | 0 | 0 | 0 | 0 | 0 | 0 | 0 | 0 | 0 | 0 | 0 | 0 | 0 | 0 | 0 | 0 | 0 | 0 | 0 | 0 | 0 | 0 | 0 | 0 | 0 | 0 | 0 | 0 | 0 | 0 | 0 | 0 | 0 | 0 | 0 | 0 | 0 | 0 | 0 | 0 | 0 | 0 | 0 | 326 | 599.15 | 0 | 0 | 3 | 10 | 0 | 0 | 60 | 0.5 | 2 | 0.06 | 61.4 | 2.034094e-05 | 1.220456e-06 | 7.493602e-07 | 39016 | 29.23704 | 0.59915 | -101.6128 | -231.3563 | -380.6438 | 8.786154 | 218.2759 | 212.9992 | 243.2165 | 151.0358 | -232.3929 | -358.9748 | -526.367 | -81.70693 | -16.70626 | -38.88849 | -37.02284 | -16.70626 | 28.61046 | 0 | 0 | 0.06 | 0.2 | 0 | 0 | 1.220456e-06 | 4.068188e-06 | 7.493602e-07 | 7.493602e-07 | 7.493602e-07 | 4.710962e-07 | 3.318828e-06 | 0.01255342 |  | 0.9874466 | 152845.9
330 | Panagiotopoulou and Kondarines [S11] | 7 | 0.5 | 0 | 0 | 0 | 0 | 0 | 0 | 0 | 1 | 0 | 0 | 0 | 0 | 0 | 0 | 0 | 0 | 0 | 0 | 650 | 3 | 0 | 0 | 0 | 1 | 0 | 0 | 0 | 0 | 0 | 0 | 0 | 0 | 0 | 0 | 0 | 0 | 0 | 0 | 0 | 0 | 0 | 0 | 0 | 0 | 0 | 0 | 0 | 0 | 0 | 0 | 0 | 0 | 0 | 0 | 0 | 0 | 0 | 0 | 0 | 0 | 0 | 0 | 0 | 0 | 0 | 0 | 0 | 0 | 0 | 0 | 352 | 625.15 | 0 | 0 | 3 | 10 | 0 | 0 | 60 | 0.5 | 2 | 0.06 | 79.8 | 1.949496e-05 | 1.169698e-06 | 9.334187e-07 | 39016 | 36.41826 | 0.62515 | -100.8184 | -230.4084 | -379.4058 | 9.54887 | 219.5739 | 214.5479 | 245.239 | 152.2819 | -238.085 | -364.533 | -532.717 | -85.65018 | -15.74917 | -38.63021 | -36.60088 | -15.74917 | 20.70024 | 0 | 0 | 0.06 | 0.2 | 0 | 0 | 1.169698e-06 | 3.898992e-06 | 9.334187e-07 | 9.334187e-07 | 9.334187e-07 | 2.362789e-07 | 2.965573e-06 | 0.06006811 |  | 0.9399319 | 217748
331 | Panagiotopoulou and Kondarines [S11] | 8 | 0.5 | 0 | 0 | 0 | 0 | 0 | 0 | 0 | 1 | 0 | 0 | 0 | 0 | 0 | 0 | 0 | 0 | 0 | 0 | 650 | 3 | 0 | 0 | 0 | 1 | 0 | 0 | 0 | 0 | 0 | 0 | 0 | 0 | 0 | 0 | 0 | 0 | 0 | 0 | 0 | 0 | 0 | 0 | 0 | 0 | 0 | 0 | 0 | 0 | 0 | 0 | 0 | 0 | 0 | 0 | 0 | 0 | 0 | 0 | 0 | 0 | 0 | 0 | 0 | 0 | 0 | 0 | 0 | 0 | 0 | 0 | 383 | 656.15 | 0 | 0 | 3 | 10 | 0 | 0 | 60 | 0.5 | 2 | 0.06 | 94.4 | 1.857392e-05 | 1.114435e-06 | 1.052027e-06 | 39016 | 41.04587 | 0.65615 | -99.865 | -229.2679 | -377.9092 | 10.45914 | 221.0623 | 216.3285 | 247.5755 | 153.703 | -244.915 | -371.2118 | -540.3558 | -90.39312 | -14.62216 | -38.31718 | -36.11219 | -14.62216 | 14.59082 | 0 | 0 | 0.06 | 0.2 | 0 | 0 | 1.114435e-06 | 3.714783e-06 | 1.052027e-06 | 1.052027e-06 | 1.052027e-06 | 6.240836e-08 | 2.662756e-06 | 0.4564567 |  | 0.5435433 | 467524.5
332 | Panagiotopoulou and Kondarines [S11] | 9 | 0.5 | 0 | 0 | 0 | 0 | 0 | 0 | 0 | 1 | 0 | 0 | 0 | 0 | 0 | 0 | 0 | 0 | 0 | 0 | 650 | 3 | 0 | 0 | 0 | 1 | 0 | 0 | 0 | 0 | 0 | 0 | 0 | 0 | 0 | 0 | 0 | 0 | 0 | 0 | 0 | 0 | 0 | 0 | 0 | 0 | 0 | 0 | 0 | 0 | 0 | 0 | 0 | 0 | 0 | 0 | 0 | 0 | 0 | 0 | 0 | 0 | 0 | 0 | 0 | 0 | 0 | 0 | 0 | 0 | 0 | 0 | 411 | 684.15 | 0 | 0 | 3 | 10 | 0 | 0 | 60 | 0.5 | 2 | 0.06 | 96.1 | 1.781375e-05 | 1.068825e-06 | 1.027141e-06 | 39016 | 40.07492 | 0.68415 | -98.99807 | -228.2279 | -376.5389 | 11.28228 | 222.3561 | 217.8805 | 249.6204 | 154.9315 | -251.123 | -377.2908 | -547.3167 | -94.71412 | -13.61704 | -38.0307 | -35.68467 | -13.61704 | 10.95706 | 0 | 0 | 0.06 | 0.2 | 0 | 0 | 1.068825e-06 | 3.562749e-06 | 1.027141e-06 | 1.027141e-06 | 1.027141e-06 | 4.168417e-08 | 2.535609e-06 | 0.9109877 |  | 0.08901233 | 3030316.3
333 | Panagiotopoulou and Kondarines [S11] | 10 | 0.5 | 0 | 0 | 0 | 0 | 0 | 0 | 0 | 1 | 0 | 0 | 0 | 0 | 0 | 0 | 0 | 0 | 0 | 0 | 650 | 3 | 0 | 0 | 0 | 1 | 0 | 0 | 0 | 0 | 0 | 0 | 0 | 0 | 0 | 0 | 0 | 0 | 0 | 0 | 0 | 0 | 0 | 0 | 0 | 0 | 0 | 0 | 0 | 0 | 0 | 0 | 0 | 0 | 0 | 0 | 0 | 0 | 0 | 0 | 0 | 0 | 0 | 0 | 0 | 0 | 0 | 0 | 0 | 0 | 0 | 0 | 448 | 721.15 | 0 | 0 | 3 | 10 | 0 | 0 | 60 | 0.5 | 2 | 0.06 | 95.2 | 1.689978e-05 | 1.013987e-06 | 9.653153e-07 | 39016 | 37.66274 | 0.72115 | -97.84398 | -226.8391 | -374.703 | 12.3717 | 223.9989 | 219.8573 | 252.2336 | 156.4823 | -259.3808 | -385.3892 | -556.6013 | -100.4755 | -12.30685 | -37.64825 | -35.14027 | -12.30685 | 7.788375 | 0 | 0 | 0.06 | 0.2 | 0 | 0 | 1.013987e-06 | 3.379955e-06 | 9.653153e-07 | 9.653153e-07 | 9.653153e-07 | 4.867136e-08 | 2.41464e-06 | 1.018042 |  | -0.01804182 | -15611531.8
334 | Panagiotopoulou and Kondarines [S11] | 11 | 0.5 | 0 | 0 | 0 | 0 | 0 | 0 | 0 | 1 | 0 | 0 | 0 | 0 | 0 | 0 | 0 | 0 | 0 | 0 | 650 | 3 | 0 | 0 | 0 | 1 | 0 | 0 | 0 | 0 | 0 | 0 | 0 | 0 | 0 | 0 | 0 | 0 | 0 | 0 | 0 | 0 | 0 | 0 | 0 | 0 | 0 | 0 | 0 | 0 | 0 | 0 | 0 | 0 | 0 | 0 | 0 | 0 | 0 | 0 | 0 | 0 | 0 | 0 | 0 | 0 | 0 | 0 | 0 | 0 | 0 | 0 | 153 | 426.15 | 0 | 0 | 3 | 10 | 0 | 0 | 60 | 0.5 | 2 | 0.06 | 1.04 | 2.859856e-05 | 1.715913e-06 | 1.78455e-08 | 39016 | 0.69626 | 0.42615 | -106.7875 | -237.4749 | -388.4144 | 3.722674 | 208.0947 | 200.9663 | 227.9612 | 141.0643 | -195.4671 | -323.1167 | -485.56 | -56.39189 | -23.36818 | -40.42929 | -40.03545 | -23.36818 | 731.8473 | 0 | 0 | 0.06 | 0.2 | 0 | 0 | 1.715913e-06 | 5.719711e-06 | 1.78455e-08 | 1.78455e-08 | 1.78455e-08 | 1.698068e-06 | 5.701866e-06 | 4.494329e-08 |  | 1 | 1818.274
335 | Panagiotopoulou and Kondarines [S11] | 12 | 0 | 0 | 0 | 0.5 | 0 | 0 | 0 | 0 | 1 | 0 | 0 | 0 | 0 | 0 | 0 | 0 | 0 | 0 | 0 | 650 | 3 | 0 | 0 | 0 | 1 | 0 | 0 | 0 | 0 | 0 | 0 | 0 | 0 | 0 | 0 | 0 | 0 | 0 | 0 | 0 | 0 | 0 | 0 | 0 | 0 | 0 | 0 | 0 | 0 | 0 | 0 | 0 | 0 | 0 | 0 | 0 | 0 | 0 | 0 | 0 | 0 | 0 | 0 | 0 | 0 | 0 | 0 | 0 | 0 | 0 | 0 | 180 | 453.15 | 0 | 0 | 3 | 10 | 0 | 0 | 60 | 0.5 | 2 | 0.06 | 1.02 | 2.689457e-05 | 1.613674e-06 | 1.645948e-08 | 20582 | 0.338769 | 0.45315 | -105.9915 | -236.5402 | -387.2611 | 4.511718 | 209.9058 | 203.093 | 230.5849 | 142.8596 | -201.1103 | -328.5717 | -491.7506 | -60.22511 | -22.29372 | -40.21771 | -39.55423 | -22.29372 | 371.4424 | 0 | 0 | 0.06 | 0.2 | 0 | 0 | 1.613674e-06 | 5.378914e-06 | 1.645948e-08 | 1.645948e-08 | 1.645948e-08 | 1.597215e-06 | 5.362455e-06 | 8.515569e-08 |  | 0.9999999 | 1896.294
336 | Panagiotopoulou and Kondarines [S11] | 13 | 0 | 0 | 0 | 0.5 | 0 | 0 | 0 | 0 | 1 | 0 | 0 | 0 | 0 | 0 | 0 | 0 | 0 | 0 | 0 | 650 | 3 | 0 | 0 | 0 | 1 | 0 | 0 | 0 | 0 | 0 | 0 | 0 | 0 | 0 | 0 | 0 | 0 | 0 | 0 | 0 | 0 | 0 | 0 | 0 | 0 | 0 | 0 | 0 | 0 | 0 | 0 | 0 | 0 | 0 | 0 | 0 | 0 | 0 | 0 | 0 | 0 | 0 | 0 | 0 | 0 | 0 | 0 | 0 | 0 | 0 | 0 | 211 | 484.15 | 0 | 0 | 3 | 10 | 0 | 0 | 60 | 0.5 | 2 | 0.06 | 4.14 | 2.517252e-05 | 1.510351e-06 | 6.252853e-08 | 20582 | 1.286962 | 0.48415 | -105.0727 | -235.4583 | -385.9078 | 5.418289 | 211.8669 | 205.4022 | 233.4733 | 144.7947 | -207.6481 | -334.9038 | -498.9439 | -64.68408 | -21.07612 | -39.95851 | -39.00112 | -21.07612 | 187.9191 | 0 | 0 | 0.06 | 0.2 | 0 | 0 | 1.510351e-06 | 5.034504e-06 | 6.252853e-08 | 6.252853e-08 | 6.252853e-08 | 1.447823e-06 | 4.971975e-06 | 2.890289e-06 |  | 0.9999971 | 8223.277
337 | Panagiotopoulou and Kondarines [S11] | 14 | 0 | 0 | 0 | 0.5 | 0 | 0 | 0 | 0 | 1 | 0 | 0 | 0 | 0 | 0 | 0 | 0 | 0 | 0 | 0 | 650 | 3 | 0 | 0 | 0 | 1 | 0 | 0 | 0 | 0 | 0 | 0 | 0 | 0 | 0 | 0 | 0 | 0 | 0 | 0 | 0 | 0 | 0 | 0 | 0 | 0 | 0 | 0 | 0 | 0 | 0 | 0 | 0 | 0 | 0 | 0 | 0 | 0 | 0 | 0 | 0 | 0 | 0 | 0 | 0 | 0 | 0 | 0 | 0 | 0 | 0 | 0 | 239 | 512.15 | 0 | 0 | 3 | 10 | 0 | 0 | 60 | 0.5 | 2 | 0.06 | 9.14 | 2.37963e-05 | 1.427778e-06 | 1.304989e-07 | 20582 | 2.685928 | 0.51215 | -104.2381 | -234.4727 | -384.6601 | 6.237592 | 213.5428 | 207.3812 | 235.9782 | 146.4399 | -213.604 | -340.6829 | -505.5164 | -68.76158 | -19.99103 | -39.71181 | -38.50586 | -19.99103 | 109.3898 | 0 | 0 | 0.06 | 0.2 | 0 | 0 | 1.427778e-06 | 4.75926e-06 | 1.304989e-07 | 1.304989e-07 | 1.304989e-07 | 1.297279e-06 | 4.628761e-06 | 2.592619e-05 |  | 0.9999741 | 19205.17
338 | Panagiotopoulou and Kondarines [S11] | 15 | 0 | 0 | 0 | 0.5 | 0 | 0 | 0 | 0 | 1 | 0 | 0 | 0 | 0 | 0 | 0 | 0 | 0 | 0 | 0 | 650 | 3 | 0 | 0 | 0 | 1 | 0 | 0 | 0 | 0 | 0 | 0 | 0 | 0 | 0 | 0 | 0 | 0 | 0 | 0 | 0 | 0 | 0 | 0 | 0 | 0 | 0 | 0 | 0 | 0 | 0 | 0 | 0 | 0 | 0 | 0 | 0 | 0 | 0 | 0 | 0 | 0 | 0 | 0 | 0 | 0 | 0 | 0 | 0 | 0 | 0 | 0 | 264 | 537.15 | 0 | 0 | 3 | 10 | 0 | 0 | 60 | 0.5 | 2 | 0.06 | 15 | 2.268877e-05 | 1.361326e-06 | 2.04199e-07 | 20582 | 4.202823 | 0.53715 | -103.4888 | -233.5857 | -383.527 | 6.969464 | 214.9712 | 209.0721 | 238.1384 | 147.8351 | -218.9606 | -345.8887 | -511.443 | -72.44015 | -19.03385 | -39.48305 | -38.06981 | -19.03385 | 70.95703 | 0 | 0 | 0.06 | 0.2 | 0 | 0 | 1.361326e-06 | 4.537755e-06 | 2.04199e-07 | 2.04199e-07 | 2.04199e-07 | 1.157127e-06 | 4.333556e-06 | 0.0001171888 |  | 0.9998828 | 33059.87
339 | Panagiotopoulou and Kondarines [S11] | 16 | 0 | 0 | 0 | 0.5 | 0 | 0 | 0 | 0 | 1 | 0 | 0 | 0 | 0 | 0 | 0 | 0 | 0 | 0 | 0 | 650 | 3 | 0 | 0 | 0 | 1 | 0 | 0 | 0 | 0 | 0 | 0 | 0 | 0 | 0 | 0 | 0 | 0 | 0 | 0 | 0 | 0 | 0 | 0 | 0 | 0 | 0 | 0 | 0 | 0 | 0 | 0 | 0 | 0 | 0 | 0 | 0 | 0 | 0 | 0 | 0 | 0 | 0 | 0 | 0 | 0 | 0 | 0 | 0 | 0 | 0 | 0 | 281 | 554.15 | 0 | 0 | 3 | 10 | 0 | 0 | 60 | 0.5 | 2 | 0.06 | 20.6 | 2.199274e-05 | 1.319564e-06 | 2.718302e-07 | 20582 | 5.594809 | 0.55415 | -102.9769 | -232.9787 | -382.7465 | 7.467338 | 215.9093 | 210.1846 | 239.5688 | 148.7476 | -222.6231 | -349.4525 | -515.5036 | -74.96115 | -18.38915 | -39.32353 | -37.77746 | -18.38915 | 54.13018 | 0 | 0 | 0.06 | 0.2 | 0 | 0 | 1.319564e-06 | 4.398547e-06 | 2.718302e-07 | 2.718302e-07 | 2.718302e-07 | 1.047734e-06 | 4.126717e-06 | 0.0003157187 |  | 0.9996843 | 46848.44
340 | Panagiotopoulou and Kondarines [S11] | 17 | 0 | 0 | 0 | 0.5 | 0 | 0 | 0 | 0 | 1 | 0 | 0 | 0 | 0 | 0 | 0 | 0 | 0 | 0 | 0 | 650 | 3 | 0 | 0 | 0 | 1 | 0 | 0 | 0 | 0 | 0 | 0 | 0 | 0 | 0 | 0 | 0 | 0 | 0 | 0 | 0 | 0 | 0 | 0 | 0 | 0 | 0 | 0 | 0 | 0 | 0 | 0 | 0 | 0 | 0 | 0 | 0 | 0 | 0 | 0 | 0 | 0 | 0 | 0 | 0 | 0 | 0 | 0 | 0 | 0 | 0 | 0 | 329 | 602.15 | 0 | 0 | 3 | 10 | 0 | 0 | 60 | 0.5 | 2 | 0.06 | 45.7 | 2.02396e-05 | 1.214376e-06 | 5.549698e-07 | 20582 | 11.42239 | 0.60215 | -101.5214 | -231.2473 | -380.5018 | 8.874129 | 218.4282 | 213.1806 | 243.4529 | 151.1822 | -233.0479 | -359.6141 | -527.097 | -82.16026 | -16.59526 | -38.85892 | -36.9736 | -16.59526 | 27.51943 | 0 | 0 | 0.06 | 0.2 | 0 | 0 | 1.214376e-06 | 4.04792e-06 | 5.549698e-07 | 5.549698e-07 | 5.549698e-07 | 6.594061e-07 | 3.49295e-06 | 0.004859079 |  | 0.9951409 | 113448.8
341 | Panagiotopoulou and Kondarines [S11] | 18 | 0 | 0 | 0 | 0.5 | 0 | 0 | 0 | 0 | 1 | 0 | 0 | 0 | 0 | 0 | 0 | 0 | 0 | 0 | 0 | 650 | 3 | 0 | 0 | 0 | 1 | 0 | 0 | 0 | 0 | 0 | 0 | 0 | 0 | 0 | 0 | 0 | 0 | 0 | 0 | 0 | 0 | 0 | 0 | 0 | 0 | 0 | 0 | 0 | 0 | 0 | 0 | 0 | 0 | 0 | 0 | 0 | 0 | 0 | 0 | 0 | 0 | 0 | 0 | 0 | 0 | 0 | 0 | 0 | 0 | 0 | 0 | 350 | 623.15 | 0 | 0 | 3 | 10 | 0 | 0 | 60 | 0.5 | 2 | 0.06 | 68.7 | 1.955753e-05 | 1.173452e-06 | 8.061614e-07 | 20582 | 16.59241 | 0.62315 | -100.8797 | -230.4816 | -379.5016 | 9.490177 | 219.4757 | 214.4306 | 245.0855 | 152.1879 | -237.646 | -364.104 | -532.2267 | -85.34571 | -15.82241 | -38.65023 | -36.63296 | -15.82241 | 21.2001 | 0 | 0 | 0.06 | 0.2 | 0 | 0 | 1.173452e-06 | 3.911506e-06 | 8.061614e-07 | 8.061614e-07 | 8.061614e-07 | 3.672904e-07 | 3.105345e-06 | 0.02687736 |  | 0.9731226 | 180486.7
342 | Panagiotopoulou and Kondarines [S11] | 19 | 0 | 0 | 0 | 0.5 | 0 | 0 | 0 | 0 | 1 | 0 | 0 | 0 | 0 | 0 | 0 | 0 | 0 | 0 | 0 | 650 | 3 | 0 | 0 | 0 | 1 | 0 | 0 | 0 | 0 | 0 | 0 | 0 | 0 | 0 | 0 | 0 | 0 | 0 | 0 | 0 | 0 | 0 | 0 | 0 | 0 | 0 | 0 | 0 | 0 | 0 | 0 | 0 | 0 | 0 | 0 | 0 | 0 | 0 | 0 | 0 | 0 | 0 | 0 | 0 | 0 | 0 | 0 | 0 | 0 | 0 | 0 | 368 | 641.15 | 0 | 0 | 3 | 10 | 0 | 0 | 60 | 0.5 | 2 | 0.06 | 82.1 | 1.900846e-05 | 1.140508e-06 | 9.363568e-07 | 20582 | 19.27209 | 0.64115 | -100.3271 | -229.8211 | -378.6361 | 10.01856 | 220.3498 | 215.4754 | 246.4548 | 153.0238 | -241.6044 | -367.9732 | -536.6506 | -88.09265 | -15.1656 | -38.46926 | -36.34666 | -15.1656 | 17.20241 | 0 | 0 | 0.06 | 0.2 | 0 | 0 | 1.140508e-06 | 3.801692e-06 | 9.363568e-07 | 9.363568e-07 | 9.363568e-07 | 2.041509e-07 | 2.865335e-06 | 0.08712979 |  | 0.9128702 | 236568.6
343 | Panagiotopoulou and Kondarines [S11] | 20 | 0 | 0 | 0 | 0.5 | 0 | 0 | 0 | 0 | 1 | 0 | 0 | 0 | 0 | 0 | 0 | 0 | 0 | 0 | 0 | 650 | 3 | 0 | 0 | 0 | 1 | 0 | 0 | 0 | 0 | 0 | 0 | 0 | 0 | 0 | 0 | 0 | 0 | 0 | 0 | 0 | 0 | 0 | 0 | 0 | 0 | 0 | 0 | 0 | 0 | 0 | 0 | 0 | 0 | 0 | 0 | 0 | 0 | 0 | 0 | 0 | 0 | 0 | 0 | 0 | 0 | 0 | 0 | 0 | 0 | 0 | 0 | 418 | 691.15 | 0 | 0 | 3 | 10 | 0 | 0 | 60 | 0.5 | 2 | 0.06 | 96.3 | 1.763333e-05 | 1.058e-06 | 1.018854e-06 | 20582 | 20.97005 | 0.69115 | -98.78047 | -227.9664 | -376.1938 | 11.48823 | 222.6725 | 218.2607 | 250.1224 | 155.231 | -252.6806 | -378.8173 | -549.0658 | -95.79969 | -13.36761 | -37.95864 | -35.57988 | -13.36761 | 10.2403 | 0 | 0 | 0.06 | 0.2 | 0 | 0 | 1.058e-06 | 3.526666e-06 | 1.018854e-06 | 1.018854e-06 | 1.018854e-06 | 3.914599e-08 | 2.507812e-06 | 1.032592 |  | -0.03259234 | -8378117.0
344 | Panagiotopoulou and Kondarines [S11] | 21 | 0 | 0 | 0 | 0.5 | 0 | 0 | 0 | 0 | 1 | 0 | 0 | 0 | 0 | 0 | 0 | 0 | 0 | 0 | 0 | 650 | 3 | 0 | 0 | 0 | 1 | 0 | 0 | 0 | 0 | 0 | 0 | 0 | 0 | 0 | 0 | 0 | 0 | 0 | 0 | 0 | 0 | 0 | 0 | 0 | 0 | 0 | 0 | 0 | 0 | 0 | 0 | 0 | 0 | 0 | 0 | 0 | 0 | 0 | 0 | 0 | 0 | 0 | 0 | 0 | 0 | 0 | 0 | 0 | 0 | 0 | 0 | 460 | 733.15 | 0 | 0 | 3 | 10 | 0 | 0 | 60 | 0.5 | 2 | 0.06 | 94.6 | 1.662317e-05 | 9.9739e-07 | 9.435309e-07 | 20582 | 19.41975 | 0.73315 | -97.4676 | -226.3851 | -374.1017 | 12.72548 | 224.5165 | 220.4817 | 253.0606 | 156.9689 | -262.0719 | -388.0313 | -559.6331 | -102.3562 | -11.88619 | -37.52352 | -34.96873 | -11.88619 | 7.028857 | 0 | 0 | 0.06 | 0.2 | 0 | 0 | 9.9739e-07 | 3.324633e-06 | 9.435309e-07 | 9.435309e-07 | 9.435309e-07 | 5.385906e-08 | 2.381102e-06 | 0.987622 |  | 0.01237802 | 22987745.5
345 | Panagiotopoulou and Kondarines [S11] | 22 | 0 | 0 | 0.5 | 0 | 0 | 0 | 0 | 0 | 1 | 0 | 0 | 0 | 0 | 0 | 0 | 0 | 0 | 0 | 0 | 650 | 3 | 0 | 0 | 0 | 1 | 0 | 0 | 0 | 0 | 0 | 0 | 0 | 0 | 0 | 0 | 0 | 0 | 0 | 0 | 0 | 0 | 0 | 0 | 0 | 0 | 0 | 0 | 0 | 0 | 0 | 0 | 0 | 0 | 0 | 0 | 0 | 0 | 0 | 0 | 0 | 0 | 0 | 0 | 0 | 0 | 0 | 0 | 0 | 0 | 0 | 0 | 191 | 464.15 | 0 | 0 | 3 | 10 | 0 | 0 | 60 | 0.5 | 2 | 0.06 | 1.23 | 2.625719e-05 | 1.575431e-06 | 1.937781e-08 | 20214 | 0.391703 | 0.46415 | -105.6661 | -236.1574 | -386.7843 | 4.833337 | 210.6153 | 203.9276 | 231.6244 | 143.5609 | -203.4232 | -330.8104 | -494.2928 | -61.80044 | -21.8597 | -40.12758 | -39.35771 | -21.8597 | 288.4974 | 0 | 0 | 0.06 | 0.2 | 0 | 0 | 1.575431e-06 | 5.251438e-06 | 1.937781e-08 | 1.937781e-08 | 1.937781e-08 | 1.556054e-06 | 5.23206e-06 | 1.598711e-07 |  | 0.9999998 | 2342.216
346 | Panagiotopoulou and Kondarines [S11] | 23 | 0 | 0 | 0.5 | 0 | 0 | 0 | 0 | 0 | 1 | 0 | 0 | 0 | 0 | 0 | 0 | 0 | 0 | 0 | 0 | 650 | 3 | 0 | 0 | 0 | 1 | 0 | 0 | 0 | 0 | 0 | 0 | 0 | 0 | 0 | 0 | 0 | 0 | 0 | 0 | 0 | 0 | 0 | 0 | 0 | 0 | 0 | 0 | 0 | 0 | 0 | 0 | 0 | 0 | 0 | 0 | 0 | 0 | 0 | 0 | 0 | 0 | 0 | 0 | 0 | 0 | 0 | 0 | 0 | 0 | 0 | 0 | 232 | 505.15 | 0 | 0 | 3 | 10 | 0 | 0 | 60 | 0.5 | 2 | 0.06 | 6.01 | 2.412605e-05 | 1.447563e-06 | 8.699854e-08 | 20214 | 1.758588 | 0.50515 | -104.4472 | -234.7198 | -384.9742 | 6.032727 | 213.1317 | 206.8952 | 235.3607 | 146.0371 | -212.1106 | -339.233 | -503.8667 | -67.73791 | -20.261 | -39.77449 | -38.62909 | -20.261 | 124.4941 | 0 | 0 | 0.06 | 0.2 | 0 | 0 | 1.447563e-06 | 4.82521e-06 | 8.699854e-08 | 8.699854e-08 | 8.699854e-08 | 1.360564e-06 | 4.738212e-06 | 9.430646e-06 |  | 0.9999906 | 12455.53
347 | Panagiotopoulou and Kondarines [S11] | 24 | 0 | 0 | 0.5 | 0 | 0 | 0 | 0 | 0 | 1 | 0 | 0 | 0 | 0 | 0 | 0 | 0 | 0 | 0 | 0 | 650 | 3 | 0 | 0 | 0 | 1 | 0 | 0 | 0 | 0 | 0 | 0 | 0 | 0 | 0 | 0 | 0 | 0 | 0 | 0 | 0 | 0 | 0 | 0 | 0 | 0 | 0 | 0 | 0 | 0 | 0 | 0 | 0 | 0 | 0 | 0 | 0 | 0 | 0 | 0 | 0 | 0 | 0 | 0 | 0 | 0 | 0 | 0 | 0 | 0 | 0 | 0 | 276 | 549.15 | 0 | 0 | 3 | 10 | 0 | 0 | 60 | 0.5 | 2 | 0.06 | 15.6 | 2.219298e-05 | 1.331579e-06 | 2.077263e-07 | 20214 | 4.198979 | 0.54915 | -103.1277 | -233.1575 | -382.9768 | 7.320887 | 215.6361 | 209.8604 | 239.1512 | 148.4821 | -221.5442 | -348.4024 | -514.3068 | -74.21807 | -18.57825 | -39.37076 | -37.86306 | -18.57825 | 58.50732 | 0 | 0 | 0.06 | 0.2 | 0 | 0 | 1.331579e-06 | 4.438596e-06 | 2.077263e-07 | 2.077263e-07 | 2.077263e-07 | 1.123852e-06 | 4.23087e-06 | 0.0001551079 |  | 0.9998449 | 35151.7
348 | Panagiotopoulou and Kondarines [S11] | 25 | 0 | 0 | 0.5 | 0 | 0 | 0 | 0 | 0 | 1 | 0 | 0 | 0 | 0 | 0 | 0 | 0 | 0 | 0 | 0 | 650 | 3 | 0 | 0 | 0 | 1 | 0 | 0 | 0 | 0 | 0 | 0 | 0 | 0 | 0 | 0 | 0 | 0 | 0 | 0 | 0 | 0 | 0 | 0 | 0 | 0 | 0 | 0 | 0 | 0 | 0 | 0 | 0 | 0 | 0 | 0 | 0 | 0 | 0 | 0 | 0 | 0 | 0 | 0 | 0 | 0 | 0 | 0 | 0 | 0 | 0 | 0 | 309 | 582.15 | 0 | 0 | 3 | 10 | 0 | 0 | 60 | 0.5 | 2 | 0.06 | 32.5 | 2.093494e-05 | 1.256096e-06 | 4.082313e-07 | 20214 | 8.251988 | 0.58215 | -102.1298 | -231.9719 | -381.4442 | 8.287763 | 217.4007 | 211.9569 | 241.8613 | 150.1919 | -228.6896 | -355.3626 | -522.2438 | -79.14646 | -17.33803 | -39.05481 | -37.30443 | -17.33803 | 35.95405 | 0 | 0 | 0.06 | 0.2 | 0 | 0 | 1.256096e-06 | 4.186988e-06 | 4.082313e-07 | 4.082313e-07 | 4.082313e-07 | 8.47865e-07 | 3.778756e-06 | 0.001446736 |  | 0.9985533 | 77733.9
349 | Panagiotopoulou and Kondarines [S11] | 26 | 0 | 0 | 0.5 | 0 | 0 | 0 | 0 | 0 | 1 | 0 | 0 | 0 | 0 | 0 | 0 | 0 | 0 | 0 | 0 | 650 | 3 | 0 | 0 | 0 | 1 | 0 | 0 | 0 | 0 | 0 | 0 | 0 | 0 | 0 | 0 | 0 | 0 | 0 | 0 | 0 | 0 | 0 | 0 | 0 | 0 | 0 | 0 | 0 | 0 | 0 | 0 | 0 | 0 | 0 | 0 | 0 | 0 | 0 | 0 | 0 | 0 | 0 | 0 | 0 | 0 | 0 | 0 | 0 | 0 | 0 | 0 | 335 | 608.15 | 0 | 0 | 3 | 10 | 0 | 0 | 60 | 0.5 | 2 | 0.06 | 50.1 | 2.003992e-05 | 1.202395e-06 | 6.023999e-07 | 20214 | 12.17691 | 0.60815 | -101.3384 | -231.0291 | -380.2171 | 9.050103 | 218.7306 | 213.5413 | 243.9234 | 151.473 | -234.3594 | -360.8942 | -528.5591 | -83.06823 | -16.37371 | -38.79959 | -36.87556 | -16.37371 | 25.49214 | 0 | 0 | 0.06 | 0.2 | 0 | 0 | 1.202395e-06 | 4.007983e-06 | 6.023999e-07 | 6.023999e-07 | 6.023999e-07 | 5.999951e-07 | 3.405583e-06 | 0.006966654 |  | 0.9930333 | 125877.5
350 | Panagiotopoulou and Kondarines [S11] | 27 | 0 | 0 | 0.5 | 0 | 0 | 0 | 0 | 0 | 1 | 0 | 0 | 0 | 0 | 0 | 0 | 0 | 0 | 0 | 0 | 650 | 3 | 0 | 0 | 0 | 1 | 0 | 0 | 0 | 0 | 0 | 0 | 0 | 0 | 0 | 0 | 0 | 0 | 0 | 0 | 0 | 0 | 0 | 0 | 0 | 0 | 0 | 0 | 0 | 0 | 0 | 0 | 0 | 0 | 0 | 0 | 0 | 0 | 0 | 0 | 0 | 0 | 0 | 0 | 0 | 0 | 0 | 0 | 0 | 0 | 0 | 0 | 345 | 618.15 | 0 | 0 | 3 | 10 | 0 | 0 | 60 | 0.5 | 2 | 0.06 | 62 | 1.971572e-05 | 1.182943e-06 | 7.334249e-07 | 20214 | 14.82545 | 0.61815 | -101.0327 | -230.6644 | -379.7407 | 9.343463 | 219.2291 | 214.1361 | 244.7003 | 151.9515 | -236.5492 | -363.0326 | -531.0022 | -84.58536 | -16.00577 | -38.70017 | -36.71342 | -16.00577 | 22.51964 | 0 | 0 | 0.06 | 0.2 | 0 | 0 | 1.182943e-06 | 3.943145e-06 | 7.334249e-07 | 7.334249e-07 | 7.334249e-07 | 4.495185e-07 | 3.20972e-06 | 0.01655523 |  | 0.9834448 | 159881.8
351 | Panagiotopoulou and Kondarines [S11] | 28 | 0 | 0 | 0.5 | 0 | 0 | 0 | 0 | 0 | 1 | 0 | 0 | 0 | 0 | 0 | 0 | 0 | 0 | 0 | 0 | 650 | 3 | 0 | 0 | 0 | 1 | 0 | 0 | 0 | 0 | 0 | 0 | 0 | 0 | 0 | 0 | 0 | 0 | 0 | 0 | 0 | 0 | 0 | 0 | 0 | 0 | 0 | 0 | 0 | 0 | 0 | 0 | 0 | 0 | 0 | 0 | 0 | 0 | 0 | 0 | 0 | 0 | 0 | 0 | 0 | 0 | 0 | 0 | 0 | 0 | 0 | 0 | 358 | 631.15 | 0 | 0 | 3 | 10 | 0 | 0 | 60 | 0.5 | 2 | 0.06 | 80.8 | 1.930963e-05 | 1.158578e-06 | 9.36131e-07 | 20214 | 18.92295 | 0.63115 | -100.6344 | -230.1885 | -379.1179 | 9.724971 | 219.8668 | 214.8979 | 245.6974 | 152.5623 | -239.4033 | -365.8213 | -534.1898 | -86.56471 | -15.52985 | -38.57002 | -36.50506 | -15.52985 | 19.28917 | 0 | 0 | 0.06 | 0.2 | 0 | 0 | 1.158578e-06 | 3.861926e-06 | 9.36131e-07 | 9.36131e-07 | 9.36131e-07 | 2.22447e-07 | 2.925795e-06 | 0.06980544 |  | 0.9301946 | 224922.8
352 | Panagiotopoulou and Kondarines [S11] | 29 | 0 | 0 | 0.5 | 0 | 0 | 0 | 0 | 0 | 1 | 0 | 0 | 0 | 0 | 0 | 0 | 0 | 0 | 0 | 0 | 650 | 3 | 0 | 0 | 0 | 1 | 0 | 0 | 0 | 0 | 0 | 0 | 0 | 0 | 0 | 0 | 0 | 0 | 0 | 0 | 0 | 0 | 0 | 0 | 0 | 0 | 0 | 0 | 0 | 0 | 0 | 0 | 0 | 0 | 0 | 0 | 0 | 0 | 0 | 0 | 0 | 0 | 0 | 0 | 0 | 0 | 0 | 0 | 0 | 0 | 0 | 0 | 388 | 661.15 | 0 | 0 | 3 | 10 | 0 | 0 | 60 | 0.5 | 2 | 0.06 | 93.6 | 1.843345e-05 | 1.106007e-06 | 1.035222e-06 | 20214 | 20.92599 | 0.66115 | -99.71059 | -229.0828 | -377.6657 | 10.60605 | 221.2967 | 216.6094 | 247.9451 | 153.9261 | -246.0209 | -372.2941 | -541.5946 | -91.16219 | -14.44179 | -38.26625 | -36.03488 | -14.44179 | 13.83648 | 0 | 0 | 0.06 | 0.2 | 0 | 0 | 1.106007e-06 | 3.68669e-06 | 1.035222e-06 | 1.035222e-06 | 1.035222e-06 | 7.078444e-08 | 2.651467e-06 | 0.412684 |  | 0.587316 | 432282.3
353 | Panagiotopoulou and Kondarines [S11] | 30 | 0 | 0 | 0.5 | 0 | 0 | 0 | 0 | 0 | 1 | 0 | 0 | 0 | 0 | 0 | 0 | 0 | 0 | 0 | 0 | 650 | 3 | 0 | 0 | 0 | 1 | 0 | 0 | 0 | 0 | 0 | 0 | 0 | 0 | 0 | 0 | 0 | 0 | 0 | 0 | 0 | 0 | 0 | 0 | 0 | 0 | 0 | 0 | 0 | 0 | 0 | 0 | 0 | 0 | 0 | 0 | 0 | 0 | 0 | 0 | 0 | 0 | 0 | 0 | 0 | 0 | 0 | 0 | 0 | 0 | 0 | 0 | 407 | 680.15 | 0 | 0 | 3 | 10 | 0 | 0 | 60 | 0.5 | 2 | 0.06 | 95 | 1.791851e-05 | 1.075111e-06 | 1.021355e-06 | 20214 | 20.64567 | 0.68015 | -99.12226 | -228.377 | -376.7357 | 11.16463 | 222.174 | 217.6619 | 249.3319 | 154.759 | -250.2339 | -376.4197 | -546.3188 | -94.09474 | -13.75989 | -38.07181 | -35.74493 | -13.75989 | 11.39673 | 0 | 0 | 0.06 | 0.2 | 0 | 0 | 1.075111e-06 | 3.583702e-06 | 1.021355e-06 | 1.021355e-06 | 1.021355e-06 | 5.375553e-08 | 2.562347e-06 | 0.6645263 |  | 0.3354737 | 790193.1
354 | Panagiotopoulou and Kondarines [S11] | 31 | 0 | 0 | 0.5 | 0 | 0 | 0 | 0 | 0 | 1 | 0 | 0 | 0 | 0 | 0 | 0 | 0 | 0 | 0 | 0 | 650 | 3 | 0 | 0 | 0 | 1 | 0 | 0 | 0 | 0 | 0 | 0 | 0 | 0 | 0 | 0 | 0 | 0 | 0 | 0 | 0 | 0 | 0 | 0 | 0 | 0 | 0 | 0 | 0 | 0 | 0 | 0 | 0 | 0 | 0 | 0 | 0 | 0 | 0 | 0 | 0 | 0 | 0 | 0 | 0 | 0 | 0 | 0 | 0 | 0 | 0 | 0 | 436 | 709.15 | 0 | 0 | 3 | 10 | 0 | 0 | 60 | 0.5 | 2 | 0.06 | 95.4 | 1.718575e-05 | 1.031145e-06 | 9.837123e-07 | 20214 | 19.88476 | 0.70915 | -98.21934 | -227.2913 | -375.3015 | 12.01814 | 223.474 | 219.2249 | 251.3968 | 155.9879 | -256.6959 | -382.7547 | -553.5795 | -98.60069 | -12.72957 | -37.77268 | -35.31426 | -12.72957 | 8.66303 | 0 | 0 | 0.06 | 0.2 | 0 | 0 | 1.031145e-06 | 3.43715e-06 | 9.837123e-07 | 9.837123e-07 | 9.837123e-07 | 4.743267e-08 | 2.453438e-06 | 0.959873 |  | 0.04012696 | 6916933.9
355 | Panagiotopoulou and Kondarines [S11] | 32 | 0 | 0 | 0 | 0 | 0 | 0 | 0.5 | 0 | 1 | 0 | 0 | 0 | 0 | 0 | 0 | 0 | 0 | 0 | 0 | 650 | 3 | 0 | 0 | 0 | 1 | 0 | 0 | 0 | 0 | 0 | 0 | 0 | 0 | 0 | 0 | 0 | 0 | 0 | 0 | 0 | 0 | 0 | 0 | 0 | 0 | 0 | 0 | 0 | 0 | 0 | 0 | 0 | 0 | 0 | 0 | 0 | 0 | 0 | 0 | 0 | 0 | 0 | 0 | 0 | 0 | 0 | 0 | 0 | 0 | 0 | 0 | 249 | 522.15 | 0 | 0 | 3 | 10 | 0 | 0 | 60 | 0.5 | 2 | 0.06 | 2.02 | 2.334056e-05 | 1.400434e-06 | 2.828876e-08 | 21284 | 0.602098 | 0.52215 | -103.9388 | -234.1187 | -384.209 | 6.530301 | 214.1215 | 208.0657 | 236.8506 | 147.0059 | -215.7423 | -342.7602 | -507.8806 | -70.22882 | -19.60685 | -39.62119 | -38.33064 | -19.60685 | 91.51522 | 0 | 0 | 0.06 | 0.2 | 0 | 0 | 1.400434e-06 | 4.668112e-06 | 2.828876e-08 | 2.828876e-08 | 2.828876e-08 | 1.372145e-06 | 4.639824e-06 | 1.373514e-06 |  | 0.9999986 | 4327.237
356 | Panagiotopoulou and Kondarines [S11] | 33 | 0 | 0 | 0 | 0 | 0 | 0 | 0.5 | 0 | 1 | 0 | 0 | 0 | 0 | 0 | 0 | 0 | 0 | 0 | 0 | 650 | 3 | 0 | 0 | 0 | 1 | 0 | 0 | 0 | 0 | 0 | 0 | 0 | 0 | 0 | 0 | 0 | 0 | 0 | 0 | 0 | 0 | 0 | 0 | 0 | 0 | 0 | 0 | 0 | 0 | 0 | 0 | 0 | 0 | 0 | 0 | 0 | 0 | 0 | 0 | 0 | 0 | 0 | 0 | 0 | 0 | 0 | 0 | 0 | 0 | 0 | 0 | 280 | 553.15 | 0 | 0 | 3 | 10 | 0 | 0 | 60 | 0.5 | 2 | 0.06 | 5.98 | 2.203249e-05 | 1.32195e-06 | 7.905259e-08 | 21284 | 1.682555 | 0.55315 | -103.0071 | -233.0145 | -382.7926 | 7.438047 | 215.8548 | 210.1199 | 239.4855 | 148.6947 | -222.4072 | -349.2423 | -515.264 | -74.81243 | -18.42694 | -39.333 | -37.79456 | -18.42694 | 54.972 | 0 | 0 | 0.06 | 0.2 | 0 | 0 | 1.32195e-06 | 4.406499e-06 | 7.905259e-08 | 7.905259e-08 | 7.905259e-08 | 1.242897e-06 | 4.327446e-06 | 2.113605e-05 |  | 0.9999789 | 13571.15
357 | Panagiotopoulou and Kondarines [S11] | 34 | 0 | 0 | 0 | 0 | 0 | 0 | 0.5 | 0 | 1 | 0 | 0 | 0 | 0 | 0 | 0 | 0 | 0 | 0 | 0 | 650 | 3 | 0 | 0 | 0 | 1 | 0 | 0 | 0 | 0 | 0 | 0 | 0 | 0 | 0 | 0 | 0 | 0 | 0 | 0 | 0 | 0 | 0 | 0 | 0 | 0 | 0 | 0 | 0 | 0 | 0 | 0 | 0 | 0 | 0 | 0 | 0 | 0 | 0 | 0 | 0 | 0 | 0 | 0 | 0 | 0 | 0 | 0 | 0 | 0 | 0 | 0 | 309 | 582.15 | 0 | 0 | 3 | 10 | 0 | 0 | 60 | 0.5 | 2 | 0.06 | 10.8 | 2.093494e-05 | 1.256096e-06 | 1.356584e-07 | 21284 | 2.887353 | 0.58215 | -102.1298 | -231.9719 | -381.4442 | 8.287763 | 217.4007 | 211.9569 | 241.8613 | 150.1919 | -228.6896 | -355.3626 | -522.2438 | -79.14646 | -17.33803 | -39.05481 | -37.30443 | -17.33803 | 35.95405 | 0 | 0 | 0.06 | 0.2 | 0 | 0 | 1.256096e-06 | 4.186988e-06 | 1.356584e-07 | 1.356584e-07 | 1.356584e-07 | 1.120438e-06 | 4.051329e-06 | 0.0001127613 |  | 0.9998872 | 25797.11
358 | Panagiotopoulou and Kondarines [S11] | 35 | 0 | 0 | 0 | 0 | 0 | 0 | 0.5 | 0 | 1 | 0 | 0 | 0 | 0 | 0 | 0 | 0 | 0 | 0 | 0 | 650 | 3 | 0 | 0 | 0 | 1 | 0 | 0 | 0 | 0 | 0 | 0 | 0 | 0 | 0 | 0 | 0 | 0 | 0 | 0 | 0 | 0 | 0 | 0 | 0 | 0 | 0 | 0 | 0 | 0 | 0 | 0 | 0 | 0 | 0 | 0 | 0 | 0 | 0 | 0 | 0 | 0 | 0 | 0 | 0 | 0 | 0 | 0 | 0 | 0 | 0 | 0 | 339 | 612.15 | 0 | 0 | 3 | 10 | 0 | 0 | 60 | 0.5 | 2 | 0.06 | 19.7 | 1.990897e-05 | 1.194538e-06 | 2.35324e-07 | 21284 | 5.008636 | 0.61215 | -101.2162 | -230.8833 | -380.0268 | 9.167436 | 218.9309 | 213.7802 | 244.2352 | 151.6653 | -235.2347 | -361.7489 | -529.5354 | -83.67451 | -16.22634 | -38.7599 | -36.81051 | -16.22634 | 24.24603 | 0 | 0 | 0.06 | 0.2 | 0 | 0 | 1.194538e-06 | 3.981794e-06 | 2.35324e-07 | 2.35324e-07 | 2.35324e-07 | 9.592141e-07 | 3.74647e-06 | 0.0006355563 |  | 0.9993644 | 49506.66
359 | Panagiotopoulou and Kondarines [S11] | 36 | 0 | 0 | 0 | 0 | 0 | 0 | 0.5 | 0 | 1 | 0 | 0 | 0 | 0 | 0 | 0 | 0 | 0 | 0 | 0 | 650 | 3 | 0 | 0 | 0 | 1 | 0 | 0 | 0 | 0 | 0 | 0 | 0 | 0 | 0 | 0 | 0 | 0 | 0 | 0 | 0 | 0 | 0 | 0 | 0 | 0 | 0 | 0 | 0 | 0 | 0 | 0 | 0 | 0 | 0 | 0 | 0 | 0 | 0 | 0 | 0 | 0 | 0 | 0 | 0 | 0 | 0 | 0 | 0 | 0 | 0 | 0 | 364 | 637.15 | 0 | 0 | 3 | 10 | 0 | 0 | 60 | 0.5 | 2 | 0.06 | 29.1 | 1.912779e-05 | 1.147668e-06 | 3.339713e-07 | 21284 | 7.108245 | 0.63715 | -100.4501 | -229.9682 | -378.8291 | 9.901109 | 220.1574 | 215.2453 | 246.1528 | 152.84 | -240.7234 | -367.1118 | -535.6654 | -87.48092 | -15.31111 | -38.50963 | -36.40982 | -15.31111 | 18.00015 | 0 | 0 | 0.06 | 0.2 | 0 | 0 | 1.147668e-06 | 3.825559e-06 | 3.339713e-07 | 3.339713e-07 | 3.339713e-07 | 8.136964e-07 | 3.491588e-06 | 0.002181006 |  | 0.997819 | 76233.58
360 | Panagiotopoulou and Kondarines [S11] | 37 | 0 | 0 | 0 | 0 | 0 | 0 | 0.5 | 0 | 1 | 0 | 0 | 0 | 0 | 0 | 0 | 0 | 0 | 0 | 0 | 650 | 3 | 0 | 0 | 0 | 1 | 0 | 0 | 0 | 0 | 0 | 0 | 0 | 0 | 0 | 0 | 0 | 0 | 0 | 0 | 0 | 0 | 0 | 0 | 0 | 0 | 0 | 0 | 0 | 0 | 0 | 0 | 0 | 0 | 0 | 0 | 0 | 0 | 0 | 0 | 0 | 0 | 0 | 0 | 0 | 0 | 0 | 0 | 0 | 0 | 0 | 0 | 377 | 650.15 | 0 | 0 | 3 | 10 | 0 | 0 | 60 | 0.5 | 2 | 0.06 | 35.2 | 1.874533e-05 | 1.12472e-06 | 3.959013e-07 | 21284 | 8.426363 | 0.65015 | -100.05 | -229.4895 | -378.2005 | 10.28287 | 220.779 | 215.9891 | 247.1294 | 153.4332 | -243.5895 | -369.9148 | -538.8717 | -89.47171 | -14.83911 | -38.37814 | -36.20553 | -14.83911 | 15.56875 | 0 | 0 | 0.06 | 0.2 | 0 | 0 | 1.12472e-06 | 3.749065e-06 | 3.959013e-07 | 3.959013e-07 | 3.959013e-07 | 7.288183e-07 | 3.353164e-06 | 0.004119515 |  | 0.9958805 | 94278.45
361 | Panagiotopoulou and Kondarines [S11] | 38 | 0 | 0 | 0 | 0 | 0 | 0 | 0.5 | 0 | 1 | 0 | 0 | 0 | 0 | 0 | 0 | 0 | 0 | 0 | 0 | 650 | 3 | 0 | 0 | 0 | 1 | 0 | 0 | 0 | 0 | 0 | 0 | 0 | 0 | 0 | 0 | 0 | 0 | 0 | 0 | 0 | 0 | 0 | 0 | 0 | 0 | 0 | 0 | 0 | 0 | 0 | 0 | 0 | 0 | 0 | 0 | 0 | 0 | 0 | 0 | 0 | 0 | 0 | 0 | 0 | 0 | 0 | 0 | 0 | 0 | 0 | 0 | 389 | 662.15 | 0 | 0 | 3 | 10 | 0 | 0 | 60 | 0.5 | 2 | 0.06 | 42.1 | 1.840561e-05 | 1.104337e-06 | 4.649257e-07 | 21284 | 9.895479 | 0.66215 | -99.67969 | -229.0458 | -377.617 | 10.63544 | 221.3434 | 216.6654 | 248.0188 | 153.9705 | -246.2422 | -372.5108 | -541.8426 | -91.31614 | -14.40577 | -38.25605 | -36.01946 | -14.40577 | 13.69179 | 0 | 0 | 0.06 | 0.2 | 0 | 0 | 1.104337e-06 | 3.681122e-06 | 4.649257e-07 | 4.649257e-07 | 4.649257e-07 | 6.394109e-07 | 3.216196e-06 | 0.007676872 |  | 0.9923231 | 115252.1
362 | Panagiotopoulou and Kondarines [S11] | 39 | 0 | 0 | 0 | 0 | 0 | 0 | 0.5 | 0 | 1 | 0 | 0 | 0 | 0 | 0 | 0 | 0 | 0 | 0 | 0 | 650 | 3 | 0 | 0 | 0 | 1 | 0 | 0 | 0 | 0 | 0 | 0 | 0 | 0 | 0 | 0 | 0 | 0 | 0 | 0 | 0 | 0 | 0 | 0 | 0 | 0 | 0 | 0 | 0 | 0 | 0 | 0 | 0 | 0 | 0 | 0 | 0 | 0 | 0 | 0 | 0 | 0 | 0 | 0 | 0 | 0 | 0 | 0 | 0 | 0 | 0 | 0 | 409 | 682.15 | 0 | 0 | 3 | 10 | 0 | 0 | 60 | 0.5 | 2 | 0.06 | 54.8 | 1.786597e-05 | 1.071958e-06 | 5.874332e-07 | 21284 | 12.50293 | 0.68215 | -99.06018 | -228.3025 | -376.6374 | 11.22345 | 222.2652 | 217.7713 | 249.4763 | 154.8454 | -250.6784 | -376.8552 | -546.8176 | -94.40434 | -13.68843 | -38.05126 | -35.71477 | -13.68843 | 11.17403 | 0 | 0 | 0.06 | 0.2 | 0 | 0 | 1.071958e-06 | 3.573195e-06 | 5.874332e-07 | 5.874332e-07 | 5.874332e-07 | 4.845252e-07 | 2.985762e-06 | 0.02134695 |  | 0.9786531 | 156709.4
363 | Panagiotopoulou and Kondarines [S11] | 40 | 0 | 0 | 0 | 0 | 0 | 0 | 0.5 | 0 | 1 | 0 | 0 | 0 | 0 | 0 | 0 | 0 | 0 | 0 | 0 | 650 | 3 | 0 | 0 | 0 | 1 | 0 | 0 | 0 | 0 | 0 | 0 | 0 | 0 | 0 | 0 | 0 | 0 | 0 | 0 | 0 | 0 | 0 | 0 | 0 | 0 | 0 | 0 | 0 | 0 | 0 | 0 | 0 | 0 | 0 | 0 | 0 | 0 | 0 | 0 | 0 | 0 | 0 | 0 | 0 | 0 | 0 | 0 | 0 | 0 | 0 | 0 | 434 | 707.15 | 0 | 0 | 3 | 10 | 0 | 0 | 60 | 0.5 | 2 | 0.06 | 69.9 | 1.723436e-05 | 1.034061e-06 | 7.228089e-07 | 21284 | 15.38426 | 0.70715 | -98.2818 | -227.3665 | -375.401 | 11.95924 | 223.3858 | 219.1188 | 251.2563 | 155.9047 | -256.2491 | -382.3164 | -553.0769 | -98.28879 | -12.80023 | -37.79338 | -35.3435 | -12.80023 | 8.821475 | 0 | 0 | 0.06 | 0.2 | 0 | 0 | 1.034061e-06 | 3.446871e-06 | 7.228089e-07 | 7.228089e-07 | 7.228089e-07 | 3.112525e-07 | 2.724062e-06 | 0.06985153 |  | 0.9301485 | 218021.8
364 | Panagiotopoulou and Kondarines [S11] | 41 | 0 | 0 | 0 | 0 | 0 | 0 | 0.5 | 0 | 1 | 0 | 0 | 0 | 0 | 0 | 0 | 0 | 0 | 0 | 0 | 650 | 3 | 0 | 0 | 0 | 1 | 0 | 0 | 0 | 0 | 0 | 0 | 0 | 0 | 0 | 0 | 0 | 0 | 0 | 0 | 0 | 0 | 0 | 0 | 0 | 0 | 0 | 0 | 0 | 0 | 0 | 0 | 0 | 0 | 0 | 0 | 0 | 0 | 0 | 0 | 0 | 0 | 0 | 0 | 0 | 0 | 0 | 0 | 0 | 0 | 0 | 0 | 463 | 736.15 | 0 | 0 | 3 | 10 | 0 | 0 | 60 | 0.5 | 2 | 0.06 | 84.1 | 1.655542e-05 | 9.933254e-07 | 8.353866e-07 | 21284 | 17.78037 | 0.73615 | -97.37335 | -226.2713 | -373.9509 | 12.81397 | 224.6448 | 220.6366 | 253.2658 | 157.0893 | -262.7456 | -388.6929 | -560.3926 | -102.8273 | -11.78135 | -37.4923 | -34.92624 | -11.78135 | 6.854786 | 0 | 0 | 0.06 | 0.2 | 0 | 0 | 9.933254e-07 | 3.311085e-06 | 8.353866e-07 | 8.353866e-07 | 8.353866e-07 | 1.579387e-07 | 2.475698e-06 | 0.2603723 |  | 0.7396277 | 343409.7
365 | Panagiotopoulou and Kondarines [S11] | 42 | 0.1 | 0 | 0 | 0 | 0 | 0 | 0 | 0 | 1 | 0 | 0 | 0 | 0 | 0 | 0 | 0 | 0 | 0 | 0 | 650 | 3 | 0 | 0 | 0 | 1 | 0 | 0 | 0 | 0 | 0 | 0 | 0 | 0 | 0 | 0 | 0 | 0 | 0 | 0 | 0 | 0 | 0 | 0 | 0 | 0 | 0 | 0 | 0 | 0 | 0 | 0 | 0 | 0 | 0 | 0 | 0 | 0 | 0 | 0 | 0 | 0 | 0 | 0 | 0 | 0 | 0 | 0 | 0 | 0 | 0 | 0 | 210 | 483.15 | 0 | 0 | 3 | 10 | 0 | 0 | 60 | 0.5 | 2 | 0.06 | 1.65 | 2.522462e-05 | 1.513477e-06 | 2.497237e-08 | 195080 | 4.87161 | 0.48315 | -105.1024 | -235.4933 | -385.9519 | 5.389036 | 211.8054 | 205.3298 | 233.382 | 144.7343 | -207.4362 | -334.6984 | -498.7104 | -64.53932 | -21.11513 | -39.96711 | -39.01891 | -21.11513 | 191.8206 | 0 | 0 | 0.06 | 0.2 | 0 | 0 | 1.513477e-06 | 5.044924e-06 | 2.497237e-08 | 2.497237e-08 | 2.497237e-08 | 1.488505e-06 | 5.019951e-06 | 4.350856e-07 |  | 0.9999996 | 3270.616
366 | Panagiotopoulou and Kondarines [S11] | 43 | 0.1 | 0 | 0 | 0 | 0 | 0 | 0 | 0 | 1 | 0 | 0 | 0 | 0 | 0 | 0 | 0 | 0 | 0 | 0 | 650 | 3 | 0 | 0 | 0 | 1 | 0 | 0 | 0 | 0 | 0 | 0 | 0 | 0 | 0 | 0 | 0 | 0 | 0 | 0 | 0 | 0 | 0 | 0 | 0 | 0 | 0 | 0 | 0 | 0 | 0 | 0 | 0 | 0 | 0 | 0 | 0 | 0 | 0 | 0 | 0 | 0 | 0 | 0 | 0 | 0 | 0 | 0 | 0 | 0 | 0 | 0 | 259 | 532.15 | 0 | 0 | 3 | 10 | 0 | 0 | 60 | 0.5 | 2 | 0.06 | 8.61 | 2.290195e-05 | 1.374117e-06 | 1.183115e-07 | 195080 | 23.08021 | 0.53215 | -103.6389 | -233.7636 | -383.755 | 6.823063 | 214.6903 | 208.7392 | 237.7119 | 147.5613 | -217.8864 | -344.8442 | -510.2534 | -71.70166 | -19.22442 | -39.52938 | -38.15646 | -19.22442 | 77.1069 | 0 | 0 | 0.06 | 0.2 | 0 | 0 | 1.374117e-06 | 4.580391e-06 | 1.183115e-07 | 1.183115e-07 | 1.183115e-07 | 1.255806e-06 | 4.462079e-06 | 3.239671e-05 |  | 0.9999676 | 18798.13
367 | Panagiotopoulou and Kondarines [S11] | 44 | 0.1 | 0 | 0 | 0 | 0 | 0 | 0 | 0 | 1 | 0 | 0 | 0 | 0 | 0 | 0 | 0 | 0 | 0 | 0 | 650 | 3 | 0 | 0 | 0 | 1 | 0 | 0 | 0 | 0 | 0 | 0 | 0 | 0 | 0 | 0 | 0 | 0 | 0 | 0 | 0 | 0 | 0 | 0 | 0 | 0 | 0 | 0 | 0 | 0 | 0 | 0 | 0 | 0 | 0 | 0 | 0 | 0 | 0 | 0 | 0 | 0 | 0 | 0 | 0 | 0 | 0 | 0 | 0 | 0 | 0 | 0 | 309 | 582.15 | 0 | 0 | 3 | 10 | 0 | 0 | 60 | 0.5 | 2 | 0.06 | 19.4 | 2.093494e-05 | 1.256096e-06 | 2.436827e-07 | 195080 | 47.53762 | 0.58215 | -102.1298 | -231.9719 | -381.4442 | 8.287763 | 217.4007 | 211.9569 | 241.8613 | 150.1919 | -228.6896 | -355.3626 | -522.2438 | -79.14646 | -17.33803 | -39.05481 | -37.30443 | -17.33803 | 35.95405 | 0 | 0 | 0.06 | 0.2 | 0 | 0 | 1.256096e-06 | 4.186988e-06 | 2.436827e-07 | 2.436827e-07 | 2.436827e-07 | 1.012414e-06 | 3.943305e-06 | 0.0004136978 |  | 0.9995863 | 46353.2
368 | Panagiotopoulou and Kondarines [S11] | 45 | 0.1 | 0 | 0 | 0 | 0 | 0 | 0 | 0 | 1 | 0 | 0 | 0 | 0 | 0 | 0 | 0 | 0 | 0 | 0 | 650 | 3 | 0 | 0 | 0 | 1 | 0 | 0 | 0 | 0 | 0 | 0 | 0 | 0 | 0 | 0 | 0 | 0 | 0 | 0 | 0 | 0 | 0 | 0 | 0 | 0 | 0 | 0 | 0 | 0 | 0 | 0 | 0 | 0 | 0 | 0 | 0 | 0 | 0 | 0 | 0 | 0 | 0 | 0 | 0 | 0 | 0 | 0 | 0 | 0 | 0 | 0 | 347 | 620.15 | 0 | 0 | 3 | 10 | 0 | 0 | 60 | 0.5 | 2 | 0.06 | 29.5 | 1.965214e-05 | 1.179128e-06 | 3.478429e-07 | 195080 | 67.85719 | 0.62015 | -100.9715 | -230.5913 | -379.6452 | 9.402146 | 219.3279 | 214.2542 | 244.8546 | 152.0463 | -236.9877 | -363.461 | -531.4918 | -84.88935 | -15.93238 | -38.68022 | -36.68119 | -15.93238 | 21.97947 | 0 | 0 | 0.06 | 0.2 | 0 | 0 | 1.179128e-06 | 3.930428e-06 | 3.478429e-07 | 3.478429e-07 | 3.478429e-07 | 8.312855e-07 | 3.582585e-06 | 0.001848427 |  | 0.9981516 | 75194.43
369 | Panagiotopoulou and Kondarines [S11] | 46 | 0.1 | 0 | 0 | 0 | 0 | 0 | 0 | 0 | 1 | 0 | 0 | 0 | 0 | 0 | 0 | 0 | 0 | 0 | 0 | 650 | 3 | 0 | 0 | 0 | 1 | 0 | 0 | 0 | 0 | 0 | 0 | 0 | 0 | 0 | 0 | 0 | 0 | 0 | 0 | 0 | 0 | 0 | 0 | 0 | 0 | 0 | 0 | 0 | 0 | 0 | 0 | 0 | 0 | 0 | 0 | 0 | 0 | 0 | 0 | 0 | 0 | 0 | 0 | 0 | 0 | 0 | 0 | 0 | 0 | 0 | 0 | 350 | 623.15 | 0 | 0 | 3 | 10 | 0 | 0 | 60 | 0.5 | 2 | 0.06 | 31.8 | 1.955753e-05 | 1.173452e-06 | 3.731577e-07 | 195080 | 72.7956 | 0.62315 | -100.8797 | -230.4816 | -379.5016 | 9.490177 | 219.4757 | 214.4306 | 245.0855 | 152.1879 | -237.646 | -364.104 | -532.2267 | -85.34571 | -15.82241 | -38.65023 | -36.63296 | -15.82241 | 21.2001 | 0 | 0 | 0.06 | 0.2 | 0 | 0 | 1.173452e-06 | 3.911506e-06 | 3.731577e-07 | 3.731577e-07 | 3.731577e-07 | 8.002941e-07 | 3.538348e-06 | 0.002319512 |  | 0.9976805 | 81487.62
370 | Panagiotopoulou and Kondarines [S11] | 47 | 0.1 | 0 | 0 | 0 | 0 | 0 | 0 | 0 | 1 | 0 | 0 | 0 | 0 | 0 | 0 | 0 | 0 | 0 | 0 | 650 | 3 | 0 | 0 | 0 | 1 | 0 | 0 | 0 | 0 | 0 | 0 | 0 | 0 | 0 | 0 | 0 | 0 | 0 | 0 | 0 | 0 | 0 | 0 | 0 | 0 | 0 | 0 | 0 | 0 | 0 | 0 | 0 | 0 | 0 | 0 | 0 | 0 | 0 | 0 | 0 | 0 | 0 | 0 | 0 | 0 | 0 | 0 | 0 | 0 | 0 | 0 | 378 | 651.15 | 0 | 0 | 3 | 10 | 0 | 0 | 60 | 0.5 | 2 | 0.06 | 42 | 1.871654e-05 | 1.122992e-06 | 4.716568e-07 | 195080 | 92.01081 | 0.65115 | -100.0192 | -229.4526 | -378.152 | 10.31225 | 220.8263 | 216.0459 | 247.2039 | 153.4783 | -243.8103 | -370.1308 | -539.1189 | -89.62516 | -14.80292 | -38.36799 | -36.18993 | -14.80292 | 15.39993 | 0 | 0 | 0.06 | 0.2 | 0 | 0 | 1.122992e-06 | 3.743308e-06 | 4.716568e-07 | 4.716568e-07 | 4.716568e-07 | 6.513356e-07 | 3.271651e-06 | 0.006778937 |  | 0.9932211 | 112966
371 | Panagiotopoulou and Kondarines [S11] | 48 | 0.1 | 0 | 0 | 0 | 0 | 0 | 0 | 0 | 1 | 0 | 0 | 0 | 0 | 0 | 0 | 0 | 0 | 0 | 0 | 650 | 3 | 0 | 0 | 0 | 1 | 0 | 0 | 0 | 0 | 0 | 0 | 0 | 0 | 0 | 0 | 0 | 0 | 0 | 0 | 0 | 0 | 0 | 0 | 0 | 0 | 0 | 0 | 0 | 0 | 0 | 0 | 0 | 0 | 0 | 0 | 0 | 0 | 0 | 0 | 0 | 0 | 0 | 0 | 0 | 0 | 0 | 0 | 0 | 0 | 0 | 0 | 405 | 678.15 | 0 | 0 | 3 | 10 | 0 | 0 | 60 | 0.5 | 2 | 0.06 | 52.1 | 1.797136e-05 | 1.078281e-06 | 5.617846e-07 | 195080 | 109.5929 | 0.67815 | -99.18431 | -228.4515 | -376.834 | 11.10581 | 222.0827 | 217.5522 | 249.1872 | 154.6724 | -249.7897 | -375.9845 | -545.8203 | -93.7853 | -13.83141 | -38.09234 | -35.77516 | -13.83141 | 11.62535 | 0 | 0 | 0.06 | 0.2 | 0 | 0 | 1.078281e-06 | 3.594271e-06 | 5.617846e-07 | 5.617846e-07 | 5.617846e-07 | 5.164967e-07 | 3.032486e-06 | 0.01733274 |  | 0.9826673 | 147509.6
372 | Panagiotopoulou and Kondarines [S11] | 49 | 0.1 | 0 | 0 | 0 | 0 | 0 | 0 | 0 | 1 | 0 | 0 | 0 | 0 | 0 | 0 | 0 | 0 | 0 | 0 | 650 | 3 | 0 | 0 | 0 | 1 | 0 | 0 | 0 | 0 | 0 | 0 | 0 | 0 | 0 | 0 | 0 | 0 | 0 | 0 | 0 | 0 | 0 | 0 | 0 | 0 | 0 | 0 | 0 | 0 | 0 | 0 | 0 | 0 | 0 | 0 | 0 | 0 | 0 | 0 | 0 | 0 | 0 | 0 | 0 | 0 | 0 | 0 | 0 | 0 | 0 | 0 | 431 | 704.15 | 0 | 0 | 3 | 10 | 0 | 0 | 60 | 0.5 | 2 | 0.06 | 64 | 1.730778e-05 | 1.038467e-06 | 6.646188e-07 | 195080 | 129.6538 | 0.70415 | -98.37544 | -227.4793 | -375.55 | 11.8709 | 223.2531 | 218.959 | 251.0451 | 155.7795 | -255.5791 | -381.6593 | -552.3234 | -97.82127 | -12.90633 | -37.82442 | -35.38749 | -12.90633 | 9.066513 | 0 | 0 | 0.06 | 0.2 | 0 | 0 | 1.038467e-06 | 3.461556e-06 | 6.646188e-07 | 6.646188e-07 | 6.646188e-07 | 3.738481e-07 | 2.796938e-06 | 0.04659368 |  | 0.9534063 | 193923.5
373 | Panagiotopoulou and Kondarines [S11] | 50 | 0.1 | 0 | 0 | 0 | 0 | 0 | 0 | 0 | 1 | 0 | 0 | 0 | 0 | 0 | 0 | 0 | 0 | 0 | 0 | 650 | 3 | 0 | 0 | 0 | 1 | 0 | 0 | 0 | 0 | 0 | 0 | 0 | 0 | 0 | 0 | 0 | 0 | 0 | 0 | 0 | 0 | 0 | 0 | 0 | 0 | 0 | 0 | 0 | 0 | 0 | 0 | 0 | 0 | 0 | 0 | 0 | 0 | 0 | 0 | 0 | 0 | 0 | 0 | 0 | 0 | 0 | 0 | 0 | 0 | 0 | 0 | 455 | 728.15 | 0 | 0 | 3 | 10 | 0 | 0 | 60 | 0.5 | 2 | 0.06 | 73.5 | 1.673731e-05 | 1.004239e-06 | 7.381155e-07 | 195080 | 143.9916 | 0.72815 | -97.62455 | -226.5745 | -374.3526 | 12.57804 | 224.3017 | 220.2225 | 252.7172 | 156.7671 | -260.9498 | -386.9295 | -558.3686 | -101.5719 | -12.06122 | -37.57552 | -35.03991 | -12.06122 | 7.332563 | 0 | 0 | 0.06 | 0.2 | 0 | 0 | 1.004239e-06 | 3.347463e-06 | 7.381155e-07 | 7.381155e-07 | 7.381155e-07 | 2.661233e-07 | 2.609347e-06 | 0.1069986 |  | 0.8930014 | 245877.9
374 | Panagiotopoulou and Kondarines [S11] | 51 | 0.1 | 0 | 0 | 0 | 0 | 0 | 0 | 0 | 1 | 0 | 0 | 0 | 0 | 0 | 0 | 0 | 0 | 0 | 0 | 650 | 3 | 0 | 0 | 0 | 1 | 0 | 0 | 0 | 0 | 0 | 0 | 0 | 0 | 0 | 0 | 0 | 0 | 0 | 0 | 0 | 0 | 0 | 0 | 0 | 0 | 0 | 0 | 0 | 0 | 0 | 0 | 0 | 0 | 0 | 0 | 0 | 0 | 0 | 0 | 0 | 0 | 0 | 0 | 0 | 0 | 0 | 0 | 0 | 0 | 0 | 0 | 487 | 760.15 | 0 | 0 | 3 | 10 | 0 | 0 | 60 | 0.5 | 2 | 0.06 | 77.9 | 1.603272e-05 | 9.619634e-07 | 7.493695e-07 | 195080 | 146.187 | 0.76015 | -96.61703 | -225.3571 | -372.7387 | 13.52244 | 225.6558 | 221.8586 | 254.8863 | 158.0363 | -268.1493 | -394.0029 | -566.4905 | -106.6089 | -10.94716 | -37.24209 | -34.59177 | -10.94716 | 5.65294 | 0 | 0 | 0.06 | 0.2 | 0 | 0 | 9.619634e-07 | 3.206545e-06 | 7.493695e-07 | 7.493695e-07 | 7.493695e-07 | 2.125939e-07 | 2.457175e-06 | 0.190165 |  | 0.809835 | 299987.8
375 | Panagiotopoulou and Kondarines [S11] | 52 | 0.1 | 0 | 0 | 0 | 0 | 0 | 0 | 0 | 1 | 0 | 0 | 0 | 0 | 0 | 0 | 0 | 0 | 0 | 0 | 650 | 3 | 0 | 0 | 0 | 1 | 0 | 0 | 0 | 0 | 0 | 0 | 0 | 0 | 0 | 0 | 0 | 0 | 0 | 0 | 0 | 0 | 0 | 0 | 0 | 0 | 0 | 0 | 0 | 0 | 0 | 0 | 0 | 0 | 0 | 0 | 0 | 0 | 0 | 0 | 0 | 0 | 0 | 0 | 0 | 0 | 0 | 0 | 0 | 0 | 0 | 0 | 512 | 785.15 | 0 | 0 | 3 | 10 | 0 | 0 | 60 | 0.5 | 2 | 0.06 | 80.7 | 1.552222e-05 | 9.313335e-07 | 7.515861e-07 | 195080 | 146.6194 | 0.78515 | -95.82489 | -224.3972 | -371.4647 | 14.26162 | 226.6811 | 223.101 | 256.5353 | 158.9931 | -273.8035 | -399.565 | -572.8833 | -110.5718 | -10.08661 | -36.98091 | -34.25372 | -10.08661 | 4.688873 | 0 | 0 | 0.06 | 0.2 | 0 | 0 | 9.313335e-07 | 3.104445e-06 | 7.515861e-07 | 7.515861e-07 | 7.515861e-07 | 1.797474e-07 | 2.352859e-06 | 0.2848594 |  | 0.7151406 | 363494.8
376 | Panagiotopoulou and Kondarines [S11] | 53 | 0.5 | 0 | 0 | 0 | 0 | 0 | 0 | 0 | 1 | 0 | 0 | 0 | 0 | 0 | 0 | 0 | 0 | 0 | 0 | 650 | 3 | 0 | 0 | 0 | 1 | 0 | 0 | 0 | 0 | 0 | 0 | 0 | 0 | 0 | 0 | 0 | 0 | 0 | 0 | 0 | 0 | 0 | 0 | 0 | 0 | 0 | 0 | 0 | 0 | 0 | 0 | 0 | 0 | 0 | 0 | 0 | 0 | 0 | 0 | 0 | 0 | 0 | 0 | 0 | 0 | 0 | 0 | 0 | 0 | 0 | 0 | 154 | 427.15 | 0 | 0 | 3 | 10 | 0 | 0 | 60 | 0.5 | 2 | 0.06 | 0.844 | 2.85316e-05 | 1.711896e-06 | 1.44484e-08 | 39016 | 0.5637189 | 0.42715 | -106.7581 | -237.4404 | -388.3721 | 3.751886 | 208.1636 | 201.0472 | 228.0603 | 141.1328 | -195.6752 | -323.3177 | -485.788 | -56.53299 | -23.32816 | -40.42172 | -40.0177 | -23.32816 | 712.5572 | 0 | 0 | 0.06 | 0.2 | 0 | 0 | 1.711896e-06 | 5.706321e-06 | 1.44484e-08 | 1.44484e-08 | 1.44484e-08 | 1.697448e-06 | 5.691872e-06 | 3.032274e-08 |  | 1 | 1479.062
377 | Panagiotopoulou and Kondarines [S11] | 54 | 0.5 | 0 | 0 | 0 | 0 | 0 | 0 | 0 | 1 | 0 | 0 | 0 | 0 | 0 | 0 | 0 | 0 | 0 | 0 | 650 | 3 | 0 | 0 | 0 | 1 | 0 | 0 | 0 | 0 | 0 | 0 | 0 | 0 | 0 | 0 | 0 | 0 | 0 | 0 | 0 | 0 | 0 | 0 | 0 | 0 | 0 | 0 | 0 | 0 | 0 | 0 | 0 | 0 | 0 | 0 | 0 | 0 | 0 | 0 | 0 | 0 | 0 | 0 | 0 | 0 | 0 | 0 | 0 | 0 | 0 | 0 | 172 | 445.15 | 0 | 0 | 3 | 10 | 0 | 0 | 60 | 0.5 | 2 | 0.06 | 2.1 | 2.737791e-05 | 1.642674e-06 | 3.449616e-08 | 39016 | 1.345902 | 0.44515 | -106.2277 | -236.8178 | -387.6053 | 4.277867 | 209.3798 | 202.4747 | 229.8185 | 142.3389 | -199.4331 | -326.9495 | -489.909 | -59.08431 | -22.61072 | -40.28189 | -39.69711 | -22.61072 | 450.0653 | 0 | 0 | 0.06 | 0.2 | 0 | 0 | 1.642674e-06 | 5.475581e-06 | 3.449616e-08 | 3.449616e-08 | 3.449616e-08 | 1.608178e-06 | 5.441085e-06 | 3.021665e-07 |  | 0.9999997 | 3835.211
378 | Panagiotopoulou and Kondarines [S11] | 55 | 0.5 | 0 | 0 | 0 | 0 | 0 | 0 | 0 | 1 | 0 | 0 | 0 | 0 | 0 | 0 | 0 | 0 | 0 | 0 | 650 | 3 | 0 | 0 | 0 | 1 | 0 | 0 | 0 | 0 | 0 | 0 | 0 | 0 | 0 | 0 | 0 | 0 | 0 | 0 | 0 | 0 | 0 | 0 | 0 | 0 | 0 | 0 | 0 | 0 | 0 | 0 | 0 | 0 | 0 | 0 | 0 | 0 | 0 | 0 | 0 | 0 | 0 | 0 | 0 | 0 | 0 | 0 | 0 | 0 | 0 | 0 | 212 | 485.15 | 0 | 0 | 3 | 10 | 0 | 0 | 60 | 0.5 | 2 | 0.06 | 9.91 | 2.512063e-05 | 1.507238e-06 | 1.493673e-07 | 39016 | 5.827714 | 0.48515 | -105.043 | -235.4232 | -385.8636 | 5.447543 | 211.9282 | 205.4746 | 233.5644 | 144.8551 | -207.86 | -335.1092 | -499.1774 | -64.82891 | -21.03712 | -39.94989 | -38.98334 | -21.03712 | 184.1134 | 0 | 0 | 0.06 | 0.2 | 0 | 0 | 1.507238e-06 | 5.024126e-06 | 1.493673e-07 | 1.493673e-07 | 1.493673e-07 | 1.357871e-06 | 4.874759e-06 | 1.830686e-05 |  | 0.9999817 | 19725.18
379 | Panagiotopoulou and Kondarines [S11] | 56 | 0.5 | 0 | 0 | 0 | 0 | 0 | 0 | 0 | 1 | 0 | 0 | 0 | 0 | 0 | 0 | 0 | 0 | 0 | 0 | 650 | 3 | 0 | 0 | 0 | 1 | 0 | 0 | 0 | 0 | 0 | 0 | 0 | 0 | 0 | 0 | 0 | 0 | 0 | 0 | 0 | 0 | 0 | 0 | 0 | 0 | 0 | 0 | 0 | 0 | 0 | 0 | 0 | 0 | 0 | 0 | 0 | 0 | 0 | 0 | 0 | 0 | 0 | 0 | 0 | 0 | 0 | 0 | 0 | 0 | 0 | 0 | 244 | 517.15 | 0 | 0 | 3 | 10 | 0 | 0 | 60 | 0.5 | 2 | 0.06 | 22.2 | 2.356623e-05 | 1.413974e-06 | 3.139021e-07 | 39016 | 12.24721 | 0.51715 | -104.0885 | -234.2958 | -384.4349 | 6.38394 | 213.8334 | 207.7248 | 236.4158 | 146.7242 | -214.6724 | -341.7207 | -506.6974 | -69.49449 | -19.79872 | -39.66665 | -38.41812 | -19.79872 | 99.96281 | 0 | 0 | 0.06 | 0.2 | 0 | 0 | 1.413974e-06 | 4.713245e-06 | 3.139021e-07 | 3.139021e-07 | 3.139021e-07 | 1.100071e-06 | 4.399343e-06 | 0.0002036767 |  | 0.9997963 | 47110.9
380 | Panagiotopoulou and Kondarines [S11] | 57 | 0.5 | 0 | 0 | 0 | 0 | 0 | 0 | 0 | 1 | 0 | 0 | 0 | 0 | 0 | 0 | 0 | 0 | 0 | 0 | 650 | 3 | 0 | 0 | 0 | 1 | 0 | 0 | 0 | 0 | 0 | 0 | 0 | 0 | 0 | 0 | 0 | 0 | 0 | 0 | 0 | 0 | 0 | 0 | 0 | 0 | 0 | 0 | 0 | 0 | 0 | 0 | 0 | 0 | 0 | 0 | 0 | 0 | 0 | 0 | 0 | 0 | 0 | 0 | 0 | 0 | 0 | 0 | 0 | 0 | 0 | 0 | 277 | 550.15 | 0 | 0 | 3 | 10 | 0 | 0 | 60 | 0.5 | 2 | 0.06 | 37.2 | 2.215264e-05 | 1.329158e-06 | 4.944469e-07 | 39016 | 19.29134 | 0.55015 | -103.0975 | -233.1218 | -382.9308 | 7.350176 | 215.6909 | 209.9254 | 239.235 | 148.5354 | -221.7599 | -348.6123 | -514.5459 | -74.36658 | -18.5404 | -39.36133 | -37.84592 | -18.5404 | 57.59751 | 0 | 0 | 0.06 | 0.2 | 0 | 0 | 1.329158e-06 | 4.430528e-06 | 4.944469e-07 | 4.944469e-07 | 4.944469e-07 | 8.347114e-07 | 3.936081e-06 | 0.001291919 |  | 0.9987081 | 84071.52
381 | Panagiotopoulou and Kondarines [S11] | 58 | 0.5 | 0 | 0 | 0 | 0 | 0 | 0 | 0 | 1 | 0 | 0 | 0 | 0 | 0 | 0 | 0 | 0 | 0 | 0 | 650 | 3 | 0 | 0 | 0 | 1 | 0 | 0 | 0 | 0 | 0 | 0 | 0 | 0 | 0 | 0 | 0 | 0 | 0 | 0 | 0 | 0 | 0 | 0 | 0 | 0 | 0 | 0 | 0 | 0 | 0 | 0 | 0 | 0 | 0 | 0 | 0 | 0 | 0 | 0 | 0 | 0 | 0 | 0 | 0 | 0 | 0 | 0 | 0 | 0 | 0 | 0 | 301 | 574.15 | 0 | 0 | 3 | 10 | 0 | 0 | 60 | 0.5 | 2 | 0.06 | 49.5 | 2.122664e-05 | 1.273598e-06 | 6.304312e-07 | 39016 | 24.5969 | 0.57415 | -102.3723 | -232.2604 | -381.8184 | 8.053302 | 216.9811 | 211.4578 | 241.2141 | 149.7864 | -226.952 | -353.669 | -520.3115 | -77.94655 | -17.637 | -39.13229 | -37.43845 | -17.637 | 40.237 | 0 | 0 | 0.06 | 0.2 | 0 | 0 | 1.273598e-06 | 4.245328e-06 | 6.304312e-07 | 6.304312e-07 | 6.304312e-07 | 6.431671e-07 | 3.614897e-06 | 0.004248445 |  | 0.9957516 | 117096.2
382 | Panagiotopoulou and Kondarines [S11] | 59 | 0.5 | 0 | 0 | 0 | 0 | 0 | 0 | 0 | 1 | 0 | 0 | 0 | 0 | 0 | 0 | 0 | 0 | 0 | 0 | 650 | 3 | 0 | 0 | 0 | 1 | 0 | 0 | 0 | 0 | 0 | 0 | 0 | 0 | 0 | 0 | 0 | 0 | 0 | 0 | 0 | 0 | 0 | 0 | 0 | 0 | 0 | 0 | 0 | 0 | 0 | 0 | 0 | 0 | 0 | 0 | 0 | 0 | 0 | 0 | 0 | 0 | 0 | 0 | 0 | 0 | 0 | 0 | 0 | 0 | 0 | 0 | 327 | 600.15 | 0 | 0 | 3 | 10 | 0 | 0 | 60 | 0.5 | 2 | 0.06 | 61.3 | 2.030705e-05 | 1.218423e-06 | 7.468932e-07 | 39016 | 29.14079 | 0.60015 | -101.5824 | -231.32 | -380.5965 | 8.815478 | 218.3267 | 213.0598 | 243.2954 | 151.0847 | -232.6112 | -359.1878 | -526.6102 | -81.85799 | -16.66924 | -38.87864 | -37.00641 | -16.66924 | 28.24074 | 0 | 0 | 0.06 | 0.2 | 0 | 0 | 1.218423e-06 | 4.061409e-06 | 7.468932e-07 | 7.468932e-07 | 7.468932e-07 | 4.715296e-07 | 3.314516e-06 | 0.01263897 |  | 0.987361 | 152864.9
383 | Panagiotopoulou and Kondarines [S11] | 60 | 0.5 | 0 | 0 | 0 | 0 | 0 | 0 | 0 | 1 | 0 | 0 | 0 | 0 | 0 | 0 | 0 | 0 | 0 | 0 | 650 | 3 | 0 | 0 | 0 | 1 | 0 | 0 | 0 | 0 | 0 | 0 | 0 | 0 | 0 | 0 | 0 | 0 | 0 | 0 | 0 | 0 | 0 | 0 | 0 | 0 | 0 | 0 | 0 | 0 | 0 | 0 | 0 | 0 | 0 | 0 | 0 | 0 | 0 | 0 | 0 | 0 | 0 | 0 | 0 | 0 | 0 | 0 | 0 | 0 | 0 | 0 | 352 | 625.15 | 0 | 0 | 3 | 10 | 0 | 0 | 60 | 0.5 | 2 | 0.06 | 80.2 | 1.949496e-05 | 1.169698e-06 | 9.380975e-07 | 39016 | 36.60081 | 0.62515 | -100.8184 | -230.4084 | -379.4058 | 9.54887 | 219.5739 | 214.5479 | 245.239 | 152.2819 | -238.085 | -364.533 | -532.717 | -85.65018 | -15.74917 | -38.63021 | -36.60088 | -15.74917 | 20.70024 | 0 | 0 | 0.06 | 0.2 | 0 | 0 | 1.169698e-06 | 3.898992e-06 | 9.380975e-07 | 9.380975e-07 | 9.380975e-07 | 2.316001e-07 | 2.960895e-06 | 0.0619953 |  | 0.9380047 | 219289.1
384 | Panagiotopoulou and Kondarines [S11] | 61 | 0.5 | 0 | 0 | 0 | 0 | 0 | 0 | 0 | 1 | 0 | 0 | 0 | 0 | 0 | 0 | 0 | 0 | 0 | 0 | 650 | 3 | 0 | 0 | 0 | 1 | 0 | 0 | 0 | 0 | 0 | 0 | 0 | 0 | 0 | 0 | 0 | 0 | 0 | 0 | 0 | 0 | 0 | 0 | 0 | 0 | 0 | 0 | 0 | 0 | 0 | 0 | 0 | 0 | 0 | 0 | 0 | 0 | 0 | 0 | 0 | 0 | 0 | 0 | 0 | 0 | 0 | 0 | 0 | 0 | 0 | 0 | 383 | 656.15 | 0 | 0 | 3 | 10 | 0 | 0 | 60 | 0.5 | 2 | 0.06 | 94.3 | 1.857392e-05 | 1.114435e-06 | 1.050912e-06 | 39016 | 41.00239 | 0.65615 | -99.865 | -229.2679 | -377.9092 | 10.45914 | 221.0623 | 216.3285 | 247.5755 | 153.703 | -244.915 | -371.2118 | -540.3558 | -90.39312 | -14.62216 | -38.31718 | -36.11219 | -14.62216 | 14.59082 | 0 | 0 | 0.06 | 0.2 | 0 | 0 | 1.114435e-06 | 3.714783e-06 | 1.050912e-06 | 1.050912e-06 | 1.050912e-06 | 6.352279e-08 | 2.663871e-06 | 0.4473119 |  | 0.5526881 | 459301.7
385 | Panagiotopoulou and Kondarines [S11] | 62 | 0.5 | 0 | 0 | 0 | 0 | 0 | 0 | 0 | 1 | 0 | 0 | 0 | 0 | 0 | 0 | 0 | 0 | 0 | 0 | 650 | 3 | 0 | 0 | 0 | 1 | 0 | 0 | 0 | 0 | 0 | 0 | 0 | 0 | 0 | 0 | 0 | 0 | 0 | 0 | 0 | 0 | 0 | 0 | 0 | 0 | 0 | 0 | 0 | 0 | 0 | 0 | 0 | 0 | 0 | 0 | 0 | 0 | 0 | 0 | 0 | 0 | 0 | 0 | 0 | 0 | 0 | 0 | 0 | 0 | 0 | 0 | 412 | 685.15 | 0 | 0 | 3 | 10 | 0 | 0 | 60 | 0.5 | 2 | 0.06 | 96 | 1.778775e-05 | 1.067265e-06 | 1.024574e-06 | 39016 | 39.97479 | 0.68515 | -98.96701 | -228.1906 | -376.4897 | 11.3117 | 222.4015 | 217.935 | 249.6923 | 154.9745 | -251.3454 | -377.5087 | -547.5664 | -94.86907 | -13.58136 | -38.02042 | -35.66965 | -13.58136 | 10.85067 | 0 | 0 | 0.06 | 0.2 | 0 | 0 | 1.067265e-06 | 3.557549e-06 | 1.024574e-06 | 1.024574e-06 | 1.024574e-06 | 4.269059e-08 | 2.532975e-06 | 0.8946791 |  | 0.1053209 | 2562157.9
386 | Panagiotopoulou and Kondarines [S11] | 63 | 0.5 | 0 | 0 | 0 | 0 | 0 | 0 | 0 | 1 | 0 | 0 | 0 | 0 | 0 | 0 | 0 | 0 | 0 | 0 | 650 | 3 | 0 | 0 | 0 | 1 | 0 | 0 | 0 | 0 | 0 | 0 | 0 | 0 | 0 | 0 | 0 | 0 | 0 | 0 | 0 | 0 | 0 | 0 | 0 | 0 | 0 | 0 | 0 | 0 | 0 | 0 | 0 | 0 | 0 | 0 | 0 | 0 | 0 | 0 | 0 | 0 | 0 | 0 | 0 | 0 | 0 | 0 | 0 | 0 | 0 | 0 | 448 | 721.15 | 0 | 0 | 3 | 10 | 0 | 0 | 60 | 0.5 | 2 | 0.06 | 95.1 | 1.689978e-05 | 1.013987e-06 | 9.643013e-07 | 39016 | 37.62318 | 0.72115 | -97.84398 | -226.8391 | -374.703 | 12.3717 | 223.9989 | 219.8573 | 252.2336 | 156.4823 | -259.3808 | -385.3892 | -556.6013 | -100.4755 | -12.30685 | -37.64825 | -35.14027 | -12.30685 | 7.788375 | 0 | 0 | 0.06 | 0.2 | 0 | 0 | 1.013987e-06 | 3.379955e-06 | 9.643013e-07 | 9.643013e-07 | 9.643013e-07 | 4.968535e-08 | 2.415654e-06 | 0.9947537 |  | 0.005246264 | 53631428.9
387 | Panagiotopoulou and Kondarines [S11] | 64 | 2 | 0 | 0 | 0 | 0 | 0 | 0 | 0 | 1 | 0 | 0 | 0 | 0 | 0 | 0 | 0 | 0 | 0 | 0 | 650 | 3 | 0 | 0 | 0 | 1 | 0 | 0 | 0 | 0 | 0 | 0 | 0 | 0 | 0 | 0 | 0 | 0 | 0 | 0 | 0 | 0 | 0 | 0 | 0 | 0 | 0 | 0 | 0 | 0 | 0 | 0 | 0 | 0 | 0 | 0 | 0 | 0 | 0 | 0 | 0 | 0 | 0 | 0 | 0 | 0 | 0 | 0 | 0 | 0 | 0 | 0 | 169 | 442.15 | 0 | 0 | 3 | 10 | 0 | 0 | 60 | 0.5 | 2 | 0.06 | 4.22 | 2.756366e-05 | 1.65382e-06 | 6.97912e-08 | 9754 | 0.6807434 | 0.44215 | -106.3162 | -236.9218 | -387.7339 | 4.190185 | 209.1803 | 202.2404 | 229.5287 | 142.1413 | -198.8053 | -326.3424 | -489.22 | -58.65759 | -22.72989 | -40.30564 | -39.75065 | -22.72989 | 484.5708 | 0 | 0 | 0.06 | 0.2 | 0 | 0 | 1.65382e-06 | 5.512733e-06 | 6.97912e-08 | 6.97912e-08 | 6.97912e-08 | 1.584029e-06 | 5.442942e-06 | 1.165863e-06 |  | 0.9999988 | 7655.014
388 | Panagiotopoulou and Kondarines [S11] | 65 | 2 | 0 | 0 | 0 | 0 | 0 | 0 | 0 | 1 | 0 | 0 | 0 | 0 | 0 | 0 | 0 | 0 | 0 | 0 | 650 | 3 | 0 | 0 | 0 | 1 | 0 | 0 | 0 | 0 | 0 | 0 | 0 | 0 | 0 | 0 | 0 | 0 | 0 | 0 | 0 | 0 | 0 | 0 | 0 | 0 | 0 | 0 | 0 | 0 | 0 | 0 | 0 | 0 | 0 | 0 | 0 | 0 | 0 | 0 | 0 | 0 | 0 | 0 | 0 | 0 | 0 | 0 | 0 | 0 | 0 | 0 | 200 | 473.15 | 0 | 0 | 3 | 10 | 0 | 0 | 60 | 0.5 | 2 | 0.06 | 11.2 | 2.575774e-05 | 1.545464e-06 | 1.73092e-07 | 9754 | 1.688339 | 0.47315 | -105.3993 | -235.8433 | -386.3914 | 5.096536 | 211.1845 | 204.5979 | 232.4628 | 144.1225 | -205.3213 | -332.6487 | -496.3812 | -63.09502 | -21.5062 | -40.05229 | -39.19706 | -21.5062 | 236.7663 | 0 | 0 | 0.06 | 0.2 | 0 | 0 | 1.545464e-06 | 5.151548e-06 | 1.73092e-07 | 1.73092e-07 | 1.73092e-07 | 1.372372e-06 | 4.978456e-06 | 1.852113e-05 |  | 0.9999815 | 21741.44
389 | Panagiotopoulou and Kondarines [S11] | 66 | 2 | 0 | 0 | 0 | 0 | 0 | 0 | 0 | 1 | 0 | 0 | 0 | 0 | 0 | 0 | 0 | 0 | 0 | 0 | 650 | 3 | 0 | 0 | 0 | 1 | 0 | 0 | 0 | 0 | 0 | 0 | 0 | 0 | 0 | 0 | 0 | 0 | 0 | 0 | 0 | 0 | 0 | 0 | 0 | 0 | 0 | 0 | 0 | 0 | 0 | 0 | 0 | 0 | 0 | 0 | 0 | 0 | 0 | 0 | 0 | 0 | 0 | 0 | 0 | 0 | 0 | 0 | 0 | 0 | 0 | 0 | 226 | 499.15 | 0 | 0 | 3 | 10 | 0 | 0 | 60 | 0.5 | 2 | 0.06 | 20.5 | 2.441606e-05 | 1.464963e-06 | 3.003175e-07 | 9754 | 2.929297 | 0.49915 | -104.6262 | -234.9313 | -385.2423 | 5.85715 | 212.7752 | 206.4742 | 234.8269 | 145.6874 | -210.8329 | -337.9929 | -502.4561 | -66.86273 | -20.4931 | -39.8277 | -38.73505 | -20.4931 | 139.5154 | 0 | 0 | 0.06 | 0.2 | 0 | 0 | 1.464963e-06 | 4.883211e-06 | 3.003175e-07 | 3.003175e-07 | 3.003175e-07 | 1.164646e-06 | 4.582894e-06 | 0.0001211171 |  | 0.9998789 | 41985.66
390 | Panagiotopoulou and Kondarines [S11] | 67 | 2 | 0 | 0 | 0 | 0 | 0 | 0 | 0 | 1 | 0 | 0 | 0 | 0 | 0 | 0 | 0 | 0 | 0 | 0 | 650 | 3 | 0 | 0 | 0 | 1 | 0 | 0 | 0 | 0 | 0 | 0 | 0 | 0 | 0 | 0 | 0 | 0 | 0 | 0 | 0 | 0 | 0 | 0 | 0 | 0 | 0 | 0 | 0 | 0 | 0 | 0 | 0 | 0 | 0 | 0 | 0 | 0 | 0 | 0 | 0 | 0 | 0 | 0 | 0 | 0 | 0 | 0 | 0 | 0 | 0 | 0 | 240 | 513.15 | 0 | 0 | 3 | 10 | 0 | 0 | 60 | 0.5 | 2 | 0.06 | 26.6 | 2.374993e-05 | 1.424996e-06 | 3.790488e-07 | 9754 | 3.697242 | 0.51315 | -104.2082 | -234.4373 | -384.6152 | 6.266861 | 213.6011 | 207.4501 | 236.066 | 146.4969 | -213.8176 | -340.8904 | -505.7524 | -68.90805 | -19.95253 | -39.7028 | -38.4883 | -19.95253 | 107.4199 | 0 | 0 | 0.06 | 0.2 | 0 | 0 | 1.424996e-06 | 4.749985e-06 | 3.790488e-07 | 3.790488e-07 | 3.790488e-07 | 1.045947e-06 | 4.370936e-06 | 0.0002925645 |  | 0.9997074 | 56016.56
391 | Panagiotopoulou and Kondarines [S11] | 68 | 2 | 0 | 0 | 0 | 0 | 0 | 0 | 0 | 1 | 0 | 0 | 0 | 0 | 0 | 0 | 0 | 0 | 0 | 0 | 650 | 3 | 0 | 0 | 0 | 1 | 0 | 0 | 0 | 0 | 0 | 0 | 0 | 0 | 0 | 0 | 0 | 0 | 0 | 0 | 0 | 0 | 0 | 0 | 0 | 0 | 0 | 0 | 0 | 0 | 0 | 0 | 0 | 0 | 0 | 0 | 0 | 0 | 0 | 0 | 0 | 0 | 0 | 0 | 0 | 0 | 0 | 0 | 0 | 0 | 0 | 0 | 252 | 525.15 | 0 | 0 | 3 | 10 | 0 | 0 | 60 | 0.5 | 2 | 0.06 | 32.1 | 2.320723e-05 | 1.392434e-06 | 4.469712e-07 | 9754 | 4.359757 | 0.52515 | -103.8489 | -234.0123 | -384.0731 | 6.618124 | 214.2931 | 208.2689 | 237.1102 | 147.1736 | -216.385 | -343.3847 | -508.5915 | -70.67009 | -19.49194 | -39.59377 | -38.27827 | -19.49194 | 86.86755 | 0 | 0 | 0.06 | 0.2 | 0 | 0 | 1.392434e-06 | 4.641445e-06 | 4.469712e-07 | 4.469712e-07 | 4.469712e-07 | 9.454624e-07 | 4.194474e-06 | 0.0005799355 |  | 0.9994201 | 69199.63
392 | Panagiotopoulou and Kondarines [S11] | 69 | 2 | 0 | 0 | 0 | 0 | 0 | 0 | 0 | 1 | 0 | 0 | 0 | 0 | 0 | 0 | 0 | 0 | 0 | 0 | 650 | 3 | 0 | 0 | 0 | 1 | 0 | 0 | 0 | 0 | 0 | 0 | 0 | 0 | 0 | 0 | 0 | 0 | 0 | 0 | 0 | 0 | 0 | 0 | 0 | 0 | 0 | 0 | 0 | 0 | 0 | 0 | 0 | 0 | 0 | 0 | 0 | 0 | 0 | 0 | 0 | 0 | 0 | 0 | 0 | 0 | 0 | 0 | 0 | 0 | 0 | 0 | 263 | 536.15 | 0 | 0 | 3 | 10 | 0 | 0 | 60 | 0.5 | 2 | 0.06 | 38.3 | 2.273109e-05 | 1.363865e-06 | 5.223605e-07 | 9754 | 5.095104 | 0.53615 | -103.5188 | -233.6213 | -383.5726 | 6.940183 | 214.9152 | 209.0057 | 238.0533 | 147.7805 | -218.7456 | -345.6797 | -511.2049 | -72.29235 | -19.07193 | -39.49233 | -38.08711 | -19.07193 | 72.13695 | 0 | 0 | 0.06 | 0.2 | 0 | 0 | 1.363865e-06 | 4.546218e-06 | 5.223605e-07 | 5.223605e-07 | 5.223605e-07 | 8.41505e-07 | 4.023858e-06 | 0.001117078 |  | 0.9988829 | 84340.06
393 | Panagiotopoulou and Kondarines [S11] | 70 | 2 | 0 | 0 | 0 | 0 | 0 | 0 | 0 | 1 | 0 | 0 | 0 | 0 | 0 | 0 | 0 | 0 | 0 | 0 | 650 | 3 | 0 | 0 | 0 | 1 | 0 | 0 | 0 | 0 | 0 | 0 | 0 | 0 | 0 | 0 | 0 | 0 | 0 | 0 | 0 | 0 | 0 | 0 | 0 | 0 | 0 | 0 | 0 | 0 | 0 | 0 | 0 | 0 | 0 | 0 | 0 | 0 | 0 | 0 | 0 | 0 | 0 | 0 | 0 | 0 | 0 | 0 | 0 | 0 | 0 | 0 | 304 | 577.15 | 0 | 0 | 3 | 10 | 0 | 0 | 60 | 0.5 | 2 | 0.06 | 67.9 | 2.11163e-05 | 1.266978e-06 | 8.602782e-07 | 9754 | 8.391154 | 0.57715 | -102.2814 | -232.1523 | -381.6783 | 8.141219 | 217.139 | 211.6457 | 241.4575 | 149.9391 | -227.6032 | -354.3036 | -521.0355 | -78.39614 | -17.52476 | -39.1033 | -37.38808 | -17.52476 | 38.55904 | 0 | 0 | 0.06 | 0.2 | 0 | 0 | 1.266978e-06 | 4.223261e-06 | 8.602782e-07 | 8.602782e-07 | 8.602782e-07 | 4.067e-07 | 3.362982e-06 | 0.01403307 |  | 0.9859669 | 163064.5
394 | Panagiotopoulou and Kondarines [S11] | 71 | 2 | 0 | 0 | 0 | 0 | 0 | 0 | 0 | 1 | 0 | 0 | 0 | 0 | 0 | 0 | 0 | 0 | 0 | 0 | 650 | 3 | 0 | 0 | 0 | 1 | 0 | 0 | 0 | 0 | 0 | 0 | 0 | 0 | 0 | 0 | 0 | 0 | 0 | 0 | 0 | 0 | 0 | 0 | 0 | 0 | 0 | 0 | 0 | 0 | 0 | 0 | 0 | 0 | 0 | 0 | 0 | 0 | 0 | 0 | 0 | 0 | 0 | 0 | 0 | 0 | 0 | 0 | 0 | 0 | 0 | 0 | 314 | 587.15 | 0 | 0 | 3 | 10 | 0 | 0 | 60 | 0.5 | 2 | 0.06 | 77.2 | 2.075666e-05 | 1.2454e-06 | 9.614486e-07 | 9754 | 9.37797 | 0.58715 | -101.9779 | -231.7912 | -381.2095 | 8.434326 | 217.6604 | 212.266 | 242.2627 | 150.4426 | -229.7772 | -356.4232 | -523.4541 | -79.89805 | -17.15172 | -39.00612 | -37.22116 | -17.15172 | 33.56788 | 0 | 0 | 0.06 | 0.2 | 0 | 0 | 1.2454e-06 | 4.151333e-06 | 9.614486e-07 | 9.614486e-07 | 9.614486e-07 | 2.839511e-07 | 3.189884e-06 | 0.03040253 |  | 0.9695975 | 191795.5
395 | Panagiotopoulou and Kondarines [S11] | 72 | 2 | 0 | 0 | 0 | 0 | 0 | 0 | 0 | 1 | 0 | 0 | 0 | 0 | 0 | 0 | 0 | 0 | 0 | 0 | 650 | 3 | 0 | 0 | 0 | 1 | 0 | 0 | 0 | 0 | 0 | 0 | 0 | 0 | 0 | 0 | 0 | 0 | 0 | 0 | 0 | 0 | 0 | 0 | 0 | 0 | 0 | 0 | 0 | 0 | 0 | 0 | 0 | 0 | 0 | 0 | 0 | 0 | 0 | 0 | 0 | 0 | 0 | 0 | 0 | 0 | 0 | 0 | 0 | 0 | 0 | 0 | 330 | 603.15 | 0 | 0 | 3 | 10 | 0 | 0 | 60 | 0.5 | 2 | 0.06 | 87.6 | 2.020604e-05 | 1.212363e-06 | 1.06203e-06 | 9754 | 10.35904 | 0.60315 | -101.4909 | -231.211 | -380.4544 | 8.903456 | 218.4787 | 213.241 | 243.5316 | 151.2309 | -233.2664 | -359.8273 | -527.3405 | -82.31147 | -16.5583 | -38.84905 | -36.95722 | -16.5583 | 27.16759 | 0 | 0 | 0.06 | 0.2 | 0 | 0 | 1.212363e-06 | 4.041208e-06 | 1.06203e-06 | 1.06203e-06 | 1.06203e-06 | 1.50333e-07 | 2.979179e-06 | 0.09269822 |  | 0.9073018 | 238913.7
396 | Panagiotopoulou and Kondarines [S11] | 73 | 2 | 0 | 0 | 0 | 0 | 0 | 0 | 0 | 1 | 0 | 0 | 0 | 0 | 0 | 0 | 0 | 0 | 0 | 0 | 650 | 3 | 0 | 0 | 0 | 1 | 0 | 0 | 0 | 0 | 0 | 0 | 0 | 0 | 0 | 0 | 0 | 0 | 0 | 0 | 0 | 0 | 0 | 0 | 0 | 0 | 0 | 0 | 0 | 0 | 0 | 0 | 0 | 0 | 0 | 0 | 0 | 0 | 0 | 0 | 0 | 0 | 0 | 0 | 0 | 0 | 0 | 0 | 0 | 0 | 0 | 0 | 358 | 631.15 | 0 | 0 | 3 | 10 | 0 | 0 | 60 | 0.5 | 2 | 0.06 | 96.5 | 1.930963e-05 | 1.158578e-06 | 1.118028e-06 | 9754 | 10.90524 | 0.63115 | -100.6344 | -230.1885 | -379.1179 | 9.724971 | 219.8668 | 214.8979 | 245.6974 | 152.5623 | -239.4033 | -365.8213 | -534.1898 | -86.56471 | -15.52985 | -38.57002 | -36.50506 | -15.52985 | 19.28917 | 0 | 0 | 0.06 | 0.2 | 0 | 0 | 1.158578e-06 | 3.861926e-06 | 1.118028e-06 | 1.118028e-06 | 1.118028e-06 | 4.055023e-08 | 2.743899e-06 | 0.5824119 |  | 0.4175881 | 598377.4
397 | Panagiotopoulou and Kondarines [S11] | 74 | 2 | 0 | 0 | 0 | 0 | 0 | 0 | 0 | 1 | 0 | 0 | 0 | 0 | 0 | 0 | 0 | 0 | 0 | 0 | 650 | 3 | 0 | 0 | 0 | 1 | 0 | 0 | 0 | 0 | 0 | 0 | 0 | 0 | 0 | 0 | 0 | 0 | 0 | 0 | 0 | 0 | 0 | 0 | 0 | 0 | 0 | 0 | 0 | 0 | 0 | 0 | 0 | 0 | 0 | 0 | 0 | 0 | 0 | 0 | 0 | 0 | 0 | 0 | 0 | 0 | 0 | 0 | 0 | 0 | 0 | 0 | 398 | 671.15 | 0 | 0 | 3 | 10 | 0 | 0 | 60 | 0.5 | 2 | 0.06 | 96.2 | 1.815879e-05 | 1.089528e-06 | 1.048126e-06 | 9754 | 10.22342 | 0.67115 | -99.40126 | -228.7119 | -377.1772 | 10.89998 | 221.7611 | 217.1662 | 248.6785 | 154.3673 | -248.2362 | -374.463 | -544.0778 | -92.70366 | -14.08221 | -38.16409 | -35.88151 | -14.08221 | 12.47492 | 0 | 0 | 0.06 | 0.2 | 0 | 0 | 1.089528e-06 | 3.631759e-06 | 1.048126e-06 | 1.048126e-06 | 1.048126e-06 | 4.140205e-08 | 2.583633e-06 | 0.8232581 |  | 0.1767419 | 1498713.3
398 | Panagiotopoulou and Kondarines [S11] | 75 | 2 | 0 | 0 | 0 | 0 | 0 | 0 | 0 | 1 | 0 | 0 | 0 | 0 | 0 | 0 | 0 | 0 | 0 | 0 | 650 | 3 | 0 | 0 | 0 | 1 | 0 | 0 | 0 | 0 | 0 | 0 | 0 | 0 | 0 | 0 | 0 | 0 | 0 | 0 | 0 | 0 | 0 | 0 | 0 | 0 | 0 | 0 | 0 | 0 | 0 | 0 | 0 | 0 | 0 | 0 | 0 | 0 | 0 | 0 | 0 | 0 | 0 | 0 | 0 | 0 | 0 | 0 | 0 | 0 | 0 | 0 | 452 | 725.15 | 0 | 0 | 3 | 10 | 0 | 0 | 60 | 0.5 | 2 | 0.06 | 94.3 | 1.680656e-05 | 1.008393e-06 | 9.50915e-07 | 9754 | 9.275225 | 0.72515 | -97.71864 | -226.688 | -374.5029 | 12.4896 | 224.1722 | 220.0663 | 252.5104 | 156.6453 | -260.2771 | -386.2691 | -557.6108 | -101.1018 | -12.1664 | -37.6067 | -35.08281 | -12.1664 | 7.52337 | 0 | 0 | 0.06 | 0.2 | 0 | 0 | 1.008393e-06 | 3.361311e-06 | 9.50915e-07 | 9.50915e-07 | 9.50915e-07 | 5.747842e-08 | 2.410396e-06 | 0.8675163 |  | 0.1324837 | 2117582.7
399 | Panagiotopoulou and Kondarines [S11] | 76 | 5 | 0 | 0 | 0 | 0 | 0 | 0 | 0 | 1 | 0 | 0 | 0 | 0 | 0 | 0 | 0 | 0 | 0 | 0 | 650 | 3 | 0 | 0 | 0 | 1 | 0 | 0 | 0 | 0 | 0 | 0 | 0 | 0 | 0 | 0 | 0 | 0 | 0 | 0 | 0 | 0 | 0 | 0 | 0 | 0 | 0 | 0 | 0 | 0 | 0 | 0 | 0 | 0 | 0 | 0 | 0 | 0 | 0 | 0 | 0 | 0 | 0 | 0 | 0 | 0 | 0 | 0 | 0 | 0 | 0 | 0 | 154 | 427.15 | 0 | 0 | 3 | 10 | 0 | 0 | 60 | 0.5 | 2 | 0.06 | 7.2 | 2.85316e-05 | 1.711896e-06 | 1.232565e-07 | 3901.6 | 0.4808977 | 0.42715 | -106.7581 | -237.4404 | -388.3721 | 3.751886 | 208.1636 | 201.0472 | 228.0603 | 141.1328 | -195.6752 | -323.3177 | -485.788 | -56.53299 | -23.32816 | -40.42172 | -40.0177 | -23.32816 | 712.5572 | 0 | 0 | 0.06 | 0.2 | 0 | 0 | 1.711896e-06 | 5.706321e-06 | 1.232565e-07 | 1.232565e-07 | 1.232565e-07 | 1.58864e-06 | 5.583064e-06 | 2.403821e-06 |  | 0.9999976 | 12617.62
400 | Panagiotopoulou and Kondarines [S11] | 77 | 5 | 0 | 0 | 0 | 0 | 0 | 0 | 0 | 1 | 0 | 0 | 0 | 0 | 0 | 0 | 0 | 0 | 0 | 0 | 650 | 3 | 0 | 0 | 0 | 1 | 0 | 0 | 0 | 0 | 0 | 0 | 0 | 0 | 0 | 0 | 0 | 0 | 0 | 0 | 0 | 0 | 0 | 0 | 0 | 0 | 0 | 0 | 0 | 0 | 0 | 0 | 0 | 0 | 0 | 0 | 0 | 0 | 0 | 0 | 0 | 0 | 0 | 0 | 0 | 0 | 0 | 0 | 0 | 0 | 0 | 0 | 194 | 467.15 | 0 | 0 | 3 | 10 | 0 | 0 | 60 | 0.5 | 2 | 0.06 | 27.5 | 2.608857e-05 | 1.565314e-06 | 4.304614e-07 | 3901.6 | 1.679488 | 0.46715 | -105.5772 | -236.0527 | -386.6537 | 4.921065 | 210.8061 | 204.1523 | 231.905 | 143.7493 | -204.0553 | -331.4225 | -494.9881 | -62.23141 | -21.74171 | -40.10263 | -39.30413 | -21.74171 | 269.8666 | 0 | 0 | 0.06 | 0.2 | 0 | 0 | 1.565314e-06 | 5.217714e-06 | 4.304614e-07 | 4.304614e-07 | 4.304614e-07 | 1.134853e-06 | 4.787252e-06 | 0.0001263844 |  | 0.9998736 | 52711.74
401 | Panagiotopoulou and Kondarines [S11] | 78 | 5 | 0 | 0 | 0 | 0 | 0 | 0 | 0 | 1 | 0 | 0 | 0 | 0 | 0 | 0 | 0 | 0 | 0 | 0 | 650 | 3 | 0 | 0 | 0 | 1 | 0 | 0 | 0 | 0 | 0 | 0 | 0 | 0 | 0 | 0 | 0 | 0 | 0 | 0 | 0 | 0 | 0 | 0 | 0 | 0 | 0 | 0 | 0 | 0 | 0 | 0 | 0 | 0 | 0 | 0 | 0 | 0 | 0 | 0 | 0 | 0 | 0 | 0 | 0 | 0 | 0 | 0 | 0 | 0 | 0 | 0 | 225 | 498.15 | 0 | 0 | 3 | 10 | 0 | 0 | 60 | 0.5 | 2 | 0.06 | 51.2 | 2.446507e-05 | 1.467904e-06 | 7.515669e-07 | 3901.6 | 2.932314 | 0.49815 | -104.656 | -234.9665 | -385.2869 | 5.827889 | 212.7154 | 206.4036 | 234.7375 | 145.6288 | -210.6202 | -337.7864 | -502.2214 | -66.71707 | -20.53184 | -39.83652 | -38.75274 | -20.53184 | 142.2296 | 0 | 0 | 0.06 | 0.2 | 0 | 0 | 1.467904e-06 | 4.893014e-06 | 7.515669e-07 | 7.515669e-07 | 7.515669e-07 | 7.163372e-07 | 4.141447e-06 | 0.001338677 |  | 0.9986613 | 104779.2
402 | Panagiotopoulou and Kondarines [S11] | 79 | 5 | 0 | 0 | 0 | 0 | 0 | 0 | 0 | 1 | 0 | 0 | 0 | 0 | 0 | 0 | 0 | 0 | 0 | 0 | 650 | 3 | 0 | 0 | 0 | 1 | 0 | 0 | 0 | 0 | 0 | 0 | 0 | 0 | 0 | 0 | 0 | 0 | 0 | 0 | 0 | 0 | 0 | 0 | 0 | 0 | 0 | 0 | 0 | 0 | 0 | 0 | 0 | 0 | 0 | 0 | 0 | 0 | 0 | 0 | 0 | 0 | 0 | 0 | 0 | 0 | 0 | 0 | 0 | 0 | 0 | 0 | 250 | 523.15 | 0 | 0 | 3 | 10 | 0 | 0 | 60 | 0.5 | 2 | 0.06 | 70.5 | 2.329595e-05 | 1.397757e-06 | 9.854185e-07 | 3901.6 | 3.844709 | 0.52315 | -103.9089 | -234.0832 | -384.1637 | 6.559574 | 214.1788 | 208.1335 | 236.9372 | 147.0619 | -215.9565 | -342.9683 | -508.1174 | -70.37585 | -19.56853 | -39.61206 | -38.31317 | -19.56853 | 89.93267 | 0 | 0 | 0.06 | 0.2 | 0 | 0 | 1.397757e-06 | 4.659189e-06 | 9.854185e-07 | 9.854185e-07 | 9.854185e-07 | 4.123383e-07 | 3.673771e-06 | 0.007127846 |  | 0.9928722 | 152400.2
403 | Panagiotopoulou and Kondarines [S11] | 80 | 5 | 0 | 0 | 0 | 0 | 0 | 0 | 0 | 1 | 0 | 0 | 0 | 0 | 0 | 0 | 0 | 0 | 0 | 0 | 650 | 3 | 0 | 0 | 0 | 1 | 0 | 0 | 0 | 0 | 0 | 0 | 0 | 0 | 0 | 0 | 0 | 0 | 0 | 0 | 0 | 0 | 0 | 0 | 0 | 0 | 0 | 0 | 0 | 0 | 0 | 0 | 0 | 0 | 0 | 0 | 0 | 0 | 0 | 0 | 0 | 0 | 0 | 0 | 0 | 0 | 0 | 0 | 0 | 0 | 0 | 0 | 250 | 523.15 | 0 | 0 | 3 | 10 | 0 | 0 | 60 | 0.5 | 2 | 0.06 | 67.5 | 2.329595e-05 | 1.397757e-06 | 9.434858e-07 | 3901.6 | 3.681104 | 0.52315 | -103.9089 | -234.0832 | -384.1637 | 6.559574 | 214.1788 | 208.1335 | 236.9372 | 147.0619 | -215.9565 | -342.9683 | -508.1174 | -70.37585 | -19.56853 | -39.61206 | -38.31317 | -19.56853 | 89.93267 | 0 | 0 | 0.06 | 0.2 | 0 | 0 | 1.397757e-06 | 4.659189e-06 | 9.434858e-07 | 9.434858e-07 | 9.434858e-07 | 4.54271e-07 | 3.715703e-06 | 0.005864045 |  | 0.994136 | 145729.6
404 | Panagiotopoulou and Kondarines [S11] | 81 | 5 | 0 | 0 | 0 | 0 | 0 | 0 | 0 | 1 | 0 | 0 | 0 | 0 | 0 | 0 | 0 | 0 | 0 | 0 | 650 | 3 | 0 | 0 | 0 | 1 | 0 | 0 | 0 | 0 | 0 | 0 | 0 | 0 | 0 | 0 | 0 | 0 | 0 | 0 | 0 | 0 | 0 | 0 | 0 | 0 | 0 | 0 | 0 | 0 | 0 | 0 | 0 | 0 | 0 | 0 | 0 | 0 | 0 | 0 | 0 | 0 | 0 | 0 | 0 | 0 | 0 | 0 | 0 | 0 | 0 | 0 | 274 | 547.15 | 0 | 0 | 3 | 10 | 0 | 0 | 60 | 0.5 | 2 | 0.06 | 87.2 | 2.22741e-05 | 1.336446e-06 | 1.165381e-06 | 3901.6 | 4.54685 | 0.54715 | -103.1879 | -233.229 | -383.0688 | 7.262311 | 215.5262 | 209.73 | 238.9835 | 148.3753 | -221.1131 | -347.9828 | -513.8286 | -73.92121 | -18.65401 | -39.38957 | -37.89739 | -18.65401 | 60.38134 | 0 | 0 | 0.06 | 0.2 | 0 | 0 | 1.336446e-06 | 4.45482e-06 | 1.165381e-06 | 1.165381e-06 | 1.165381e-06 | 1.710651e-07 | 3.289439e-06 | 0.03997144 |  | 0.9600286 | 203892.9
405 | Panagiotopoulou and Kondarines [S11] | 82 | 5 | 0 | 0 | 0 | 0 | 0 | 0 | 0 | 1 | 0 | 0 | 0 | 0 | 0 | 0 | 0 | 0 | 0 | 0 | 650 | 3 | 0 | 0 | 0 | 1 | 0 | 0 | 0 | 0 | 0 | 0 | 0 | 0 | 0 | 0 | 0 | 0 | 0 | 0 | 0 | 0 | 0 | 0 | 0 | 0 | 0 | 0 | 0 | 0 | 0 | 0 | 0 | 0 | 0 | 0 | 0 | 0 | 0 | 0 | 0 | 0 | 0 | 0 | 0 | 0 | 0 | 0 | 0 | 0 | 0 | 0 | 300 | 573.15 | 0 | 0 | 3 | 10 | 0 | 0 | 60 | 0.5 | 2 | 0.06 | 97.6 | 2.126367e-05 | 1.27582e-06 | 1.245201e-06 | 3901.6 | 4.858275 | 0.57315 | -102.4026 | -232.2965 | -381.865 | 8.023997 | 216.9283 | 211.3951 | 241.1328 | 149.7353 | -226.7351 | -353.4575 | -520.0703 | -77.79679 | -17.67445 | -39.14194 | -37.45526 | -17.67445 | 40.81672 | 0 | 0 | 0.06 | 0.2 | 0 | 0 | 1.27582e-06 | 4.252735e-06 | 1.245201e-06 | 1.245201e-06 | 1.245201e-06 | 3.061969e-08 | 3.007534e-06 | 0.412505 |  | 0.587495 | 390640.6
406 | Panagiotopoulou and Kondarines [S11] | 83 | 5 | 0 | 0 | 0 | 0 | 0 | 0 | 0 | 1 | 0 | 0 | 0 | 0 | 0 | 0 | 0 | 0 | 0 | 0 | 650 | 3 | 0 | 0 | 0 | 1 | 0 | 0 | 0 | 0 | 0 | 0 | 0 | 0 | 0 | 0 | 0 | 0 | 0 | 0 | 0 | 0 | 0 | 0 | 0 | 0 | 0 | 0 | 0 | 0 | 0 | 0 | 0 | 0 | 0 | 0 | 0 | 0 | 0 | 0 | 0 | 0 | 0 | 0 | 0 | 0 | 0 | 0 | 0 | 0 | 0 | 0 | 324 | 597.15 | 0 | 0 | 3 | 10 | 0 | 0 | 60 | 0.5 | 2 | 0.06 | 98.2 | 2.040907e-05 | 1.224544e-06 | 1.202502e-06 | 3901.6 | 4.691683 | 0.59715 | -101.6737 | -231.4289 | -380.7383 | 8.727508 | 218.1741 | 212.8779 | 243.0585 | 150.9377 | -231.9564 | -358.5489 | -525.8807 | -81.40496 | -16.78034 | -38.90817 | -37.05574 | -16.78034 | 29.36859 | 0 | 0 | 0.06 | 0.2 | 0 | 0 | 1.224544e-06 | 4.081813e-06 | 1.202502e-06 | 1.202502e-06 | 1.202502e-06 | 2.204179e-08 | 2.879311e-06 | 0.7758059 |  | 0.2241941 | 1073085.3
407 | Panagiotopoulou and Kondarines [S11] | 84 | 5 | 0 | 0 | 0 | 0 | 0 | 0 | 0 | 1 | 0 | 0 | 0 | 0 | 0 | 0 | 0 | 0 | 0 | 0 | 650 | 3 | 0 | 0 | 0 | 1 | 0 | 0 | 0 | 0 | 0 | 0 | 0 | 0 | 0 | 0 | 0 | 0 | 0 | 0 | 0 | 0 | 0 | 0 | 0 | 0 | 0 | 0 | 0 | 0 | 0 | 0 | 0 | 0 | 0 | 0 | 0 | 0 | 0 | 0 | 0 | 0 | 0 | 0 | 0 | 0 | 0 | 0 | 0 | 0 | 0 | 0 | 353 | 626.15 | 0 | 0 | 3 | 10 | 0 | 0 | 60 | 0.5 | 2 | 0.06 | 97.5 | 1.946383e-05 | 1.16783e-06 | 1.138634e-06 | 3901.6 | 4.442494 | 0.62615 | -100.7877 | -230.3718 | -379.3579 | 9.578218 | 219.6229 | 214.6064 | 245.3156 | 152.3288 | -238.3046 | -364.7476 | -532.9623 | -85.80248 | -15.71258 | -38.6202 | -36.58487 | -15.71258 | 20.45601 | 0 | 0 | 0.06 | 0.2 | 0 | 0 | 1.16783e-06 | 3.892765e-06 | 1.138634e-06 | 1.138634e-06 | 1.138634e-06 | 2.919574e-08 | 2.754131e-06 | 0.7882121 |  | 0.2117879 | 1182619.9
408 | Jacobs et al.[S12] | 1 | 0 | 5 | 0 | 0 | 0 | 0 | 0 | 0 | 0 | 0 | 0 | 0 | 0 | 1 | 0 | 0 | 0 | 0 | 0 | 25 | 0 | 0 | 0 | 1 | 0 | 0 | 0 | 0 | 0 | 0 | 0 | 0 | 0 | 0 | 0 | 0 | 0 | 0 | 0 | 0 | 0 | 0 | 0 | 0 | 0 | 0 | 0 | 0 | 0 | 0 | 0 | 0 | 0 | 0 | 0 | 0 | 0 | 0 | 0 | 0 | 0 | 0 | 0 | 0 | 0 | 0 | 0 | 0 | 0 | 0 | 0 | 175 | 448.15 | 41.88 | 0 | 1.57 | 52.3 | 0 | 0 | 60 | 0.138 | 7.246377 | 0.1137681 | 1.56 | 2.719463e-05 | 3.093882e-06 | 4.826456e-08 | 3939.4 | 0.1901334 | 0.44815 | -106.1392 | -236.7138 | -387.4765 | 4.365556 | 209.5781 | 202.7077 | 230.107 | 142.5353 | -200.0616 | -327.5572 | -490.5989 | -59.51162 | -22.49171 | -40.25796 | -39.64354 | -22.49171 | 418.4485 | 3.034783 | 0 | 0.1137681 | 3.789855 | 8.25298e-05 | 0 | 3.093882e-06 | 0.0001030637 | 4.826456e-08 | 8.257806e-05 | 4.826456e-08 | 3.045618e-06 | 0.0001030155 | 3.035801e-05 |  | 0.9999696 | 151.3673
409 | Jacobs et al.[S12] | 2 | 0 | 5 | 0 | 0 | 0 | 0 | 0 | 0 | 0 | 0 | 0 | 0 | 0 | 1 | 0 | 0 | 0 | 0 | 0 | 25 | 0 | 0 | 0 | 1 | 0 | 0 | 0 | 0 | 0 | 0 | 0 | 0 | 0 | 0 | 0 | 0 | 0 | 0 | 0 | 0 | 0 | 0 | 0 | 0 | 0 | 0 | 0 | 0 | 0 | 0 | 0 | 0 | 0 | 0 | 0 | 0 | 0 | 0 | 0 | 0 | 0 | 0 | 0 | 0 | 0 | 0 | 0 | 0 | 0 | 0 | 0 | 200 | 473.15 | 41.88 | 0 | 1.57 | 52.3 | 0 | 0 | 60 | 0.138 | 7.246377 | 0.1137681 | 2.02 | 2.575774e-05 | 2.93041e-06 | 5.919427e-08 | 3939.4 | 0.2331899 | 0.47315 | -105.3993 | -235.8433 | -386.3914 | 5.096536 | 211.1845 | 204.5979 | 232.4628 | 144.1225 | -205.3213 | -332.6487 | -496.3812 | -63.09502 | -21.5062 | -40.05229 | -39.19706 | -21.5062 | 236.7663 | 3.034783 | 0 | 0.1137681 | 3.789855 | 7.816914e-05 | 0 | 2.93041e-06 | 9.76181e-05 | 5.919427e-08 | 7.822833e-05 | 5.919427e-08 | 2.871215e-06 | 9.755891e-05 | 6.982183e-05 |  | 0.9999302 | 206.9433
410 | Jacobs et al.[S12] | 3 | 0 | 5 | 0 | 0 | 0 | 0 | 0 | 0 | 0 | 0 | 0 | 0 | 0 | 1 | 0 | 0 | 0 | 0 | 0 | 25 | 0 | 0 | 0 | 1 | 0 | 0 | 0 | 0 | 0 | 0 | 0 | 0 | 0 | 0 | 0 | 0 | 0 | 0 | 0 | 0 | 0 | 0 | 0 | 0 | 0 | 0 | 0 | 0 | 0 | 0 | 0 | 0 | 0 | 0 | 0 | 0 | 0 | 0 | 0 | 0 | 0 | 0 | 0 | 0 | 0 | 0 | 0 | 0 | 0 | 0 | 0 | 225 | 498.15 | 41.88 | 0 | 1.57 | 52.3 | 0 | 0 | 60 | 0.138 | 7.246377 | 0.1137681 | 7.93 | 2.446507e-05 | 2.783345e-06 | 2.207192e-07 | 3939.4 | 0.8695014 | 0.49815 | -104.656 | -234.9665 | -385.2869 | 5.827889 | 212.7154 | 206.4036 | 234.7375 | 145.6288 | -210.6202 | -337.7864 | -502.2214 | -66.71707 | -20.53184 | -39.83652 | -38.75274 | -20.53184 | 142.2296 | 3.034783 | 0 | 0.1137681 | 3.789855 | 7.424617e-05 | 0 | 2.783345e-06 | 9.271907e-05 | 2.207192e-07 | 7.446689e-05 | 2.207192e-07 | 2.562626e-06 | 9.249835e-05 | 0.000487522 |  | 0.9995125 | 855.6889
411 | Jacobs et al.[S12] | 4 | 0 | 5 | 0 | 0 | 0 | 0 | 0 | 0 | 0 | 0 | 0 | 0 | 0 | 1 | 0 | 0 | 0 | 0 | 0 | 25 | 0 | 0 | 0 | 1 | 0 | 0 | 0 | 0 | 0 | 0 | 0 | 0 | 0 | 0 | 0 | 0 | 0 | 0 | 0 | 0 | 0 | 0 | 0 | 0 | 0 | 0 | 0 | 0 | 0 | 0 | 0 | 0 | 0 | 0 | 0 | 0 | 0 | 0 | 0 | 0 | 0 | 0 | 0 | 0 | 0 | 0 | 0 | 0 | 0 | 0 | 0 | 250 | 523.15 | 41.88 | 0 | 1.57 | 52.3 | 0 | 0 | 60 | 0.138 | 7.246377 | 0.1137681 | 10.6 | 2.329595e-05 | 2.650336e-06 | 2.809356e-07 | 3939.4 | 1.106718 | 0.52315 | -103.9089 | -234.0832 | -384.1637 | 6.559574 | 214.1788 | 208.1335 | 236.9372 | 147.0619 | -215.9565 | -342.9683 | -508.1174 | -70.37585 | -19.56853 | -39.61206 | -38.31317 | -19.56853 | 89.93267 | 3.034783 | 0 | 0.1137681 | 3.789855 | 7.069813e-05 | 0 | 2.650336e-06 | 8.828826e-05 | 2.809356e-07 | 7.097907e-05 | 2.809356e-07 | 2.3694e-06 | 8.800733e-05 | 0.001063316 |  | 0.9989367 | 1201.891
412 | Jacobs et al.[S12] | 5 | 0 | 5 | 0 | 0 | 0 | 0 | 0 | 0 | 0 | 0 | 0 | 0 | 0 | 1 | 0 | 0 | 0 | 0 | 0 | 25 | 0 | 0 | 0 | 1 | 0 | 0 | 0 | 0 | 0 | 0 | 0 | 0 | 0 | 0 | 0 | 0 | 0 | 0 | 0 | 0 | 0 | 0 | 0 | 0 | 0 | 0 | 0 | 0 | 0 | 0 | 0 | 0 | 0 | 0 | 0 | 0 | 0 | 0 | 0 | 0 | 0 | 0 | 0 | 0 | 0 | 0 | 0 | 0 | 0 | 0 | 0 | 275 | 548.15 | 41.88 | 0 | 1.57 | 52.3 | 0 | 0 | 60 | 0.138 | 7.246377 | 0.1137681 | 12.9 | 2.223347e-05 | 2.52946e-06 | 3.263003e-07 | 3939.4 | 1.285427 | 0.54815 | -103.1578 | -233.1933 | -383.0228 | 7.291598 | 215.5812 | 209.7952 | 239.0674 | 148.4287 | -221.3286 | -348.1925 | -514.0676 | -74.06962 | -18.61613 | -39.38017 | -37.88022 | -18.61613 | 59.43512 | 3.034783 | 0 | 0.1137681 | 3.789855 | 6.747374e-05 | 0 | 2.52946e-06 | 8.426161e-05 | 3.263003e-07 | 6.780004e-05 | 3.263003e-07 | 2.203159e-06 | 8.393531e-05 | 0.00201286 |  | 0.9979871 | 1534.034
413 | Jacobs et al.[S12] | 6 | 0 | 5 | 0 | 0 | 0 | 0 | 0 | 0 | 0 | 0 | 0 | 0 | 0 | 1 | 0 | 0 | 0 | 0 | 0 | 25 | 0 | 0 | 0 | 1 | 0 | 0 | 0 | 0 | 0 | 0 | 0 | 0 | 0 | 0 | 0 | 0 | 0 | 0 | 0 | 0 | 0 | 0 | 0 | 0 | 0 | 0 | 0 | 0 | 0 | 0 | 0 | 0 | 0 | 0 | 0 | 0 | 0 | 0 | 0 | 0 | 0 | 0 | 0 | 0 | 0 | 0 | 0 | 0 | 0 | 0 | 0 | 300 | 573.15 | 41.88 | 0 | 1.57 | 52.3 | 0 | 0 | 60 | 0.138 | 7.246377 | 0.1137681 | 13.5 | 2.126367e-05 | 2.419128e-06 | 3.265823e-07 | 3939.4 | 1.286538 | 0.57315 | -102.4026 | -232.2965 | -381.865 | 8.023997 | 216.9283 | 211.3951 | 241.1328 | 149.7353 | -226.7351 | -353.4575 | -520.0703 | -77.79679 | -17.67445 | -39.14194 | -37.45526 | -17.67445 | 40.81672 | 3.034783 | 0 | 0.1137681 | 3.789855 | 6.453063e-05 | 0 | 2.419128e-06 | 8.058624e-05 | 3.265823e-07 | 6.485721e-05 | 3.265823e-07 | 2.092546e-06 | 8.025966e-05 | 0.003089872 |  | 0.9969101 | 1680.416
414 | Jacobs et al.[S12] | 7 | 0 | 5 | 0 | 0 | 0 | 0 | 0 | 0 | 0 | 0 | 0 | 0 | 0 | 1 | 0 | 0 | 0 | 0 | 0 | 25 | 0 | 0 | 0 | 1 | 0 | 0 | 0 | 0 | 0 | 0 | 0 | 0 | 0 | 0 | 0 | 0 | 0 | 0 | 0 | 0 | 0 | 0 | 0 | 0 | 0 | 0 | 0 | 0 | 0 | 0 | 0 | 0 | 0 | 0 | 0 | 0 | 0 | 0 | 0 | 0 | 0 | 0 | 0 | 0 | 0 | 0 | 0 | 0 | 0 | 0 | 0 | 325 | 598.15 | 41.88 | 0 | 1.57 | 52.3 | 0 | 0 | 60 | 0.138 | 7.246377 | 0.1137681 | 12.9 | 2.037495e-05 | 2.318019e-06 | 2.990245e-07 | 3939.4 | 1.177977 | 0.59815 | -101.6433 | -231.3926 | -380.6911 | 8.756831 | 218.225 | 212.9386 | 243.1375 | 150.9868 | -232.1746 | -358.7618 | -526.1238 | -81.55592 | -16.74329 | -38.89833 | -37.03928 | -16.74329 | 28.98637 | 3.034783 | 0 | 0.1137681 | 3.789855 | 6.183353e-05 | 0 | 2.318019e-06 | 7.72181e-05 | 2.990245e-07 | 6.213256e-05 | 2.990245e-07 | 2.018995e-06 | 7.691907e-05 | 0.004127271 |  | 0.9958727 | 1677.516
415 | Jacobs et al.[S12] | 8 | 0 | 5 | 0 | 0 | 0 | 0 | 0 | 0 | 0 | 0 | 0 | 0 | 0 | 1 | 0 | 0 | 0 | 0 | 0 | 25 | 0 | 0 | 0 | 1 | 0 | 0 | 0 | 0 | 0 | 0 | 0 | 0 | 0 | 0 | 0 | 0 | 0 | 0 | 0 | 0 | 0 | 0 | 0 | 0 | 0 | 0 | 0 | 0 | 0 | 0 | 0 | 0 | 0 | 0 | 0 | 0 | 0 | 0 | 0 | 0 | 0 | 0 | 0 | 0 | 0 | 0 | 0 | 0 | 0 | 0 | 0 | 350 | 623.15 | 41.88 | 0 | 1.57 | 52.3 | 0 | 0 | 60 | 0.138 | 7.246377 | 0.1137681 | 11.4 | 1.955753e-05 | 2.225023e-06 | 2.536527e-07 | 3939.4 | 0.9992393 | 0.62315 | -100.8797 | -230.4816 | -379.5016 | 9.490177 | 219.4757 | 214.4306 | 245.0855 | 152.1879 | -237.646 | -364.104 | -532.2267 | -85.34571 | -15.82241 | -38.65023 | -36.63296 | -15.82241 | 21.2001 | 3.034783 | 0 | 0.1137681 | 3.789855 | 5.935285e-05 | 0 | 2.225023e-06 | 7.41202e-05 | 2.536527e-07 | 5.96065e-05 | 2.536527e-07 | 1.971371e-06 | 7.386655e-05 | 0.004897551 |  | 0.9951024 | 1545.612
416 | Jacobs et al.[S12] | 9 | 5 | 0 | 0 | 0 | 0 | 0 | 0 | 0 | 0 | 0 | 0 | 0 | 0 | 1 | 0 | 0 | 0 | 0 | 0 | 25 | 0 | 0 | 0 | 1 | 0 | 0 | 0 | 0 | 0 | 0 | 0 | 0 | 0 | 0 | 0 | 0 | 0 | 0 | 0 | 0 | 0 | 0 | 0 | 0 | 0 | 0 | 0 | 0 | 0 | 0 | 0 | 0 | 0 | 0 | 0 | 0 | 0 | 0 | 0 | 0 | 0 | 0 | 0 | 0 | 0 | 0 | 0 | 0 | 0 | 0 | 0 | 175 | 448.15 | 41.88 | 0 | 1.57 | 52.3 | 0 | 0 | 60 | 0.138 | 7.246377 | 0.1137681 | 5.6 | 2.719463e-05 | 3.093882e-06 | 1.732574e-07 | 3901.6 | 0.6759811 | 0.44815 | -106.1392 | -236.7138 | -387.4765 | 4.365556 | 209.5781 | 202.7077 | 230.107 | 142.5353 | -200.0616 | -327.5572 | -490.5989 | -59.51162 | -22.49171 | -40.25796 | -39.64354 | -22.49171 | 418.4485 | 3.034783 | 0 | 0.1137681 | 3.789855 | 8.25298e-05 | 0 | 3.093882e-06 | 0.0001030637 | 1.732574e-07 | 8.270305e-05 | 1.732574e-07 | 2.920625e-06 | 0.0001028905 | 0.0001139516 |  | 0.999886 | 543.4151
417 | Jacobs et al.[S12] | 10 | 5 | 0 | 0 | 0 | 0 | 0 | 0 | 0 | 0 | 0 | 0 | 0 | 0 | 1 | 0 | 0 | 0 | 0 | 0 | 25 | 0 | 0 | 0 | 1 | 0 | 0 | 0 | 0 | 0 | 0 | 0 | 0 | 0 | 0 | 0 | 0 | 0 | 0 | 0 | 0 | 0 | 0 | 0 | 0 | 0 | 0 | 0 | 0 | 0 | 0 | 0 | 0 | 0 | 0 | 0 | 0 | 0 | 0 | 0 | 0 | 0 | 0 | 0 | 0 | 0 | 0 | 0 | 0 | 0 | 0 | 0 | 200 | 473.15 | 41.88 | 0 | 1.57 | 52.3 | 0 | 0 | 60 | 0.138 | 7.246377 | 0.1137681 | 12.6 | 2.575774e-05 | 2.93041e-06 | 3.692316e-07 | 3901.6 | 1.440594 | 0.47315 | -105.3993 | -235.8433 | -386.3914 | 5.096536 | 211.1845 | 204.5979 | 232.4628 | 144.1225 | -205.3213 | -332.6487 | -496.3812 | -63.09502 | -21.5062 | -40.05229 | -39.19706 | -21.5062 | 236.7663 | 3.034783 | 0 | 0.1137681 | 3.789855 | 7.816914e-05 | 0 | 2.93041e-06 | 9.76181e-05 | 3.692316e-07 | 7.853837e-05 | 3.692316e-07 | 2.561178e-06 | 9.724887e-05 | 0.0004917412 |  | 0.9995083 | 1291.379
418 | Jacobs et al.[S12] | 11 | 5 | 0 | 0 | 0 | 0 | 0 | 0 | 0 | 0 | 0 | 0 | 0 | 0 | 1 | 0 | 0 | 0 | 0 | 0 | 25 | 0 | 0 | 0 | 1 | 0 | 0 | 0 | 0 | 0 | 0 | 0 | 0 | 0 | 0 | 0 | 0 | 0 | 0 | 0 | 0 | 0 | 0 | 0 | 0 | 0 | 0 | 0 | 0 | 0 | 0 | 0 | 0 | 0 | 0 | 0 | 0 | 0 | 0 | 0 | 0 | 0 | 0 | 0 | 0 | 0 | 0 | 0 | 0 | 0 | 0 | 0 | 225 | 498.15 | 41.88 | 0 | 1.57 | 52.3 | 0 | 0 | 60 | 0.138 | 7.246377 | 0.1137681 | 35 | 2.446507e-05 | 2.783345e-06 | 9.741707e-07 | 3901.6 | 3.800824 | 0.49815 | -104.656 | -234.9665 | -385.2869 | 5.827889 | 212.7154 | 206.4036 | 234.7375 | 145.6288 | -210.6202 | -337.7864 | -502.2214 | -66.71707 | -20.53184 | -39.83652 | -38.75274 | -20.53184 | 142.2296 | 3.034783 | 0 | 0.1137681 | 3.789855 | 7.424617e-05 | 0 | 2.783345e-06 | 9.271907e-05 | 9.741707e-07 | 7.522034e-05 | 9.741707e-07 | 1.809174e-06 | 9.17449e-05 | 0.003103974 |  | 0.996896 | 3786.597
419 | Jacobs et al.[S12] | 12 | 5 | 0 | 0 | 0 | 0 | 0 | 0 | 0 | 0 | 0 | 0 | 0 | 0 | 1 | 0 | 0 | 0 | 0 | 0 | 25 | 0 | 0 | 0 | 1 | 0 | 0 | 0 | 0 | 0 | 0 | 0 | 0 | 0 | 0 | 0 | 0 | 0 | 0 | 0 | 0 | 0 | 0 | 0 | 0 | 0 | 0 | 0 | 0 | 0 | 0 | 0 | 0 | 0 | 0 | 0 | 0 | 0 | 0 | 0 | 0 | 0 | 0 | 0 | 0 | 0 | 0 | 0 | 0 | 0 | 0 | 0 | 250 | 523.15 | 41.88 | 0 | 1.57 | 52.3 | 0 | 0 | 60 | 0.138 | 7.246377 | 0.1137681 | 60.8 | 2.329595e-05 | 2.650336e-06 | 1.611404e-06 | 3901.6 | 6.287055 | 0.52315 | -103.9089 | -234.0832 | -384.1637 | 6.559574 | 214.1788 | 208.1335 | 236.9372 | 147.0619 | -215.9565 | -342.9683 | -508.1174 | -70.37585 | -19.56853 | -39.61206 | -38.31317 | -19.56853 | 89.93267 | 3.034783 | 0 | 0.1137681 | 3.789855 | 7.069813e-05 | 0 | 2.650336e-06 | 8.828826e-05 | 1.611404e-06 | 7.230954e-05 | 1.611404e-06 | 1.038932e-06 | 8.667686e-05 | 0.01438774 |  | 0.9856123 | 6987.061
420 | Jacobs et al.[S12] | 13 | 5 | 0 | 0 | 0 | 0 | 0 | 0 | 0 | 0 | 0 | 0 | 0 | 0 | 1 | 0 | 0 | 0 | 0 | 0 | 25 | 0 | 0 | 0 | 1 | 0 | 0 | 0 | 0 | 0 | 0 | 0 | 0 | 0 | 0 | 0 | 0 | 0 | 0 | 0 | 0 | 0 | 0 | 0 | 0 | 0 | 0 | 0 | 0 | 0 | 0 | 0 | 0 | 0 | 0 | 0 | 0 | 0 | 0 | 0 | 0 | 0 | 0 | 0 | 0 | 0 | 0 | 0 | 0 | 0 | 0 | 0 | 275 | 548.15 | 41.88 | 0 | 1.57 | 52.3 | 0 | 0 | 60 | 0.138 | 7.246377 | 0.1137681 | 79.8 | 2.223347e-05 | 2.52946e-06 | 2.018509e-06 | 3901.6 | 7.875414 | 0.54815 | -103.1578 | -233.1933 | -383.0228 | 7.291598 | 215.5812 | 209.7952 | 239.0674 | 148.4287 | -221.3286 | -348.1925 | -514.0676 | -74.06962 | -18.61613 | -39.38017 | -37.88022 | -18.61613 | 59.43512 | 3.034783 | 0 | 0.1137681 | 3.789855 | 6.747374e-05 | 0 | 2.52946e-06 | 8.426161e-05 | 2.018509e-06 | 6.949225e-05 | 2.018509e-06 | 5.109508e-07 | 8.224311e-05 | 0.05616234 |  | 0.9438377 | 10034.04
421 | Jacobs et al.[S12] | 14 | 5 | 0 | 0 | 0 | 0 | 0 | 0 | 0 | 0 | 0 | 0 | 0 | 0 | 1 | 0 | 0 | 0 | 0 | 0 | 25 | 0 | 0 | 0 | 1 | 0 | 0 | 0 | 0 | 0 | 0 | 0 | 0 | 0 | 0 | 0 | 0 | 0 | 0 | 0 | 0 | 0 | 0 | 0 | 0 | 0 | 0 | 0 | 0 | 0 | 0 | 0 | 0 | 0 | 0 | 0 | 0 | 0 | 0 | 0 | 0 | 0 | 0 | 0 | 0 | 0 | 0 | 0 | 0 | 0 | 0 | 0 | 300 | 573.15 | 41.88 | 0 | 1.57 | 52.3 | 0 | 0 | 60 | 0.138 | 7.246377 | 0.1137681 | 89 | 2.126367e-05 | 2.419128e-06 | 2.153024e-06 | 3901.6 | 8.400238 | 0.57315 | -102.4026 | -232.2965 | -381.865 | 8.023997 | 216.9283 | 211.3951 | 241.1328 | 149.7353 | -226.7351 | -353.4575 | -520.0703 | -77.79679 | -17.67445 | -39.14194 | -37.45526 | -17.67445 | 40.81672 | 3.034783 | 0 | 0.1137681 | 3.789855 | 6.453063e-05 | 0 | 2.419128e-06 | 8.058624e-05 | 2.153024e-06 | 6.668365e-05 | 2.153024e-06 | 2.661041e-07 | 7.843322e-05 | 0.1685305 |  | 0.8314695 | 13282.59
422 | Jacobs et al.[S12] | 15 | 5 | 0 | 0 | 0 | 0 | 0 | 0 | 0 | 0 | 0 | 0 | 0 | 0 | 1 | 0 | 0 | 0 | 0 | 0 | 25 | 0 | 0 | 0 | 1 | 0 | 0 | 0 | 0 | 0 | 0 | 0 | 0 | 0 | 0 | 0 | 0 | 0 | 0 | 0 | 0 | 0 | 0 | 0 | 0 | 0 | 0 | 0 | 0 | 0 | 0 | 0 | 0 | 0 | 0 | 0 | 0 | 0 | 0 | 0 | 0 | 0 | 0 | 0 | 0 | 0 | 0 | 0 | 0 | 0 | 0 | 0 | 325 | 598.15 | 41.88 | 0 | 1.57 | 52.3 | 0 | 0 | 60 | 0.138 | 7.246377 | 0.1137681 | 89.1 | 2.037495e-05 | 2.318019e-06 | 2.065355e-06 | 3901.6 | 8.05819 | 0.59815 | -101.6433 | -231.3926 | -380.6911 | 8.756831 | 218.225 | 212.9386 | 243.1375 | 150.9868 | -232.1746 | -358.7618 | -526.1238 | -81.55592 | -16.74329 | -38.89833 | -37.03928 | -16.74329 | 28.98637 | 3.034783 | 0 | 0.1137681 | 3.789855 | 6.183353e-05 | 0 | 2.318019e-06 | 7.72181e-05 | 2.065355e-06 | 6.389889e-05 | 2.065355e-06 | 2.526641e-07 | 7.515274e-05 | 0.2397761 |  | 0.7602239 | 15178.09
423 | Jacobs et al.[S12] | 16 | 5 | 0 | 0 | 0 | 0 | 0 | 0 | 0 | 0 | 0 | 0 | 0 | 0 | 1 | 0 | 0 | 0 | 0 | 0 | 25 | 0 | 0 | 0 | 1 | 0 | 0 | 0 | 0 | 0 | 0 | 0 | 0 | 0 | 0 | 0 | 0 | 0 | 0 | 0 | 0 | 0 | 0 | 0 | 0 | 0 | 0 | 0 | 0 | 0 | 0 | 0 | 0 | 0 | 0 | 0 | 0 | 0 | 0 | 0 | 0 | 0 | 0 | 0 | 0 | 0 | 0 | 0 | 0 | 0 | 0 | 0 | 350 | 623.15 | 41.88 | 0 | 1.57 | 52.3 | 0 | 0 | 60 | 0.138 | 7.246377 | 0.1137681 | 85.4 | 1.955753e-05 | 2.225023e-06 | 1.90017e-06 | 3901.6 | 7.413703 | 0.62315 | -100.8797 | -230.4816 | -379.5016 | 9.490177 | 219.4757 | 214.4306 | 245.0855 | 152.1879 | -237.646 | -364.104 | -532.2267 | -85.34571 | -15.82241 | -38.65023 | -36.63296 | -15.82241 | 21.2001 | 3.034783 | 0 | 0.1137681 | 3.789855 | 5.935285e-05 | 0 | 2.225023e-06 | 7.41202e-05 | 1.90017e-06 | 6.125302e-05 | 1.90017e-06 | 3.248534e-07 | 7.222003e-05 | 0.2340113 |  | 0.7659887 | 15041.77
424 | Jacobs et al.[S12] | 17 | 0 | 0.1 | 0 | 0 | 0 | 0 | 0 | 0 | 0 | 0 | 0 | 0 | 0 | 1 | 0 | 0 | 0 | 0 | 0 | 25 | 0 | 0 | 0 | 1 | 0 | 0 | 0 | 0 | 0 | 0 | 0 | 0 | 0 | 0 | 0 | 0 | 0 | 0 | 0 | 0 | 0 | 0 | 0 | 0 | 0 | 0 | 0 | 0 | 0 | 0 | 0 | 0 | 0 | 0 | 0 | 0 | 0 | 0 | 0 | 0 | 0 | 0 | 0 | 0 | 0 | 0 | 0 | 0 | 0 | 0 | 0 | 175 | 448.15 | 41.88 | 0 | 1.57 | 52.3 | 0 | 0 | 60 | 2.764 | 0.3617945 | 0.005680174 | 0.773 | 2.719463e-05 | 1.544702e-07 | 1.194055e-09 | 196970 | 0.235193 | 0.44815 | -106.1392 | -236.7138 | -387.4765 | 4.365556 | 209.5781 | 202.7077 | 230.107 | 142.5353 | -200.0616 | -327.5572 | -490.5989 | -59.51162 | -22.49171 | -40.25796 | -39.64354 | -22.49171 | 418.4485 | 0.1515195 | 0 | 0.005680174 | 0.1892185 | 4.120518e-06 | 0 | 1.544702e-07 | 5.145728e-06 | 1.194055e-09 | 4.121712e-06 | 1.194055e-09 | 1.532762e-07 | 5.144534e-06 | 1.491555e-05 |  | 0.9999851 | 1502.239
425 | Jacobs et al.[S12] | 18 | 0 | 0.1 | 0 | 0 | 0 | 0 | 0 | 0 | 0 | 0 | 0 | 0 | 0 | 1 | 0 | 0 | 0 | 0 | 0 | 25 | 0 | 0 | 0 | 1 | 0 | 0 | 0 | 0 | 0 | 0 | 0 | 0 | 0 | 0 | 0 | 0 | 0 | 0 | 0 | 0 | 0 | 0 | 0 | 0 | 0 | 0 | 0 | 0 | 0 | 0 | 0 | 0 | 0 | 0 | 0 | 0 | 0 | 0 | 0 | 0 | 0 | 0 | 0 | 0 | 0 | 0 | 0 | 0 | 0 | 0 | 0 | 200 | 473.15 | 41.88 | 0 | 1.57 | 52.3 | 0 | 0 | 60 | 2.764 | 0.3617945 | 0.005680174 | 2.01 | 2.575774e-05 | 1.463084e-07 | 2.9408e-09 | 196970 | 0.5792493 | 0.47315 | -105.3993 | -235.8433 | -386.3914 | 5.096536 | 211.1845 | 204.5979 | 232.4628 | 144.1225 | -205.3213 | -332.6487 | -496.3812 | -63.09502 | -21.5062 | -40.05229 | -39.19706 | -21.5062 | 236.7663 | 0.1515195 | 0 | 0.005680174 | 0.1892185 | 3.902801e-06 | 0 | 1.463084e-07 | 4.873841e-06 | 2.9408e-09 | 3.905742e-06 | 2.9408e-09 | 1.433676e-07 | 4.870901e-06 | 6.946862e-05 |  | 0.9999305 | 4124.344
426 | Jacobs et al.[S12] | 19 | 0 | 0.1 | 0 | 0 | 0 | 0 | 0 | 0 | 0 | 0 | 0 | 0 | 0 | 1 | 0 | 0 | 0 | 0 | 0 | 25 | 0 | 0 | 0 | 1 | 0 | 0 | 0 | 0 | 0 | 0 | 0 | 0 | 0 | 0 | 0 | 0 | 0 | 0 | 0 | 0 | 0 | 0 | 0 | 0 | 0 | 0 | 0 | 0 | 0 | 0 | 0 | 0 | 0 | 0 | 0 | 0 | 0 | 0 | 0 | 0 | 0 | 0 | 0 | 0 | 0 | 0 | 0 | 0 | 0 | 0 | 0 | 225 | 498.15 | 41.88 | 0 | 1.57 | 52.3 | 0 | 0 | 60 | 2.764 | 0.3617945 | 0.005680174 | 4.17 | 2.446507e-05 | 1.389658e-07 | 5.794876e-09 | 196970 | 1.141417 | 0.49815 | -104.656 | -234.9665 | -385.2869 | 5.827889 | 212.7154 | 206.4036 | 234.7375 | 145.6288 | -210.6202 | -337.7864 | -502.2214 | -66.71707 | -20.53184 | -39.83652 | -38.75274 | -20.53184 | 142.2296 | 0.1515195 | 0 | 0.005680174 | 0.1892185 | 3.706936e-06 | 0 | 1.389658e-07 | 4.629244e-06 | 5.794876e-09 | 3.712731e-06 | 5.794876e-09 | 1.33171e-07 | 4.62345e-06 | 0.0002456812 |  | 0.9997543 | 9010.163
427 | Jacobs et al.[S12] | 20 | 0 | 0.1 | 0 | 0 | 0 | 0 | 0 | 0 | 0 | 0 | 0 | 0 | 0 | 1 | 0 | 0 | 0 | 0 | 0 | 25 | 0 | 0 | 0 | 1 | 0 | 0 | 0 | 0 | 0 | 0 | 0 | 0 | 0 | 0 | 0 | 0 | 0 | 0 | 0 | 0 | 0 | 0 | 0 | 0 | 0 | 0 | 0 | 0 | 0 | 0 | 0 | 0 | 0 | 0 | 0 | 0 | 0 | 0 | 0 | 0 | 0 | 0 | 0 | 0 | 0 | 0 | 0 | 0 | 0 | 0 | 0 | 250 | 523.15 | 41.88 | 0 | 1.57 | 52.3 | 0 | 0 | 60 | 2.764 | 0.3617945 | 0.005680174 | 5.87 | 2.329595e-05 | 1.32325e-07 | 7.767479e-09 | 196970 | 1.52996 | 0.52315 | -103.9089 | -234.0832 | -384.1637 | 6.559574 | 214.1788 | 208.1335 | 236.9372 | 147.0619 | -215.9565 | -342.9683 | -508.1174 | -70.37585 | -19.56853 | -39.61206 | -38.31317 | -19.56853 | 89.93267 | 0.1515195 | 0 | 0.005680174 | 0.1892185 | 3.529791e-06 | 0 | 1.32325e-07 | 4.408025e-06 | 7.767479e-09 | 3.537559e-06 | 7.767479e-09 | 1.245575e-07 | 4.400257e-06 | 0.0005574657 |  | 0.9994425 | 13324.05
428 | Jacobs et al.[S12] | 21 | 0 | 0.1 | 0 | 0 | 0 | 0 | 0 | 0 | 0 | 0 | 0 | 0 | 0 | 1 | 0 | 0 | 0 | 0 | 0 | 25 | 0 | 0 | 0 | 1 | 0 | 0 | 0 | 0 | 0 | 0 | 0 | 0 | 0 | 0 | 0 | 0 | 0 | 0 | 0 | 0 | 0 | 0 | 0 | 0 | 0 | 0 | 0 | 0 | 0 | 0 | 0 | 0 | 0 | 0 | 0 | 0 | 0 | 0 | 0 | 0 | 0 | 0 | 0 | 0 | 0 | 0 | 0 | 0 | 0 | 0 | 0 | 275 | 548.15 | 41.88 | 0 | 1.57 | 52.3 | 0 | 0 | 60 | 2.764 | 0.3617945 | 0.005680174 | 9.58 | 2.223347e-05 | 1.262899e-07 | 1.209858e-08 | 196970 | 2.383057 | 0.54815 | -103.1578 | -233.1933 | -383.0228 | 7.291598 | 215.5812 | 209.7952 | 239.0674 | 148.4287 | -221.3286 | -348.1925 | -514.0676 | -74.06962 | -18.61613 | -39.38017 | -37.88022 | -18.61613 | 59.43512 | 0.1515195 | 0 | 0.005680174 | 0.1892185 | 3.368804e-06 | 0 | 1.262899e-07 | 4.206984e-06 | 1.209858e-08 | 3.380903e-06 | 1.209858e-08 | 1.141914e-07 | 4.194885e-06 | 0.001436715 |  | 0.9985633 | 22804.42
429 | Jacobs et al.[S12] | 22 | 0 | 0.1 | 0 | 0 | 0 | 0 | 0 | 0 | 0 | 0 | 0 | 0 | 0 | 1 | 0 | 0 | 0 | 0 | 0 | 25 | 0 | 0 | 0 | 1 | 0 | 0 | 0 | 0 | 0 | 0 | 0 | 0 | 0 | 0 | 0 | 0 | 0 | 0 | 0 | 0 | 0 | 0 | 0 | 0 | 0 | 0 | 0 | 0 | 0 | 0 | 0 | 0 | 0 | 0 | 0 | 0 | 0 | 0 | 0 | 0 | 0 | 0 | 0 | 0 | 0 | 0 | 0 | 0 | 0 | 0 | 0 | 300 | 573.15 | 41.88 | 0 | 1.57 | 52.3 | 0 | 0 | 60 | 2.764 | 0.3617945 | 0.005680174 | 12.5 | 2.126367e-05 | 1.207814e-07 | 1.509767e-08 | 196970 | 2.973788 | 0.57315 | -102.4026 | -232.2965 | -381.865 | 8.023997 | 216.9283 | 211.3951 | 241.1328 | 149.7353 | -226.7351 | -353.4575 | -520.0703 | -77.79679 | -17.67445 | -39.14194 | -37.45526 | -17.67445 | 40.81672 | 0.1515195 | 0 | 0.005680174 | 0.1892185 | 3.221862e-06 | 0 | 1.207814e-07 | 4.023481e-06 | 1.509767e-08 | 3.23696e-06 | 1.509767e-08 | 1.056837e-07 | 4.008383e-06 | 0.002826389 |  | 0.9971736 | 31155.68
430 | Jacobs et al.[S12] | 23 | 0 | 0.25 | 0 | 0 | 0 | 0 | 0 | 0 | 0 | 0 | 0 | 0 | 0 | 1 | 0 | 0 | 0 | 0 | 0 | 25 | 0 | 0 | 0 | 1 | 0 | 0 | 0 | 0 | 0 | 0 | 0 | 0 | 0 | 0 | 0 | 0 | 0 | 0 | 0 | 0 | 0 | 0 | 0 | 0 | 0 | 0 | 0 | 0 | 0 | 0 | 0 | 0 | 0 | 0 | 0 | 0 | 0 | 0 | 0 | 0 | 0 | 0 | 0 | 0 | 0 | 0 | 0 | 0 | 0 | 0 | 0 | 175 | 448.15 | 41.88 | 0 | 1.57 | 52.3 | 0 | 0 | 60 | 2.764 | 0.3617945 | 0.005680174 | 1.7 | 2.719463e-05 | 1.544702e-07 | 2.625994e-09 | 78788 | 0.2068968 | 0.44815 | -106.1392 | -236.7138 | -387.4765 | 4.365556 | 209.5781 | 202.7077 | 230.107 | 142.5353 | -200.0616 | -327.5572 | -490.5989 | -59.51162 | -22.49171 | -40.25796 | -39.64354 | -22.49171 | 418.4485 | 0.1515195 | 0 | 0.005680174 | 0.1892185 | 4.120518e-06 | 0 | 1.544702e-07 | 5.145728e-06 | 2.625994e-09 | 4.123144e-06 | 2.625994e-09 | 1.518442e-07 | 5.143102e-06 | 3.31327e-05 |  | 0.9999669 | 3303.821
431 | Jacobs et al.[S12] | 24 | 0 | 0.25 | 0 | 0 | 0 | 0 | 0 | 0 | 0 | 0 | 0 | 0 | 0 | 1 | 0 | 0 | 0 | 0 | 0 | 25 | 0 | 0 | 0 | 1 | 0 | 0 | 0 | 0 | 0 | 0 | 0 | 0 | 0 | 0 | 0 | 0 | 0 | 0 | 0 | 0 | 0 | 0 | 0 | 0 | 0 | 0 | 0 | 0 | 0 | 0 | 0 | 0 | 0 | 0 | 0 | 0 | 0 | 0 | 0 | 0 | 0 | 0 | 0 | 0 | 0 | 0 | 0 | 0 | 0 | 0 | 0 | 200 | 473.15 | 41.88 | 0 | 1.57 | 52.3 | 0 | 0 | 60 | 2.764 | 0.3617945 | 0.005680174 | 3.71 | 2.575774e-05 | 1.463084e-07 | 5.428043e-09 | 78788 | 0.4276646 | 0.47315 | -105.3993 | -235.8433 | -386.3914 | 5.096536 | 211.1845 | 204.5979 | 232.4628 | 144.1225 | -205.3213 | -332.6487 | -496.3812 | -63.09502 | -21.5062 | -40.05229 | -39.19706 | -21.5062 | 236.7663 | 0.1515195 | 0 | 0.005680174 | 0.1892185 | 3.902801e-06 | 0 | 1.463084e-07 | 4.873841e-06 | 5.428043e-09 | 3.908229e-06 | 5.428043e-09 | 1.408804e-07 | 4.868413e-06 | 0.0001306368 |  | 0.9998694 | 7613.06
432 | Jacobs et al.[S12] | 25 | 0 | 0.25 | 0 | 0 | 0 | 0 | 0 | 0 | 0 | 0 | 0 | 0 | 0 | 1 | 0 | 0 | 0 | 0 | 0 | 25 | 0 | 0 | 0 | 1 | 0 | 0 | 0 | 0 | 0 | 0 | 0 | 0 | 0 | 0 | 0 | 0 | 0 | 0 | 0 | 0 | 0 | 0 | 0 | 0 | 0 | 0 | 0 | 0 | 0 | 0 | 0 | 0 | 0 | 0 | 0 | 0 | 0 | 0 | 0 | 0 | 0 | 0 | 0 | 0 | 0 | 0 | 0 | 0 | 0 | 0 | 0 | 225 | 498.15 | 41.88 | 0 | 1.57 | 52.3 | 0 | 0 | 60 | 2.764 | 0.3617945 | 0.005680174 | 6.18 | 2.446507e-05 | 1.389658e-07 | 8.588089e-09 | 78788 | 0.6766384 | 0.49815 | -104.656 | -234.9665 | -385.2869 | 5.827889 | 212.7154 | 206.4036 | 234.7375 | 145.6288 | -210.6202 | -337.7864 | -502.2214 | -66.71707 | -20.53184 | -39.83652 | -38.75274 | -20.53184 | 142.2296 | 0.1515195 | 0 | 0.005680174 | 0.1892185 | 3.706936e-06 | 0 | 1.389658e-07 | 4.629244e-06 | 8.588089e-09 | 3.715524e-06 | 8.588089e-09 | 1.303778e-07 | 4.620656e-06 | 0.0003724084 |  | 0.9996276 | 13354.88
433 | Jacobs et al.[S12] | 26 | 0 | 0.25 | 0 | 0 | 0 | 0 | 0 | 0 | 0 | 0 | 0 | 0 | 0 | 1 | 0 | 0 | 0 | 0 | 0 | 25 | 0 | 0 | 0 | 1 | 0 | 0 | 0 | 0 | 0 | 0 | 0 | 0 | 0 | 0 | 0 | 0 | 0 | 0 | 0 | 0 | 0 | 0 | 0 | 0 | 0 | 0 | 0 | 0 | 0 | 0 | 0 | 0 | 0 | 0 | 0 | 0 | 0 | 0 | 0 | 0 | 0 | 0 | 0 | 0 | 0 | 0 | 0 | 0 | 0 | 0 | 0 | 250 | 523.15 | 41.88 | 0 | 1.57 | 52.3 | 0 | 0 | 60 | 2.764 | 0.3617945 | 0.005680174 | 8.81 | 2.329595e-05 | 1.32325e-07 | 1.165783e-08 | 78788 | 0.9184975 | 0.52315 | -103.9089 | -234.0832 | -384.1637 | 6.559574 | 214.1788 | 208.1335 | 236.9372 | 147.0619 | -215.9565 | -342.9683 | -508.1174 | -70.37585 | -19.56853 | -39.61206 | -38.31317 | -19.56853 | 89.93267 | 0.1515195 | 0 | 0.005680174 | 0.1892185 | 3.529791e-06 | 0 | 1.32325e-07 | 4.408025e-06 | 1.165783e-08 | 3.541449e-06 | 1.165783e-08 | 1.206672e-07 | 4.396367e-06 | 0.0008653629 |  | 0.9991346 | 20003.59
434 | Jacobs et al.[S12] | 27 | 0 | 0.25 | 0 | 0 | 0 | 0 | 0 | 0 | 0 | 0 | 0 | 0 | 0 | 1 | 0 | 0 | 0 | 0 | 0 | 25 | 0 | 0 | 0 | 1 | 0 | 0 | 0 | 0 | 0 | 0 | 0 | 0 | 0 | 0 | 0 | 0 | 0 | 0 | 0 | 0 | 0 | 0 | 0 | 0 | 0 | 0 | 0 | 0 | 0 | 0 | 0 | 0 | 0 | 0 | 0 | 0 | 0 | 0 | 0 | 0 | 0 | 0 | 0 | 0 | 0 | 0 | 0 | 0 | 0 | 0 | 0 | 275 | 548.15 | 41.88 | 0 | 1.57 | 52.3 | 0 | 0 | 60 | 2.764 | 0.3617945 | 0.005680174 | 14.5 | 2.223347e-05 | 1.262899e-07 | 1.831204e-08 | 78788 | 1.442769 | 0.54815 | -103.1578 | -233.1933 | -383.0228 | 7.291598 | 215.5812 | 209.7952 | 239.0674 | 148.4287 | -221.3286 | -348.1925 | -514.0676 | -74.06962 | -18.61613 | -39.38017 | -37.88022 | -18.61613 | 59.43512 | 0.1515195 | 0 | 0.005680174 | 0.1892185 | 3.368804e-06 | 0 | 1.262899e-07 | 4.206984e-06 | 1.831204e-08 | 3.387117e-06 | 1.831204e-08 | 1.079779e-07 | 4.188672e-06 | 0.002307345 |  | 0.9976927 | 34546.21
435 | Jacobs et al.[S12] | 28 | 0 | 0.25 | 0 | 0 | 0 | 0 | 0 | 0 | 0 | 0 | 0 | 0 | 0 | 1 | 0 | 0 | 0 | 0 | 0 | 25 | 0 | 0 | 0 | 1 | 0 | 0 | 0 | 0 | 0 | 0 | 0 | 0 | 0 | 0 | 0 | 0 | 0 | 0 | 0 | 0 | 0 | 0 | 0 | 0 | 0 | 0 | 0 | 0 | 0 | 0 | 0 | 0 | 0 | 0 | 0 | 0 | 0 | 0 | 0 | 0 | 0 | 0 | 0 | 0 | 0 | 0 | 0 | 0 | 0 | 0 | 0 | 300 | 573.15 | 41.88 | 0 | 1.57 | 52.3 | 0 | 0 | 60 | 2.764 | 0.3617945 | 0.005680174 | 17.6 | 2.126367e-05 | 1.207814e-07 | 2.125752e-08 | 78788 | 1.674837 | 0.57315 | -102.4026 | -232.2965 | -381.865 | 8.023997 | 216.9283 | 211.3951 | 241.1328 | 149.7353 | -226.7351 | -353.4575 | -520.0703 | -77.79679 | -17.67445 | -39.14194 | -37.45526 | -17.67445 | 40.81672 | 0.1515195 | 0 | 0.005680174 | 0.1892185 | 3.221862e-06 | 0 | 1.207814e-07 | 4.023481e-06 | 2.125752e-08 | 3.243119e-06 | 2.125752e-08 | 9.952384e-08 | 4.002223e-06 | 0.004240421 |  | 0.9957596 | 43929.5
436 | Jacobs et al.[S12] | 29 | 0 | 0.5 | 0 | 0 | 0 | 0 | 0 | 0 | 0 | 0 | 0 | 0 | 0 | 1 | 0 | 0 | 0 | 0 | 0 | 25 | 0 | 0 | 0 | 1 | 0 | 0 | 0 | 0 | 0 | 0 | 0 | 0 | 0 | 0 | 0 | 0 | 0 | 0 | 0 | 0 | 0 | 0 | 0 | 0 | 0 | 0 | 0 | 0 | 0 | 0 | 0 | 0 | 0 | 0 | 0 | 0 | 0 | 0 | 0 | 0 | 0 | 0 | 0 | 0 | 0 | 0 | 0 | 0 | 0 | 0 | 0 | 175 | 448.15 | 41.88 | 0 | 1.57 | 52.3 | 0 | 0 | 60 | 2.764 | 0.3617945 | 0.005680174 | 3.55 | 2.719463e-05 | 1.544702e-07 | 5.483693e-09 | 39394 | 0.2160246 | 0.44815 | -106.1392 | -236.7138 | -387.4765 | 4.365556 | 209.5781 | 202.7077 | 230.107 | 142.5353 | -200.0616 | -327.5572 | -490.5989 | -59.51162 | -22.49171 | -40.25796 | -39.64354 | -22.49171 | 418.4485 | 0.1515195 | 0 | 0.005680174 | 0.1892185 | 4.120518e-06 | 0 | 1.544702e-07 | 5.145728e-06 | 5.483693e-09 | 4.126002e-06 | 5.483693e-09 | 1.489865e-07 | 5.140244e-06 | 7.060407e-05 |  | 0.9999294 | 6899.414
437 | Jacobs et al.[S12] | 30 | 0 | 0.5 | 0 | 0 | 0 | 0 | 0 | 0 | 0 | 0 | 0 | 0 | 0 | 1 | 0 | 0 | 0 | 0 | 0 | 25 | 0 | 0 | 0 | 1 | 0 | 0 | 0 | 0 | 0 | 0 | 0 | 0 | 0 | 0 | 0 | 0 | 0 | 0 | 0 | 0 | 0 | 0 | 0 | 0 | 0 | 0 | 0 | 0 | 0 | 0 | 0 | 0 | 0 | 0 | 0 | 0 | 0 | 0 | 0 | 0 | 0 | 0 | 0 | 0 | 0 | 0 | 0 | 0 | 0 | 0 | 0 | 200 | 473.15 | 41.88 | 0 | 1.57 | 52.3 | 0 | 0 | 60 | 2.764 | 0.3617945 | 0.005680174 | 6.03 | 2.575774e-05 | 1.463084e-07 | 8.822399e-09 | 39394 | 0.3475496 | 0.47315 | -105.3993 | -235.8433 | -386.3914 | 5.096536 | 211.1845 | 204.5979 | 232.4628 | 144.1225 | -205.3213 | -332.6487 | -496.3812 | -63.09502 | -21.5062 | -40.05229 | -39.19706 | -21.5062 | 236.7663 | 0.1515195 | 0 | 0.005680174 | 0.1892185 | 3.902801e-06 | 0 | 1.463084e-07 | 4.873841e-06 | 8.822399e-09 | 3.911623e-06 | 8.822399e-09 | 1.37486e-07 | 4.865019e-06 | 0.0002179118 |  | 0.9997821 | 12374.87
438 | Jacobs et al.[S12] | 31 | 0 | 0.5 | 0 | 0 | 0 | 0 | 0 | 0 | 0 | 0 | 0 | 0 | 0 | 1 | 0 | 0 | 0 | 0 | 0 | 25 | 0 | 0 | 0 | 1 | 0 | 0 | 0 | 0 | 0 | 0 | 0 | 0 | 0 | 0 | 0 | 0 | 0 | 0 | 0 | 0 | 0 | 0 | 0 | 0 | 0 | 0 | 0 | 0 | 0 | 0 | 0 | 0 | 0 | 0 | 0 | 0 | 0 | 0 | 0 | 0 | 0 | 0 | 0 | 0 | 0 | 0 | 0 | 0 | 0 | 0 | 0 | 225 | 498.15 | 41.88 | 0 | 1.57 | 52.3 | 0 | 0 | 60 | 2.764 | 0.3617945 | 0.005680174 | 9.58 | 2.446507e-05 | 1.389658e-07 | 1.331293e-08 | 39394 | 0.5244495 | 0.49815 | -104.656 | -234.9665 | -385.2869 | 5.827889 | 212.7154 | 206.4036 | 234.7375 | 145.6288 | -210.6202 | -337.7864 | -502.2214 | -66.71707 | -20.53184 | -39.83652 | -38.75274 | -20.53184 | 142.2296 | 0.1515195 | 0 | 0.005680174 | 0.1892185 | 3.706936e-06 | 0 | 1.389658e-07 | 4.629244e-06 | 1.331293e-08 | 3.720249e-06 | 1.331293e-08 | 1.256529e-07 | 4.615931e-06 | 0.0006003764 |  | 0.9993996 | 20706.95
439 | Jacobs et al.[S12] | 32 | 0 | 0.5 | 0 | 0 | 0 | 0 | 0 | 0 | 0 | 0 | 0 | 0 | 0 | 1 | 0 | 0 | 0 | 0 | 0 | 25 | 0 | 0 | 0 | 1 | 0 | 0 | 0 | 0 | 0 | 0 | 0 | 0 | 0 | 0 | 0 | 0 | 0 | 0 | 0 | 0 | 0 | 0 | 0 | 0 | 0 | 0 | 0 | 0 | 0 | 0 | 0 | 0 | 0 | 0 | 0 | 0 | 0 | 0 | 0 | 0 | 0 | 0 | 0 | 0 | 0 | 0 | 0 | 0 | 0 | 0 | 0 | 250 | 523.15 | 41.88 | 0 | 1.57 | 52.3 | 0 | 0 | 60 | 2.764 | 0.3617945 | 0.005680174 | 14.8 | 2.329595e-05 | 1.32325e-07 | 1.95841e-08 | 39394 | 0.7714962 | 0.52315 | -103.9089 | -234.0832 | -384.1637 | 6.559574 | 214.1788 | 208.1335 | 236.9372 | 147.0619 | -215.9565 | -342.9683 | -508.1174 | -70.37585 | -19.56853 | -39.61206 | -38.31317 | -19.56853 | 89.93267 | 0.1515195 | 0 | 0.005680174 | 0.1892185 | 3.529791e-06 | 0 | 1.32325e-07 | 4.408025e-06 | 1.95841e-08 | 3.549375e-06 | 1.95841e-08 | 1.127409e-07 | 4.388441e-06 | 0.001562235 |  | 0.9984378 | 33627.66
440 | Jacobs et al.[S12] | 33 | 0 | 0.5 | 0 | 0 | 0 | 0 | 0 | 0 | 0 | 0 | 0 | 0 | 0 | 1 | 0 | 0 | 0 | 0 | 0 | 25 | 0 | 0 | 0 | 1 | 0 | 0 | 0 | 0 | 0 | 0 | 0 | 0 | 0 | 0 | 0 | 0 | 0 | 0 | 0 | 0 | 0 | 0 | 0 | 0 | 0 | 0 | 0 | 0 | 0 | 0 | 0 | 0 | 0 | 0 | 0 | 0 | 0 | 0 | 0 | 0 | 0 | 0 | 0 | 0 | 0 | 0 | 0 | 0 | 0 | 0 | 0 | 275 | 548.15 | 41.88 | 0 | 1.57 | 52.3 | 0 | 0 | 60 | 2.764 | 0.3617945 | 0.005680174 | 20.6 | 2.223347e-05 | 1.262899e-07 | 2.601573e-08 | 39394 | 1.024864 | 0.54815 | -103.1578 | -233.1933 | -383.0228 | 7.291598 | 215.5812 | 209.7952 | 239.0674 | 148.4287 | -221.3286 | -348.1925 | -514.0676 | -74.06962 | -18.61613 | -39.38017 | -37.88022 | -18.61613 | 59.43512 | 0.1515195 | 0 | 0.005680174 | 0.1892185 | 3.368804e-06 | 0 | 1.262899e-07 | 4.206984e-06 | 2.601573e-08 | 3.39482e-06 | 2.601573e-08 | 1.002742e-07 | 4.180968e-06 | 0.003544406 |  | 0.9964556 | 49140.37
441 | Jacobs et al.[S12] | 34 | 0 | 0.5 | 0 | 0 | 0 | 0 | 0 | 0 | 0 | 0 | 0 | 0 | 0 | 1 | 0 | 0 | 0 | 0 | 0 | 25 | 0 | 0 | 0 | 1 | 0 | 0 | 0 | 0 | 0 | 0 | 0 | 0 | 0 | 0 | 0 | 0 | 0 | 0 | 0 | 0 | 0 | 0 | 0 | 0 | 0 | 0 | 0 | 0 | 0 | 0 | 0 | 0 | 0 | 0 | 0 | 0 | 0 | 0 | 0 | 0 | 0 | 0 | 0 | 0 | 0 | 0 | 0 | 0 | 0 | 0 | 0 | 300 | 573.15 | 41.88 | 0 | 1.57 | 52.3 | 0 | 0 | 60 | 2.764 | 0.3617945 | 0.005680174 | 26 | 2.126367e-05 | 1.207814e-07 | 3.140315e-08 | 39394 | 1.237096 | 0.57315 | -102.4026 | -232.2965 | -381.865 | 8.023997 | 216.9283 | 211.3951 | 241.1328 | 149.7353 | -226.7351 | -353.4575 | -520.0703 | -77.79679 | -17.67445 | -39.14194 | -37.45526 | -17.67445 | 40.81672 | 0.1515195 | 0 | 0.005680174 | 0.1892185 | 3.221862e-06 | 0 | 1.207814e-07 | 4.023481e-06 | 3.140315e-08 | 3.253265e-06 | 3.140315e-08 | 8.937821e-08 | 3.992078e-06 | 0.00701494 |  | 0.9929851 | 65077.17
442 | Jacobs et al.[S12] | 35 | 0 | 1 | 0 | 0 | 0 | 0 | 0 | 0 | 0 | 0 | 0 | 0 | 0 | 1 | 0 | 0 | 0 | 0 | 0 | 25 | 0 | 0 | 0 | 1 | 0 | 0 | 0 | 0 | 0 | 0 | 0 | 0 | 0 | 0 | 0 | 0 | 0 | 0 | 0 | 0 | 0 | 0 | 0 | 0 | 0 | 0 | 0 | 0 | 0 | 0 | 0 | 0 | 0 | 0 | 0 | 0 | 0 | 0 | 0 | 0 | 0 | 0 | 0 | 0 | 0 | 0 | 0 | 0 | 0 | 0 | 0 | 175 | 448.15 | 41.88 | 0 | 1.57 | 52.3 | 0 | 0 | 60 | 2.764 | 0.3617945 | 0.005680174 | 6.18 | 2.719463e-05 | 1.544702e-07 | 9.54626e-09 | 19697 | 0.1880327 | 0.44815 | -106.1392 | -236.7138 | -387.4765 | 4.365556 | 209.5781 | 202.7077 | 230.107 | 142.5353 | -200.0616 | -327.5572 | -490.5989 | -59.51162 | -22.49171 | -40.25796 | -39.64354 | -22.49171 | 418.4485 | 0.1515195 | 0 | 0.005680174 | 0.1892185 | 4.120518e-06 | 0 | 1.544702e-07 | 5.145728e-06 | 9.54626e-09 | 4.130064e-06 | 9.54626e-09 | 1.44924e-07 | 5.136182e-06 | 0.0001265807 |  | 0.9998734 | 12011.48
443 | Jacobs et al.[S12] | 36 | 0 | 1 | 0 | 0 | 0 | 0 | 0 | 0 | 0 | 0 | 0 | 0 | 0 | 1 | 0 | 0 | 0 | 0 | 0 | 25 | 0 | 0 | 0 | 1 | 0 | 0 | 0 | 0 | 0 | 0 | 0 | 0 | 0 | 0 | 0 | 0 | 0 | 0 | 0 | 0 | 0 | 0 | 0 | 0 | 0 | 0 | 0 | 0 | 0 | 0 | 0 | 0 | 0 | 0 | 0 | 0 | 0 | 0 | 0 | 0 | 0 | 0 | 0 | 0 | 0 | 0 | 0 | 0 | 0 | 0 | 0 | 200 | 473.15 | 41.88 | 0 | 1.57 | 52.3 | 0 | 0 | 60 | 2.764 | 0.3617945 | 0.005680174 | 11.1 | 2.575774e-05 | 1.463084e-07 | 1.624024e-08 | 19697 | 0.3198839 | 0.47315 | -105.3993 | -235.8433 | -386.3914 | 5.096536 | 211.1845 | 204.5979 | 232.4628 | 144.1225 | -205.3213 | -332.6487 | -496.3812 | -63.09502 | -21.5062 | -40.05229 | -39.19706 | -21.5062 | 236.7663 | 0.1515195 | 0 | 0.005680174 | 0.1892185 | 3.902801e-06 | 0 | 1.463084e-07 | 4.873841e-06 | 1.624024e-08 | 3.919041e-06 | 1.624024e-08 | 1.300682e-07 | 4.857601e-06 | 0.0004254606 |  | 0.9995745 | 22784.34
444 | Jacobs et al.[S12] | 37 | 0 | 1 | 0 | 0 | 0 | 0 | 0 | 0 | 0 | 0 | 0 | 0 | 0 | 1 | 0 | 0 | 0 | 0 | 0 | 25 | 0 | 0 | 0 | 1 | 0 | 0 | 0 | 0 | 0 | 0 | 0 | 0 | 0 | 0 | 0 | 0 | 0 | 0 | 0 | 0 | 0 | 0 | 0 | 0 | 0 | 0 | 0 | 0 | 0 | 0 | 0 | 0 | 0 | 0 | 0 | 0 | 0 | 0 | 0 | 0 | 0 | 0 | 0 | 0 | 0 | 0 | 0 | 0 | 0 | 0 | 0 | 225 | 498.15 | 41.88 | 0 | 1.57 | 52.3 | 0 | 0 | 60 | 2.764 | 0.3617945 | 0.005680174 | 18.4 | 2.446507e-05 | 1.389658e-07 | 2.556972e-08 | 19697 | 0.5036467 | 0.49815 | -104.656 | -234.9665 | -385.2869 | 5.827889 | 212.7154 | 206.4036 | 234.7375 | 145.6288 | -210.6202 | -337.7864 | -502.2214 | -66.71707 | -20.53184 | -39.83652 | -38.75274 | -20.53184 | 142.2296 | 0.1515195 | 0 | 0.005680174 | 0.1892185 | 3.706936e-06 | 0 | 1.389658e-07 | 4.629244e-06 | 2.556972e-08 | 3.732506e-06 | 2.556972e-08 | 1.133961e-07 | 4.603675e-06 | 0.001285386 |  | 0.9987146 | 39798.46
445 | Jacobs et al.[S12] | 38 | 0 | 1 | 0 | 0 | 0 | 0 | 0 | 0 | 0 | 0 | 0 | 0 | 0 | 1 | 0 | 0 | 0 | 0 | 0 | 25 | 0 | 0 | 0 | 1 | 0 | 0 | 0 | 0 | 0 | 0 | 0 | 0 | 0 | 0 | 0 | 0 | 0 | 0 | 0 | 0 | 0 | 0 | 0 | 0 | 0 | 0 | 0 | 0 | 0 | 0 | 0 | 0 | 0 | 0 | 0 | 0 | 0 | 0 | 0 | 0 | 0 | 0 | 0 | 0 | 0 | 0 | 0 | 0 | 0 | 0 | 0 | 250 | 523.15 | 41.88 | 0 | 1.57 | 52.3 | 0 | 0 | 60 | 2.764 | 0.3617945 | 0.005680174 | 27.2 | 2.329595e-05 | 1.32325e-07 | 3.599241e-08 | 19697 | 0.7089424 | 0.52315 | -103.9089 | -234.0832 | -384.1637 | 6.559574 | 214.1788 | 208.1335 | 236.9372 | 147.0619 | -215.9565 | -342.9683 | -508.1174 | -70.37585 | -19.56853 | -39.61206 | -38.31317 | -19.56853 | 89.93267 | 0.1515195 | 0 | 0.005680174 | 0.1892185 | 3.529791e-06 | 0 | 1.32325e-07 | 4.408025e-06 | 3.599241e-08 | 3.565783e-06 | 3.599241e-08 | 9.633262e-08 | 4.372032e-06 | 0.003388376 |  | 0.9966116 | 61915.44
446 | Jacobs et al.[S12] | 39 | 0 | 1 | 0 | 0 | 0 | 0 | 0 | 0 | 0 | 0 | 0 | 0 | 0 | 1 | 0 | 0 | 0 | 0 | 0 | 25 | 0 | 0 | 0 | 1 | 0 | 0 | 0 | 0 | 0 | 0 | 0 | 0 | 0 | 0 | 0 | 0 | 0 | 0 | 0 | 0 | 0 | 0 | 0 | 0 | 0 | 0 | 0 | 0 | 0 | 0 | 0 | 0 | 0 | 0 | 0 | 0 | 0 | 0 | 0 | 0 | 0 | 0 | 0 | 0 | 0 | 0 | 0 | 0 | 0 | 0 | 0 | 275 | 548.15 | 41.88 | 0 | 1.57 | 52.3 | 0 | 0 | 60 | 2.764 | 0.3617945 | 0.005680174 | 37.2 | 2.223347e-05 | 1.262899e-07 | 4.697986e-08 | 19697 | 0.9253623 | 0.54815 | -103.1578 | -233.1933 | -383.0228 | 7.291598 | 215.5812 | 209.7952 | 239.0674 | 148.4287 | -221.3286 | -348.1925 | -514.0676 | -74.06962 | -18.61613 | -39.38017 | -37.88022 | -18.61613 | 59.43512 | 0.1515195 | 0 | 0.005680174 | 0.1892185 | 3.368804e-06 | 0 | 1.262899e-07 | 4.206984e-06 | 4.697986e-08 | 3.415784e-06 | 4.697986e-08 | 7.931009e-08 | 4.160004e-06 | 0.008183458 |  | 0.9918165 | 89153.99
447 | Jacobs et al.[S12] | 40 | 0 | 1 | 0 | 0 | 0 | 0 | 0 | 0 | 0 | 0 | 0 | 0 | 0 | 1 | 0 | 0 | 0 | 0 | 0 | 25 | 0 | 0 | 0 | 1 | 0 | 0 | 0 | 0 | 0 | 0 | 0 | 0 | 0 | 0 | 0 | 0 | 0 | 0 | 0 | 0 | 0 | 0 | 0 | 0 | 0 | 0 | 0 | 0 | 0 | 0 | 0 | 0 | 0 | 0 | 0 | 0 | 0 | 0 | 0 | 0 | 0 | 0 | 0 | 0 | 0 | 0 | 0 | 0 | 0 | 0 | 0 | 300 | 573.15 | 41.88 | 0 | 1.57 | 52.3 | 0 | 0 | 60 | 2.764 | 0.3617945 | 0.005680174 | 41.4 | 2.126367e-05 | 1.207814e-07 | 5.000348e-08 | 19697 | 0.9849186 | 0.57315 | -102.4026 | -232.2965 | -381.865 | 8.023997 | 216.9283 | 211.3951 | 241.1328 | 149.7353 | -226.7351 | -353.4575 | -520.0703 | -77.79679 | -17.67445 | -39.14194 | -37.45526 | -17.67445 | 40.81672 | 0.1515195 | 0 | 0.005680174 | 0.1892185 | 3.221862e-06 | 0 | 1.207814e-07 | 4.023481e-06 | 5.000348e-08 | 3.271865e-06 | 5.000348e-08 | 7.077788e-08 | 3.973477e-06 | 0.01425244 |  | 0.9857476 | 104383.7
448 | Jacobs et al.[S12] | 41 | 0 | 2.5 | 0 | 0 | 0 | 0 | 0 | 0 | 0 | 0 | 0 | 0 | 0 | 1 | 0 | 0 | 0 | 0 | 0 | 25 | 0 | 0 | 0 | 1 | 0 | 0 | 0 | 0 | 0 | 0 | 0 | 0 | 0 | 0 | 0 | 0 | 0 | 0 | 0 | 0 | 0 | 0 | 0 | 0 | 0 | 0 | 0 | 0 | 0 | 0 | 0 | 0 | 0 | 0 | 0 | 0 | 0 | 0 | 0 | 0 | 0 | 0 | 0 | 0 | 0 | 0 | 0 | 0 | 0 | 0 | 0 | 175 | 448.15 | 41.88 | 0 | 1.57 | 52.3 | 0 | 0 | 60 | 2.764 | 0.3617945 | 0.005680174 | 8.04 | 2.719463e-05 | 1.544702e-07 | 1.241941e-08 | 7878.8 | 0.09785002 | 0.44815 | -106.1392 | -236.7138 | -387.4765 | 4.365556 | 209.5781 | 202.7077 | 230.107 | 142.5353 | -200.0616 | -327.5572 | -490.5989 | -59.51162 | -22.49171 | -40.25796 | -39.64354 | -22.49171 | 418.4485 | 0.1515195 | 0 | 0.005680174 | 0.1892185 | 4.120518e-06 | 0 | 1.544702e-07 | 5.145728e-06 | 1.241941e-08 | 4.132938e-06 | 1.241941e-08 | 1.420508e-07 | 5.133309e-06 | 0.0001682196 |  | 0.9998318 | 15627.24
449 | Jacobs et al.[S12] | 42 | 0 | 2.5 | 0 | 0 | 0 | 0 | 0 | 0 | 0 | 0 | 0 | 0 | 0 | 1 | 0 | 0 | 0 | 0 | 0 | 25 | 0 | 0 | 0 | 1 | 0 | 0 | 0 | 0 | 0 | 0 | 0 | 0 | 0 | 0 | 0 | 0 | 0 | 0 | 0 | 0 | 0 | 0 | 0 | 0 | 0 | 0 | 0 | 0 | 0 | 0 | 0 | 0 | 0 | 0 | 0 | 0 | 0 | 0 | 0 | 0 | 0 | 0 | 0 | 0 | 0 | 0 | 0 | 0 | 0 | 0 | 0 | 200 | 473.15 | 41.88 | 0 | 1.57 | 52.3 | 0 | 0 | 60 | 2.764 | 0.3617945 | 0.005680174 | 13.8 | 2.575774e-05 | 1.463084e-07 | 2.019056e-08 | 7878.8 | 0.1590774 | 0.47315 | -105.3993 | -235.8433 | -386.3914 | 5.096536 | 211.1845 | 204.5979 | 232.4628 | 144.1225 | -205.3213 | -332.6487 | -496.3812 | -63.09502 | -21.5062 | -40.05229 | -39.19706 | -21.5062 | 236.7663 | 0.1515195 | 0 | 0.005680174 | 0.1892185 | 3.902801e-06 | 0 | 1.463084e-07 | 4.873841e-06 | 2.019056e-08 | 3.922991e-06 | 2.019056e-08 | 1.261179e-07 | 4.853651e-06 | 0.0005465134 |  | 0.9994535 | 28329.9
450 | Jacobs et al.[S12] | 43 | 0 | 2.5 | 0 | 0 | 0 | 0 | 0 | 0 | 0 | 0 | 0 | 0 | 0 | 1 | 0 | 0 | 0 | 0 | 0 | 25 | 0 | 0 | 0 | 1 | 0 | 0 | 0 | 0 | 0 | 0 | 0 | 0 | 0 | 0 | 0 | 0 | 0 | 0 | 0 | 0 | 0 | 0 | 0 | 0 | 0 | 0 | 0 | 0 | 0 | 0 | 0 | 0 | 0 | 0 | 0 | 0 | 0 | 0 | 0 | 0 | 0 | 0 | 0 | 0 | 0 | 0 | 0 | 0 | 0 | 0 | 0 | 225 | 498.15 | 41.88 | 0 | 1.57 | 52.3 | 0 | 0 | 60 | 2.764 | 0.3617945 | 0.005680174 | 22.7 | 2.446507e-05 | 1.389658e-07 | 3.154525e-08 | 7878.8 | 0.2485387 | 0.49815 | -104.656 | -234.9665 | -385.2869 | 5.827889 | 212.7154 | 206.4036 | 234.7375 | 145.6288 | -210.6202 | -337.7864 | -502.2214 | -66.71707 | -20.53184 | -39.83652 | -38.75274 | -20.53184 | 142.2296 | 0.1515195 | 0 | 0.005680174 | 0.1892185 | 3.706936e-06 | 0 | 1.389658e-07 | 4.629244e-06 | 3.154525e-08 | 3.738481e-06 | 3.154525e-08 | 1.074206e-07 | 4.597699e-06 | 0.001678846 |  | 0.9983212 | 49118.54
451 | Jacobs et al.[S12] | 44 | 0 | 2.5 | 0 | 0 | 0 | 0 | 0 | 0 | 0 | 0 | 0 | 0 | 0 | 1 | 0 | 0 | 0 | 0 | 0 | 25 | 0 | 0 | 0 | 1 | 0 | 0 | 0 | 0 | 0 | 0 | 0 | 0 | 0 | 0 | 0 | 0 | 0 | 0 | 0 | 0 | 0 | 0 | 0 | 0 | 0 | 0 | 0 | 0 | 0 | 0 | 0 | 0 | 0 | 0 | 0 | 0 | 0 | 0 | 0 | 0 | 0 | 0 | 0 | 0 | 0 | 0 | 0 | 0 | 0 | 0 | 0 | 250 | 523.15 | 41.88 | 0 | 1.57 | 52.3 | 0 | 0 | 60 | 2.764 | 0.3617945 | 0.005680174 | 34.3 | 2.329595e-05 | 1.32325e-07 | 4.538748e-08 | 7878.8 | 0.3575989 | 0.52315 | -103.9089 | -234.0832 | -384.1637 | 6.559574 | 214.1788 | 208.1335 | 236.9372 | 147.0619 | -215.9565 | -342.9683 | -508.1174 | -70.37585 | -19.56853 | -39.61206 | -38.31317 | -19.56853 | 89.93267 | 0.1515195 | 0 | 0.005680174 | 0.1892185 | 3.529791e-06 | 0 | 1.32325e-07 | 4.408025e-06 | 4.538748e-08 | 3.575179e-06 | 4.538748e-08 | 8.693754e-08 | 4.362637e-06 | 0.004757293 |  | 0.9952427 | 78184.58
452 | Jacobs et al.[S12] | 45 | 0 | 2.5 | 0 | 0 | 0 | 0 | 0 | 0 | 0 | 0 | 0 | 0 | 0 | 1 | 0 | 0 | 0 | 0 | 0 | 25 | 0 | 0 | 0 | 1 | 0 | 0 | 0 | 0 | 0 | 0 | 0 | 0 | 0 | 0 | 0 | 0 | 0 | 0 | 0 | 0 | 0 | 0 | 0 | 0 | 0 | 0 | 0 | 0 | 0 | 0 | 0 | 0 | 0 | 0 | 0 | 0 | 0 | 0 | 0 | 0 | 0 | 0 | 0 | 0 | 0 | 0 | 0 | 0 | 0 | 0 | 0 | 275 | 548.15 | 41.88 | 0 | 1.57 | 52.3 | 0 | 0 | 60 | 2.764 | 0.3617945 | 0.005680174 | 51.9 | 2.223347e-05 | 1.262899e-07 | 6.554448e-08 | 7878.8 | 0.5164119 | 0.54815 | -103.1578 | -233.1933 | -383.0228 | 7.291598 | 215.5812 | 209.7952 | 239.0674 | 148.4287 | -221.3286 | -348.1925 | -514.0676 | -74.06962 | -18.61613 | -39.38017 | -37.88022 | -18.61613 | 59.43512 | 0.1515195 | 0 | 0.005680174 | 0.1892185 | 3.368804e-06 | 0 | 1.262899e-07 | 4.206984e-06 | 6.554448e-08 | 3.434349e-06 | 6.554448e-08 | 6.074547e-08 | 4.141439e-06 | 0.01505471 |  | 0.9849453 | 125251.9
453 | Jacobs et al.[S12] | 46 | 0 | 2.5 | 0 | 0 | 0 | 0 | 0 | 0 | 0 | 0 | 0 | 0 | 0 | 1 | 0 | 0 | 0 | 0 | 0 | 25 | 0 | 0 | 0 | 1 | 0 | 0 | 0 | 0 | 0 | 0 | 0 | 0 | 0 | 0 | 0 | 0 | 0 | 0 | 0 | 0 | 0 | 0 | 0 | 0 | 0 | 0 | 0 | 0 | 0 | 0 | 0 | 0 | 0 | 0 | 0 | 0 | 0 | 0 | 0 | 0 | 0 | 0 | 0 | 0 | 0 | 0 | 0 | 0 | 0 | 0 | 0 | 300 | 573.15 | 41.88 | 0 | 1.57 | 52.3 | 0 | 0 | 60 | 2.764 | 0.3617945 | 0.005680174 | 58.3 | 2.126367e-05 | 1.207814e-07 | 7.041553e-08 | 7878.8 | 0.5547899 | 0.57315 | -102.4026 | -232.2965 | -381.865 | 8.023997 | 216.9283 | 211.3951 | 241.1328 | 149.7353 | -226.7351 | -353.4575 | -520.0703 | -77.79679 | -17.67445 | -39.14194 | -37.45526 | -17.67445 | 40.81672 | 0.1515195 | 0 | 0.005680174 | 0.1892185 | 3.221862e-06 | 0 | 1.207814e-07 | 4.023481e-06 | 7.041553e-08 | 3.292277e-06 | 7.041553e-08 | 5.036583e-08 | 3.953065e-06 | 0.02852705 |  | 0.971473 | 149154.3
454 | Jacobs et al.[S12] | 47 | 0 | 5 | 0 | 0 | 0 | 0 | 0 | 0 | 0 | 0 | 0 | 0 | 0 | 1 | 0 | 0 | 0 | 0 | 0 | 25 | 0 | 0 | 0 | 1 | 0 | 0 | 0 | 0 | 0 | 0 | 0 | 0 | 0 | 0 | 0 | 0 | 0 | 0 | 0 | 0 | 0 | 0 | 0 | 0 | 0 | 0 | 0 | 0 | 0 | 0 | 0 | 0 | 0 | 0 | 0 | 0 | 0 | 0 | 0 | 0 | 0 | 0 | 0 | 0 | 0 | 0 | 0 | 0 | 0 | 0 | 0 | 175 | 448.15 | 41.88 | 0 | 1.57 | 52.3 | 0 | 0 | 60 | 2.764 | 0.3617945 | 0.005680174 | 16.2 | 2.719463e-05 | 1.544702e-07 | 2.502418e-08 | 3939.4 | 0.09858025 | 0.44815 | -106.1392 | -236.7138 | -387.4765 | 4.365556 | 209.5781 | 202.7077 | 230.107 | 142.5353 | -200.0616 | -327.5572 | -490.5989 | -59.51162 | -22.49171 | -40.25796 | -39.64354 | -22.49171 | 418.4485 | 0.1515195 | 0 | 0.005680174 | 0.1892185 | 4.120518e-06 | 0 | 1.544702e-07 | 5.145728e-06 | 2.502418e-08 | 4.145542e-06 | 2.502418e-08 | 1.294461e-07 | 5.120704e-06 | 0.0003740078 |  | 0.999626 | 31494.2
455 | Jacobs et al.[S12] | 48 | 0 | 5 | 0 | 0 | 0 | 0 | 0 | 0 | 0 | 0 | 0 | 0 | 0 | 1 | 0 | 0 | 0 | 0 | 0 | 25 | 0 | 0 | 0 | 1 | 0 | 0 | 0 | 0 | 0 | 0 | 0 | 0 | 0 | 0 | 0 | 0 | 0 | 0 | 0 | 0 | 0 | 0 | 0 | 0 | 0 | 0 | 0 | 0 | 0 | 0 | 0 | 0 | 0 | 0 | 0 | 0 | 0 | 0 | 0 | 0 | 0 | 0 | 0 | 0 | 0 | 0 | 0 | 0 | 0 | 0 | 0 | 200 | 473.15 | 41.88 | 0 | 1.57 | 52.3 | 0 | 0 | 60 | 2.764 | 0.3617945 | 0.005680174 | 26.7 | 2.575774e-05 | 1.463084e-07 | 3.906435e-08 | 3939.4 | 0.1538901 | 0.47315 | -105.3993 | -235.8433 | -386.3914 | 5.096536 | 211.1845 | 204.5979 | 232.4628 | 144.1225 | -205.3213 | -332.6487 | -496.3812 | -63.09502 | -21.5062 | -40.05229 | -39.19706 | -21.5062 | 236.7663 | 0.1515195 | 0 | 0.005680174 | 0.1892185 | 3.902801e-06 | 0 | 1.463084e-07 | 4.873841e-06 | 3.906435e-08 | 3.941865e-06 | 3.906435e-08 | 1.072441e-07 | 4.834777e-06 | 0.001254333 |  | 0.9987457 | 54851.05
456 | Jacobs et al.[S12] | 49 | 0 | 5 | 0 | 0 | 0 | 0 | 0 | 0 | 0 | 0 | 0 | 0 | 0 | 1 | 0 | 0 | 0 | 0 | 0 | 25 | 0 | 0 | 0 | 1 | 0 | 0 | 0 | 0 | 0 | 0 | 0 | 0 | 0 | 0 | 0 | 0 | 0 | 0 | 0 | 0 | 0 | 0 | 0 | 0 | 0 | 0 | 0 | 0 | 0 | 0 | 0 | 0 | 0 | 0 | 0 | 0 | 0 | 0 | 0 | 0 | 0 | 0 | 0 | 0 | 0 | 0 | 0 | 0 | 0 | 0 | 0 | 225 | 498.15 | 41.88 | 0 | 1.57 | 52.3 | 0 | 0 | 60 | 2.764 | 0.3617945 | 0.005680174 | 46.2 | 2.446507e-05 | 1.389658e-07 | 6.420222e-08 | 3939.4 | 0.2529182 | 0.49815 | -104.656 | -234.9665 | -385.2869 | 5.827889 | 212.7154 | 206.4036 | 234.7375 | 145.6288 | -210.6202 | -337.7864 | -502.2214 | -66.71707 | -20.53184 | -39.83652 | -38.75274 | -20.53184 | 142.2296 | 0.1515195 | 0 | 0.005680174 | 0.1892185 | 3.706936e-06 | 0 | 1.389658e-07 | 4.629244e-06 | 6.420222e-08 | 3.771138e-06 | 6.420222e-08 | 7.476362e-08 | 4.565042e-06 | 0.004987665 |  | 0.9950123 | 100300.6
457 | Jacobs et al.[S12] | 50 | 0 | 5 | 0 | 0 | 0 | 0 | 0 | 0 | 0 | 0 | 0 | 0 | 0 | 1 | 0 | 0 | 0 | 0 | 0 | 25 | 0 | 0 | 0 | 1 | 0 | 0 | 0 | 0 | 0 | 0 | 0 | 0 | 0 | 0 | 0 | 0 | 0 | 0 | 0 | 0 | 0 | 0 | 0 | 0 | 0 | 0 | 0 | 0 | 0 | 0 | 0 | 0 | 0 | 0 | 0 | 0 | 0 | 0 | 0 | 0 | 0 | 0 | 0 | 0 | 0 | 0 | 0 | 0 | 0 | 0 | 0 | 250 | 523.15 | 41.88 | 0 | 1.57 | 52.3 | 0 | 0 | 60 | 2.764 | 0.3617945 | 0.005680174 | 67.9 | 2.329595e-05 | 1.32325e-07 | 8.984869e-08 | 3939.4 | 0.3539499 | 0.52315 | -103.9089 | -234.0832 | -384.1637 | 6.559574 | 214.1788 | 208.1335 | 236.9372 | 147.0619 | -215.9565 | -342.9683 | -508.1174 | -70.37585 | -19.56853 | -39.61206 | -38.31317 | -19.56853 | 89.93267 | 0.1515195 | 0 | 0.005680174 | 0.1892185 | 3.529791e-06 | 0 | 1.32325e-07 | 4.408025e-06 | 8.984869e-08 | 3.61964e-06 | 8.984869e-08 | 4.247633e-08 | 4.318176e-06 | 0.0197157 |  | 0.9802843 | 157135.3
458 | Jacobs et al.[S12] | 51 | 0 | 5 | 0 | 0 | 0 | 0 | 0 | 0 | 0 | 0 | 0 | 0 | 0 | 1 | 0 | 0 | 0 | 0 | 0 | 25 | 0 | 0 | 0 | 1 | 0 | 0 | 0 | 0 | 0 | 0 | 0 | 0 | 0 | 0 | 0 | 0 | 0 | 0 | 0 | 0 | 0 | 0 | 0 | 0 | 0 | 0 | 0 | 0 | 0 | 0 | 0 | 0 | 0 | 0 | 0 | 0 | 0 | 0 | 0 | 0 | 0 | 0 | 0 | 0 | 0 | 0 | 0 | 0 | 0 | 0 | 0 | 275 | 548.15 | 41.88 | 0 | 1.57 | 52.3 | 0 | 0 | 60 | 2.764 | 0.3617945 | 0.005680174 | 84.1 | 2.223347e-05 | 1.262899e-07 | 1.062098e-07 | 3939.4 | 0.4184031 | 0.54815 | -103.1578 | -233.1933 | -383.0228 | 7.291598 | 215.5812 | 209.7952 | 239.0674 | 148.4287 | -221.3286 | -348.1925 | -514.0676 | -74.06962 | -18.61613 | -39.38017 | -37.88022 | -18.61613 | 59.43512 | 0.1515195 | 0 | 0.005680174 | 0.1892185 | 3.368804e-06 | 0 | 1.262899e-07 | 4.206984e-06 | 1.062098e-07 | 3.475014e-06 | 1.062098e-07 | 2.00801e-08 | 4.100774e-06 | 0.07541305 |  | 0.924587 | 216210.8
459 | Jacobs et al.[S12] | 52 | 0 | 5 | 0 | 0 | 0 | 0 | 0 | 0 | 0 | 0 | 0 | 0 | 0 | 1 | 0 | 0 | 0 | 0 | 0 | 25 | 0 | 0 | 0 | 1 | 0 | 0 | 0 | 0 | 0 | 0 | 0 | 0 | 0 | 0 | 0 | 0 | 0 | 0 | 0 | 0 | 0 | 0 | 0 | 0 | 0 | 0 | 0 | 0 | 0 | 0 | 0 | 0 | 0 | 0 | 0 | 0 | 0 | 0 | 0 | 0 | 0 | 0 | 0 | 0 | 0 | 0 | 0 | 0 | 0 | 0 | 0 | 300 | 573.15 | 41.88 | 0 | 1.57 | 52.3 | 0 | 0 | 60 | 2.764 | 0.3617945 | 0.005680174 | 88.1 | 2.126367e-05 | 1.207814e-07 | 1.064084e-07 | 3939.4 | 0.4191852 | 0.57315 | -102.4026 | -232.2965 | -381.865 | 8.023997 | 216.9283 | 211.3951 | 241.1328 | 149.7353 | -226.7351 | -353.4575 | -520.0703 | -77.79679 | -17.67445 | -39.14194 | -37.45526 | -17.67445 | 40.81672 | 0.1515195 | 0 | 0.005680174 | 0.1892185 | 3.221862e-06 | 0 | 1.207814e-07 | 4.023481e-06 | 1.064084e-07 | 3.32827e-06 | 1.064084e-07 | 1.437298e-08 | 3.917073e-06 | 0.154116 |  | 0.845884 | 258858.9
460 | Jacobs et al.[S12] | 53 | 5 | 0 | 0 | 0 | 0 | 0 | 0 | 0 | 0 | 0 | 0 | 0 | 0 | 1 | 0 | 0 | 0 | 0 | 0 | 25 | 0 | 0 | 0 | 1 | 0 | 0 | 0 | 0 | 0 | 0 | 0 | 0 | 0 | 0 | 0 | 0 | 0 | 0 | 0 | 0 | 0 | 0 | 0 | 0 | 0 | 0 | 0 | 0 | 0 | 0 | 0 | 0 | 0 | 0 | 0 | 0 | 0 | 0 | 0 | 0 | 0 | 0 | 0 | 0 | 0 | 0 | 0 | 0 | 0 | 0 | 0 | 175 | 448.15 | 41.88 | 0 | 1.57 | 52.3 | 0 | 0 | 60 | 2.764 | 0.3617945 | 0.005680174 | 34 | 2.719463e-05 | 1.544702e-07 | 5.251988e-08 | 3901.6 | 0.2049116 | 0.44815 | -106.1392 | -236.7138 | -387.4765 | 4.365556 | 209.5781 | 202.7077 | 230.107 | 142.5353 | -200.0616 | -327.5572 | -490.5989 | -59.51162 | -22.49171 | -40.25796 | -39.64354 | -22.49171 | 418.4485 | 0.1515195 | 0 | 0.005680174 | 0.1892185 | 4.120518e-06 | 0 | 1.544702e-07 | 5.145728e-06 | 5.251988e-08 | 4.173038e-06 | 5.251988e-08 | 1.019504e-07 | 5.093208e-06 | 0.001008681 |  | 0.9989913 | 66140.94
461 | Jacobs et al.[S12] | 54 | 5 | 0 | 0 | 0 | 0 | 0 | 0 | 0 | 0 | 0 | 0 | 0 | 0 | 1 | 0 | 0 | 0 | 0 | 0 | 25 | 0 | 0 | 0 | 1 | 0 | 0 | 0 | 0 | 0 | 0 | 0 | 0 | 0 | 0 | 0 | 0 | 0 | 0 | 0 | 0 | 0 | 0 | 0 | 0 | 0 | 0 | 0 | 0 | 0 | 0 | 0 | 0 | 0 | 0 | 0 | 0 | 0 | 0 | 0 | 0 | 0 | 0 | 0 | 0 | 0 | 0 | 0 | 0 | 0 | 0 | 0 | 200 | 473.15 | 41.88 | 0 | 1.57 | 52.3 | 0 | 0 | 60 | 2.764 | 0.3617945 | 0.005680174 | 96.8 | 2.575774e-05 | 1.463084e-07 | 1.416266e-07 | 3901.6 | 0.5525702 | 0.47315 | -105.3993 | -235.8433 | -386.3914 | 5.096536 | 211.1845 | 204.5979 | 232.4628 | 144.1225 | -205.3213 | -332.6487 | -496.3812 | -63.09502 | -21.5062 | -40.05229 | -39.19706 | -21.5062 | 236.7663 | 0.1515195 | 0 | 0.005680174 | 0.1892185 | 3.902801e-06 | 0 | 1.463084e-07 | 4.873841e-06 | 1.416266e-07 | 4.044427e-06 | 1.416266e-07 | 4.68187e-09 | 4.732215e-06 | 0.1091938 |  | 0.8908062 | 222956.8
462 | Jacobs et al.[S12] | 55 | 5 | 0 | 0 | 0 | 0 | 0 | 0 | 0 | 0 | 0 | 0 | 0 | 0 | 1 | 0 | 0 | 0 | 0 | 0 | 25 | 0 | 0 | 0 | 1 | 0 | 0 | 0 | 0 | 0 | 0 | 0 | 0 | 0 | 0 | 0 | 0 | 0 | 0 | 0 | 0 | 0 | 0 | 0 | 0 | 0 | 0 | 0 | 0 | 0 | 0 | 0 | 0 | 0 | 0 | 0 | 0 | 0 | 0 | 0 | 0 | 0 | 0 | 0 | 0 | 0 | 0 | 0 | 0 | 0 | 0 | 0 | 225 | 498.15 | 41.88 | 0 | 1.57 | 52.3 | 0 | 0 | 60 | 2.764 | 0.3617945 | 0.005680174 | 98.1 | 2.446507e-05 | 1.389658e-07 | 1.363255e-07 | 3901.6 | 0.5318875 | 0.49815 | -104.656 | -234.9665 | -385.2869 | 5.827889 | 212.7154 | 206.4036 | 234.7375 | 145.6288 | -210.6202 | -337.7864 | -502.2214 | -66.71707 | -20.53184 | -39.83652 | -38.75274 | -20.53184 | 142.2296 | 0.1515195 | 0 | 0.005680174 | 0.1892185 | 3.706936e-06 | 0 | 1.389658e-07 | 4.629244e-06 | 1.363255e-07 | 3.843262e-06 | 1.363255e-07 | 2.640351e-09 | 4.492919e-06 | 0.3105251 |  | 0.6894749 | 307355.1
463 | Jacobs et al.[S13] | 1 | 0.5 | 0 | 0 | 0 | 0 | 0 | 0 | 1 | 0 | 0 | 0 | 0 | 0 | 0 | 0 | 0 | 0 | 0 | 0 | 400 | 4 | 0 | 0 | 1 | 0 | 0 | 0 | 0 | 0 | 0 | 0 | 0 | 0 | 0 | 0 | 0 | 0 | 0 | 0 | 0 | 0 | 0 | 0 | 0 | 0 | 0 | 0 | 0 | 0 | 0 | 0 | 0 | 0 | 0 | 0 | 0 | 0 | 0 | 0 | 0 | 0 | 0 | 0 | 0 | 0 | 0 | 0 | 0 | 0 | 0 | 0 | 250 | 523.15 | 41.88 | 0 | 1.57 | 52.3 | 0 | 0 | 60 | 0.138 | 7.246377 | 0.1137681 | 0.1 | 2.329595e-05 | 2.650336e-06 | 2.650336e-09 | 39016 | 0.1034055 | 0.52315 | -103.9089 | -234.0832 | -384.1637 | 6.559574 | 214.1788 | 208.1335 | 236.9372 | 147.0619 | -215.9565 | -342.9683 | -508.1174 | -70.37585 | -19.56853 | -39.61206 | -38.31317 | -19.56853 | 89.93267 | 3.034783 | 0 | 0.1137681 | 3.789855 | 7.069813e-05 | 0 | 2.650336e-06 | 8.828826e-05 | 2.650336e-09 | 7.070078e-05 | 2.650336e-09 | 2.647686e-06 | 8.828561e-05 | 8.913563e-06 |  | 0.9999911 | 11.32664
464 | Jacobs et al.[S13] | 2 | 0.5 | 0 | 0 | 0 | 0 | 0 | 0 | 1 | 0 | 0 | 0 | 0 | 0 | 0 | 0 | 0 | 0 | 0 | 0 | 400 | 4 | 0 | 0 | 1 | 0 | 0 | 0 | 0 | 0 | 0 | 0 | 0 | 0 | 0 | 0 | 0 | 0 | 0 | 0 | 0 | 0 | 0 | 0 | 0 | 0 | 0 | 0 | 0 | 0 | 0 | 0 | 0 | 0 | 0 | 0 | 0 | 0 | 0 | 0 | 0 | 0 | 0 | 0 | 0 | 0 | 0 | 0 | 0 | 0 | 0 | 0 | 275 | 548.15 | 41.88 | 0 | 1.57 | 52.3 | 0 | 0 | 60 | 0.138 | 7.246377 | 0.1137681 | 0.151 | 2.223347e-05 | 2.52946e-06 | 3.819484e-09 | 39016 | 0.149021 | 0.54815 | -103.1578 | -233.1933 | -383.0228 | 7.291598 | 215.5812 | 209.7952 | 239.0674 | 148.4287 | -221.3286 | -348.1925 | -514.0676 | -74.06962 | -18.61613 | -39.38017 | -37.88022 | -18.61613 | 59.43512 | 3.034783 | 0 | 0.1137681 | 3.789855 | 6.747374e-05 | 0 | 2.52946e-06 | 8.426161e-05 | 3.819484e-09 | 6.747756e-05 | 3.819484e-09 | 2.52564e-06 | 8.42578e-05 | 2.037696e-05 |  | 0.9999796 | 17.92074
465 | Jacobs et al.[S13] | 3 | 0.5 | 0 | 0 | 0 | 0 | 0 | 0 | 1 | 0 | 0 | 0 | 0 | 0 | 0 | 0 | 0 | 0 | 0 | 0 | 400 | 4 | 0 | 0 | 1 | 0 | 0 | 0 | 0 | 0 | 0 | 0 | 0 | 0 | 0 | 0 | 0 | 0 | 0 | 0 | 0 | 0 | 0 | 0 | 0 | 0 | 0 | 0 | 0 | 0 | 0 | 0 | 0 | 0 | 0 | 0 | 0 | 0 | 0 | 0 | 0 | 0 | 0 | 0 | 0 | 0 | 0 | 0 | 0 | 0 | 0 | 0 | 300 | 573.15 | 41.88 | 0 | 1.57 | 52.3 | 0 | 0 | 60 | 0.138 | 7.246377 | 0.1137681 | 0.201 | 2.126367e-05 | 2.419128e-06 | 4.862447e-09 | 39016 | 0.1897132 | 0.57315 | -102.4026 | -232.2965 | -381.865 | 8.023997 | 216.9283 | 211.3951 | 241.1328 | 149.7353 | -226.7351 | -353.4575 | -520.0703 | -77.79679 | -17.67445 | -39.14194 | -37.45526 | -17.67445 | 40.81672 | 3.034783 | 0 | 0.1137681 | 3.789855 | 6.453063e-05 | 0 | 2.419128e-06 | 8.058624e-05 | 4.862447e-09 | 6.453549e-05 | 4.862447e-09 | 2.414266e-06 | 8.058138e-05 | 3.951806e-05 |  | 0.9999605 | 24.94321
466 | Jacobs et al.[S13] | 4 | 0.5 | 0 | 0 | 0 | 0 | 0 | 0 | 1 | 0 | 0 | 0 | 0 | 0 | 0 | 0 | 0 | 0 | 0 | 0 | 400 | 4 | 0 | 0 | 1 | 0 | 0 | 0 | 0 | 0 | 0 | 0 | 0 | 0 | 0 | 0 | 0 | 0 | 0 | 0 | 0 | 0 | 0 | 0 | 0 | 0 | 0 | 0 | 0 | 0 | 0 | 0 | 0 | 0 | 0 | 0 | 0 | 0 | 0 | 0 | 0 | 0 | 0 | 0 | 0 | 0 | 0 | 0 | 0 | 0 | 0 | 0 | 325 | 598.15 | 41.88 | 0 | 1.57 | 52.3 | 0 | 0 | 60 | 0.138 | 7.246377 | 0.1137681 | 0.317 | 2.037495e-05 | 2.318019e-06 | 7.348121e-09 | 39016 | 0.2866943 | 0.59815 | -101.6433 | -231.3926 | -380.6911 | 8.756831 | 218.225 | 212.9386 | 243.1375 | 150.9868 | -232.1746 | -358.7618 | -526.1238 | -81.55592 | -16.74329 | -38.89833 | -37.03928 | -16.74329 | 28.98637 | 3.034783 | 0 | 0.1137681 | 3.789855 | 6.183353e-05 | 0 | 2.318019e-06 | 7.72181e-05 | 7.348121e-09 | 6.184088e-05 | 7.348121e-09 | 2.310671e-06 | 7.721075e-05 | 8.787034e-05 |  | 0.9999121 | 41.05616
467 | Jacobs et al.[S13] | 5 | 0.5 | 0 | 0 | 0 | 0 | 0 | 0 | 1 | 0 | 0 | 0 | 0 | 0 | 0 | 0 | 0 | 0 | 0 | 0 | 400 | 4 | 0 | 0 | 1 | 0 | 0 | 0 | 0 | 0 | 0 | 0 | 0 | 0 | 0 | 0 | 0 | 0 | 0 | 0 | 0 | 0 | 0 | 0 | 0 | 0 | 0 | 0 | 0 | 0 | 0 | 0 | 0 | 0 | 0 | 0 | 0 | 0 | 0 | 0 | 0 | 0 | 0 | 0 | 0 | 0 | 0 | 0 | 0 | 0 | 0 | 0 | 350 | 623.15 | 41.88 | 0 | 1.57 | 52.3 | 0 | 0 | 60 | 0.138 | 7.246377 | 0.1137681 | 0.391 | 1.955753e-05 | 2.225023e-06 | 8.699841e-09 | 39016 | 0.339433 | 0.62315 | -100.8797 | -230.4816 | -379.5016 | 9.490177 | 219.4757 | 214.4306 | 245.0855 | 152.1879 | -237.646 | -364.104 | -532.2267 | -85.34571 | -15.82241 | -38.65023 | -36.63296 | -15.82241 | 21.2001 | 3.034783 | 0 | 0.1137681 | 3.789855 | 5.935285e-05 | 0 | 2.225023e-06 | 7.41202e-05 | 8.699841e-09 | 5.936155e-05 | 8.699841e-09 | 2.216323e-06 | 7.41115e-05 | 0.0001483064 |  | 0.9998517 | 52.75997
468 | Jacobs et al.[S13] | 6 | 1 | 0 | 0 | 0 | 0 | 0 | 0 | 1 | 0 | 0 | 0 | 0 | 0 | 0 | 0 | 0 | 0 | 0 | 0 | 400 | 4 | 0 | 0 | 1 | 0 | 0 | 0 | 0 | 0 | 0 | 0 | 0 | 0 | 0 | 0 | 0 | 0 | 0 | 0 | 0 | 0 | 0 | 0 | 0 | 0 | 0 | 0 | 0 | 0 | 0 | 0 | 0 | 0 | 0 | 0 | 0 | 0 | 0 | 0 | 0 | 0 | 0 | 0 | 0 | 0 | 0 | 0 | 0 | 0 | 0 | 0 | 250 | 523.15 | 41.88 | 0 | 1.57 | 52.3 | 0 | 0 | 60 | 0.138 | 7.246377 | 0.1137681 | 0.26 | 2.329595e-05 | 2.650336e-06 | 6.890873e-09 | 19508 | 0.1344272 | 0.52315 | -103.9089 | -234.0832 | -384.1637 | 6.559574 | 214.1788 | 208.1335 | 236.9372 | 147.0619 | -215.9565 | -342.9683 | -508.1174 | -70.37585 | -19.56853 | -39.61206 | -38.31317 | -19.56853 | 89.93267 | 3.034783 | 0 | 0.1137681 | 3.789855 | 7.069813e-05 | 0 | 2.650336e-06 | 8.828826e-05 | 6.890873e-09 | 7.070502e-05 | 6.890873e-09 | 2.643445e-06 | 8.828137e-05 | 2.321495e-05 |  | 0.9999768 | 29.44967
469 | Jacobs et al.[S13] | 7 | 1 | 0 | 0 | 0 | 0 | 0 | 0 | 1 | 0 | 0 | 0 | 0 | 0 | 0 | 0 | 0 | 0 | 0 | 0 | 400 | 4 | 0 | 0 | 1 | 0 | 0 | 0 | 0 | 0 | 0 | 0 | 0 | 0 | 0 | 0 | 0 | 0 | 0 | 0 | 0 | 0 | 0 | 0 | 0 | 0 | 0 | 0 | 0 | 0 | 0 | 0 | 0 | 0 | 0 | 0 | 0 | 0 | 0 | 0 | 0 | 0 | 0 | 0 | 0 | 0 | 0 | 0 | 0 | 0 | 0 | 0 | 275 | 548.15 | 41.88 | 0 | 1.57 | 52.3 | 0 | 0 | 60 | 0.138 | 7.246377 | 0.1137681 | 0.363 | 2.223347e-05 | 2.52946e-06 | 9.181938e-09 | 19508 | 0.1791213 | 0.54815 | -103.1578 | -233.1933 | -383.0228 | 7.291598 | 215.5812 | 209.7952 | 239.0674 | 148.4287 | -221.3286 | -348.1925 | -514.0676 | -74.06962 | -18.61613 | -39.38017 | -37.88022 | -18.61613 | 59.43512 | 3.034783 | 0 | 0.1137681 | 3.789855 | 6.747374e-05 | 0 | 2.52946e-06 | 8.426161e-05 | 9.181938e-09 | 6.748292e-05 | 9.181938e-09 | 2.520278e-06 | 8.425243e-05 | 4.909692e-05 |  | 0.9999509 | 43.08223
470 | Jacobs et al.[S13] | 8 | 1 | 0 | 0 | 0 | 0 | 0 | 0 | 1 | 0 | 0 | 0 | 0 | 0 | 0 | 0 | 0 | 0 | 0 | 0 | 400 | 4 | 0 | 0 | 1 | 0 | 0 | 0 | 0 | 0 | 0 | 0 | 0 | 0 | 0 | 0 | 0 | 0 | 0 | 0 | 0 | 0 | 0 | 0 | 0 | 0 | 0 | 0 | 0 | 0 | 0 | 0 | 0 | 0 | 0 | 0 | 0 | 0 | 0 | 0 | 0 | 0 | 0 | 0 | 0 | 0 | 0 | 0 | 0 | 0 | 0 | 0 | 300 | 573.15 | 41.88 | 0 | 1.57 | 52.3 | 0 | 0 | 60 | 0.138 | 7.246377 | 0.1137681 | 0.566 | 2.126367e-05 | 2.419128e-06 | 1.369226e-08 | 19508 | 0.2671087 | 0.57315 | -102.4026 | -232.2965 | -381.865 | 8.023997 | 216.9283 | 211.3951 | 241.1328 | 149.7353 | -226.7351 | -353.4575 | -520.0703 | -77.79679 | -17.67445 | -39.14194 | -37.45526 | -17.67445 | 40.81672 | 3.034783 | 0 | 0.1137681 | 3.789855 | 6.453063e-05 | 0 | 2.419128e-06 | 8.058624e-05 | 1.369226e-08 | 6.454432e-05 | 1.369226e-08 | 2.405436e-06 | 8.057255e-05 | 0.0001117157 |  | 0.9998883 | 70.24316
471 | Jacobs et al.[S13] | 9 | 1 | 0 | 0 | 0 | 0 | 0 | 0 | 1 | 0 | 0 | 0 | 0 | 0 | 0 | 0 | 0 | 0 | 0 | 0 | 400 | 4 | 0 | 0 | 1 | 0 | 0 | 0 | 0 | 0 | 0 | 0 | 0 | 0 | 0 | 0 | 0 | 0 | 0 | 0 | 0 | 0 | 0 | 0 | 0 | 0 | 0 | 0 | 0 | 0 | 0 | 0 | 0 | 0 | 0 | 0 | 0 | 0 | 0 | 0 | 0 | 0 | 0 | 0 | 0 | 0 | 0 | 0 | 0 | 0 | 0 | 0 | 325 | 598.15 | 41.88 | 0 | 1.57 | 52.3 | 0 | 0 | 60 | 0.138 | 7.246377 | 0.1137681 | 0.732 | 2.037495e-05 | 2.318019e-06 | 1.69679e-08 | 19508 | 0.3310098 | 0.59815 | -101.6433 | -231.3926 | -380.6911 | 8.756831 | 218.225 | 212.9386 | 243.1375 | 150.9868 | -232.1746 | -358.7618 | -526.1238 | -81.55592 | -16.74329 | -38.89833 | -37.03928 | -16.74329 | 28.98637 | 3.034783 | 0 | 0.1137681 | 3.789855 | 6.183353e-05 | 0 | 2.318019e-06 | 7.72181e-05 | 1.69679e-08 | 6.18505e-05 | 1.69679e-08 | 2.301051e-06 | 7.720113e-05 | 0.000203811 |  | 0.9997962 | 94.81576
472 | Jacobs et al.[S13] | 10 | 1 | 0 | 0 | 0 | 0 | 0 | 0 | 1 | 0 | 0 | 0 | 0 | 0 | 0 | 0 | 0 | 0 | 0 | 0 | 400 | 4 | 0 | 0 | 1 | 0 | 0 | 0 | 0 | 0 | 0 | 0 | 0 | 0 | 0 | 0 | 0 | 0 | 0 | 0 | 0 | 0 | 0 | 0 | 0 | 0 | 0 | 0 | 0 | 0 | 0 | 0 | 0 | 0 | 0 | 0 | 0 | 0 | 0 | 0 | 0 | 0 | 0 | 0 | 0 | 0 | 0 | 0 | 0 | 0 | 0 | 0 | 350 | 623.15 | 41.88 | 0 | 1.57 | 52.3 | 0 | 0 | 60 | 0.138 | 7.246377 | 0.1137681 | 0.858 | 1.955753e-05 | 2.225023e-06 | 1.90907e-08 | 19508 | 0.3724214 | 0.62315 | -100.8797 | -230.4816 | -379.5016 | 9.490177 | 219.4757 | 214.4306 | 245.0855 | 152.1879 | -237.646 | -364.104 | -532.2267 | -85.34571 | -15.82241 | -38.65023 | -36.63296 | -15.82241 | 21.2001 | 3.034783 | 0 | 0.1137681 | 3.789855 | 5.935285e-05 | 0 | 2.225023e-06 | 7.41202e-05 | 1.90907e-08 | 5.937194e-05 | 1.90907e-08 | 2.205933e-06 | 7.410111e-05 | 0.0003270756 |  | 0.9996729 | 115.7958
473 | Jacobs et al.[S13] | 11 | 2.5 | 0 | 0 | 0 | 0 | 0 | 0 | 1 | 0 | 0 | 0 | 0 | 0 | 0 | 0 | 0 | 0 | 0 | 0 | 400 | 4 | 0 | 0 | 1 | 0 | 0 | 0 | 0 | 0 | 0 | 0 | 0 | 0 | 0 | 0 | 0 | 0 | 0 | 0 | 0 | 0 | 0 | 0 | 0 | 0 | 0 | 0 | 0 | 0 | 0 | 0 | 0 | 0 | 0 | 0 | 0 | 0 | 0 | 0 | 0 | 0 | 0 | 0 | 0 | 0 | 0 | 0 | 0 | 0 | 0 | 0 | 250 | 523.15 | 41.88 | 0 | 1.57 | 52.3 | 0 | 0 | 60 | 0.138 | 7.246377 | 0.1137681 | 0.365 | 2.329595e-05 | 2.650336e-06 | 9.673726e-09 | 7803.2 | 0.07548602 | 0.52315 | -103.9089 | -234.0832 | -384.1637 | 6.559574 | 214.1788 | 208.1335 | 236.9372 | 147.0619 | -215.9565 | -342.9683 | -508.1174 | -70.37585 | -19.56853 | -39.61206 | -38.31317 | -19.56853 | 89.93267 | 3.034783 | 0 | 0.1137681 | 3.789855 | 7.069813e-05 | 0 | 2.650336e-06 | 8.828826e-05 | 9.673726e-09 | 7.070781e-05 | 9.673726e-09 | 2.640662e-06 | 8.827859e-05 | 3.262687e-05 |  | 0.9999674 | 41.3432
474 | Jacobs et al.[S13] | 12 | 2.5 | 0 | 0 | 0 | 0 | 0 | 0 | 1 | 0 | 0 | 0 | 0 | 0 | 0 | 0 | 0 | 0 | 0 | 0 | 400 | 4 | 0 | 0 | 1 | 0 | 0 | 0 | 0 | 0 | 0 | 0 | 0 | 0 | 0 | 0 | 0 | 0 | 0 | 0 | 0 | 0 | 0 | 0 | 0 | 0 | 0 | 0 | 0 | 0 | 0 | 0 | 0 | 0 | 0 | 0 | 0 | 0 | 0 | 0 | 0 | 0 | 0 | 0 | 0 | 0 | 0 | 0 | 0 | 0 | 0 | 0 | 275 | 548.15 | 41.88 | 0 | 1.57 | 52.3 | 0 | 0 | 60 | 0.138 | 7.246377 | 0.1137681 | 0.512 | 2.223347e-05 | 2.52946e-06 | 1.295083e-08 | 7803.2 | 0.1010579 | 0.54815 | -103.1578 | -233.1933 | -383.0228 | 7.291598 | 215.5812 | 209.7952 | 239.0674 | 148.4287 | -221.3286 | -348.1925 | -514.0676 | -74.06962 | -18.61613 | -39.38017 | -37.88022 | -18.61613 | 59.43512 | 3.034783 | 0 | 0.1137681 | 3.789855 | 6.747374e-05 | 0 | 2.52946e-06 | 8.426161e-05 | 1.295083e-08 | 6.748669e-05 | 1.295083e-08 | 2.516509e-06 | 8.424866e-05 | 6.936034e-05 |  | 0.9999306 | 60.76735
475 | Jacobs et al.[S13] | 13 | 2.5 | 0 | 0 | 0 | 0 | 0 | 0 | 1 | 0 | 0 | 0 | 0 | 0 | 0 | 0 | 0 | 0 | 0 | 0 | 400 | 4 | 0 | 0 | 1 | 0 | 0 | 0 | 0 | 0 | 0 | 0 | 0 | 0 | 0 | 0 | 0 | 0 | 0 | 0 | 0 | 0 | 0 | 0 | 0 | 0 | 0 | 0 | 0 | 0 | 0 | 0 | 0 | 0 | 0 | 0 | 0 | 0 | 0 | 0 | 0 | 0 | 0 | 0 | 0 | 0 | 0 | 0 | 0 | 0 | 0 | 0 | 300 | 573.15 | 41.88 | 0 | 1.57 | 52.3 | 0 | 0 | 60 | 0.138 | 7.246377 | 0.1137681 | 0.647 | 2.126367e-05 | 2.419128e-06 | 1.565176e-08 | 7803.2 | 0.1221338 | 0.57315 | -102.4026 | -232.2965 | -381.865 | 8.023997 | 216.9283 | 211.3951 | 241.1328 | 149.7353 | -226.7351 | -353.4575 | -520.0703 | -77.79679 | -17.67445 | -39.14194 | -37.45526 | -17.67445 | 40.81672 | 3.034783 | 0 | 0.1137681 | 3.789855 | 6.453063e-05 | 0 | 2.419128e-06 | 8.058624e-05 | 1.565176e-08 | 6.454628e-05 | 1.565176e-08 | 2.403476e-06 | 8.057059e-05 | 0.0001278144 |  | 0.9998722 | 80.29692
476 | Jacobs et al.[S13] | 14 | 2.5 | 0 | 0 | 0 | 0 | 0 | 0 | 1 | 0 | 0 | 0 | 0 | 0 | 0 | 0 | 0 | 0 | 0 | 0 | 400 | 4 | 0 | 0 | 1 | 0 | 0 | 0 | 0 | 0 | 0 | 0 | 0 | 0 | 0 | 0 | 0 | 0 | 0 | 0 | 0 | 0 | 0 | 0 | 0 | 0 | 0 | 0 | 0 | 0 | 0 | 0 | 0 | 0 | 0 | 0 | 0 | 0 | 0 | 0 | 0 | 0 | 0 | 0 | 0 | 0 | 0 | 0 | 0 | 0 | 0 | 0 | 325 | 598.15 | 41.88 | 0 | 1.57 | 52.3 | 0 | 0 | 60 | 0.138 | 7.246377 | 0.1137681 | 0.761 | 2.037495e-05 | 2.318019e-06 | 1.764013e-08 | 7803.2 | 0.1376494 | 0.59815 | -101.6433 | -231.3926 | -380.6911 | 8.756831 | 218.225 | 212.9386 | 243.1375 | 150.9868 | -232.1746 | -358.7618 | -526.1238 | -81.55592 | -16.74329 | -38.89833 | -37.03928 | -16.74329 | 28.98637 | 3.034783 | 0 | 0.1137681 | 3.789855 | 6.183353e-05 | 0 | 2.318019e-06 | 7.72181e-05 | 1.764013e-08 | 6.185117e-05 | 1.764013e-08 | 2.300379e-06 | 7.720046e-05 | 0.0002119516 |  | 0.999788 | 98.57292
477 | Jacobs et al.[S13] | 15 | 2.5 | 0 | 0 | 0 | 0 | 0 | 0 | 1 | 0 | 0 | 0 | 0 | 0 | 0 | 0 | 0 | 0 | 0 | 0 | 400 | 4 | 0 | 0 | 1 | 0 | 0 | 0 | 0 | 0 | 0 | 0 | 0 | 0 | 0 | 0 | 0 | 0 | 0 | 0 | 0 | 0 | 0 | 0 | 0 | 0 | 0 | 0 | 0 | 0 | 0 | 0 | 0 | 0 | 0 | 0 | 0 | 0 | 0 | 0 | 0 | 0 | 0 | 0 | 0 | 0 | 0 | 0 | 0 | 0 | 0 | 0 | 350 | 623.15 | 41.88 | 0 | 1.57 | 52.3 | 0 | 0 | 60 | 0.138 | 7.246377 | 0.1137681 | 0.82 | 1.955753e-05 | 2.225023e-06 | 1.824519e-08 | 7803.2 | 0.1423709 | 0.62315 | -100.8797 | -230.4816 | -379.5016 | 9.490177 | 219.4757 | 214.4306 | 245.0855 | 152.1879 | -237.646 | -364.104 | -532.2267 | -85.34571 | -15.82241 | -38.65023 | -36.63296 | -15.82241 | 21.2001 | 3.034783 | 0 | 0.1137681 | 3.789855 | 5.935285e-05 | 0 | 2.225023e-06 | 7.41202e-05 | 1.824519e-08 | 5.93711e-05 | 1.824519e-08 | 2.206778e-06 | 7.410196e-05 | 0.000312462 |  | 0.9996875 | 110.6657
478 | Jacobs et al.[S13] | 16 | 5 | 0 | 0 | 0 | 0 | 0 | 0 | 1 | 0 | 0 | 0 | 0 | 0 | 0 | 0 | 0 | 0 | 0 | 0 | 400 | 4 | 0 | 0 | 1 | 0 | 0 | 0 | 0 | 0 | 0 | 0 | 0 | 0 | 0 | 0 | 0 | 0 | 0 | 0 | 0 | 0 | 0 | 0 | 0 | 0 | 0 | 0 | 0 | 0 | 0 | 0 | 0 | 0 | 0 | 0 | 0 | 0 | 0 | 0 | 0 | 0 | 0 | 0 | 0 | 0 | 0 | 0 | 0 | 0 | 0 | 0 | 250 | 523.15 | 41.88 | 0 | 1.57 | 52.3 | 0 | 0 | 60 | 0.138 | 7.246377 | 0.1137681 | 0.609 | 2.329595e-05 | 2.650336e-06 | 1.614055e-08 | 3901.6 | 0.06297395 | 0.52315 | -103.9089 | -234.0832 | -384.1637 | 6.559574 | 214.1788 | 208.1335 | 236.9372 | 147.0619 | -215.9565 | -342.9683 | -508.1174 | -70.37585 | -19.56853 | -39.61206 | -38.31317 | -19.56853 | 89.93267 | 3.034783 | 0 | 0.1137681 | 3.789855 | 7.069813e-05 | 0 | 2.650336e-06 | 8.828826e-05 | 1.614055e-08 | 7.071427e-05 | 1.614055e-08 | 2.634195e-06 | 8.827212e-05 | 5.458035e-05 |  | 0.9999454 | 68.98236
479 | Jacobs et al.[S13] | 17 | 5 | 0 | 0 | 0 | 0 | 0 | 0 | 1 | 0 | 0 | 0 | 0 | 0 | 0 | 0 | 0 | 0 | 0 | 0 | 400 | 4 | 0 | 0 | 1 | 0 | 0 | 0 | 0 | 0 | 0 | 0 | 0 | 0 | 0 | 0 | 0 | 0 | 0 | 0 | 0 | 0 | 0 | 0 | 0 | 0 | 0 | 0 | 0 | 0 | 0 | 0 | 0 | 0 | 0 | 0 | 0 | 0 | 0 | 0 | 0 | 0 | 0 | 0 | 0 | 0 | 0 | 0 | 0 | 0 | 0 | 0 | 275 | 548.15 | 41.88 | 0 | 1.57 | 52.3 | 0 | 0 | 60 | 0.138 | 7.246377 | 0.1137681 | 0.799 | 2.223347e-05 | 2.52946e-06 | 2.021038e-08 | 3901.6 | 0.07885283 | 0.54815 | -103.1578 | -233.1933 | -383.0228 | 7.291598 | 215.5812 | 209.7952 | 239.0674 | 148.4287 | -221.3286 | -348.1925 | -514.0676 | -74.06962 | -18.61613 | -39.38017 | -37.88022 | -18.61613 | 59.43512 | 3.034783 | 0 | 0.1137681 | 3.789855 | 6.747374e-05 | 0 | 2.52946e-06 | 8.426161e-05 | 2.021038e-08 | 6.749395e-05 | 2.021038e-08 | 2.509249e-06 | 8.42414e-05 | 0.0001085742 |  | 0.9998914 | 94.83402
480 | Jacobs et al.[S13] | 18 | 5 | 0 | 0 | 0 | 0 | 0 | 0 | 1 | 0 | 0 | 0 | 0 | 0 | 0 | 0 | 0 | 0 | 0 | 0 | 400 | 4 | 0 | 0 | 1 | 0 | 0 | 0 | 0 | 0 | 0 | 0 | 0 | 0 | 0 | 0 | 0 | 0 | 0 | 0 | 0 | 0 | 0 | 0 | 0 | 0 | 0 | 0 | 0 | 0 | 0 | 0 | 0 | 0 | 0 | 0 | 0 | 0 | 0 | 0 | 0 | 0 | 0 | 0 | 0 | 0 | 0 | 0 | 0 | 0 | 0 | 0 | 300 | 573.15 | 41.88 | 0 | 1.57 | 52.3 | 0 | 0 | 60 | 0.138 | 7.246377 | 0.1137681 | 0.889 | 2.126367e-05 | 2.419128e-06 | 2.150605e-08 | 3901.6 | 0.083908 | 0.57315 | -102.4026 | -232.2965 | -381.865 | 8.023997 | 216.9283 | 211.3951 | 241.1328 | 149.7353 | -226.7351 | -353.4575 | -520.0703 | -77.79679 | -17.67445 | -39.14194 | -37.45526 | -17.67445 | 40.81672 | 3.034783 | 0 | 0.1137681 | 3.789855 | 6.453063e-05 | 0 | 2.419128e-06 | 8.058624e-05 | 2.150605e-08 | 6.455213e-05 | 2.150605e-08 | 2.397622e-06 | 8.056473e-05 | 0.0001760789 |  | 0.9998239 | 110.336
481 | Jacobs et al.[S13] | 19 | 5 | 0 | 0 | 0 | 0 | 0 | 0 | 1 | 0 | 0 | 0 | 0 | 0 | 0 | 0 | 0 | 0 | 0 | 0 | 400 | 4 | 0 | 0 | 1 | 0 | 0 | 0 | 0 | 0 | 0 | 0 | 0 | 0 | 0 | 0 | 0 | 0 | 0 | 0 | 0 | 0 | 0 | 0 | 0 | 0 | 0 | 0 | 0 | 0 | 0 | 0 | 0 | 0 | 0 | 0 | 0 | 0 | 0 | 0 | 0 | 0 | 0 | 0 | 0 | 0 | 0 | 0 | 0 | 0 | 0 | 0 | 325 | 598.15 | 41.88 | 0 | 1.57 | 52.3 | 0 | 0 | 60 | 0.138 | 7.246377 | 0.1137681 | 0.893 | 2.037495e-05 | 2.318019e-06 | 2.069991e-08 | 3901.6 | 0.08076278 | 0.59815 | -101.6433 | -231.3926 | -380.6911 | 8.756831 | 218.225 | 212.9386 | 243.1375 | 150.9868 | -232.1746 | -358.7618 | -526.1238 | -81.55592 | -16.74329 | -38.89833 | -37.03928 | -16.74329 | 28.98637 | 3.034783 | 0 | 0.1137681 | 3.789855 | 6.183353e-05 | 0 | 2.318019e-06 | 7.72181e-05 | 2.069991e-08 | 6.185423e-05 | 2.069991e-08 | 2.297319e-06 | 7.71974e-05 | 0.0002490693 |  | 0.9997509 | 115.6753
482 | Jacobs et al.[S13] | 20 | 5 | 0 | 0 | 0 | 0 | 0 | 0 | 1 | 0 | 0 | 0 | 0 | 0 | 0 | 0 | 0 | 0 | 0 | 0 | 400 | 4 | 0 | 0 | 1 | 0 | 0 | 0 | 0 | 0 | 0 | 0 | 0 | 0 | 0 | 0 | 0 | 0 | 0 | 0 | 0 | 0 | 0 | 0 | 0 | 0 | 0 | 0 | 0 | 0 | 0 | 0 | 0 | 0 | 0 | 0 | 0 | 0 | 0 | 0 | 0 | 0 | 0 | 0 | 0 | 0 | 0 | 0 | 0 | 0 | 0 | 0 | 350 | 623.15 | 41.88 | 0 | 1.57 | 52.3 | 0 | 0 | 60 | 0.138 | 7.246377 | 0.1137681 | 0.855 | 1.955753e-05 | 2.225023e-06 | 1.902395e-08 | 3901.6 | 0.07422384 | 0.62315 | -100.8797 | -230.4816 | -379.5016 | 9.490177 | 219.4757 | 214.4306 | 245.0855 | 152.1879 | -237.646 | -364.104 | -532.2267 | -85.34571 | -15.82241 | -38.65023 | -36.63296 | -15.82241 | 21.2001 | 3.034783 | 0 | 0.1137681 | 3.789855 | 5.935285e-05 | 0 | 2.225023e-06 | 7.41202e-05 | 1.902395e-08 | 5.937187e-05 | 1.902395e-08 | 2.205999e-06 | 7.410118e-05 | 0.0003259215 |  | 0.9996741 | 115.3908
483 | Sakurai et al.[S14] | 1 | 0 | 4 | 0 | 0 | 0 | 0 | 0 | 0 | 0 | 0 | 0 | 0 | 0 | 0 | 0 | 0 | 0 | 0 | 1 | 400 | 4 | 0 | 0 | 1 | 0 | 0 | 0 | 0 | 1 | 0 | 0 | 0 | 0 | 0 | 0 | 0 | 0 | 0 | 0 | 0 | 0 | 0 | 0 | 0 | 0 | 0 | 0 | 0 | 0 | 0 | 0 | 0 | 0 | 0 | 0 | 0 | 0 | 0 | 0 | 0 | 0 | 0 | 0 | 0 | 0 | 0 | 0 | 0 | 0 | 0 | 0 | 49.3 | 322.45 | 5.7 | 0 | 1.3 | 3.1 | 0.5 | 0 | 60 | 1.165 | 0.8583691 | 0.0111588 | 2.95 | 3.779586e-05 | 4.217564e-07 | 1.244181e-08 | 4924.25 | 0.0612666 | 0.32245 | -109.8188 | -241.0079 | -392.597 | 0.7026441 | 199.9455 | 191.4714 | 216.7403 | 132.9452 | -174.2913 | -302.7478 | -462.4849 | -42.16552 | -27.61133 | -41.0676 | -41.73133 | -27.61133 | 29716.9 | 0.04892704 | 0.004291845 | 0.0111588 | 0.02660944 | 1.849239e-06 | 1.62214e-07 | 4.217564e-07 | 1.005727e-06 | 1.244181e-08 | 1.861681e-06 | 1.746558e-07 | 4.093145e-07 | 9.932849e-07 | 2.691248e-05 |  | 0.9999731 | 29332.81
484 | Sakurai et al.[S14] | 2 | 0 | 4 | 0 | 0 | 0 | 0 | 0 | 0 | 0 | 0 | 0 | 0 | 0 | 0 | 0 | 0 | 0 | 0 | 1 | 400 | 4 | 0 | 0 | 1 | 0 | 0 | 0 | 0 | 1 | 0 | 0 | 0 | 0 | 0 | 0 | 0 | 0 | 0 | 0 | 0 | 0 | 0 | 0 | 0 | 0 | 0 | 0 | 0 | 0 | 0 | 0 | 0 | 0 | 0 | 0 | 0 | 0 | 0 | 0 | 0 | 0 | 0 | 0 | 0 | 0 | 0 | 0 | 0 | 0 | 0 | 0 | 99.6 | 372.75 | 5.7 | 0 | 1.3 | 3.1 | 0.5 | 0 | 60 | 1.165 | 0.8583691 | 0.0111588 | 14.1 | 3.269557e-05 | 3.648433e-07 | 5.14429e-08 | 4924.25 | 0.2533177 | 0.37275 | -108.3524 | -239.3045 | -390.6201 | 2.164552 | 204.1716 | 196.3799 | 222.4338 | 137.158 | -184.4573 | -312.5051 | -473.5323 | -48.96108 | -25.53102 | -40.79876 | -40.95974 | -25.53102 | 3783.307 | 0.04892704 | 0.004291845 | 0.0111588 | 0.02660944 | 1.599698e-06 | 1.403243e-07 | 3.648433e-07 | 8.700109e-07 | 5.14429e-08 | 1.65114e-06 | 1.917672e-07 | 3.134004e-07 | 8.18568e-07 | 0.0003262365 |  | 0.9996738 | 162119.8
485 | Sakurai et al.[S14] | 3 | 0 | 4 | 0 | 0 | 0 | 0 | 0 | 0 | 0 | 0 | 0 | 0 | 0 | 0 | 0 | 0 | 0 | 0 | 1 | 400 | 4 | 0 | 0 | 1 | 0 | 0 | 0 | 0 | 1 | 0 | 0 | 0 | 0 | 0 | 0 | 0 | 0 | 0 | 0 | 0 | 0 | 0 | 0 | 0 | 0 | 0 | 0 | 0 | 0 | 0 | 0 | 0 | 0 | 0 | 0 | 0 | 0 | 0 | 0 | 0 | 0 | 0 | 0 | 0 | 0 | 0 | 0 | 0 | 0 | 0 | 0 | 150 | 423.15 | 5.7 | 0 | 1.3 | 3.1 | 0.5 | 0 | 60 | 1.165 | 0.8583691 | 0.0111588 | 55.7 | 2.880131e-05 | 3.21388e-07 | 1.790131e-07 | 4924.25 | 0.8815054 | 0.42315 | -106.8757 | -237.5783 | -388.541 | 3.635041 | 207.8869 | 200.7227 | 227.663 | 140.858 | -194.8431 | -322.5141 | -484.8766 | -55.96901 | -23.48837 | -40.45188 | -40.08864 | -23.48837 | 793.5329 | 0.04892704 | 0.004291845 | 0.0111588 | 0.02660944 | 1.409163e-06 | 1.236108e-07 | 3.21388e-07 | 7.663868e-07 | 1.790131e-07 | 1.588176e-06 | 3.026239e-07 | 1.423749e-07 | 5.873737e-07 | 0.007242509 |  | 0.9927575 | 732089.2
486 | Sakurai et al.[S14] | 4 | 0 | 4 | 0 | 0 | 0 | 0 | 0 | 0 | 0 | 0 | 0 | 0 | 0 | 0 | 0 | 0 | 0 | 0 | 1 | 400 | 4 | 0 | 0 | 1 | 0 | 0 | 0 | 0 | 1 | 0 | 0 | 0 | 0 | 0 | 0 | 0 | 0 | 0 | 0 | 0 | 0 | 0 | 0 | 0 | 0 | 0 | 0 | 0 | 0 | 0 | 0 | 0 | 0 | 0 | 0 | 0 | 0 | 0 | 0 | 0 | 0 | 0 | 0 | 0 | 0 | 0 | 0 | 0 | 0 | 0 | 0 | 199 | 472.15 | 5.7 | 0 | 1.3 | 3.1 | 0.5 | 0 | 60 | 1.165 | 0.8583691 | 0.0111588 | 84.6 | 2.581229e-05 | 2.880342e-07 | 2.436769e-07 | 4924.25 | 1.199926 | 0.47215 | -105.429 | -235.8782 | -386.4352 | 5.06729 | 211.1217 | 204.5239 | 232.3701 | 144.0606 | -205.1101 | -332.4442 | -496.1488 | -62.95093 | -21.54541 | -40.06072 | -39.2149 | -21.54541 | 241.928 | 0.04892704 | 0.004291845 | 0.0111588 | 0.02660944 | 1.262919e-06 | 1.107824e-07 | 2.880342e-07 | 6.868507e-07 | 2.436769e-07 | 1.506596e-06 | 3.544593e-07 | 4.435726e-08 | 4.431738e-07 | 0.1122892 |  | 0.8877108 | 1387511.3
487 | Sakurai et al.[S14] | 5 | 0 | 4 | 0 | 0 | 0 | 0 | 0 | 0 | 0 | 0 | 0 | 0 | 0 | 0 | 0 | 0 | 0 | 0 | 1 | 400 | 4 | 0 | 0 | 1 | 0 | 0 | 0 | 0 | 1 | 0 | 0 | 0 | 0 | 0 | 0 | 0 | 0 | 0 | 0 | 0 | 0 | 0 | 0 | 0 | 0 | 0 | 0 | 0 | 0 | 0 | 0 | 0 | 0 | 0 | 0 | 0 | 0 | 0 | 0 | 0 | 0 | 0 | 0 | 0 | 0 | 0 | 0 | 0 | 0 | 0 | 0 | 249 | 522.15 | 5.7 | 0 | 1.3 | 3.1 | 0.5 | 0 | 60 | 1.165 | 0.8583691 | 0.0111588 | 88.9 | 2.334056e-05 | 2.604526e-07 | 2.315424e-07 | 4924.25 | 1.140173 | 0.52215 | -103.9388 | -234.1187 | -384.209 | 6.530301 | 214.1215 | 208.0657 | 236.8506 | 147.0059 | -215.7423 | -342.7602 | -507.8806 | -70.22882 | -19.60685 | -39.62119 | -38.33064 | -19.60685 | 91.51522 | 0.04892704 | 0.004291845 | 0.0111588 | 0.02660944 | 1.141985e-06 | 1.001741e-07 | 2.604526e-07 | 6.210793e-07 | 2.315424e-07 | 1.373527e-06 | 3.317165e-07 | 2.891024e-08 | 3.89537e-07 | 0.4420898 |  | 0.5579102 | 2565608.7
488 | Sakurai et al.[S14] | 6 | 0 | 4 | 0 | 0 | 0 | 0 | 0 | 0 | 0 | 0 | 0 | 0 | 0 | 0 | 0 | 0 | 0 | 0 | 1 | 400 | 4 | 0 | 0 | 1 | 0 | 0 | 0 | 0 | 1 | 0 | 0 | 0 | 0 | 0 | 0 | 0 | 0 | 0 | 0 | 0 | 0 | 0 | 0 | 0 | 0 | 0 | 0 | 0 | 0 | 0 | 0 | 0 | 0 | 0 | 0 | 0 | 0 | 0 | 0 | 0 | 0 | 0 | 0 | 0 | 0 | 0 | 0 | 0 | 0 | 0 | 0 | 299 | 572.15 | 5.7 | 0 | 1.3 | 3.1 | 0.5 | 0 | 60 | 1.165 | 0.8583691 | 0.0111588 | 85.9 | 2.130084e-05 | 2.376918e-07 | 2.041772e-07 | 4924.25 | 1.00542 | 0.57215 | -102.4329 | -232.3325 | -381.9117 | 7.994693 | 216.8754 | 211.3322 | 241.0514 | 149.6841 | -226.5182 | -353.2462 | -519.8292 | -77.64708 | -17.71191 | -39.15157 | -37.4721 | -17.71191 | 41.40702 | 0.04892704 | 0.004291845 | 0.0111588 | 0.02660944 | 1.042187e-06 | 9.141991e-08 | 2.376918e-07 | 5.668034e-07 | 2.041772e-07 | 1.246364e-06 | 2.955971e-07 | 3.351454e-08 | 3.626262e-07 | 0.7321142 |  | 0.2678858 | 5657322.5
489 | Sakurai et al.[S14] | 7 | 0 | 4 | 0 | 0 | 0 | 0 | 0 | 0 | 0 | 0 | 0 | 0 | 0 | 0 | 0 | 0 | 0 | 0 | 1 | 400 | 4 | 0 | 0 | 1 | 0 | 0 | 0 | 0 | 1 | 0 | 0 | 0 | 0 | 0 | 0 | 0 | 0 | 0 | 0 | 0 | 0 | 0 | 0 | 0 | 0 | 0 | 0 | 0 | 0 | 0 | 0 | 0 | 0 | 0 | 0 | 0 | 0 | 0 | 0 | 0 | 0 | 0 | 0 | 0 | 0 | 0 | 0 | 0 | 0 | 0 | 0 | 350 | 623.15 | 5.7 | 0 | 1.3 | 3.1 | 0.5 | 0 | 60 | 1.165 | 0.8583691 | 0.0111588 | 82.6 | 1.955753e-05 | 2.182385e-07 | 1.80265e-07 | 4924.25 | 0.88767 | 0.62315 | -100.8797 | -230.4816 | -379.5016 | 9.490177 | 219.4757 | 214.4306 | 245.0855 | 152.1879 | -237.646 | -364.104 | -532.2267 | -85.34571 | -15.82241 | -38.65023 | -36.63296 | -15.82241 | 21.2001 | 0.04892704 | 0.004291845 | 0.0111588 | 0.02660944 | 9.56892e-07 | 8.393789e-08 | 2.182385e-07 | 5.204149e-07 | 1.80265e-07 | 1.137157e-06 | 2.642029e-07 | 3.79735e-08 | 3.401499e-07 | 1.097158 |  | -0.09715762 | -16336289.6
490 | Sakurai et al.[S14] | 8 | 2.8 | 0 | 0 | 0 | 0 | 0 | 0 | 1 | 0 | 0 | 0 | 0 | 0 | 0 | 0 | 0 | 0 | 0 | 0 | 400 | 4 | 0 | 0 | 1 | 0 | 0 | 0 | 0 | 1 | 0 | 0 | 0 | 0 | 0 | 0 | 0 | 0 | 0 | 0 | 0 | 0 | 0 | 0 | 0 | 0 | 0 | 0 | 0 | 0 | 0 | 0 | 0 | 0 | 0 | 0 | 0 | 0 | 0 | 0 | 0 | 0 | 0 | 0 | 0 | 0 | 0 | 0 | 0 | 0 | 0 | 0 | 99.7 | 372.85 | 5.7 | 0 | 1.3 | 3.1 | 0.5 | 0 | 60 | 1.165 | 0.8583691 | 0.0111588 | 1.64 | 3.26868e-05 | 3.647454e-07 | 5.981825e-09 | 6967.143 | 0.04167623 | 0.37285 | -108.3494 | -239.3011 | -390.6161 | 2.167466 | 204.1794 | 196.389 | 222.4446 | 137.1658 | -184.4777 | -312.5247 | -473.5546 | -48.97479 | -25.52692 | -40.79814 | -40.95808 | -25.52692 | 3769.972 | 0.04892704 | 0.004291845 | 0.0111588 | 0.02660944 | 1.599268e-06 | 1.402867e-07 | 3.647454e-07 | 8.697776e-07 | 5.981825e-09 | 1.60525e-06 | 1.462685e-07 | 3.587636e-07 | 8.637958e-07 | 0.0002009722 |  | 0.999799 | 18859.19
491 | Sakurai et al.[S14] | 9 | 2.8 | 0 | 0 | 0 | 0 | 0 | 0 | 1 | 0 | 0 | 0 | 0 | 0 | 0 | 0 | 0 | 0 | 0 | 0 | 400 | 4 | 0 | 0 | 1 | 0 | 0 | 0 | 0 | 1 | 0 | 0 | 0 | 0 | 0 | 0 | 0 | 0 | 0 | 0 | 0 | 0 | 0 | 0 | 0 | 0 | 0 | 0 | 0 | 0 | 0 | 0 | 0 | 0 | 0 | 0 | 0 | 0 | 0 | 0 | 0 | 0 | 0 | 0 | 0 | 0 | 0 | 0 | 0 | 0 | 0 | 0 | 150 | 423.15 | 5.7 | 0 | 1.3 | 3.1 | 0.5 | 0 | 60 | 1.165 | 0.8583691 | 0.0111588 | 6.56 | 2.880131e-05 | 3.21388e-07 | 2.108305e-08 | 6967.143 | 0.1468886 | 0.42315 | -106.8757 | -237.5783 | -388.541 | 3.635041 | 207.8869 | 200.7227 | 227.663 | 140.858 | -194.8431 | -322.5141 | -484.8766 | -55.96901 | -23.48837 | -40.45188 | -40.08864 | -23.48837 | 793.5329 | 0.04892704 | 0.004291845 | 0.0111588 | 0.02660944 | 1.409163e-06 | 1.236108e-07 | 3.21388e-07 | 7.663868e-07 | 2.108305e-08 | 1.430246e-06 | 1.446938e-07 | 3.00305e-07 | 7.453037e-07 | 0.001165199 |  | 0.9988348 | 85696.32
492 | Sakurai et al.[S14] | 10 | 2.8 | 0 | 0 | 0 | 0 | 0 | 0 | 1 | 0 | 0 | 0 | 0 | 0 | 0 | 0 | 0 | 0 | 0 | 0 | 400 | 4 | 0 | 0 | 1 | 0 | 0 | 0 | 0 | 1 | 0 | 0 | 0 | 0 | 0 | 0 | 0 | 0 | 0 | 0 | 0 | 0 | 0 | 0 | 0 | 0 | 0 | 0 | 0 | 0 | 0 | 0 | 0 | 0 | 0 | 0 | 0 | 0 | 0 | 0 | 0 | 0 | 0 | 0 | 0 | 0 | 0 | 0 | 0 | 0 | 0 | 0 | 200 | 473.15 | 5.7 | 0 | 1.3 | 3.1 | 0.5 | 0 | 60 | 1.165 | 0.8583691 | 0.0111588 | 54.4 | 2.575774e-05 | 2.874254e-07 | 1.563594e-07 | 6967.143 | 1.089378 | 0.47315 | -105.3993 | -235.8433 | -386.3914 | 5.096536 | 211.1845 | 204.5979 | 232.4628 | 144.1225 | -205.3213 | -332.6487 | -496.3812 | -63.09502 | -21.5062 | -40.05229 | -39.19706 | -21.5062 | 236.7663 | 0.04892704 | 0.004291845 | 0.0111588 | 0.02660944 | 1.26025e-06 | 1.105482e-07 | 2.874254e-07 | 6.853991e-07 | 1.563594e-07 | 1.416609e-06 | 2.669077e-07 | 1.31066e-07 | 5.290397e-07 | 0.02303101 |  | 0.976969 | 812408.8
493 | Sakurai et al.[S14] | 11 | 2.8 | 0 | 0 | 0 | 0 | 0 | 0 | 1 | 0 | 0 | 0 | 0 | 0 | 0 | 0 | 0 | 0 | 0 | 0 | 400 | 4 | 0 | 0 | 1 | 0 | 0 | 0 | 0 | 1 | 0 | 0 | 0 | 0 | 0 | 0 | 0 | 0 | 0 | 0 | 0 | 0 | 0 | 0 | 0 | 0 | 0 | 0 | 0 | 0 | 0 | 0 | 0 | 0 | 0 | 0 | 0 | 0 | 0 | 0 | 0 | 0 | 0 | 0 | 0 | 0 | 0 | 0 | 0 | 0 | 0 | 0 | 250 | 523.15 | 5.7 | 0 | 1.3 | 3.1 | 0.5 | 0 | 60 | 1.165 | 0.8583691 | 0.0111588 | 93.8 | 2.329595e-05 | 2.599548e-07 | 2.438376e-07 | 6967.143 | 1.698851 | 0.52315 | -103.9089 | -234.0832 | -384.1637 | 6.559574 | 214.1788 | 208.1335 | 236.9372 | 147.0619 | -215.9565 | -342.9683 | -508.1174 | -70.37585 | -19.56853 | -39.61206 | -38.31317 | -19.56853 | 89.93267 | 0.04892704 | 0.004291845 | 0.0111588 | 0.02660944 | 1.139802e-06 | 9.99826e-08 | 2.599548e-07 | 6.198921e-07 | 2.438376e-07 | 1.383639e-06 | 3.438202e-07 | 1.61172e-08 | 3.760546e-07 | 0.8727632 |  | 0.1272368 | 11892519.0
494 | Sakurai et al.[S14] | 12 | 2.8 | 0 | 0 | 0 | 0 | 0 | 0 | 1 | 0 | 0 | 0 | 0 | 0 | 0 | 0 | 0 | 0 | 0 | 0 | 400 | 4 | 0 | 0 | 1 | 0 | 0 | 0 | 0 | 1 | 0 | 0 | 0 | 0 | 0 | 0 | 0 | 0 | 0 | 0 | 0 | 0 | 0 | 0 | 0 | 0 | 0 | 0 | 0 | 0 | 0 | 0 | 0 | 0 | 0 | 0 | 0 | 0 | 0 | 0 | 0 | 0 | 0 | 0 | 0 | 0 | 0 | 0 | 0 | 0 | 0 | 0 | 298 | 571.15 | 5.7 | 0 | 1.3 | 3.1 | 0.5 | 0 | 60 | 1.165 | 0.8583691 | 0.0111588 | 90.5 | 2.133813e-05 | 2.381079e-07 | 2.154877e-07 | 6967.143 | 1.501333 | 0.57115 | -102.4632 | -232.3685 | -381.9583 | 7.96539 | 216.8224 | 211.2692 | 240.9698 | 149.6329 | -226.3013 | -353.0349 | -519.5882 | -77.49742 | -17.74939 | -39.1612 | -37.48894 | -17.74939 | 42.00811 | 0.04892704 | 0.004291845 | 0.0111588 | 0.02660944 | 1.044012e-06 | 9.157997e-08 | 2.381079e-07 | 5.677958e-07 | 2.154877e-07 | 1.259499e-06 | 3.070676e-07 | 2.262025e-08 | 3.523081e-07 | 1.155257 |  | -0.1552574 | -10266069.6
495 | Sakurai et al.[S14] | 13 | 2.8 | 0 | 0 | 0 | 0 | 0 | 0 | 1 | 0 | 0 | 0 | 0 | 0 | 0 | 0 | 0 | 0 | 0 | 0 | 400 | 4 | 0 | 0 | 1 | 0 | 0 | 0 | 0 | 1 | 0 | 0 | 0 | 0 | 0 | 0 | 0 | 0 | 0 | 0 | 0 | 0 | 0 | 0 | 0 | 0 | 0 | 0 | 0 | 0 | 0 | 0 | 0 | 0 | 0 | 0 | 0 | 0 | 0 | 0 | 0 | 0 | 0 | 0 | 0 | 0 | 0 | 0 | 0 | 0 | 0 | 0 | 329 | 602.15 | 5.7 | 0 | 1.3 | 3.1 | 0.5 | 0 | 60 | 1.165 | 0.8583691 | 0.0111588 | 86.6 | 2.02396e-05 | 2.258496e-07 | 1.955858e-07 | 6967.143 | 1.362674 | 0.60215 | -101.5214 | -231.2473 | -380.5018 | 8.874129 | 218.4282 | 213.1806 | 243.4529 | 151.1822 | -233.0479 | -359.6141 | -527.097 | -82.16026 | -16.59526 | -38.85892 | -36.9736 | -16.59526 | 27.51943 | 0.04892704 | 0.004291845 | 0.0111588 | 0.02660944 | 9.902636e-07 | 8.686523e-08 | 2.258496e-07 | 5.385644e-07 | 1.955858e-07 | 1.185849e-06 | 2.82451e-07 | 3.026385e-08 | 3.429787e-07 | 1.172579 |  | -0.1725787 | -9317363.3
496 | Sakurai et al.[S14] | 14 | 0 | 1.3 | 0 | 0 | 0 | 0 | 0 | 0 | 0 | 0 | 0 | 0 | 0 | 0 | 0 | 0 | 0 | 0 | 1 | 400 | 4 | 0 | 0 | 0 | 1 | 0 | 0 | 0 | 1 | 0 | 0 | 0 | 0 | 0 | 0 | 0 | 0 | 0 | 0 | 0 | 0 | 0 | 0 | 0 | 0 | 0 | 0 | 0 | 0 | 0 | 0 | 0 | 0 | 0 | 0 | 0 | 0 | 0 | 0 | 0 | 0 | 0 | 0 | 0 | 0 | 0 | 0 | 0 | 0 | 0 | 0 | 150 | 423.15 | 5.7 | 0 | 1.3 | 3.1 | 0.5 | 0 | 60 | 1.165 | 0.8583691 | 0.0111588 | 8.85 | 2.880131e-05 | 3.21388e-07 | 2.844284e-08 | 15151.54 | 0.4309528 | 0.42315 | -106.8757 | -237.5783 | -388.541 | 3.635041 | 207.8869 | 200.7227 | 227.663 | 140.858 | -194.8431 | -322.5141 | -484.8766 | -55.96901 | -23.48837 | -40.45188 | -40.08864 | -23.48837 | 793.5329 | 0.04892704 | 0.004291845 | 0.0111588 | 0.02660944 | 1.409163e-06 | 1.236108e-07 | 3.21388e-07 | 7.663868e-07 | 2.844284e-08 | 1.437606e-06 | 1.520536e-07 | 2.929452e-07 | 7.37944e-07 | 0.001274271 |  | 0.9987257 | 115624.3
497 | Sakurai et al.[S14] | 15 | 0 | 1.3 | 0 | 0 | 0 | 0 | 0 | 0 | 0 | 0 | 0 | 0 | 0 | 0 | 0 | 0 | 0 | 0 | 1 | 400 | 4 | 0 | 0 | 0 | 1 | 0 | 0 | 0 | 1 | 0 | 0 | 0 | 0 | 0 | 0 | 0 | 0 | 0 | 0 | 0 | 0 | 0 | 0 | 0 | 0 | 0 | 0 | 0 | 0 | 0 | 0 | 0 | 0 | 0 | 0 | 0 | 0 | 0 | 0 | 0 | 0 | 0 | 0 | 0 | 0 | 0 | 0 | 0 | 0 | 0 | 0 | 199 | 472.15 | 5.7 | 0 | 1.3 | 3.1 | 0.5 | 0 | 60 | 1.165 | 0.8583691 | 0.0111588 | 18 | 2.581229e-05 | 2.880342e-07 | 5.184615e-08 | 15151.54 | 0.785549 | 0.47215 | -105.429 | -235.8782 | -386.4352 | 5.06729 | 211.1217 | 204.5239 | 232.3701 | 144.0606 | -205.1101 | -332.4442 | -496.1488 | -62.95093 | -21.54541 | -40.06072 | -39.2149 | -21.54541 | 241.928 | 0.04892704 | 0.004291845 | 0.0111588 | 0.02660944 | 1.262919e-06 | 1.107824e-07 | 2.880342e-07 | 6.868507e-07 | 5.184615e-08 | 1.314765e-06 | 1.626285e-07 | 2.36188e-07 | 6.350046e-07 | 0.005892832 |  | 0.9941072 | 263619.1
498 | Sakurai et al.[S14] | 16 | 0 | 1.3 | 0 | 0 | 0 | 0 | 0 | 0 | 0 | 0 | 0 | 0 | 0 | 0 | 0 | 0 | 0 | 0 | 1 | 400 | 4 | 0 | 0 | 0 | 1 | 0 | 0 | 0 | 1 | 0 | 0 | 0 | 0 | 0 | 0 | 0 | 0 | 0 | 0 | 0 | 0 | 0 | 0 | 0 | 0 | 0 | 0 | 0 | 0 | 0 | 0 | 0 | 0 | 0 | 0 | 0 | 0 | 0 | 0 | 0 | 0 | 0 | 0 | 0 | 0 | 0 | 0 | 0 | 0 | 0 | 0 | 250 | 523.15 | 5.7 | 0 | 1.3 | 3.1 | 0.5 | 0 | 60 | 1.165 | 0.8583691 | 0.0111588 | 30.8 | 2.329595e-05 | 2.599548e-07 | 8.006607e-08 | 15151.54 | 1.213124 | 0.52315 | -103.9089 | -234.0832 | -384.1637 | 6.559574 | 214.1788 | 208.1335 | 236.9372 | 147.0619 | -215.9565 | -342.9683 | -508.1174 | -70.37585 | -19.56853 | -39.61206 | -38.31317 | -19.56853 | 89.93267 | 0.04892704 | 0.004291845 | 0.0111588 | 0.02660944 | 1.139802e-06 | 9.99826e-08 | 2.599548e-07 | 6.198921e-07 | 8.006607e-08 | 1.219868e-06 | 1.800487e-07 | 1.798887e-07 | 5.398261e-07 | 0.02514939 |  | 0.9748506 | 509678.7
499 | Sakurai et al.[S14] | 17 | 0 | 1.3 | 0 | 0 | 0 | 0 | 0 | 0 | 0 | 0 | 0 | 0 | 0 | 0 | 0 | 0 | 0 | 0 | 1 | 400 | 4 | 0 | 0 | 0 | 1 | 0 | 0 | 0 | 1 | 0 | 0 | 0 | 0 | 0 | 0 | 0 | 0 | 0 | 0 | 0 | 0 | 0 | 0 | 0 | 0 | 0 | 0 | 0 | 0 | 0 | 0 | 0 | 0 | 0 | 0 | 0 | 0 | 0 | 0 | 0 | 0 | 0 | 0 | 0 | 0 | 0 | 0 | 0 | 0 | 0 | 0 | 300 | 573.15 | 5.7 | 0 | 1.3 | 3.1 | 0.5 | 0 | 60 | 1.165 | 0.8583691 | 0.0111588 | 44.9 | 2.126367e-05 | 2.37277e-07 | 1.065374e-07 | 15151.54 | 1.614205 | 0.57315 | -102.4026 | -232.2965 | -381.865 | 8.023997 | 216.9283 | 211.3951 | 241.1328 | 149.7353 | -226.7351 | -353.4575 | -520.0703 | -77.79679 | -17.67445 | -39.14194 | -37.45526 | -17.67445 | 40.81672 | 0.04892704 | 0.004291845 | 0.0111588 | 0.02660944 | 1.040369e-06 | 9.12604e-08 | 2.37277e-07 | 5.658145e-07 | 1.065374e-07 | 1.146906e-06 | 1.977978e-07 | 1.307397e-07 | 4.592771e-07 | 0.09256121 |  | 0.9074388 | 874490.2
500 | Sakurai et al.[S14] | 18 | 0 | 1.3 | 0 | 0 | 0 | 0 | 0 | 0 | 0 | 0 | 0 | 0 | 0 | 0 | 0 | 0 | 0 | 0 | 1 | 400 | 4 | 0 | 0 | 0 | 1 | 0 | 0 | 0 | 1 | 0 | 0 | 0 | 0 | 0 | 0 | 0 | 0 | 0 | 0 | 0 | 0 | 0 | 0 | 0 | 0 | 0 | 0 | 0 | 0 | 0 | 0 | 0 | 0 | 0 | 0 | 0 | 0 | 0 | 0 | 0 | 0 | 0 | 0 | 0 | 0 | 0 | 0 | 0 | 0 | 0 | 0 | 330 | 603.15 | 5.7 | 0 | 1.3 | 3.1 | 0.5 | 0 | 60 | 1.165 | 0.8583691 | 0.0111588 | 54.4 | 2.020604e-05 | 2.254752e-07 | 1.226585e-07 | 15151.54 | 1.858465 | 0.60315 | -101.4909 | -231.211 | -380.4544 | 8.903456 | 218.4787 | 213.241 | 243.5316 | 151.2309 | -233.2664 | -359.8273 | -527.3405 | -82.31147 | -16.5583 | -38.84905 | -36.95722 | -16.5583 | 27.16759 | 0.04892704 | 0.004291845 | 0.0111588 | 0.02660944 | 9.886218e-07 | 8.672121e-08 | 2.254752e-07 | 5.376715e-07 | 1.226585e-07 | 1.11128e-06 | 2.093797e-07 | 1.028167e-07 | 4.15013e-07 | 0.2007159 |  | 0.7992841 | 1265845.5
501 | Sakurai et al.[S14] | 19 | 0 | 2.8 | 0 | 0 | 0 | 0 | 0 | 0 | 0 | 0 | 0 | 0 | 0 | 0 | 0 | 0 | 0 | 0 | 1 | 400 | 4 | 0 | 0 | 1 | 0 | 0 | 0 | 0 | 1 | 0 | 0 | 0 | 0 | 0 | 0 | 0 | 0 | 0 | 0 | 0 | 0 | 0 | 0 | 0 | 0 | 0 | 0 | 0 | 0 | 0 | 0 | 0 | 0 | 0 | 0 | 0 | 0 | 0 | 0 | 0 | 0 | 0 | 0 | 0 | 0 | 0 | 0 | 0 | 0 | 0 | 0 | 101 | 374.15 | 5.7 | 0 | 1.3 | 3.1 | 0 | 0 | 60 | 1.165 | 0.8583691 | 0.0111588 | 5.9 | 3.257323e-05 | 3.634781e-07 | 2.144521e-08 | 7034.643 | 0.1508594 | 0.37415 | -108.3115 | -239.2568 | -390.5637 | 2.205342 | 204.2811 | 196.5076 | 222.5851 | 137.2672 | -184.7432 | -312.7801 | -473.8439 | -49.15318 | -25.47369 | -40.79005 | -40.93642 | -25.47369 | 3601.473 | 0.04892704 | 0 | 0.0111588 | 0.02660944 | 1.593712e-06 | 0 | 3.634781e-07 | 8.667555e-07 | 2.144521e-08 | 1.615157e-06 | 2.144521e-08 | 3.420329e-07 | 8.453103e-07 | 3.326449e-05 |  | 0.9999667 | 68072.21
502 | Sakurai et al.[S14] | 20 | 0 | 2.8 | 0 | 0 | 0 | 0 | 0 | 0 | 0 | 0 | 0 | 0 | 0 | 0 | 0 | 0 | 0 | 0 | 1 | 400 | 4 | 0 | 0 | 1 | 0 | 0 | 0 | 0 | 1 | 0 | 0 | 0 | 0 | 0 | 0 | 0 | 0 | 0 | 0 | 0 | 0 | 0 | 0 | 0 | 0 | 0 | 0 | 0 | 0 | 0 | 0 | 0 | 0 | 0 | 0 | 0 | 0 | 0 | 0 | 0 | 0 | 0 | 0 | 0 | 0 | 0 | 0 | 0 | 0 | 0 | 0 | 149 | 422.15 | 5.7 | 0 | 1.3 | 3.1 | 0 | 0 | 60 | 1.165 | 0.8583691 | 0.0111588 | 38 | 2.886954e-05 | 3.221493e-07 | 1.224167e-07 | 7034.643 | 0.8611581 | 0.42215 | -106.9051 | -237.6128 | -388.5831 | 3.605833 | 207.8173 | 200.6412 | 227.5633 | 140.7889 | -194.6352 | -322.3135 | -484.649 | -55.82819 | -23.52847 | -40.45937 | -40.10635 | -23.52847 | 815.4459 | 0.04892704 | 0 | 0.0111588 | 0.02660944 | 1.412501e-06 | 0 | 3.221493e-07 | 7.682022e-07 | 1.224167e-07 | 1.534918e-06 | 1.224167e-07 | 1.997326e-07 | 6.457855e-07 | 0.001786461 |  | 0.9982135 | 495546.7
503 | Sakurai et al.[S14] | 21 | 0 | 2.8 | 0 | 0 | 0 | 0 | 0 | 0 | 0 | 0 | 0 | 0 | 0 | 0 | 0 | 0 | 0 | 0 | 1 | 400 | 4 | 0 | 0 | 1 | 0 | 0 | 0 | 0 | 1 | 0 | 0 | 0 | 0 | 0 | 0 | 0 | 0 | 0 | 0 | 0 | 0 | 0 | 0 | 0 | 0 | 0 | 0 | 0 | 0 | 0 | 0 | 0 | 0 | 0 | 0 | 0 | 0 | 0 | 0 | 0 | 0 | 0 | 0 | 0 | 0 | 0 | 0 | 0 | 0 | 0 | 0 | 200 | 473.15 | 5.7 | 0 | 1.3 | 3.1 | 0 | 0 | 60 | 1.165 | 0.8583691 | 0.0111588 | 76.4 | 2.575774e-05 | 2.874254e-07 | 2.19593e-07 | 7034.643 | 1.544758 | 0.47315 | -105.3993 | -235.8433 | -386.3914 | 5.096536 | 211.1845 | 204.5979 | 232.4628 | 144.1225 | -205.3213 | -332.6487 | -496.3812 | -63.09502 | -21.5062 | -40.05229 | -39.19706 | -21.5062 | 236.7663 | 0.04892704 | 0 | 0.0111588 | 0.02660944 | 1.26025e-06 | 0 | 2.874254e-07 | 6.853991e-07 | 2.19593e-07 | 1.479843e-06 | 2.19593e-07 | 6.78324e-08 | 4.658061e-07 | 0.04343822 |  | 0.9565618 | 1165297.5
504 | Sakurai et al.[S14] | 22 | 0 | 2.8 | 0 | 0 | 0 | 0 | 0 | 0 | 0 | 0 | 0 | 0 | 0 | 0 | 0 | 0 | 0 | 0 | 1 | 400 | 4 | 0 | 0 | 1 | 0 | 0 | 0 | 0 | 1 | 0 | 0 | 0 | 0 | 0 | 0 | 0 | 0 | 0 | 0 | 0 | 0 | 0 | 0 | 0 | 0 | 0 | 0 | 0 | 0 | 0 | 0 | 0 | 0 | 0 | 0 | 0 | 0 | 0 | 0 | 0 | 0 | 0 | 0 | 0 | 0 | 0 | 0 | 0 | 0 | 0 | 0 | 249 | 522.15 | 5.7 | 0 | 1.3 | 3.1 | 0 | 0 | 60 | 1.165 | 0.8583691 | 0.0111588 | 91.8 | 2.334056e-05 | 2.604526e-07 | 2.390955e-07 | 7034.643 | 1.681952 | 0.52215 | -103.9388 | -234.1187 | -384.209 | 6.530301 | 214.1215 | 208.0657 | 236.8506 | 147.0059 | -215.7423 | -342.7602 | -507.8806 | -70.22882 | -19.60685 | -39.62119 | -38.33064 | -19.60685 | 91.51522 | 0.04892704 | 0 | 0.0111588 | 0.02660944 | 1.141985e-06 | 0 | 2.604526e-07 | 6.210793e-07 | 2.390955e-07 | 1.38108e-06 | 2.390955e-07 | 2.135712e-08 | 3.819838e-07 | 0.4422923 |  | 0.5577077 | 2650263.1
505 | Sakurai et al.[S14] | 23 | 0 | 2.8 | 0 | 0 | 0 | 0 | 0 | 0 | 0 | 0 | 0 | 0 | 0 | 0 | 0 | 0 | 0 | 0 | 1 | 400 | 4 | 0 | 0 | 1 | 0 | 0 | 0 | 0 | 1 | 0 | 0 | 0 | 0 | 0 | 0 | 0 | 0 | 0 | 0 | 0 | 0 | 0 | 0 | 0 | 0 | 0 | 0 | 0 | 0 | 0 | 0 | 0 | 0 | 0 | 0 | 0 | 0 | 0 | 0 | 0 | 0 | 0 | 0 | 0 | 0 | 0 | 0 | 0 | 0 | 0 | 0 | 299 | 572.15 | 5.7 | 0 | 1.3 | 3.1 | 0 | 0 | 60 | 1.165 | 0.8583691 | 0.0111588 | 91.1 | 2.130084e-05 | 2.376918e-07 | 2.165372e-07 | 7034.643 | 1.523262 | 0.57215 | -102.4329 | -232.3325 | -381.9117 | 7.994693 | 216.8754 | 211.3322 | 241.0514 | 149.6841 | -226.5182 | -353.2462 | -519.8292 | -77.64708 | -17.71191 | -39.15157 | -37.4721 | -17.71191 | 41.40702 | 0.04892704 | 0 | 0.0111588 | 0.02660944 | 1.042187e-06 | 0 | 2.376918e-07 | 5.668034e-07 | 2.165372e-07 | 1.258724e-06 | 2.165372e-07 | 2.115457e-08 | 3.502662e-07 | 0.8883553 |  | 0.1116447 | 14396203.1
506 | Sakurai et al.[S14] | 24 | 0 | 2.8 | 0 | 0 | 0 | 0 | 0 | 0 | 0 | 0 | 0 | 0 | 0 | 0 | 0 | 0 | 0 | 0 | 1 | 400 | 4 | 0 | 0 | 1 | 0 | 0 | 0 | 0 | 1 | 0 | 0 | 0 | 0 | 0 | 0 | 0 | 0 | 0 | 0 | 0 | 0 | 0 | 0 | 0 | 0 | 0 | 0 | 0 | 0 | 0 | 0 | 0 | 0 | 0 | 0 | 0 | 0 | 0 | 0 | 0 | 0 | 0 | 0 | 0 | 0 | 0 | 0 | 0 | 0 | 0 | 0 | 101 | 374.15 | 0 | 0 | 1.3 | 3.1 | 0 | 0 | 60 | 1.165 | 0.8583691 | 0.0111588 | 3.61 | 3.257323e-05 | 3.634781e-07 | 1.312156e-08 | 7034.643 | 0.09230549 | 0.37415 | -108.3115 | -239.2568 | -390.5637 | 2.205342 | 204.2811 | 196.5076 | 222.5851 | 137.2672 | -184.7432 | -312.7801 | -473.8439 | -49.15318 | -25.47369 | -40.79005 | -40.93642 | -25.47369 | 3601.473 | 0 | 0 | 0.0111588 | 0.02660944 | 0 | 0 | 3.634781e-07 | 8.667555e-07 | 1.312156e-08 | 1.312156e-08 | 1.312156e-08 | 3.503566e-07 | 8.536339e-07 | 1.598486e-07 |  | 0.9999998 | 41649.58
507 | Sakurai et al.[S14] | 25 | 0 | 2.8 | 0 | 0 | 0 | 0 | 0 | 0 | 0 | 0 | 0 | 0 | 0 | 0 | 0 | 0 | 0 | 0 | 1 | 400 | 4 | 0 | 0 | 1 | 0 | 0 | 0 | 0 | 1 | 0 | 0 | 0 | 0 | 0 | 0 | 0 | 0 | 0 | 0 | 0 | 0 | 0 | 0 | 0 | 0 | 0 | 0 | 0 | 0 | 0 | 0 | 0 | 0 | 0 | 0 | 0 | 0 | 0 | 0 | 0 | 0 | 0 | 0 | 0 | 0 | 0 | 0 | 0 | 0 | 0 | 0 | 149 | 422.15 | 0 | 0 | 1.3 | 3.1 | 0 | 0 | 60 | 1.165 | 0.8583691 | 0.0111588 | 10.5 | 2.886954e-05 | 3.221493e-07 | 3.382568e-08 | 7034.643 | 0.2379516 | 0.42215 | -106.9051 | -237.6128 | -388.5831 | 3.605833 | 207.8173 | 200.6412 | 227.5633 | 140.7889 | -194.6352 | -322.3135 | -484.649 | -55.82819 | -23.52847 | -40.45937 | -40.10635 | -23.52847 | 815.4459 | 0 | 0 | 0.0111588 | 0.02660944 | 0 | 0 | 3.221493e-07 | 7.682022e-07 | 3.382568e-08 | 3.382568e-08 | 3.382568e-08 | 2.883236e-07 | 7.343766e-07 | 6.626724e-06 |  | 0.9999934 | 136683.7
508 | Sakurai et al.[S14] | 26 | 0 | 2.8 | 0 | 0 | 0 | 0 | 0 | 0 | 0 | 0 | 0 | 0 | 0 | 0 | 0 | 0 | 0 | 0 | 1 | 400 | 4 | 0 | 0 | 1 | 0 | 0 | 0 | 0 | 1 | 0 | 0 | 0 | 0 | 0 | 0 | 0 | 0 | 0 | 0 | 0 | 0 | 0 | 0 | 0 | 0 | 0 | 0 | 0 | 0 | 0 | 0 | 0 | 0 | 0 | 0 | 0 | 0 | 0 | 0 | 0 | 0 | 0 | 0 | 0 | 0 | 0 | 0 | 0 | 0 | 0 | 0 | 200 | 473.15 | 0 | 0 | 1.3 | 3.1 | 0 | 0 | 60 | 1.165 | 0.8583691 | 0.0111588 | 24.9 | 2.575774e-05 | 2.874254e-07 | 7.156893e-08 | 7034.643 | 0.5034619 | 0.47315 | -105.3993 | -235.8433 | -386.3914 | 5.096536 | 211.1845 | 204.5979 | 232.4628 | 144.1225 | -205.3213 | -332.6487 | -496.3812 | -63.09502 | -21.5062 | -40.05229 | -39.19706 | -21.5062 | 236.7663 | 0 | 0 | 0.0111588 | 0.02660944 | 0 | 0 | 2.874254e-07 | 6.853991e-07 | 7.156893e-08 | 7.156893e-08 | 7.156893e-08 | 2.158565e-07 | 6.138301e-07 | 0.0001632736 |  | 0.9998367 | 363351.3
509 | Sakurai et al.[S14] | 27 | 0 | 2.8 | 0 | 0 | 0 | 0 | 0 | 0 | 0 | 0 | 0 | 0 | 0 | 0 | 0 | 0 | 0 | 0 | 1 | 400 | 4 | 0 | 0 | 1 | 0 | 0 | 0 | 0 | 1 | 0 | 0 | 0 | 0 | 0 | 0 | 0 | 0 | 0 | 0 | 0 | 0 | 0 | 0 | 0 | 0 | 0 | 0 | 0 | 0 | 0 | 0 | 0 | 0 | 0 | 0 | 0 | 0 | 0 | 0 | 0 | 0 | 0 | 0 | 0 | 0 | 0 | 0 | 0 | 0 | 0 | 0 | 250 | 523.15 | 0 | 0 | 1.3 | 3.1 | 0 | 0 | 60 | 1.165 | 0.8583691 | 0.0111588 | 41.6 | 2.329595e-05 | 2.599548e-07 | 1.081412e-07 | 7034.643 | 0.7607346 | 0.52315 | -103.9089 | -234.0832 | -384.1637 | 6.559574 | 214.1788 | 208.1335 | 236.9372 | 147.0619 | -215.9565 | -342.9683 | -508.1174 | -70.37585 | -19.56853 | -39.61206 | -38.31317 | -19.56853 | 89.93267 | 0 | 0 | 0.0111588 | 0.02660944 | 0 | 0 | 2.599548e-07 | 6.198921e-07 | 1.081412e-07 | 1.081412e-07 | 1.081412e-07 | 1.518136e-07 | 5.11751e-07 | 0.001673769 |  | 0.9983262 | 672209.6
510 | Sakurai et al.[S14] | 28 | 0 | 2.8 | 0 | 0 | 0 | 0 | 0 | 0 | 0 | 0 | 0 | 0 | 0 | 0 | 0 | 0 | 0 | 0 | 1 | 400 | 4 | 0 | 0 | 1 | 0 | 0 | 0 | 0 | 1 | 0 | 0 | 0 | 0 | 0 | 0 | 0 | 0 | 0 | 0 | 0 | 0 | 0 | 0 | 0 | 0 | 0 | 0 | 0 | 0 | 0 | 0 | 0 | 0 | 0 | 0 | 0 | 0 | 0 | 0 | 0 | 0 | 0 | 0 | 0 | 0 | 0 | 0 | 0 | 0 | 0 | 0 | 299 | 572.15 | 0 | 0 | 1.3 | 3.1 | 0 | 0 | 60 | 1.165 | 0.8583691 | 0.0111588 | 58.7 | 2.130084e-05 | 2.376918e-07 | 1.395251e-07 | 7034.643 | 0.981509 | 0.57215 | -102.4329 | -232.3325 | -381.9117 | 7.994693 | 216.8754 | 211.3322 | 241.0514 | 149.6841 | -226.5182 | -353.2462 | -519.8292 | -77.64708 | -17.71191 | -39.15157 | -37.4721 | -17.71191 | 41.40702 | 0 | 0 | 0.0111588 | 0.02660944 | 0 | 0 | 2.376918e-07 | 5.668034e-07 | 1.395251e-07 | 1.395251e-07 | 1.395251e-07 | 9.816669e-08 | 4.272784e-07 | 0.0112087 |  | 0.9887913 | 1047372.1
511 | Sakurai et al.[S14] | 29 | 0 | 2.8 | 0 | 0 | 0 | 0 | 0 | 0 | 0 | 0 | 0 | 0 | 0 | 0 | 0 | 0 | 0 | 0 | 1 | 400 | 4 | 0 | 0 | 1 | 0 | 0 | 0 | 0 | 1 | 0 | 0 | 0 | 0 | 0 | 0 | 0 | 0 | 0 | 0 | 0 | 0 | 0 | 0 | 0 | 0 | 0 | 0 | 0 | 0 | 0 | 0 | 0 | 0 | 0 | 0 | 0 | 0 | 0 | 0 | 0 | 0 | 0 | 0 | 0 | 0 | 0 | 0 | 0 | 0 | 0 | 0 | 350 | 623.15 | 0 | 0 | 1.3 | 3.1 | 0 | 0 | 60 | 1.165 | 0.8583691 | 0.0111588 | 78.4 | 1.955753e-05 | 2.182385e-07 | 1.71099e-07 | 7034.643 | 1.20362 | 0.62315 | -100.8797 | -230.4816 | -379.5016 | 9.490177 | 219.4757 | 214.4306 | 245.0855 | 152.1879 | -237.646 | -364.104 | -532.2267 | -85.34571 | -15.82241 | -38.65023 | -36.63296 | -15.82241 | 21.2001 | 0 | 0 | 0.0111588 | 0.02660944 | 0 | 0 | 2.182385e-07 | 5.204149e-07 | 1.71099e-07 | 1.71099e-07 | 1.71099e-07 | 4.713952e-08 | 3.493159e-07 | 0.08385972 |  | 0.9161403 | 1644388.1
512 | Chenu et al.[S15] | 1 | 1 | 0 | 0 | 0 | 0 | 0 | 0 | 1 | 0 | 0 | 0 | 0 | 0 | 0 | 0 | 0 | 0 | 0 | 0 | 400 | 4 | 0 | 0 | 1 | 0 | 0 | 0 | 0 | 1 | 0 | 0 | 0 | 0 | 0 | 0 | 0 | 0 | 0 | 0 | 0 | 0 | 0 | 0 | 0 | 0 | 0 | 0 | 0 | 0 | 0 | 0 | 0 | 0 | 0 | 0 | 0 | 0 | 0 | 0 | 0 | 0 | 0 | 0 | 0 | 0 | 0 | 0 | 0 | 0 | 0 | 0 | 200 | 473.15 | 42 | 0 | 1.6 | 52.35 | 0 | 0 | 60 | 0.14 | 7.142857 | 0.1142857 | 3.75 | 2.575774e-05 | 2.943742e-06 | 1.103903e-07 | 19508 | 2.153494 | 0.47315 | -105.3993 | -235.8433 | -386.3914 | 5.096536 | 211.1845 | 204.5979 | 232.4628 | 144.1225 | -205.3213 | -332.6487 | -496.3812 | -63.09502 | -21.5062 | -40.05229 | -39.19706 | -21.5062 | 236.7663 | 3 | 0 | 0.1142857 | 3.739286 | 7.727322e-05 | 0 | 2.943742e-06 | 9.631555e-05 | 1.103903e-07 | 7.738361e-05 | 1.103903e-07 | 2.833351e-06 | 9.620516e-05 | 0.0001323614 |  | 0.9998676 | 389.3968
513 | Chenu et al.[S15] | 2 | 1 | 0 | 0 | 0 | 0 | 0 | 0 | 1 | 0 | 0 | 0 | 0 | 0 | 0 | 0 | 0 | 0 | 0 | 0 | 400 | 4 | 0 | 0 | 1 | 0 | 0 | 0 | 0 | 1 | 0 | 0 | 0 | 0 | 0 | 0 | 0 | 0 | 0 | 0 | 0 | 0 | 0 | 0 | 0 | 0 | 0 | 0 | 0 | 0 | 0 | 0 | 0 | 0 | 0 | 0 | 0 | 0 | 0 | 0 | 0 | 0 | 0 | 0 | 0 | 0 | 0 | 0 | 0 | 0 | 0 | 0 | 226 | 499.15 | 42 | 0 | 1.6 | 52.35 | 0 | 0 | 60 | 0.14 | 7.142857 | 0.1142857 | 10.7 | 2.441606e-05 | 2.790406e-06 | 2.985735e-07 | 19508 | 5.824572 | 0.49915 | -104.6262 | -234.9313 | -385.2423 | 5.85715 | 212.7752 | 206.4742 | 234.8269 | 145.6874 | -210.8329 | -337.9929 | -502.4561 | -66.86273 | -20.4931 | -39.8277 | -38.73505 | -20.4931 | 139.5154 | 3 | 0 | 0.1142857 | 3.739286 | 7.324817e-05 | 0 | 2.790406e-06 | 9.129861e-05 | 2.985735e-07 | 7.354674e-05 | 2.985735e-07 | 2.491833e-06 | 9.100004e-05 | 0.000694116 |  | 0.9993059 | 1172.792
514 | Chenu et al.[S15] | 3 | 1 | 0 | 0 | 0 | 0 | 0 | 0 | 1 | 0 | 0 | 0 | 0 | 0 | 0 | 0 | 0 | 0 | 0 | 0 | 400 | 4 | 0 | 0 | 1 | 0 | 0 | 0 | 0 | 1 | 0 | 0 | 0 | 0 | 0 | 0 | 0 | 0 | 0 | 0 | 0 | 0 | 0 | 0 | 0 | 0 | 0 | 0 | 0 | 0 | 0 | 0 | 0 | 0 | 0 | 0 | 0 | 0 | 0 | 0 | 0 | 0 | 0 | 0 | 0 | 0 | 0 | 0 | 0 | 0 | 0 | 0 | 251 | 524.15 | 42 | 0 | 1.6 | 52.35 | 0 | 0 | 60 | 0.14 | 7.142857 | 0.1142857 | 21.4 | 2.32515e-05 | 2.657314e-06 | 5.686653e-07 | 19508 | 11.09352 | 0.52415 | -103.8789 | -234.0478 | -384.1184 | 6.588849 | 214.236 | 208.2013 | 237.0238 | 147.1178 | -216.1707 | -343.1765 | -508.3544 | -70.52294 | -19.53022 | -39.60292 | -38.29571 | -19.53022 | 88.38372 | 3 | 0 | 0.1142857 | 3.739286 | 6.97545e-05 | 0 | 2.657314e-06 | 8.694401e-05 | 5.686653e-07 | 7.032317e-05 | 5.686653e-07 | 2.088649e-06 | 8.637534e-05 | 0.002508 |  | 0.997492 | 2467.543
515 | Chenu et al.[S15] | 4 | 1 | 0 | 0 | 0 | 0 | 0 | 0 | 1 | 0 | 0 | 0 | 0 | 0 | 0 | 0 | 0 | 0 | 0 | 0 | 400 | 4 | 0 | 0 | 1 | 0 | 0 | 0 | 0 | 1 | 0 | 0 | 0 | 0 | 0 | 0 | 0 | 0 | 0 | 0 | 0 | 0 | 0 | 0 | 0 | 0 | 0 | 0 | 0 | 0 | 0 | 0 | 0 | 0 | 0 | 0 | 0 | 0 | 0 | 0 | 0 | 0 | 0 | 0 | 0 | 0 | 0 | 0 | 0 | 0 | 0 | 0 | 276 | 549.15 | 42 | 0 | 1.6 | 52.35 | 0 | 0 | 60 | 0.14 | 7.142857 | 0.1142857 | 36.5 | 2.219298e-05 | 2.53634e-06 | 9.257643e-07 | 19508 | 18.05981 | 0.54915 | -103.1277 | -233.1575 | -382.9768 | 7.320887 | 215.6361 | 209.8604 | 239.1512 | 148.4821 | -221.5442 | -348.4024 | -514.3068 | -74.21807 | -18.57825 | -39.37076 | -37.86306 | -18.57825 | 58.50732 | 3 | 0 | 0.1142857 | 3.739286 | 6.657894e-05 | 0 | 2.53634e-06 | 8.298589e-05 | 9.257643e-07 | 6.75047e-05 | 9.257643e-07 | 1.610576e-06 | 8.206013e-05 | 0.00808185 |  | 0.9919181 | 4434.174
516 | Chenu et al.[S15] | 5 | 1 | 0 | 0 | 0 | 0 | 0 | 0 | 1 | 0 | 0 | 0 | 0 | 0 | 0 | 0 | 0 | 0 | 0 | 0 | 400 | 4 | 0 | 0 | 1 | 0 | 0 | 0 | 0 | 1 | 0 | 0 | 0 | 0 | 0 | 0 | 0 | 0 | 0 | 0 | 0 | 0 | 0 | 0 | 0 | 0 | 0 | 0 | 0 | 0 | 0 | 0 | 0 | 0 | 0 | 0 | 0 | 0 | 0 | 0 | 0 | 0 | 0 | 0 | 0 | 0 | 0 | 0 | 0 | 0 | 0 | 0 | 301 | 574.15 | 42 | 0 | 1.6 | 52.35 | 0 | 0 | 60 | 0.14 | 7.142857 | 0.1142857 | 52.5 | 2.122664e-05 | 2.425902e-06 | 1.273598e-06 | 19508 | 24.84536 | 0.57415 | -102.3723 | -232.2604 | -381.8184 | 8.053302 | 216.9811 | 211.4578 | 241.2141 | 149.7864 | -226.952 | -353.669 | -520.3115 | -77.94655 | -17.637 | -39.13229 | -37.43845 | -17.637 | 40.237 | 3 | 0 | 0.1142857 | 3.739286 | 6.367992e-05 | 0 | 2.425902e-06 | 7.937247e-05 | 1.273598e-06 | 6.495351e-05 | 1.273598e-06 | 1.152303e-06 | 7.809887e-05 | 0.02284536 |  | 0.9771546 | 6769.025
517 | Chenu et al.[S15] | 6 | 1 | 0 | 0 | 0 | 0 | 0 | 0 | 1 | 0 | 0 | 0 | 0 | 0 | 0 | 0 | 0 | 0 | 0 | 0 | 400 | 4 | 0 | 0 | 1 | 0 | 0 | 0 | 0 | 1 | 0 | 0 | 0 | 0 | 0 | 0 | 0 | 0 | 0 | 0 | 0 | 0 | 0 | 0 | 0 | 0 | 0 | 0 | 0 | 0 | 0 | 0 | 0 | 0 | 0 | 0 | 0 | 0 | 0 | 0 | 0 | 0 | 0 | 0 | 0 | 0 | 0 | 0 | 0 | 0 | 0 | 0 | 327 | 600.15 | 42 | 0 | 1.6 | 52.35 | 0 | 0 | 60 | 0.14 | 7.142857 | 0.1142857 | 64.9 | 2.030705e-05 | 2.320805e-06 | 1.506203e-06 | 19508 | 29.383 | 0.60015 | -101.5824 | -231.32 | -380.5965 | 8.815478 | 218.3267 | 213.0598 | 243.2954 | 151.0847 | -232.6112 | -359.1878 | -526.6102 | -81.85799 | -16.66924 | -38.87864 | -37.00641 | -16.66924 | 28.24074 | 3 | 0 | 0.1142857 | 3.739286 | 6.092114e-05 | 0 | 2.320805e-06 | 7.593385e-05 | 1.506203e-06 | 6.242734e-05 | 1.506203e-06 | 8.146027e-07 | 7.442765e-05 | 0.05491639 |  | 0.9450836 | 9043.552
518 | Chenu et al.[S15] | 7 | 1 | 0 | 0 | 0 | 0 | 0 | 0 | 1 | 0 | 0 | 0 | 0 | 0 | 0 | 0 | 0 | 0 | 0 | 0 | 400 | 4 | 0 | 0 | 1 | 0 | 0 | 0 | 0 | 1 | 0 | 0 | 0 | 0 | 0 | 0 | 0 | 0 | 0 | 0 | 0 | 0 | 0 | 0 | 0 | 0 | 0 | 0 | 0 | 0 | 0 | 0 | 0 | 0 | 0 | 0 | 0 | 0 | 0 | 0 | 0 | 0 | 0 | 0 | 0 | 0 | 0 | 0 | 0 | 0 | 0 | 0 | 349 | 622.15 | 42 | 0 | 1.6 | 52.35 | 0 | 0 | 60 | 0.14 | 7.142857 | 0.1142857 | 73.5 | 1.958896e-05 | 2.238739e-06 | 1.645473e-06 | 19508 | 32.09989 | 0.62215 | -100.9103 | -230.5182 | -379.5495 | 9.460833 | 219.4265 | 214.3719 | 245.0086 | 152.1408 | -237.4265 | -363.8896 | -531.9816 | -85.19354 | -15.85905 | -38.66023 | -36.64902 | -15.85905 | 21.45588 | 3 | 0 | 0.1142857 | 3.739286 | 5.876689e-05 | 0 | 2.238739e-06 | 7.324874e-05 | 1.645473e-06 | 6.041237e-05 | 1.645473e-06 | 5.932658e-07 | 7.160326e-05 | 0.1090657 |  | 0.8909343 | 11262.67
519 | Chenu et al.[S15] | 8 | 1 | 0 | 0 | 0 | 0 | 0 | 0 | 1 | 0 | 0 | 0 | 0 | 0 | 0 | 0 | 0 | 0 | 0 | 0 | 400 | 4 | 0 | 1 | 0 | 0 | 0 | 0 | 0 | 1 | 0 | 0 | 0 | 0 | 0 | 0 | 0 | 0 | 0 | 0 | 0 | 0 | 0 | 0 | 0 | 0 | 0 | 0 | 0 | 0 | 0 | 0 | 0 | 0 | 0 | 0 | 0 | 0 | 0 | 0 | 0 | 0 | 0 | 0 | 0 | 0 | 0 | 0 | 0 | 0 | 0 | 0 | 401 | 674.15 | 42 | 0 | 1.6 | 52.35 | 0 | 0 | 60 | 0.14 | 7.142857 | 0.1142857 | 19.3 | 1.807799e-05 | 2.066056e-06 | 3.987487e-07 | 19508 | 7.77879 | 0.67415 | -99.30832 | -228.6004 | -377.0302 | 10.98819 | 221.8993 | 217.332 | 248.897 | 154.4985 | -248.9017 | -375.1147 | -544.8241 | -93.16696 | -13.97464 | -38.13336 | -35.83583 | -13.97464 | 12.1011 | 3 | 0 | 0.1142857 | 3.739286 | 5.423396e-05 | 0 | 2.066056e-06 | 6.759876e-05 | 3.987487e-07 | 5.463271e-05 | 3.987487e-07 | 1.667307e-06 | 6.720001e-05 | 0.01606727 |  | 0.9839327 | 2901.705
520 | Chenu et al.[S15] | 9 | 1 | 0 | 0 | 0 | 0 | 0 | 0 | 1 | 0 | 0 | 0 | 0 | 0 | 0 | 0 | 0 | 0 | 0 | 0 | 400 | 4 | 0 | 1 | 0 | 0 | 0 | 0 | 0 | 1 | 0 | 0 | 0 | 0 | 0 | 0 | 0 | 0 | 0 | 0 | 0 | 0 | 0 | 0 | 0 | 0 | 0 | 0 | 0 | 0 | 0 | 0 | 0 | 0 | 0 | 0 | 0 | 0 | 0 | 0 | 0 | 0 | 0 | 0 | 0 | 0 | 0 | 0 | 0 | 0 | 0 | 0 | 425 | 698.15 | 42 | 0 | 1.6 | 52.35 | 0 | 0 | 60 | 0.14 | 7.142857 | 0.1142857 | 24.7 | 1.745653e-05 | 1.995032e-06 | 4.927728e-07 | 19508 | 9.613012 | 0.69815 | -98.56253 | -227.7043 | -375.8476 | 11.69425 | 222.9863 | 218.638 | 250.6207 | 155.5276 | -254.2404 | -380.3465 | -550.8184 | -96.88734 | -13.11891 | -37.88643 | -35.47592 | -13.11891 | 9.584621 | 3 | 0 | 0.1142857 | 3.739286 | 5.236958e-05 | 0 | 1.995032e-06 | 6.527494e-05 | 4.927728e-07 | 5.286235e-05 | 4.927728e-07 | 1.502259e-06 | 6.478217e-05 | 0.0279266 |  | 0.9720734 | 3892.704
521 | Chenu et al.[S15] | 10 | 1 | 0 | 0 | 0 | 0 | 0 | 0 | 1 | 0 | 0 | 0 | 0 | 0 | 0 | 0 | 0 | 0 | 0 | 0 | 400 | 4 | 0 | 1 | 0 | 0 | 0 | 0 | 0 | 1 | 0 | 0 | 0 | 0 | 0 | 0 | 0 | 0 | 0 | 0 | 0 | 0 | 0 | 0 | 0 | 0 | 0 | 0 | 0 | 0 | 0 | 0 | 0 | 0 | 0 | 0 | 0 | 0 | 0 | 0 | 0 | 0 | 0 | 0 | 0 | 0 | 0 | 0 | 0 | 0 | 0 | 0 | 450 | 723.15 | 42 | 0 | 1.6 | 52.35 | 0 | 0 | 60 | 0.14 | 7.142857 | 0.1142857 | 30.6 | 1.685304e-05 | 1.926061e-06 | 5.893748e-07 | 19508 | 11.49752 | 0.72315 | -97.78132 | -226.7636 | -374.603 | 12.43064 | 224.0857 | 219.9619 | 252.3721 | 156.5639 | -259.8289 | -385.829 | -557.1059 | -100.7886 | -12.23659 | -37.62748 | -35.11151 | -12.23659 | 7.654323 | 3 | 0 | 0.1142857 | 3.739286 | 5.055911e-05 | 0 | 1.926061e-06 | 6.301832e-05 | 5.893748e-07 | 5.114849e-05 | 5.893748e-07 | 1.336687e-06 | 6.242895e-05 | 0.04719565 |  | 0.9528044 | 5096.251
522 | Chenu et al.[S15] | 11 | 1 | 0 | 0 | 0 | 0 | 0 | 0 | 1 | 0 | 0 | 0 | 0 | 0 | 0 | 0 | 0 | 0 | 0 | 0 | 400 | 4 | 0 | 1 | 0 | 0 | 0 | 0 | 0 | 1 | 0 | 0 | 0 | 0 | 0 | 0 | 0 | 0 | 0 | 0 | 0 | 0 | 0 | 0 | 0 | 0 | 0 | 0 | 0 | 0 | 0 | 0 | 0 | 0 | 0 | 0 | 0 | 0 | 0 | 0 | 0 | 0 | 0 | 0 | 0 | 0 | 0 | 0 | 0 | 0 | 0 | 0 | 476 | 749.15 | 42 | 0 | 1.6 | 52.35 | 0 | 0 | 60 | 0.14 | 7.142857 | 0.1142857 | 36.5 | 1.626814e-05 | 1.859216e-06 | 6.786137e-07 | 19508 | 13.2384 | 0.74915 | -96.96418 | -225.777 | -373.2956 | 13.19759 | 225.1958 | 221.3022 | 254.1482 | 157.6059 | -265.6696 | -391.5655 | -563.6908 | -104.8728 | -11.3285 | -37.35685 | -34.74385 | -11.3285 | 6.16468 | 3 | 0 | 0.1142857 | 3.739286 | 4.880441e-05 | 0 | 1.859216e-06 | 6.083121e-05 | 6.786137e-07 | 4.948302e-05 | 6.786137e-07 | 1.180602e-06 | 6.01526e-05 | 0.07670266 |  | 0.9232973 | 6498.675
523 | Chenu et al.[S15] | 12 | 1 | 0 | 0 | 0 | 0 | 0 | 0 | 1 | 0 | 0 | 0 | 0 | 0 | 0 | 0 | 0 | 0 | 0 | 0 | 400 | 4 | 0 | 1 | 0 | 0 | 0 | 0 | 0 | 1 | 0 | 0 | 0 | 0 | 0 | 0 | 0 | 0 | 0 | 0 | 0 | 0 | 0 | 0 | 0 | 0 | 0 | 0 | 0 | 0 | 0 | 0 | 0 | 0 | 0 | 0 | 0 | 0 | 0 | 0 | 0 | 0 | 0 | 0 | 0 | 0 | 0 | 0 | 0 | 0 | 0 | 0 | 501 | 774.15 | 42 | 0 | 1.6 | 52.35 | 0 | 0 | 60 | 0.14 | 7.142857 | 0.1142857 | 38.6 | 1.574278e-05 | 1.799175e-06 | 6.944816e-07 | 19508 | 13.54795 | 0.77415 | -96.17397 | -224.8206 | -372.0266 | 13.93622 | 226.2333 | 222.558 | 255.8145 | 158.5757 | -271.3125 | -397.1139 | -570.0654 | -108.8252 | -10.46421 | -37.09587 | -34.40116 | -10.46421 | 5.082562 | 3 | 0 | 0.1142857 | 3.739286 | 4.722835e-05 | 0 | 1.799175e-06 | 5.886676e-05 | 6.944816e-07 | 4.792283e-05 | 6.944816e-07 | 1.104693e-06 | 5.817228e-05 | 0.1018973 |  | 0.8981027 | 7301.148
524 | Fu et al.[S16] | 1 | 0 | 8 | 0 | 0 | 0 | 0 | 0 | 0 | 0 | 0 | 0 | 0 | 1 | 0 | 1 | 0 | 0 | 0 | 0 | 25 | 0 | 0 | 0 | 1 | 0 | 0 | 0 | 0 | 0 | 0 | 0 | 0 | 0 | 0 | 0 | 0 | 0 | 0 | 0 | 0 | 0 | 0 | 0 | 0 | 0 | 0 | 0 | 0 | 0 | 0 | 0 | 0 | 0 | 0 | 0 | 0 | 0 | 10 | 0 | 0 | 0 | 0 | 0 | 0 | 0 | 0 | 0 | 0 | 0 | 0 | 0 | 250 | 523.15 | 35 | 0 | 5 | 15 | 0 | 0 | 708 | 4 | 0.25 | 0.0125 | 82.4 | 2.329595e-05 | 2.911993e-07 | 2.399483e-07 | 2462.125 | 0.5907826 | 0.52315 | -103.9089 | -234.0832 | -384.1637 | 6.559574 | 214.1788 | 208.1335 | 236.9372 | 147.0619 | -215.9565 | -342.9683 | -508.1174 | -70.37585 | -19.56853 | -39.61206 | -38.31317 | -19.56853 | 89.93267 | 0.0875 | 0 | 0.0125 | 0.0375 | 2.038395e-06 | 0 | 2.911993e-07 | 8.73598e-07 | 2.399483e-07 | 2.278344e-06 | 2.399483e-07 | 5.125108e-08 | 6.336497e-07 | 0.1871833 |  | 0.8128167 | 1160440.7
525 | Fu et al.[S16] | 2 | 0 | 8 | 0 | 0 | 0 | 0 | 0 | 0 | 0 | 0 | 0 | 0 | 1 | 0 | 1 | 0 | 0 | 0 | 0 | 25 | 0 | 0 | 0 | 1 | 0 | 0 | 0 | 0 | 0 | 0 | 0 | 0 | 0 | 0 | 0 | 0 | 0 | 0 | 0 | 0 | 0 | 0 | 0 | 0 | 0 | 0 | 0 | 0 | 0 | 0 | 0 | 0 | 0 | 0 | 0 | 0 | 0 | 10 | 0 | 0 | 0 | 0 | 0 | 0 | 0 | 0 | 0 | 0 | 0 | 0 | 0 | 250 | 523.15 | 35 | 0 | 5 | 15 | 0 | 0 | 1338 | 4 | 0.25 | 0.0125 | 80.1 | 2.329595e-05 | 2.911993e-07 | 2.332507e-07 | 2462.125 | 0.5742923 | 0.52315 | -103.9089 | -234.0832 | -384.1637 | 6.559574 | 214.1788 | 208.1335 | 236.9372 | 147.0619 | -215.9565 | -342.9683 | -508.1174 | -70.37585 | -19.56853 | -39.61206 | -38.31317 | -19.56853 | 89.93267 | 0.0875 | 0 | 0.0125 | 0.0375 | 2.038395e-06 | 0 | 2.911993e-07 | 8.73598e-07 | 2.332507e-07 | 2.271646e-06 | 2.332507e-07 | 5.794867e-08 | 6.403473e-07 | 0.1587768 |  | 0.8412232 | 1089957.7
526 | Fu et al.[S16] | 3 | 0 | 8 | 0 | 0 | 0 | 0 | 0 | 0 | 0 | 0 | 0 | 0 | 1 | 0 | 1 | 0 | 0 | 0 | 0 | 25 | 0 | 0 | 0 | 1 | 0 | 0 | 0 | 0 | 0 | 0 | 0 | 0 | 0 | 0 | 0 | 0 | 0 | 0 | 0 | 0 | 0 | 0 | 0 | 0 | 0 | 0 | 0 | 0 | 0 | 0 | 0 | 0 | 0 | 0 | 0 | 0 | 0 | 10 | 0 | 0 | 0 | 0 | 0 | 0 | 0 | 0 | 0 | 0 | 0 | 0 | 0 | 250 | 523.15 | 35 | 0 | 5 | 15 | 0 | 0 | 2016 | 4 | 0.25 | 0.0125 | 77.1 | 2.329595e-05 | 2.911993e-07 | 2.245147e-07 | 2462.125 | 0.5527832 | 0.52315 | -103.9089 | -234.0832 | -384.1637 | 6.559574 | 214.1788 | 208.1335 | 236.9372 | 147.0619 | -215.9565 | -342.9683 | -508.1174 | -70.37585 | -19.56853 | -39.61206 | -38.31317 | -19.56853 | 89.93267 | 0.0875 | 0 | 0.0125 | 0.0375 | 2.038395e-06 | 0 | 2.911993e-07 | 8.73598e-07 | 2.245147e-07 | 2.26291e-06 | 2.245147e-07 | 6.668465e-08 | 6.490833e-07 | 0.1305174 |  | 0.8694826 | 1015036.9
527 | Fu et al.[S16] | 4 | 0 | 8 | 0 | 0 | 0 | 0 | 0 | 0 | 0 | 0 | 0 | 0 | 1 | 0 | 1 | 0 | 0 | 0 | 0 | 25 | 0 | 0 | 0 | 1 | 0 | 0 | 0 | 0 | 0 | 0 | 0 | 0 | 0 | 0 | 0 | 0 | 0 | 0 | 0 | 0 | 0 | 0 | 0 | 0 | 0 | 0 | 0 | 0 | 0 | 0 | 0 | 0 | 0 | 0 | 0 | 0 | 0 | 10 | 0 | 0 | 0 | 0 | 0 | 0 | 0 | 0 | 0 | 0 | 0 | 0 | 0 | 250 | 523.15 | 35 | 0 | 5 | 15 | 0 | 0 | 2766 | 4 | 0.25 | 0.0125 | 75.1 | 2.329595e-05 | 2.911993e-07 | 2.186907e-07 | 2462.125 | 0.5384438 | 0.52315 | -103.9089 | -234.0832 | -384.1637 | 6.559574 | 214.1788 | 208.1335 | 236.9372 | 147.0619 | -215.9565 | -342.9683 | -508.1174 | -70.37585 | -19.56853 | -39.61206 | -38.31317 | -19.56853 | 89.93267 | 0.0875 | 0 | 0.0125 | 0.0375 | 2.038395e-06 | 0 | 2.911993e-07 | 8.73598e-07 | 2.186907e-07 | 2.257086e-06 | 2.186907e-07 | 7.250863e-08 | 6.549073e-07 | 0.1155823 |  | 0.8844177 | 972010.3
528 | Fu et al.[S16] | 5 | 0 | 8 | 0 | 0 | 0 | 0 | 0 | 0 | 0 | 0 | 0 | 0 | 1 | 0 | 1 | 0 | 0 | 0 | 0 | 25 | 0 | 0 | 0 | 1 | 0 | 0 | 0 | 0 | 0 | 0 | 0 | 0 | 0 | 0 | 0 | 0 | 0 | 0 | 0 | 0 | 0 | 0 | 0 | 0 | 0 | 0 | 0 | 0 | 0 | 0 | 0 | 0 | 0 | 0 | 0 | 0 | 0 | 10 | 0 | 0 | 0 | 0 | 0 | 0 | 0 | 0 | 0 | 0 | 0 | 0 | 0 | 250 | 523.15 | 35 | 0 | 5 | 15 | 0 | 0 | 3018 | 4 | 0.25 | 0.0125 | 72.1 | 2.329595e-05 | 2.911993e-07 | 2.099547e-07 | 2462.125 | 0.5169348 | 0.52315 | -103.9089 | -234.0832 | -384.1637 | 6.559574 | 214.1788 | 208.1335 | 236.9372 | 147.0619 | -215.9565 | -342.9683 | -508.1174 | -70.37585 | -19.56853 | -39.61206 | -38.31317 | -19.56853 | 89.93267 | 0.0875 | 0 | 0.0125 | 0.0375 | 2.038395e-06 | 0 | 2.911993e-07 | 8.73598e-07 | 2.099547e-07 | 2.24835e-06 | 2.099547e-07 | 8.124461e-08 | 6.636433e-07 | 0.09735154 |  | 0.9026485 | 914334.2
529 | Fu et al.[S16] | 6 | 0 | 8 | 0 | 0 | 0 | 0 | 0 | 0 | 0 | 0 | 0 | 0 | 1 | 0 | 1 | 0 | 0 | 0 | 0 | 25 | 0 | 0 | 0 | 1 | 0 | 0 | 0 | 0 | 0 | 0 | 0 | 0 | 0 | 0 | 0 | 0 | 0 | 0 | 0 | 0 | 0 | 0 | 0 | 0 | 0 | 0 | 0 | 0 | 0 | 0 | 0 | 0 | 0 | 0 | 0 | 0 | 0 | 10 | 0 | 0 | 0 | 0 | 0 | 0 | 0 | 0 | 0 | 0 | 0 | 0 | 0 | 250 | 523.15 | 35 | 0 | 5 | 15 | 0 | 0 | 3696 | 4 | 0.25 | 0.0125 | 66.5 | 2.329595e-05 | 2.911993e-07 | 1.936476e-07 | 2462.125 | 0.4767845 | 0.52315 | -103.9089 | -234.0832 | -384.1637 | 6.559574 | 214.1788 | 208.1335 | 236.9372 | 147.0619 | -215.9565 | -342.9683 | -508.1174 | -70.37585 | -19.56853 | -39.61206 | -38.31317 | -19.56853 | 89.93267 | 0.0875 | 0 | 0.0125 | 0.0375 | 2.038395e-06 | 0 | 2.911993e-07 | 8.73598e-07 | 1.936476e-07 | 2.232043e-06 | 1.936476e-07 | 9.755178e-08 | 6.799504e-07 | 0.07245772 |  | 0.9275423 | 820684.6
530 | Fu et al.[S16] | 7 | 0 | 8 | 0 | 0 | 0 | 0 | 0 | 0 | 0 | 0 | 0 | 0 | 1 | 0 | 1 | 0 | 0 | 0 | 0 | 25 | 0 | 0 | 0 | 1 | 0 | 0 | 0 | 0 | 0 | 0 | 0 | 0 | 0 | 0 | 0 | 0 | 0 | 0 | 0 | 0 | 0 | 0 | 0 | 0 | 0 | 0 | 0 | 0 | 0 | 0 | 0 | 0 | 0 | 0 | 0 | 0 | 0 | 10 | 0 | 0 | 0 | 0 | 0 | 0 | 0 | 0 | 0 | 0 | 0 | 0 | 0 | 250 | 523.15 | 35 | 0 | 5 | 15 | 0 | 0 | 4182 | 4 | 0.25 | 0.0125 | 62.4 | 2.329595e-05 | 2.911993e-07 | 1.817084e-07 | 2462.125 | 0.4473888 | 0.52315 | -103.9089 | -234.0832 | -384.1637 | 6.559574 | 214.1788 | 208.1335 | 236.9372 | 147.0619 | -215.9565 | -342.9683 | -508.1174 | -70.37585 | -19.56853 | -39.61206 | -38.31317 | -19.56853 | 89.93267 | 0.0875 | 0 | 0.0125 | 0.0375 | 2.038395e-06 | 0 | 2.911993e-07 | 8.73598e-07 | 1.817084e-07 | 2.220104e-06 | 1.817084e-07 | 1.094909e-07 | 6.918896e-07 | 0.05921282 |  | 0.9407872 | 759244.3
531 | Fu et al.[S16] | 8 | 0 | 8 | 0 | 0 | 0 | 0 | 0 | 0 | 0 | 0 | 0 | 0 | 1 | 0 | 1 | 0 | 0 | 0 | 0 | 25 | 0 | 0 | 0 | 1 | 0 | 0 | 0 | 0 | 0 | 0 | 0 | 0 | 0 | 0 | 0 | 0 | 0 | 0 | 0 | 0 | 0 | 0 | 0 | 0 | 0 | 0 | 0 | 0 | 0 | 0 | 0 | 0 | 0 | 0 | 0 | 0 | 0 | 10 | 0 | 0 | 0 | 0 | 0 | 0 | 0 | 0 | 0 | 0 | 0 | 0 | 0 | 250 | 523.15 | 35 | 0 | 5 | 15 | 0 | 0 | 4122 | 4 | 0.25 | 0.0125 | 75.2 | 2.329595e-05 | 2.911993e-07 | 2.189819e-07 | 2462.125 | 0.5391608 | 0.52315 | -103.9089 | -234.0832 | -384.1637 | 6.559574 | 214.1788 | 208.1335 | 236.9372 | 147.0619 | -215.9565 | -342.9683 | -508.1174 | -70.37585 | -19.56853 | -39.61206 | -38.31317 | -19.56853 | 89.93267 | 0.0875 | 0 | 0.0125 | 0.0375 | 2.038395e-06 | 0 | 2.911993e-07 | 8.73598e-07 | 2.189819e-07 | 2.257377e-06 | 2.189819e-07 | 7.221743e-08 | 6.546161e-07 | 0.1162696 |  | 0.8837304 | 974061.6
532 | Fu et al.[S16] | 9 | 0 | 8 | 0 | 0 | 0 | 0 | 0 | 0 | 0 | 0 | 0 | 0 | 1 | 0 | 1 | 0 | 0 | 0 | 0 | 25 | 0 | 0 | 0 | 1 | 0 | 0 | 0 | 0 | 0 | 0 | 0 | 0 | 0 | 0 | 0 | 0 | 0 | 0 | 0 | 0 | 0 | 0 | 0 | 0 | 0 | 0 | 0 | 0 | 0 | 0 | 0 | 0 | 0 | 0 | 0 | 0 | 0 | 10 | 0 | 0 | 0 | 0 | 0 | 0 | 0 | 0 | 0 | 0 | 0 | 0 | 0 | 250 | 523.15 | 35 | 0 | 5 | 15 | 0 | 0 | 4776 | 4 | 0.25 | 0.0125 | 73.6 | 2.329595e-05 | 2.911993e-07 | 2.143227e-07 | 2462.125 | 0.5276893 | 0.52315 | -103.9089 | -234.0832 | -384.1637 | 6.559574 | 214.1788 | 208.1335 | 236.9372 | 147.0619 | -215.9565 | -342.9683 | -508.1174 | -70.37585 | -19.56853 | -39.61206 | -38.31317 | -19.56853 | 89.93267 | 0.0875 | 0 | 0.0125 | 0.0375 | 2.038395e-06 | 0 | 2.911993e-07 | 8.73598e-07 | 2.143227e-07 | 2.252718e-06 | 2.143227e-07 | 7.687662e-08 | 6.592753e-07 | 0.1059245 |  | 0.8940755 | 942306.1
533 | Fu et al.[S16] | 10 | 0 | 8 | 0 | 0 | 0 | 0 | 0 | 0 | 0 | 0 | 0 | 0 | 1 | 0 | 1 | 0 | 0 | 0 | 0 | 25 | 0 | 0 | 0 | 1 | 0 | 0 | 0 | 0 | 0 | 0 | 0 | 0 | 0 | 0 | 0 | 0 | 0 | 0 | 0 | 0 | 0 | 0 | 0 | 0 | 0 | 0 | 0 | 0 | 0 | 0 | 0 | 0 | 0 | 0 | 0 | 0 | 0 | 10 | 0 | 0 | 0 | 0 | 0 | 0 | 0 | 0 | 0 | 0 | 0 | 0 | 0 | 250 | 523.15 | 35 | 0 | 5 | 15 | 0 | 0 | 4566 | 4 | 0.25 | 0.0125 | 60.6 | 2.329595e-05 | 2.911993e-07 | 1.764668e-07 | 2462.125 | 0.4344833 | 0.52315 | -103.9089 | -234.0832 | -384.1637 | 6.559574 | 214.1788 | 208.1335 | 236.9372 | 147.0619 | -215.9565 | -342.9683 | -508.1174 | -70.37585 | -19.56853 | -39.61206 | -38.31317 | -19.56853 | 89.93267 | 0.0875 | 0 | 0.0125 | 0.0375 | 2.038395e-06 | 0 | 2.911993e-07 | 8.73598e-07 | 1.764668e-07 | 2.214862e-06 | 1.764668e-07 | 1.147325e-07 | 6.971312e-07 | 0.05433643 |  | 0.9456636 | 733540.9
534 | Fu et al.[S16] | 11 | 0 | 4.7 | 0 | 0 | 0 | 0 | 0 | 0 | 0 | 0 | 0 | 0 | 0 | 0 | 0 | 0 | 0 | 0 | 1 | 25 | 0 | 0 | 0 | 1 | 0 | 0 | 0 | 0 | 0 | 0 | 0 | 0 | 0 | 0 | 0 | 0 | 0 | 0 | 0 | 0 | 0 | 0 | 0 | 0 | 0 | 0 | 0 | 0 | 0 | 0 | 0 | 0 | 0 | 0 | 0 | 0 | 0 | 10 | 0 | 0 | 0 | 0 | 0 | 0 | 0 | 0 | 0 | 0 | 0 | 0 | 0 | 250 | 523.15 | 35 | 0 | 5 | 15 | 0 | 0 | 624 | 4 | 0.25 | 0.0125 | 40.2 | 2.329595e-05 | 2.911993e-07 | 1.170621e-07 | 4190.851 | 0.49059 | 0.52315 | -103.9089 | -234.0832 | -384.1637 | 6.559574 | 214.1788 | 208.1335 | 236.9372 | 147.0619 | -215.9565 | -342.9683 | -508.1174 | -70.37585 | -19.56853 | -39.61206 | -38.31317 | -19.56853 | 89.93267 | 0.0875 | 0 | 0.0125 | 0.0375 | 2.038395e-06 | 0 | 2.911993e-07 | 8.73598e-07 | 1.170621e-07 | 2.155457e-06 | 1.170621e-07 | 1.741372e-07 | 7.565359e-07 | 0.02129695 |  | 0.9787031 | 470179.3
535 | Fu et al.[S16] | 12 | 0 | 4.7 | 0 | 0 | 0 | 0 | 0 | 0 | 0 | 0 | 0 | 0 | 0 | 0 | 0 | 0 | 0 | 0 | 1 | 25 | 0 | 0 | 0 | 1 | 0 | 0 | 0 | 0 | 0 | 0 | 0 | 0 | 0 | 0 | 0 | 0 | 0 | 0 | 0 | 0 | 0 | 0 | 0 | 0 | 0 | 0 | 0 | 0 | 0 | 0 | 0 | 0 | 0 | 0 | 0 | 0 | 0 | 10 | 0 | 0 | 0 | 0 | 0 | 0 | 0 | 0 | 0 | 0 | 0 | 0 | 0 | 250 | 523.15 | 35 | 0 | 5 | 15 | 0 | 0 | 1182 | 4 | 0.25 | 0.0125 | 38.6 | 2.329595e-05 | 2.911993e-07 | 1.124029e-07 | 4190.851 | 0.471064 | 0.52315 | -103.9089 | -234.0832 | -384.1637 | 6.559574 | 214.1788 | 208.1335 | 236.9372 | 147.0619 | -215.9565 | -342.9683 | -508.1174 | -70.37585 | -19.56853 | -39.61206 | -38.31317 | -19.56853 | 89.93267 | 0.0875 | 0 | 0.0125 | 0.0375 | 2.038395e-06 | 0 | 2.911993e-07 | 8.73598e-07 | 1.124029e-07 | 2.150798e-06 | 1.124029e-07 | 1.787964e-07 | 7.611951e-07 | 0.01975173 |  | 0.9802483 | 450754
536 | Fu et al.[S16] | 13 | 0 | 4.7 | 0 | 0 | 0 | 0 | 0 | 0 | 0 | 0 | 0 | 0 | 0 | 0 | 0 | 0 | 0 | 0 | 1 | 25 | 0 | 0 | 0 | 1 | 0 | 0 | 0 | 0 | 0 | 0 | 0 | 0 | 0 | 0 | 0 | 0 | 0 | 0 | 0 | 0 | 0 | 0 | 0 | 0 | 0 | 0 | 0 | 0 | 0 | 0 | 0 | 0 | 0 | 0 | 0 | 0 | 0 | 10 | 0 | 0 | 0 | 0 | 0 | 0 | 0 | 0 | 0 | 0 | 0 | 0 | 0 | 250 | 523.15 | 35 | 0 | 5 | 15 | 0 | 0 | 1770 | 4 | 0.25 | 0.0125 | 38.1 | 2.329595e-05 | 2.911993e-07 | 1.109469e-07 | 4190.851 | 0.4649621 | 0.52315 | -103.9089 | -234.0832 | -384.1637 | 6.559574 | 214.1788 | 208.1335 | 236.9372 | 147.0619 | -215.9565 | -342.9683 | -508.1174 | -70.37585 | -19.56853 | -39.61206 | -38.31317 | -19.56853 | 89.93267 | 0.0875 | 0 | 0.0125 | 0.0375 | 2.038395e-06 | 0 | 2.911993e-07 | 8.73598e-07 | 1.109469e-07 | 2.149342e-06 | 1.109469e-07 | 1.802524e-07 | 7.626511e-07 | 0.01928842 |  | 0.9807116 | 444705
537 | Fu et al.[S16] | 14 | 0 | 4.7 | 0 | 0 | 0 | 0 | 0 | 0 | 0 | 0 | 0 | 0 | 0 | 0 | 0 | 0 | 0 | 0 | 1 | 25 | 0 | 0 | 0 | 1 | 0 | 0 | 0 | 0 | 0 | 0 | 0 | 0 | 0 | 0 | 0 | 0 | 0 | 0 | 0 | 0 | 0 | 0 | 0 | 0 | 0 | 0 | 0 | 0 | 0 | 0 | 0 | 0 | 0 | 0 | 0 | 0 | 0 | 10 | 0 | 0 | 0 | 0 | 0 | 0 | 0 | 0 | 0 | 0 | 0 | 0 | 0 | 250 | 523.15 | 35 | 0 | 5 | 15 | 0 | 0 | 2472 | 4 | 0.25 | 0.0125 | 36 | 2.329595e-05 | 2.911993e-07 | 1.048318e-07 | 4190.851 | 0.4393343 | 0.52315 | -103.9089 | -234.0832 | -384.1637 | 6.559574 | 214.1788 | 208.1335 | 236.9372 | 147.0619 | -215.9565 | -342.9683 | -508.1174 | -70.37585 | -19.56853 | -39.61206 | -38.31317 | -19.56853 | 89.93267 | 0.0875 | 0 | 0.0125 | 0.0375 | 2.038395e-06 | 0 | 2.911993e-07 | 8.73598e-07 | 1.048318e-07 | 2.143227e-06 | 1.048318e-07 | 1.863676e-07 | 7.687662e-07 | 0.01743729 |  | 0.9825627 | 419402.1
538 | Fu et al.[S16] | 15 | 0 | 4.7 | 0 | 0 | 0 | 0 | 0 | 0 | 0 | 0 | 0 | 0 | 0 | 0 | 0 | 0 | 0 | 0 | 1 | 25 | 0 | 0 | 0 | 1 | 0 | 0 | 0 | 0 | 0 | 0 | 0 | 0 | 0 | 0 | 0 | 0 | 0 | 0 | 0 | 0 | 0 | 0 | 0 | 0 | 0 | 0 | 0 | 0 | 0 | 0 | 0 | 0 | 0 | 0 | 0 | 0 | 0 | 10 | 0 | 0 | 0 | 0 | 0 | 0 | 0 | 0 | 0 | 0 | 0 | 0 | 0 | 250 | 523.15 | 35 | 0 | 5 | 15 | 0 | 0 | 2994 | 4 | 0.25 | 0.0125 | 35.8 | 2.329595e-05 | 2.911993e-07 | 1.042494e-07 | 4190.851 | 0.4368935 | 0.52315 | -103.9089 | -234.0832 | -384.1637 | 6.559574 | 214.1788 | 208.1335 | 236.9372 | 147.0619 | -215.9565 | -342.9683 | -508.1174 | -70.37585 | -19.56853 | -39.61206 | -38.31317 | -19.56853 | 89.93267 | 0.0875 | 0 | 0.0125 | 0.0375 | 2.038395e-06 | 0 | 2.911993e-07 | 8.73598e-07 | 1.042494e-07 | 2.142645e-06 | 1.042494e-07 | 1.8695e-07 | 7.693486e-07 | 0.01726861 |  | 0.9827314 | 417000.5
539 | Fu et al.[S16] | 16 | 0 | 4.7 | 0 | 0 | 0 | 0 | 0 | 0 | 0 | 0 | 0 | 0 | 0 | 0 | 0 | 0 | 0 | 0 | 1 | 25 | 0 | 0 | 0 | 1 | 0 | 0 | 0 | 0 | 0 | 0 | 0 | 0 | 0 | 0 | 0 | 0 | 0 | 0 | 0 | 0 | 0 | 0 | 0 | 0 | 0 | 0 | 0 | 0 | 0 | 0 | 0 | 0 | 0 | 0 | 0 | 0 | 0 | 10 | 0 | 0 | 0 | 0 | 0 | 0 | 0 | 0 | 0 | 0 | 0 | 0 | 0 | 250 | 523.15 | 35 | 0 | 5 | 15 | 0 | 0 | 3624 | 4 | 0.25 | 0.0125 | 34.9 | 2.329595e-05 | 2.911993e-07 | 1.016286e-07 | 4190.851 | 0.4259102 | 0.52315 | -103.9089 | -234.0832 | -384.1637 | 6.559574 | 214.1788 | 208.1335 | 236.9372 | 147.0619 | -215.9565 | -342.9683 | -508.1174 | -70.37585 | -19.56853 | -39.61206 | -38.31317 | -19.56853 | 89.93267 | 0.0875 | 0 | 0.0125 | 0.0375 | 2.038395e-06 | 0 | 2.911993e-07 | 8.73598e-07 | 1.016286e-07 | 2.140024e-06 | 1.016286e-07 | 1.895708e-07 | 7.719694e-07 | 0.01652515 |  | 0.9834748 | 406209.9
540 | Fu et al.[S16] | 17 | 0 | 4.7 | 0 | 0 | 0 | 0 | 0 | 0 | 0 | 0 | 0 | 0 | 0 | 0 | 0 | 0 | 0 | 0 | 1 | 25 | 0 | 0 | 0 | 1 | 0 | 0 | 0 | 0 | 0 | 0 | 0 | 0 | 0 | 0 | 0 | 0 | 0 | 0 | 0 | 0 | 0 | 0 | 0 | 0 | 0 | 0 | 0 | 0 | 0 | 0 | 0 | 0 | 0 | 0 | 0 | 0 | 0 | 10 | 0 | 0 | 0 | 0 | 0 | 0 | 0 | 0 | 0 | 0 | 0 | 0 | 0 | 250 | 523.15 | 35 | 0 | 5 | 15 | 0 | 0 | 4260 | 4 | 0.25 | 0.0125 | 35.3 | 2.329595e-05 | 2.911993e-07 | 1.027934e-07 | 4190.851 | 0.4307917 | 0.52315 | -103.9089 | -234.0832 | -384.1637 | 6.559574 | 214.1788 | 208.1335 | 236.9372 | 147.0619 | -215.9565 | -342.9683 | -508.1174 | -70.37585 | -19.56853 | -39.61206 | -38.31317 | -19.56853 | 89.93267 | 0.0875 | 0 | 0.0125 | 0.0375 | 2.038395e-06 | 0 | 2.911993e-07 | 8.73598e-07 | 1.027934e-07 | 2.141189e-06 | 1.027934e-07 | 1.88406e-07 | 7.708046e-07 | 0.01685247 |  | 0.9831475 | 411002.4
541 | Fu et al.[S16] | 18 | 0 | 4.7 | 0 | 0 | 0 | 0 | 0 | 0 | 0 | 0 | 0 | 0 | 0 | 0 | 0 | 0 | 0 | 0 | 1 | 25 | 0 | 0 | 0 | 1 | 0 | 0 | 0 | 0 | 0 | 0 | 0 | 0 | 0 | 0 | 0 | 0 | 0 | 0 | 0 | 0 | 0 | 0 | 0 | 0 | 0 | 0 | 0 | 0 | 0 | 0 | 0 | 0 | 0 | 0 | 0 | 0 | 0 | 10 | 0 | 0 | 0 | 0 | 0 | 0 | 0 | 0 | 0 | 0 | 0 | 0 | 0 | 250 | 523.15 | 35 | 0 | 5 | 15 | 0 | 0 | 4872 | 4 | 0.25 | 0.0125 | 33.2 | 2.329595e-05 | 2.911993e-07 | 9.667818e-08 | 4190.851 | 0.4051638 | 0.52315 | -103.9089 | -234.0832 | -384.1637 | 6.559574 | 214.1788 | 208.1335 | 236.9372 | 147.0619 | -215.9565 | -342.9683 | -508.1174 | -70.37585 | -19.56853 | -39.61206 | -38.31317 | -19.56853 | 89.93267 | 0.0875 | 0 | 0.0125 | 0.0375 | 2.038395e-06 | 0 | 2.911993e-07 | 8.73598e-07 | 9.667818e-08 | 2.135074e-06 | 9.667818e-08 | 1.945212e-07 | 7.769198e-07 | 0.01518731 |  | 0.9848127 | 385898.3
542 | Fu et al.[S16] | 19 | 0 | 4.7 | 0 | 0 | 0 | 0 | 0 | 0 | 0 | 0 | 0 | 0 | 0 | 0 | 0 | 0 | 0 | 0 | 1 | 25 | 0 | 0 | 0 | 1 | 0 | 0 | 0 | 0 | 0 | 0 | 0 | 0 | 0 | 0 | 0 | 0 | 0 | 0 | 0 | 0 | 0 | 0 | 0 | 0 | 0 | 0 | 0 | 0 | 0 | 0 | 0 | 0 | 0 | 0 | 0 | 0 | 0 | 10 | 0 | 0 | 0 | 0 | 0 | 0 | 0 | 0 | 0 | 0 | 0 | 0 | 0 | 250 | 523.15 | 35 | 0 | 5 | 15 | 0 | 0 | 5394 | 4 | 0.25 | 0.0125 | 35.7 | 2.329595e-05 | 2.911993e-07 | 1.039582e-07 | 4190.851 | 0.4356732 | 0.52315 | -103.9089 | -234.0832 | -384.1637 | 6.559574 | 214.1788 | 208.1335 | 236.9372 | 147.0619 | -215.9565 | -342.9683 | -508.1174 | -70.37585 | -19.56853 | -39.61206 | -38.31317 | -19.56853 | 89.93267 | 0.0875 | 0 | 0.0125 | 0.0375 | 2.038395e-06 | 0 | 2.911993e-07 | 8.73598e-07 | 1.039582e-07 | 2.142353e-06 | 1.039582e-07 | 1.872412e-07 | 7.696398e-07 | 0.01718476 |  | 0.9828152 | 415800.2
543 | Fu et al.[S16] | 20 | 0 | 4.7 | 0 | 0 | 0 | 0 | 0 | 0 | 0 | 0 | 0 | 0 | 0 | 0 | 0 | 0 | 0 | 0 | 1 | 25 | 0 | 0 | 0 | 1 | 0 | 0 | 0 | 0 | 0 | 0 | 0 | 0 | 0 | 0 | 0 | 0 | 0 | 0 | 0 | 0 | 0 | 0 | 0 | 0 | 0 | 0 | 0 | 0 | 0 | 0 | 0 | 0 | 0 | 0 | 0 | 0 | 0 | 10 | 0 | 0 | 0 | 0 | 0 | 0 | 0 | 0 | 0 | 0 | 0 | 0 | 0 | 250 | 523.15 | 35 | 0 | 5 | 15 | 0 | 0 | 5754 | 4 | 0.25 | 0.0125 | 35.2 | 2.329595e-05 | 2.911993e-07 | 1.025022e-07 | 4190.851 | 0.4295713 | 0.52315 | -103.9089 | -234.0832 | -384.1637 | 6.559574 | 214.1788 | 208.1335 | 236.9372 | 147.0619 | -215.9565 | -342.9683 | -508.1174 | -70.37585 | -19.56853 | -39.61206 | -38.31317 | -19.56853 | 89.93267 | 0.0875 | 0 | 0.0125 | 0.0375 | 2.038395e-06 | 0 | 2.911993e-07 | 8.73598e-07 | 1.025022e-07 | 2.140897e-06 | 1.025022e-07 | 1.886972e-07 | 7.710958e-07 | 0.01677018 |  | 0.9832298 | 409803.8
544 | Fu et al.[S16] | 21 | 0 | 0.44 | 0 | 0 | 0 | 0 | 0 | 0 | 0 | 0 | 0 | 0 | 0 | 0 | 0 | 0 | 0 | 0 | 1 | 25 | 0 | 0 | 0 | 1 | 0 | 0 | 0 | 0 | 0 | 0 | 0 | 0 | 0 | 0 | 0 | 0 | 0 | 0 | 0 | 0 | 0 | 0 | 0 | 0 | 0 | 0 | 0 | 0 | 0 | 0 | 0 | 0 | 0 | 0 | 0 | 0 | 0 | 10 | 0 | 0 | 0 | 0 | 0 | 0 | 0 | 0 | 0 | 0 | 0 | 0 | 0 | 250 | 523.15 | 35 | 0 | 5 | 15 | 0 | 0 | 618 | 4 | 0.25 | 0.0125 | 57.3 | 2.329595e-05 | 2.911993e-07 | 1.668572e-07 | 44765.91 | 7.469515 | 0.52315 | -103.9089 | -234.0832 | -384.1637 | 6.559574 | 214.1788 | 208.1335 | 236.9372 | 147.0619 | -215.9565 | -342.9683 | -508.1174 | -70.37585 | -19.56853 | -39.61206 | -38.31317 | -19.56853 | 89.93267 | 0.0875 | 0 | 0.0125 | 0.0375 | 2.038395e-06 | 0 | 2.911993e-07 | 8.73598e-07 | 1.668572e-07 | 2.205253e-06 | 1.668572e-07 | 1.243421e-07 | 7.067408e-07 | 0.04655941 |  | 0.9534406 | 687938.1
545 | Fu et al.[S16] | 22 | 0 | 0.44 | 0 | 0 | 0 | 0 | 0 | 0 | 0 | 0 | 0 | 0 | 0 | 0 | 0 | 0 | 0 | 0 | 1 | 25 | 0 | 0 | 0 | 1 | 0 | 0 | 0 | 0 | 0 | 0 | 0 | 0 | 0 | 0 | 0 | 0 | 0 | 0 | 0 | 0 | 0 | 0 | 0 | 0 | 0 | 0 | 0 | 0 | 0 | 0 | 0 | 0 | 0 | 0 | 0 | 0 | 0 | 10 | 0 | 0 | 0 | 0 | 0 | 0 | 0 | 0 | 0 | 0 | 0 | 0 | 0 | 250 | 523.15 | 35 | 0 | 5 | 15 | 0 | 0 | 1248 | 4 | 0.25 | 0.0125 | 56.6 | 2.329595e-05 | 2.911993e-07 | 1.648188e-07 | 44765.91 | 7.378264 | 0.52315 | -103.9089 | -234.0832 | -384.1637 | 6.559574 | 214.1788 | 208.1335 | 236.9372 | 147.0619 | -215.9565 | -342.9683 | -508.1174 | -70.37585 | -19.56853 | -39.61206 | -38.31317 | -19.56853 | 89.93267 | 0.0875 | 0 | 0.0125 | 0.0375 | 2.038395e-06 | 0 | 2.911993e-07 | 8.73598e-07 | 1.648188e-07 | 2.203214e-06 | 1.648188e-07 | 1.263805e-07 | 7.087792e-07 | 0.045077 |  | 0.954923 | 678479.1
546 | Fu et al.[S16] | 23 | 0 | 0.44 | 0 | 0 | 0 | 0 | 0 | 0 | 0 | 0 | 0 | 0 | 0 | 0 | 0 | 0 | 0 | 0 | 1 | 25 | 0 | 0 | 0 | 1 | 0 | 0 | 0 | 0 | 0 | 0 | 0 | 0 | 0 | 0 | 0 | 0 | 0 | 0 | 0 | 0 | 0 | 0 | 0 | 0 | 0 | 0 | 0 | 0 | 0 | 0 | 0 | 0 | 0 | 0 | 0 | 0 | 0 | 10 | 0 | 0 | 0 | 0 | 0 | 0 | 0 | 0 | 0 | 0 | 0 | 0 | 0 | 250 | 523.15 | 35 | 0 | 5 | 15 | 0 | 0 | 1818 | 4 | 0.25 | 0.0125 | 53.4 | 2.329595e-05 | 2.911993e-07 | 1.555004e-07 | 44765.91 | 6.961119 | 0.52315 | -103.9089 | -234.0832 | -384.1637 | 6.559574 | 214.1788 | 208.1335 | 236.9372 | 147.0619 | -215.9565 | -342.9683 | -508.1174 | -70.37585 | -19.56853 | -39.61206 | -38.31317 | -19.56853 | 89.93267 | 0.0875 | 0 | 0.0125 | 0.0375 | 2.038395e-06 | 0 | 2.911993e-07 | 8.73598e-07 | 1.555004e-07 | 2.193896e-06 | 1.555004e-07 | 1.356989e-07 | 7.180976e-07 | 0.03892875 |  | 0.9610713 | 636024.8
547 | Fu et al.[S16] | 24 | 0 | 0.44 | 0 | 0 | 0 | 0 | 0 | 0 | 0 | 0 | 0 | 0 | 0 | 0 | 0 | 0 | 0 | 0 | 1 | 25 | 0 | 0 | 0 | 1 | 0 | 0 | 0 | 0 | 0 | 0 | 0 | 0 | 0 | 0 | 0 | 0 | 0 | 0 | 0 | 0 | 0 | 0 | 0 | 0 | 0 | 0 | 0 | 0 | 0 | 0 | 0 | 0 | 0 | 0 | 0 | 0 | 0 | 10 | 0 | 0 | 0 | 0 | 0 | 0 | 0 | 0 | 0 | 0 | 0 | 0 | 0 | 250 | 523.15 | 35 | 0 | 5 | 15 | 0 | 0 | 2370 | 4 | 0.25 | 0.0125 | 51.6 | 2.329595e-05 | 2.911993e-07 | 1.502589e-07 | 44765.91 | 6.726474 | 0.52315 | -103.9089 | -234.0832 | -384.1637 | 6.559574 | 214.1788 | 208.1335 | 236.9372 | 147.0619 | -215.9565 | -342.9683 | -508.1174 | -70.37585 | -19.56853 | -39.61206 | -38.31317 | -19.56853 | 89.93267 | 0.0875 | 0 | 0.0125 | 0.0375 | 2.038395e-06 | 0 | 2.911993e-07 | 8.73598e-07 | 1.502589e-07 | 2.188654e-06 | 1.502589e-07 | 1.409405e-07 | 7.233391e-07 | 0.03586923 |  | 0.9641308 | 612635.5
548 | Fu et al.[S16] | 25 | 0 | 0.44 | 0 | 0 | 0 | 0 | 0 | 0 | 0 | 0 | 0 | 0 | 0 | 0 | 0 | 0 | 0 | 0 | 1 | 25 | 0 | 0 | 0 | 1 | 0 | 0 | 0 | 0 | 0 | 0 | 0 | 0 | 0 | 0 | 0 | 0 | 0 | 0 | 0 | 0 | 0 | 0 | 0 | 0 | 0 | 0 | 0 | 0 | 0 | 0 | 0 | 0 | 0 | 0 | 0 | 0 | 0 | 10 | 0 | 0 | 0 | 0 | 0 | 0 | 0 | 0 | 0 | 0 | 0 | 0 | 0 | 250 | 523.15 | 35 | 0 | 5 | 15 | 0 | 0 | 3006 | 4 | 0.25 | 0.0125 | 50.5 | 2.329595e-05 | 2.911993e-07 | 1.470557e-07 | 44765.91 | 6.58308 | 0.52315 | -103.9089 | -234.0832 | -384.1637 | 6.559574 | 214.1788 | 208.1335 | 236.9372 | 147.0619 | -215.9565 | -342.9683 | -508.1174 | -70.37585 | -19.56853 | -39.61206 | -38.31317 | -19.56853 | 89.93267 | 0.0875 | 0 | 0.0125 | 0.0375 | 2.038395e-06 | 0 | 2.911993e-07 | 8.73598e-07 | 1.470557e-07 | 2.185451e-06 | 1.470557e-07 | 1.441437e-07 | 7.265423e-07 | 0.03412313 |  | 0.9658769 | 598491.5
549 | Fu et al.[S16] | 26 | 0 | 0.44 | 0 | 0 | 0 | 0 | 0 | 0 | 0 | 0 | 0 | 0 | 0 | 0 | 0 | 0 | 0 | 0 | 1 | 25 | 0 | 0 | 0 | 1 | 0 | 0 | 0 | 0 | 0 | 0 | 0 | 0 | 0 | 0 | 0 | 0 | 0 | 0 | 0 | 0 | 0 | 0 | 0 | 0 | 0 | 0 | 0 | 0 | 0 | 0 | 0 | 0 | 0 | 0 | 0 | 0 | 0 | 10 | 0 | 0 | 0 | 0 | 0 | 0 | 0 | 0 | 0 | 0 | 0 | 0 | 0 | 250 | 523.15 | 35 | 0 | 5 | 15 | 0 | 0 | 3510 | 4 | 0.25 | 0.0125 | 49.1 | 2.329595e-05 | 2.911993e-07 | 1.429789e-07 | 44765.91 | 6.400579 | 0.52315 | -103.9089 | -234.0832 | -384.1637 | 6.559574 | 214.1788 | 208.1335 | 236.9372 | 147.0619 | -215.9565 | -342.9683 | -508.1174 | -70.37585 | -19.56853 | -39.61206 | -38.31317 | -19.56853 | 89.93267 | 0.0875 | 0 | 0.0125 | 0.0375 | 2.038395e-06 | 0 | 2.911993e-07 | 8.73598e-07 | 1.429789e-07 | 2.181374e-06 | 1.429789e-07 | 1.482205e-07 | 7.306191e-07 | 0.03202472 |  | 0.9679753 | 580638.2
550 | Fu et al.[S16] | 27 | 0 | 0.44 | 0 | 0 | 0 | 0 | 0 | 0 | 0 | 0 | 0 | 0 | 0 | 0 | 0 | 0 | 0 | 0 | 1 | 25 | 0 | 0 | 0 | 1 | 0 | 0 | 0 | 0 | 0 | 0 | 0 | 0 | 0 | 0 | 0 | 0 | 0 | 0 | 0 | 0 | 0 | 0 | 0 | 0 | 0 | 0 | 0 | 0 | 0 | 0 | 0 | 0 | 0 | 0 | 0 | 0 | 0 | 10 | 0 | 0 | 0 | 0 | 0 | 0 | 0 | 0 | 0 | 0 | 0 | 0 | 0 | 250 | 523.15 | 35 | 0 | 5 | 15 | 0 | 0 | 4128 | 4 | 0.25 | 0.0125 | 48.6 | 2.329595e-05 | 2.911993e-07 | 1.415229e-07 | 44765.91 | 6.3354 | 0.52315 | -103.9089 | -234.0832 | -384.1637 | 6.559574 | 214.1788 | 208.1335 | 236.9372 | 147.0619 | -215.9565 | -342.9683 | -508.1174 | -70.37585 | -19.56853 | -39.61206 | -38.31317 | -19.56853 | 89.93267 | 0.0875 | 0 | 0.0125 | 0.0375 | 2.038395e-06 | 0 | 2.911993e-07 | 8.73598e-07 | 1.415229e-07 | 2.179918e-06 | 1.415229e-07 | 1.496765e-07 | 7.320751e-07 | 0.03130691 |  | 0.9686931 | 574299.5
551 | Fu et al.[S16] | 28 | 0 | 0.44 | 0 | 0 | 0 | 0 | 0 | 0 | 0 | 0 | 0 | 0 | 0 | 0 | 0 | 0 | 0 | 0 | 1 | 25 | 0 | 0 | 0 | 1 | 0 | 0 | 0 | 0 | 0 | 0 | 0 | 0 | 0 | 0 | 0 | 0 | 0 | 0 | 0 | 0 | 0 | 0 | 0 | 0 | 0 | 0 | 0 | 0 | 0 | 0 | 0 | 0 | 0 | 0 | 0 | 0 | 0 | 10 | 0 | 0 | 0 | 0 | 0 | 0 | 0 | 0 | 0 | 0 | 0 | 0 | 0 | 250 | 523.15 | 35 | 0 | 5 | 15 | 0 | 0 | 4914 | 4 | 0.25 | 0.0125 | 45.9 | 2.329595e-05 | 2.911993e-07 | 1.336605e-07 | 44765.91 | 5.983434 | 0.52315 | -103.9089 | -234.0832 | -384.1637 | 6.559574 | 214.1788 | 208.1335 | 236.9372 | 147.0619 | -215.9565 | -342.9683 | -508.1174 | -70.37585 | -19.56853 | -39.61206 | -38.31317 | -19.56853 | 89.93267 | 0.0875 | 0 | 0.0125 | 0.0375 | 2.038395e-06 | 0 | 2.911993e-07 | 8.73598e-07 | 1.336605e-07 | 2.172056e-06 | 1.336605e-07 | 1.575388e-07 | 7.399375e-07 | 0.02769325 |  | 0.9723068 | 540378.1
552 | Fu et al.[S16] | 29 | 0 | 0.44 | 0 | 0 | 0 | 0 | 0 | 0 | 0 | 0 | 0 | 0 | 0 | 0 | 0 | 0 | 0 | 0 | 1 | 25 | 0 | 0 | 0 | 1 | 0 | 0 | 0 | 0 | 0 | 0 | 0 | 0 | 0 | 0 | 0 | 0 | 0 | 0 | 0 | 0 | 0 | 0 | 0 | 0 | 0 | 0 | 0 | 0 | 0 | 0 | 0 | 0 | 0 | 0 | 0 | 0 | 0 | 10 | 0 | 0 | 0 | 0 | 0 | 0 | 0 | 0 | 0 | 0 | 0 | 0 | 0 | 250 | 523.15 | 35 | 0 | 5 | 15 | 0 | 0 | 5424 | 4 | 0.25 | 0.0125 | 45.4 | 2.329595e-05 | 2.911993e-07 | 1.322045e-07 | 44765.91 | 5.918254 | 0.52315 | -103.9089 | -234.0832 | -384.1637 | 6.559574 | 214.1788 | 208.1335 | 236.9372 | 147.0619 | -215.9565 | -342.9683 | -508.1174 | -70.37585 | -19.56853 | -39.61206 | -38.31317 | -19.56853 | 89.93267 | 0.0875 | 0 | 0.0125 | 0.0375 | 2.038395e-06 | 0 | 2.911993e-07 | 8.73598e-07 | 1.322045e-07 | 2.1706e-06 | 1.322045e-07 | 1.589948e-07 | 7.413935e-07 | 0.02706928 |  | 0.9729307 | 534148.9
553 | Fu et al.[S16] | 30 | 0 | 0.44 | 0 | 0 | 0 | 0 | 0 | 0 | 0 | 0 | 0 | 0 | 0 | 0 | 0 | 0 | 0 | 0 | 1 | 25 | 0 | 0 | 0 | 1 | 0 | 0 | 0 | 0 | 0 | 0 | 0 | 0 | 0 | 0 | 0 | 0 | 0 | 0 | 0 | 0 | 0 | 0 | 0 | 0 | 0 | 0 | 0 | 0 | 0 | 0 | 0 | 0 | 0 | 0 | 0 | 0 | 0 | 10 | 0 | 0 | 0 | 0 | 0 | 0 | 0 | 0 | 0 | 0 | 0 | 0 | 0 | 250 | 523.15 | 35 | 0 | 5 | 15 | 0 | 0 | 5808 | 4 | 0.25 | 0.0125 | 44.9 | 2.329595e-05 | 2.911993e-07 | 1.307485e-07 | 44765.91 | 5.853075 | 0.52315 | -103.9089 | -234.0832 | -384.1637 | 6.559574 | 214.1788 | 208.1335 | 236.9372 | 147.0619 | -215.9565 | -342.9683 | -508.1174 | -70.37585 | -19.56853 | -39.61206 | -38.31317 | -19.56853 | 89.93267 | 0.0875 | 0 | 0.0125 | 0.0375 | 2.038395e-06 | 0 | 2.911993e-07 | 8.73598e-07 | 1.307485e-07 | 2.169144e-06 | 1.307485e-07 | 1.604508e-07 | 7.428495e-07 | 0.02645847 |  | 0.9735415 | 527934.7
554 | Kim and Thompson [S17] | 1 | 0 | 5 | 0 | 0 | 0 | 0 | 0 | 0 | 0 | 0 | 0 | 0 | 0 | 0 | 0 | 0 | 0 | 0 | 1 | 25 | 0 | 0 | 0 | 1 | 0 | 0 | 0 | 0 | 0 | 0 | 0 | 0 | 0 | 0 | 0 | 0 | 0 | 0 | 0 | 0 | 0 | 0 | 0 | 0 | 0 | 0 | 0 | 0 | 0 | 0 | 0 | 0 | 0 | 0 | 0 | 0 | 0 | 0 | 0 | 0 | 0 | 0 | 0 | 0 | 0 | 0 | 0 | 0 | 0 | 0 | 0 | 250 | 523.15 | 43 | 0 | 10 | 22 | 6 | 0 | 0 | 0.1 | 10 | 1 | 90.8 | 2.329595e-05 | 2.329595e-05 | 2.115272e-05 | 3939.4 | 83.32902 | 0.52315 | -103.9089 | -234.0832 | -384.1637 | 6.559574 | 214.1788 | 208.1335 | 236.9372 | 147.0619 | -215.9565 | -342.9683 | -508.1174 | -70.37585 | -19.56853 | -39.61206 | -38.31317 | -19.56853 | 89.93267 | 4.3 | 0.6 | 1 | 2.2 | 0.0001001726 | 1.397757e-05 | 2.329595e-05 | 5.125108e-05 | 2.115272e-05 | 0.0001213253 | 3.513029e-05 | 2.143227e-06 | 3.009836e-05 | 0.7346906 |  | 0.2653094 | 66777.51
555 | Kim and Thompson [S17] | 2 | 0 | 5 | 0 | 0 | 0 | 0 | 0 | 0 | 0 | 0 | 0 | 0 | 0 | 0 | 0 | 0 | 0 | 0 | 1 | 25 | 0 | 0 | 0 | 1 | 0 | 0 | 0 | 0 | 0 | 0 | 0 | 0 | 0 | 0 | 0 | 0 | 0 | 0 | 0 | 0 | 0 | 0 | 0 | 0 | 0 | 0 | 0 | 0 | 0 | 0 | 0 | 0 | 0 | 0 | 0 | 0 | 0 | 0 | 0 | 0 | 0 | 0 | 0 | 0 | 0 | 0 | 0 | 0 | 0 | 0 | 0 | 250 | 523.15 | 43 | 0 | 10 | 22 | 6 | 0 | 331.8 | 0.1 | 10 | 1 | 83.5 | 2.329595e-05 | 2.329595e-05 | 1.945212e-05 | 3939.4 | 76.62966 | 0.52315 | -103.9089 | -234.0832 | -384.1637 | 6.559574 | 214.1788 | 208.1335 | 236.9372 | 147.0619 | -215.9565 | -342.9683 | -508.1174 | -70.37585 | -19.56853 | -39.61206 | -38.31317 | -19.56853 | 89.93267 | 4.3 | 0.6 | 1 | 2.2 | 0.0001001726 | 1.397757e-05 | 2.329595e-05 | 5.125108e-05 | 1.945212e-05 | 0.0001196247 | 3.342968e-05 | 3.843831e-06 | 3.179897e-05 | 0.3637963 |  | 0.6362037 | 25608.68
556 | Kim and Thompson [S17] | 3 | 0 | 5 | 0 | 0 | 0 | 0 | 0 | 0 | 0 | 0 | 0 | 0 | 0 | 0 | 0 | 0 | 0 | 0 | 1 | 25 | 0 | 0 | 0 | 1 | 0 | 0 | 0 | 0 | 0 | 0 | 0 | 0 | 0 | 0 | 0 | 0 | 0 | 0 | 0 | 0 | 0 | 0 | 0 | 0 | 0 | 0 | 0 | 0 | 0 | 0 | 0 | 0 | 0 | 0 | 0 | 0 | 0 | 0 | 0 | 0 | 0 | 0 | 0 | 0 | 0 | 0 | 0 | 0 | 0 | 0 | 0 | 250 | 523.15 | 43 | 0 | 10 | 22 | 6 | 0 | 600 | 0.1 | 10 | 1 | 80.4 | 2.329595e-05 | 2.329595e-05 | 1.872994e-05 | 3939.4 | 73.78473 | 0.52315 | -103.9089 | -234.0832 | -384.1637 | 6.559574 | 214.1788 | 208.1335 | 236.9372 | 147.0619 | -215.9565 | -342.9683 | -508.1174 | -70.37585 | -19.56853 | -39.61206 | -38.31317 | -19.56853 | 89.93267 | 4.3 | 0.6 | 1 | 2.2 | 0.0001001726 | 1.397757e-05 | 2.329595e-05 | 5.125108e-05 | 1.872994e-05 | 0.0001189025 | 3.270751e-05 | 4.566006e-06 | 3.252114e-05 | 0.2912184 |  | 0.7087816 | 22133.01
557 | Kim and Thompson [S17] | 4 | 0 | 5 | 0 | 0 | 0 | 0 | 0 | 0 | 0 | 0 | 0 | 0 | 0 | 0 | 0 | 0 | 0 | 0 | 1 | 25 | 0 | 0 | 0 | 1 | 0 | 0 | 0 | 0 | 0 | 0 | 0 | 0 | 0 | 0 | 0 | 0 | 0 | 0 | 0 | 0 | 0 | 0 | 0 | 0 | 0 | 0 | 0 | 0 | 0 | 0 | 0 | 0 | 0 | 0 | 0 | 0 | 0 | 0 | 0 | 0 | 0 | 0 | 0 | 0 | 0 | 0 | 0 | 0 | 0 | 0 | 0 | 250 | 523.15 | 43 | 0 | 10 | 22 | 6 | 0 | 900 | 0.1 | 10 | 1 | 79.3 | 2.329595e-05 | 2.329595e-05 | 1.847369e-05 | 3939.4 | 72.77524 | 0.52315 | -103.9089 | -234.0832 | -384.1637 | 6.559574 | 214.1788 | 208.1335 | 236.9372 | 147.0619 | -215.9565 | -342.9683 | -508.1174 | -70.37585 | -19.56853 | -39.61206 | -38.31317 | -19.56853 | 89.93267 | 4.3 | 0.6 | 1 | 2.2 | 0.0001001726 | 1.397757e-05 | 2.329595e-05 | 5.125108e-05 | 1.847369e-05 | 0.0001186463 | 3.245125e-05 | 4.822261e-06 | 3.27774e-05 | 0.2708588 |  | 0.7291412 | 21220.64
558 | Kim and Thompson [S17] | 5 | 0 | 5 | 0 | 0 | 0 | 0 | 0 | 0 | 0 | 0 | 0 | 0 | 0 | 0 | 0 | 0 | 0 | 0 | 1 | 25 | 0 | 0 | 0 | 1 | 0 | 0 | 0 | 0 | 0 | 0 | 0 | 0 | 0 | 0 | 0 | 0 | 0 | 0 | 0 | 0 | 0 | 0 | 0 | 0 | 0 | 0 | 0 | 0 | 0 | 0 | 0 | 0 | 0 | 0 | 0 | 0 | 0 | 0 | 0 | 0 | 0 | 0 | 0 | 0 | 0 | 0 | 0 | 0 | 0 | 0 | 0 | 250 | 523.15 | 43 | 0 | 10 | 22 | 6 | 0 | 1230 | 0.1 | 10 | 1 | 76.1 | 2.329595e-05 | 2.329595e-05 | 1.772822e-05 | 3939.4 | 69.83853 | 0.52315 | -103.9089 | -234.0832 | -384.1637 | 6.559574 | 214.1788 | 208.1335 | 236.9372 | 147.0619 | -215.9565 | -342.9683 | -508.1174 | -70.37585 | -19.56853 | -39.61206 | -38.31317 | -19.56853 | 89.93267 | 4.3 | 0.6 | 1 | 2.2 | 0.0001001726 | 1.397757e-05 | 2.329595e-05 | 5.125108e-05 | 1.772822e-05 | 0.0001179008 | 3.170578e-05 | 5.567731e-06 | 3.352287e-05 | 0.222699 |  | 0.777301 | 19102.6
559 | Kim and Thompson [S17] | 6 | 0 | 5 | 0 | 0 | 0 | 0 | 0 | 0 | 0 | 0 | 0 | 0 | 0 | 0 | 0 | 0 | 0 | 0 | 1 | 25 | 0 | 0 | 0 | 1 | 0 | 0 | 0 | 0 | 0 | 0 | 0 | 0 | 0 | 0 | 0 | 0 | 0 | 0 | 0 | 0 | 0 | 0 | 0 | 0 | 0 | 0 | 0 | 0 | 0 | 0 | 0 | 0 | 0 | 0 | 0 | 0 | 0 | 0 | 0 | 0 | 0 | 0 | 0 | 0 | 0 | 0 | 0 | 0 | 0 | 0 | 0 | 250 | 523.15 | 43 | 0 | 10 | 22 | 6 | 0 | 1530 | 0.1 | 10 | 1 | 75.8 | 2.329595e-05 | 2.329595e-05 | 1.765833e-05 | 3939.4 | 69.56322 | 0.52315 | -103.9089 | -234.0832 | -384.1637 | 6.559574 | 214.1788 | 208.1335 | 236.9372 | 147.0619 | -215.9565 | -342.9683 | -508.1174 | -70.37585 | -19.56853 | -39.61206 | -38.31317 | -19.56853 | 89.93267 | 4.3 | 0.6 | 1 | 2.2 | 0.0001001726 | 1.397757e-05 | 2.329595e-05 | 5.125108e-05 | 1.765833e-05 | 0.0001178309 | 3.16359e-05 | 5.637619e-06 | 3.359276e-05 | 0.2188671 |  | 0.7811329 | 18933.95
560 | Kim and Thompson [S17] | 7 | 0 | 5 | 0 | 0 | 0 | 0 | 0 | 0 | 0 | 0 | 0 | 0 | 0 | 0 | 0 | 0 | 0 | 0 | 1 | 25 | 0 | 0 | 0 | 1 | 0 | 0 | 0 | 0 | 0 | 0 | 0 | 0 | 0 | 0 | 0 | 0 | 0 | 0 | 0 | 0 | 0 | 0 | 0 | 0 | 0 | 0 | 0 | 0 | 0 | 0 | 0 | 0 | 0 | 0 | 0 | 0 | 0 | 0 | 0 | 0 | 0 | 0 | 0 | 0 | 0 | 0 | 0 | 0 | 0 | 0 | 0 | 250 | 523.15 | 43 | 0 | 10 | 22 | 6 | 0 | 1860 | 0.1 | 10 | 1 | 73.9 | 2.329595e-05 | 2.329595e-05 | 1.72157e-05 | 3939.4 | 67.81955 | 0.52315 | -103.9089 | -234.0832 | -384.1637 | 6.559574 | 214.1788 | 208.1335 | 236.9372 | 147.0619 | -215.9565 | -342.9683 | -508.1174 | -70.37585 | -19.56853 | -39.61206 | -38.31317 | -19.56853 | 89.93267 | 4.3 | 0.6 | 1 | 2.2 | 0.0001001726 | 1.397757e-05 | 2.329595e-05 | 5.125108e-05 | 1.72157e-05 | 0.0001173883 | 3.119327e-05 | 6.080242e-06 | 3.403538e-05 | 0.1967509 |  | 0.8032491 | 17951.1
561 | Kim and Thompson [S17] | 8 | 0 | 5 | 0 | 0 | 0 | 0 | 0 | 0 | 0 | 0 | 0 | 0 | 0 | 0 | 0 | 0 | 0 | 0 | 1 | 25 | 0 | 0 | 0 | 1 | 0 | 0 | 0 | 0 | 0 | 0 | 0 | 0 | 0 | 0 | 0 | 0 | 0 | 0 | 0 | 0 | 0 | 0 | 0 | 0 | 0 | 0 | 0 | 0 | 0 | 0 | 0 | 0 | 0 | 0 | 0 | 0 | 0 | 0 | 0 | 0 | 0 | 0 | 0 | 0 | 0 | 0 | 0 | 0 | 0 | 0 | 0 | 250 | 523.15 | 43 | 0 | 10 | 22 | 6 | 0 | 2106 | 0.1 | 10 | 1 | 71.5 | 2.329595e-05 | 2.329595e-05 | 1.66566e-05 | 3939.4 | 65.61702 | 0.52315 | -103.9089 | -234.0832 | -384.1637 | 6.559574 | 214.1788 | 208.1335 | 236.9372 | 147.0619 | -215.9565 | -342.9683 | -508.1174 | -70.37585 | -19.56853 | -39.61206 | -38.31317 | -19.56853 | 89.93267 | 4.3 | 0.6 | 1 | 2.2 | 0.0001001726 | 1.397757e-05 | 2.329595e-05 | 5.125108e-05 | 1.66566e-05 | 0.0001168292 | 3.063417e-05 | 6.639345e-06 | 3.459448e-05 | 0.1732638 |  | 0.8267362 | 16874.7
562 | Kim and Thompson [S17] | 9 | 0 | 5 | 0 | 0 | 0 | 0 | 0 | 0 | 0 | 0 | 0 | 0 | 0 | 0 | 0 | 0 | 0 | 0 | 1 | 25 | 0 | 0 | 0 | 1 | 0 | 0 | 0 | 0 | 0 | 0 | 0 | 0 | 0 | 0 | 0 | 0 | 0 | 0 | 0 | 0 | 0 | 0 | 0 | 0 | 0 | 0 | 0 | 0 | 0 | 0 | 0 | 0 | 0 | 0 | 0 | 0 | 0 | 0 | 0 | 0 | 0 | 0 | 0 | 0 | 0 | 0 | 0 | 0 | 0 | 0 | 0 | 250 | 523.15 | 43 | 0 | 10 | 22 | 6 | 0 | 2376 | 0.1 | 10 | 1 | 70.7 | 2.329595e-05 | 2.329595e-05 | 1.647023e-05 | 3939.4 | 64.88284 | 0.52315 | -103.9089 | -234.0832 | -384.1637 | 6.559574 | 214.1788 | 208.1335 | 236.9372 | 147.0619 | -215.9565 | -342.9683 | -508.1174 | -70.37585 | -19.56853 | -39.61206 | -38.31317 | -19.56853 | 89.93267 | 4.3 | 0.6 | 1 | 2.2 | 0.0001001726 | 1.397757e-05 | 2.329595e-05 | 5.125108e-05 | 1.647023e-05 | 0.0001166428 | 3.04478e-05 | 6.825712e-06 | 3.478085e-05 | 0.1663444 |  | 0.8336556 | 16547.4
563 | Kim and Thompson [S17] | 10 | 0 | 5 | 0 | 0 | 0 | 0 | 0 | 0 | 0 | 0 | 0 | 0 | 0 | 0 | 0 | 0 | 0 | 0 | 1 | 25 | 0 | 0 | 0 | 1 | 0 | 0 | 0 | 0 | 0 | 0 | 0 | 0 | 0 | 0 | 0 | 0 | 0 | 0 | 0 | 0 | 0 | 0 | 0 | 0 | 0 | 0 | 0 | 0 | 0 | 0 | 0 | 0 | 0 | 0 | 0 | 0 | 0 | 0 | 0 | 0 | 0 | 0 | 0 | 0 | 0 | 0 | 0 | 0 | 0 | 0 | 0 | 250 | 523.15 | 43 | 0 | 10 | 22 | 6 | 0 | 2670 | 0.1 | 10 | 1 | 69.9 | 2.329595e-05 | 2.329595e-05 | 1.628387e-05 | 3939.4 | 64.14866 | 0.52315 | -103.9089 | -234.0832 | -384.1637 | 6.559574 | 214.1788 | 208.1335 | 236.9372 | 147.0619 | -215.9565 | -342.9683 | -508.1174 | -70.37585 | -19.56853 | -39.61206 | -38.31317 | -19.56853 | 89.93267 | 4.3 | 0.6 | 1 | 2.2 | 0.0001001726 | 1.397757e-05 | 2.329595e-05 | 5.125108e-05 | 1.628387e-05 | 0.0001164564 | 3.026143e-05 | 7.01208e-06 | 3.496722e-05 | 0.1598187 |  | 0.8401813 | 16233.09
564 | Bickford et al. [S18] | 1 | 0 | 0 | 0 | 0 | 0 | 2 | 0.505 | 0 | 0 | 0 | 0 | 0 | 0 | 0 | 0 | 0 | 0 | 0 | 1 | 400 | 3.5 | 0 | 0 | 1 | 0 | 0 | 0 | 0 | 0 | 0 | 0 | 0 | 0 | 0 | 0 | 0 | 0 | 0 | 0 | 0 | 0 | 0 | 0 | 0 | 0 | 0 | 0 | 0 | 0 | 0 | 0 | 0 | 0 | 0 | 0 | 0 | 0 | 0 | 0 | 0 | 0 | 0 | 0 | 0 | 0 | 0 | 0 | 0 | 0 | 0 | 0 | 210 | 483.15 | 0 | 0 | 0.2 | 40 | 10 | 0 | 60 | 3.34 | 0.2994012 | 0.0005988024 | 28.5 | 2.522462e-05 | 1.510456e-08 | 4.3048e-09 | 2761.011 | 0.0118856 | 0.48315 | -105.1024 | -235.4933 | -385.9519 | 5.389036 | 211.8054 | 205.3298 | 233.382 | 144.7343 | -207.4362 | -334.6984 | -498.7104 | -64.53932 | -21.11513 | -39.96711 | -39.01891 | -21.11513 | 191.8206 | 0 | 0.02994012 | 0.0005988024 | 0.1197605 | 0 | 7.552281e-07 | 1.510456e-08 | 3.020912e-06 | 4.3048e-09 | 4.3048e-09 | 7.595329e-07 | 1.079976e-08 | 3.016608e-06 | 0.0005232044 |  | 0.9994768 | 94391.74
565 | Bickford et al. [S18] | 2 | 0 | 0 | 0 | 0 | 0 | 2 | 1 | 0 | 0 | 0 | 0 | 0 | 0 | 0 | 0 | 0 | 0 | 0 | 1 | 400 | 3.5 | 0 | 0 | 1 | 0 | 0 | 0 | 0 | 0 | 0 | 0 | 0 | 0 | 0 | 0 | 0 | 0 | 0 | 0 | 0 | 0 | 0 | 0 | 0 | 0 | 0 | 0 | 0 | 0 | 0 | 0 | 0 | 0 | 0 | 0 | 0 | 0 | 0 | 0 | 0 | 0 | 0 | 0 | 0 | 0 | 0 | 0 | 0 | 0 | 0 | 0 | 210 | 483.15 | 0 | 0 | 0.2 | 40 | 10 | 0 | 60 | 3.34 | 0.2994012 | 0.0005988024 | 46.1 | 2.522462e-05 | 1.510456e-08 | 6.963203e-09 | 2446.783 | 0.01703745 | 0.48315 | -105.1024 | -235.4933 | -385.9519 | 5.389036 | 211.8054 | 205.3298 | 233.382 | 144.7343 | -207.4362 | -334.6984 | -498.7104 | -64.53932 | -21.11513 | -39.96711 | -39.01891 | -21.11513 | 191.8206 | 0 | 0.02994012 | 0.0005988024 | 0.1197605 | 0 | 7.552281e-07 | 1.510456e-08 | 3.020912e-06 | 6.963203e-09 | 6.963203e-09 | 7.621913e-07 | 8.141359e-09 | 3.013949e-06 | 0.001127574 |  | 0.9988724 | 152775.2
566 | Bickford et al. [S18] | 3 | 0 | 0 | 0 | 0 | 0 | 2 | 1.5 | 0 | 0 | 0 | 0 | 0 | 0 | 0 | 0 | 0 | 0 | 0 | 1 | 400 | 3.5 | 0 | 0 | 1 | 0 | 0 | 0 | 0 | 0 | 0 | 0 | 0 | 0 | 0 | 0 | 0 | 0 | 0 | 0 | 0 | 0 | 0 | 0 | 0 | 0 | 0 | 0 | 0 | 0 | 0 | 0 | 0 | 0 | 0 | 0 | 0 | 0 | 0 | 0 | 0 | 0 | 0 | 0 | 0 | 0 | 0 | 0 | 0 | 0 | 0 | 0 | 210 | 483.15 | 0 | 0 | 0.2 | 40 | 10 | 0 | 60 | 3.34 | 0.2994012 | 0.0005988024 | 17.5 | 2.522462e-05 | 1.510456e-08 | 2.643298e-09 | 2194.505 | 0.005800732 | 0.48315 | -105.1024 | -235.4933 | -385.9519 | 5.389036 | 211.8054 | 205.3298 | 233.382 | 144.7343 | -207.4362 | -334.6984 | -498.7104 | -64.53932 | -21.11513 | -39.96711 | -39.01891 | -21.11513 | 191.8206 | 0 | 0.02994012 | 0.0005988024 | 0.1197605 | 0 | 7.552281e-07 | 1.510456e-08 | 3.020912e-06 | 2.643298e-09 | 2.643298e-09 | 7.578714e-07 | 1.246126e-08 | 3.018269e-06 | 0.0002776684 |  | 0.9997223 | 57945.61
567 | Bickford et al. [S18] | 4 | 0 | 0 | 0 | 0 | 0 | 1.12 | 1 | 0 | 0 | 0 | 0 | 0 | 0 | 0 | 0 | 0 | 0 | 0 | 1 | 400 | 3.5 | 0 | 0 | 1 | 0 | 0 | 0 | 0 | 0 | 0 | 0 | 0 | 0 | 0 | 0 | 0 | 0 | 0 | 0 | 0 | 0 | 0 | 0 | 0 | 0 | 0 | 0 | 0 | 0 | 0 | 0 | 0 | 0 | 0 | 0 | 0 | 0 | 0 | 0 | 0 | 0 | 0 | 0 | 0 | 0 | 0 | 0 | 0 | 0 | 0 | 0 | 210 | 483.15 | 0 | 0 | 0.2 | 40 | 10 | 0 | 60 | 3.34 | 0.2994012 | 0.0005988024 | 40.1 | 2.522462e-05 | 1.510456e-08 | 6.056929e-09 | 3700.722 | 0.02241501 | 0.48315 | -105.1024 | -235.4933 | -385.9519 | 5.389036 | 211.8054 | 205.3298 | 233.382 | 144.7343 | -207.4362 | -334.6984 | -498.7104 | -64.53932 | -21.11513 | -39.96711 | -39.01891 | -21.11513 | 191.8206 | 0 | 0.02994012 | 0.0005988024 | 0.1197605 | 0 | 7.552281e-07 | 1.510456e-08 | 3.020912e-06 | 6.056929e-09 | 6.056929e-09 | 7.61285e-07 | 9.047633e-09 | 3.014855e-06 | 0.0008812582 |  | 0.9991187 | 132858.4
568 | Bickford et al. [S18] | 5 | 0 | 0 | 0 | 0 | 0 | 2.24 | 1 | 0 | 0 | 0 | 0 | 0 | 0 | 0 | 0 | 0 | 0 | 0 | 1 | 400 | 3.5 | 0 | 0 | 1 | 0 | 0 | 0 | 0 | 0 | 0 | 0 | 0 | 0 | 0 | 0 | 0 | 0 | 0 | 0 | 0 | 0 | 0 | 0 | 0 | 0 | 0 | 0 | 0 | 0 | 0 | 0 | 0 | 0 | 0 | 0 | 0 | 0 | 0 | 0 | 0 | 0 | 0 | 0 | 0 | 0 | 0 | 0 | 0 | 0 | 0 | 0 | 210 | 483.15 | 0 | 0 | 0.2 | 40 | 10 | 0 | 60 | 3.34 | 0.2994012 | 0.0005988024 | 46.3 | 2.522462e-05 | 1.510456e-08 | 6.993412e-09 | 2239.803 | 0.01566387 | 0.48315 | -105.1024 | -235.4933 | -385.9519 | 5.389036 | 211.8054 | 205.3298 | 233.382 | 144.7343 | -207.4362 | -334.6984 | -498.7104 | -64.53932 | -21.11513 | -39.96711 | -39.01891 | -21.11513 | 191.8206 | 0 | 0.02994012 | 0.0005988024 | 0.1197605 | 0 | 7.552281e-07 | 1.510456e-08 | 3.020912e-06 | 6.993412e-09 | 6.993412e-09 | 7.622215e-07 | 8.11115e-09 | 3.013919e-06 | 0.00113674 |  | 0.9988633 | 153439.4
569 | Bickford et al. [S18] | 6 | 0 | 0 | 0 | 0 | 0 | 4.03 | 1 | 0 | 0 | 0 | 0 | 0 | 0 | 0 | 0 | 0 | 0 | 0 | 1 | 400 | 3.5 | 0 | 0 | 1 | 0 | 0 | 0 | 0 | 0 | 0 | 0 | 0 | 0 | 0 | 0 | 0 | 0 | 0 | 0 | 0 | 0 | 0 | 0 | 0 | 0 | 0 | 0 | 0 | 0 | 0 | 0 | 0 | 0 | 0 | 0 | 0 | 0 | 0 | 0 | 0 | 0 | 0 | 0 | 0 | 0 | 0 | 0 | 0 | 0 | 0 | 0 | 210 | 483.15 | 0 | 0 | 0.2 | 40 | 10 | 0 | 60 | 3.34 | 0.2994012 | 0.0005988024 | 50.3 | 2.522462e-05 | 1.510456e-08 | 7.597595e-09 | 1373.337 | 0.01043406 | 0.48315 | -105.1024 | -235.4933 | -385.9519 | 5.389036 | 211.8054 | 205.3298 | 233.382 | 144.7343 | -207.4362 | -334.6984 | -498.7104 | -64.53932 | -21.11513 | -39.96711 | -39.01891 | -21.11513 | 191.8206 | 0 | 0.02994012 | 0.0005988024 | 0.1197605 | 0 | 7.552281e-07 | 1.510456e-08 | 3.020912e-06 | 7.597595e-09 | 7.597595e-09 | 7.628257e-07 | 7.506967e-09 | 3.013315e-06 | 0.001335664 |  | 0.9986643 | 166728.7
570 | Bickford et al. [S18] | 7 | 0 | 0 | 0 | 0 | 0 | 10.1 | 1 | 0 | 0 | 0 | 0 | 0 | 0 | 0 | 0 | 0 | 0 | 0 | 1 | 400 | 3.5 | 0 | 0 | 1 | 0 | 0 | 0 | 0 | 0 | 0 | 0 | 0 | 0 | 0 | 0 | 0 | 0 | 0 | 0 | 0 | 0 | 0 | 0 | 0 | 0 | 0 | 0 | 0 | 0 | 0 | 0 | 0 | 0 | 0 | 0 | 0 | 0 | 0 | 0 | 0 | 0 | 0 | 0 | 0 | 0 | 0 | 0 | 0 | 0 | 0 | 0 | 210 | 483.15 | 0 | 0 | 0.2 | 40 | 10 | 0 | 60 | 3.34 | 0.2994012 | 0.0005988024 | 59.3 | 2.522462e-05 | 1.510456e-08 | 8.957005e-09 | 594.0475 | 0.005320886 | 0.48315 | -105.1024 | -235.4933 | -385.9519 | 5.389036 | 211.8054 | 205.3298 | 233.382 | 144.7343 | -207.4362 | -334.6984 | -498.7104 | -64.53932 | -21.11513 | -39.96711 | -39.01891 | -21.11513 | 191.8206 | 0 | 0.02994012 | 0.0005988024 | 0.1197605 | 0 | 7.552281e-07 | 1.510456e-08 | 3.020912e-06 | 8.957005e-09 | 8.957005e-09 | 7.641851e-07 | 6.147557e-09 | 3.011955e-06 | 0.001927148 |  | 0.9980729 | 196677.3
571 | Bickford et al. [S18] | 8 | 0 | 0 | 0 | 0 | 0 | 20.1 | 1 | 0 | 0 | 0 | 0 | 0 | 0 | 0 | 0 | 0 | 0 | 0 | 1 | 400 | 3.5 | 0 | 0 | 1 | 0 | 0 | 0 | 0 | 0 | 0 | 0 | 0 | 0 | 0 | 0 | 0 | 0 | 0 | 0 | 0 | 0 | 0 | 0 | 0 | 0 | 0 | 0 | 0 | 0 | 0 | 0 | 0 | 0 | 0 | 0 | 0 | 0 | 0 | 0 | 0 | 0 | 0 | 0 | 0 | 0 | 0 | 0 | 0 | 0 | 0 | 0 | 210 | 483.15 | 0 | 0 | 0.2 | 40 | 10 | 0 | 60 | 3.34 | 0.2994012 | 0.0005988024 | 55.5 | 2.522462e-05 | 1.510456e-08 | 8.383032e-09 | 307.0282 | 0.002573827 | 0.48315 | -105.1024 | -235.4933 | -385.9519 | 5.389036 | 211.8054 | 205.3298 | 233.382 | 144.7343 | -207.4362 | -334.6984 | -498.7104 | -64.53932 | -21.11513 | -39.96711 | -39.01891 | -21.11513 | 191.8206 | 0 | 0.02994012 | 0.0005988024 | 0.1197605 | 0 | 7.552281e-07 | 1.510456e-08 | 3.020912e-06 | 8.383032e-09 | 8.383032e-09 | 7.636111e-07 | 6.72153e-09 | 3.012529e-06 | 0.001648082 |  | 0.9983519 | 184022.6
572 | Bickford et al. [S18] | 9 | 0 | 0 | 0 | 0 | 0 | 30 | 1 | 0 | 0 | 0 | 0 | 0 | 0 | 0 | 0 | 0 | 0 | 0 | 1 | 400 | 3.5 | 0 | 0 | 1 | 0 | 0 | 0 | 0 | 0 | 0 | 0 | 0 | 0 | 0 | 0 | 0 | 0 | 0 | 0 | 0 | 0 | 0 | 0 | 0 | 0 | 0 | 0 | 0 | 0 | 0 | 0 | 0 | 0 | 0 | 0 | 0 | 0 | 0 | 0 | 0 | 0 | 0 | 0 | 0 | 0 | 0 | 0 | 0 | 0 | 0 | 0 | 210 | 483.15 | 0 | 0 | 0.2 | 40 | 10 | 0 | 60 | 3.34 | 0.2994012 | 0.0005988024 | 75.8 | 2.522462e-05 | 1.510456e-08 | 1.144926e-08 | 207.6862 | 0.002377853 | 0.48315 | -105.1024 | -235.4933 | -385.9519 | 5.389036 | 211.8054 | 205.3298 | 233.382 | 144.7343 | -207.4362 | -334.6984 | -498.7104 | -64.53932 | -21.11513 | -39.96711 | -39.01891 | -21.11513 | 191.8206 | 0 | 0.02994012 | 0.0005988024 | 0.1197605 | 0 | 7.552281e-07 | 1.510456e-08 | 3.020912e-06 | 1.144926e-08 | 1.144926e-08 | 7.666774e-07 | 3.655304e-09 | 3.009463e-06 | 0.004159894 |  | 0.9958401 | 251965.7
573 | Bickford et al. [S18] | 10 | 0 | 0 | 0 | 0 | 0 | 39.8 | 1 | 0 | 0 | 0 | 0 | 0 | 0 | 0 | 0 | 0 | 0 | 0 | 1 | 400 | 3.5 | 0 | 0 | 1 | 0 | 0 | 0 | 0 | 0 | 0 | 0 | 0 | 0 | 0 | 0 | 0 | 0 | 0 | 0 | 0 | 0 | 0 | 0 | 0 | 0 | 0 | 0 | 0 | 0 | 0 | 0 | 0 | 0 | 0 | 0 | 0 | 0 | 0 | 0 | 0 | 0 | 0 | 0 | 0 | 0 | 0 | 0 | 0 | 0 | 0 | 0 | 210 | 483.15 | 0 | 0 | 0.2 | 40 | 10 | 0 | 60 | 3.34 | 0.2994012 | 0.0005988024 | 39.4 | 2.522462e-05 | 1.510456e-08 | 5.951197e-09 | 157.3033 | 0.0009361428 | 0.48315 | -105.1024 | -235.4933 | -385.9519 | 5.389036 | 211.8054 | 205.3298 | 233.382 | 144.7343 | -207.4362 | -334.6984 | -498.7104 | -64.53932 | -21.11513 | -39.96711 | -39.01891 | -21.11513 | 191.8206 | 0 | 0.02994012 | 0.0005988024 | 0.1197605 | 0 | 7.552281e-07 | 1.510456e-08 | 3.020912e-06 | 5.951197e-09 | 5.951197e-09 | 7.611793e-07 | 9.153365e-09 | 3.014961e-06 | 0.0008557239 |  | 0.9991443 | 130535.9
574 | Jacobs et al.[S19] | 1 | 0 | 0.5 | 0 | 0 | 0 | 0 | 0 | 0 | 0 | 0 | 0 | 0 | 0 | 1 | 0 | 0 | 0 | 0 | 0 | 250 | 1 | 0 | 0 | 1 | 0 | 0 | 0 | 0 | 0 | 0 | 0 | 0 | 0 | 0 | 0 | 0 | 0 | 0 | 0 | 0 | 0 | 0 | 0 | 0 | 0 | 0 | 0 | 0 | 0 | 0 | 0 | 0 | 0 | 0 | 0 | 0 | 0 | 0 | 0 | 0 | 0 | 0 | 0 | 0 | 0 | 0 | 0 | 0 | 0 | 0 | 0 | 175 | 448.15 | 41.9 | 0 | 1.6 | 52.4 | 0 | 0 | 60 | 0.14 | 7.142857 | 0.1142857 | 1.5 | 2.719463e-05 | 3.107958e-06 | 4.661937e-08 | 39394 | 1.836523 | 0.44815 | -106.1392 | -236.7138 | -387.4765 | 4.365556 | 209.5781 | 202.7077 | 230.107 | 142.5353 | -200.0616 | -327.5572 | -490.5989 | -59.51162 | -22.49171 | -40.25796 | -39.64354 | -22.49171 | 418.4485 | 2.992857 | 0 | 0.1142857 | 3.742857 | 8.138965e-05 | 0 | 3.107958e-06 | 0.0001017856 | 4.661937e-08 | 8.143627e-05 | 4.661937e-08 | 3.061339e-06 | 0.000101739 | 2.91302e-05 |  | 0.9999709 | 147.3728
575 | Jacobs et al.[S19] | 2 | 0 | 0.5 | 0 | 0 | 0 | 0 | 0 | 0 | 0 | 0 | 0 | 0 | 0 | 1 | 0 | 0 | 0 | 0 | 0 | 250 | 1 | 0 | 0 | 1 | 0 | 0 | 0 | 0 | 0 | 0 | 0 | 0 | 0 | 0 | 0 | 0 | 0 | 0 | 0 | 0 | 0 | 0 | 0 | 0 | 0 | 0 | 0 | 0 | 0 | 0 | 0 | 0 | 0 | 0 | 0 | 0 | 0 | 0 | 0 | 0 | 0 | 0 | 0 | 0 | 0 | 0 | 0 | 0 | 0 | 0 | 0 | 200 | 473.15 | 41.9 | 0 | 1.6 | 52.4 | 0 | 0 | 60 | 0.14 | 7.142857 | 0.1142857 | 3.3 | 2.575774e-05 | 2.943742e-06 | 9.714347e-08 | 39394 | 3.82687 | 0.47315 | -105.3993 | -235.8433 | -386.3914 | 5.096536 | 211.1845 | 204.5979 | 232.4628 | 144.1225 | -205.3213 | -332.6487 | -496.3812 | -63.09502 | -21.5062 | -40.05229 | -39.19706 | -21.5062 | 236.7663 | 2.992857 | 0 | 0.1142857 | 3.742857 | 7.708923e-05 | 0 | 2.943742e-06 | 9.640754e-05 | 9.714347e-08 | 7.718638e-05 | 9.714347e-08 | 2.846598e-06 | 9.63104e-05 | 0.0001155141 |  | 0.9998845 | 342.3364
576 | Jacobs et al.[S19] | 3 | 0 | 0.5 | 0 | 0 | 0 | 0 | 0 | 0 | 0 | 0 | 0 | 0 | 0 | 1 | 0 | 0 | 0 | 0 | 0 | 250 | 1 | 0 | 0 | 1 | 0 | 0 | 0 | 0 | 0 | 0 | 0 | 0 | 0 | 0 | 0 | 0 | 0 | 0 | 0 | 0 | 0 | 0 | 0 | 0 | 0 | 0 | 0 | 0 | 0 | 0 | 0 | 0 | 0 | 0 | 0 | 0 | 0 | 0 | 0 | 0 | 0 | 0 | 0 | 0 | 0 | 0 | 0 | 0 | 0 | 0 | 0 | 225 | 498.15 | 41.9 | 0 | 1.6 | 52.4 | 0 | 0 | 60 | 0.14 | 7.142857 | 0.1142857 | 6.1 | 2.446507e-05 | 2.796008e-06 | 1.705565e-07 | 39394 | 6.718902 | 0.49815 | -104.656 | -234.9665 | -385.2869 | 5.827889 | 212.7154 | 206.4036 | 234.7375 | 145.6288 | -210.6202 | -337.7864 | -502.2214 | -66.71707 | -20.53184 | -39.83652 | -38.75274 | -20.53184 | 142.2296 | 2.992857 | 0 | 0.1142857 | 3.742857 | 7.322046e-05 | 0 | 2.796008e-06 | 9.156926e-05 | 1.705565e-07 | 7.339102e-05 | 1.705565e-07 | 2.625451e-06 | 9.13987e-05 | 0.0003667559 |  | 0.9996332 | 666.4068
577 | Jacobs et al.[S19] | 4 | 0 | 0.5 | 0 | 0 | 0 | 0 | 0 | 0 | 0 | 0 | 0 | 0 | 0 | 1 | 0 | 0 | 0 | 0 | 0 | 250 | 1 | 0 | 0 | 1 | 0 | 0 | 0 | 0 | 0 | 0 | 0 | 0 | 0 | 0 | 0 | 0 | 0 | 0 | 0 | 0 | 0 | 0 | 0 | 0 | 0 | 0 | 0 | 0 | 0 | 0 | 0 | 0 | 0 | 0 | 0 | 0 | 0 | 0 | 0 | 0 | 0 | 0 | 0 | 0 | 0 | 0 | 0 | 0 | 0 | 0 | 0 | 250 | 523.15 | 41.9 | 0 | 1.6 | 52.4 | 0 | 0 | 60 | 0.14 | 7.142857 | 0.1142857 | 8.7 | 2.329595e-05 | 2.662394e-06 | 2.316283e-07 | 39394 | 9.124764 | 0.52315 | -103.9089 | -234.0832 | -384.1637 | 6.559574 | 214.1788 | 208.1335 | 236.9372 | 147.0619 | -215.9565 | -342.9683 | -508.1174 | -70.37585 | -19.56853 | -39.61206 | -38.31317 | -19.56853 | 89.93267 | 2.992857 | 0 | 0.1142857 | 3.742857 | 6.972144e-05 | 0 | 2.662394e-06 | 8.71934e-05 | 2.316283e-07 | 6.995307e-05 | 2.316283e-07 | 2.430766e-06 | 8.696177e-05 | 0.0008523332 |  | 0.9991477 | 998.6331
578 | Jacobs et al.[S19] | 5 | 0 | 0.5 | 0 | 0 | 0 | 0 | 0 | 0 | 0 | 0 | 0 | 0 | 0 | 1 | 0 | 0 | 0 | 0 | 0 | 250 | 1 | 0 | 0 | 1 | 0 | 0 | 0 | 0 | 0 | 0 | 0 | 0 | 0 | 0 | 0 | 0 | 0 | 0 | 0 | 0 | 0 | 0 | 0 | 0 | 0 | 0 | 0 | 0 | 0 | 0 | 0 | 0 | 0 | 0 | 0 | 0 | 0 | 0 | 0 | 0 | 0 | 0 | 0 | 0 | 0 | 0 | 0 | 0 | 0 | 0 | 0 | 275 | 548.15 | 41.9 | 0 | 1.6 | 52.4 | 0 | 0 | 60 | 0.14 | 7.142857 | 0.1142857 | 14.3 | 2.223347e-05 | 2.540968e-06 | 3.633584e-07 | 39394 | 14.31414 | 0.54815 | -103.1578 | -233.1933 | -383.0228 | 7.291598 | 215.5812 | 209.7952 | 239.0674 | 148.4287 | -221.3286 | -348.1925 | -514.0676 | -74.06962 | -18.61613 | -39.38017 | -37.88022 | -18.61613 | 59.43512 | 2.992857 | 0 | 0.1142857 | 3.742857 | 6.654159e-05 | 0 | 2.540968e-06 | 8.321669e-05 | 3.633584e-07 | 6.690495e-05 | 3.633584e-07 | 2.177609e-06 | 8.285333e-05 | 0.002267046 |  | 0.997733 | 1722.31
579 | Jacobs et al.[S19] | 6 | 0 | 2.5 | 0 | 0 | 0 | 0 | 0 | 0 | 0 | 0 | 0 | 0 | 0 | 1 | 0 | 0 | 0 | 0 | 0 | 250 | 1 | 0 | 0 | 1 | 0 | 0 | 0 | 0 | 0 | 0 | 0 | 0 | 0 | 0 | 0 | 0 | 0 | 0 | 0 | 0 | 0 | 0 | 0 | 0 | 0 | 0 | 0 | 0 | 0 | 0 | 0 | 0 | 0 | 0 | 0 | 0 | 0 | 0 | 0 | 0 | 0 | 0 | 0 | 0 | 0 | 0 | 0 | 0 | 0 | 0 | 0 | 300 | 573.15 | 41.9 | 0 | 1.6 | 52.4 | 0 | 0 | 60 | 0.14 | 7.142857 | 0.1142857 | 17.4 | 2.126367e-05 | 2.430134e-06 | 4.228433e-07 | 7878.8 | 3.331498 | 0.57315 | -102.4026 | -232.2965 | -381.865 | 8.023997 | 216.9283 | 211.3951 | 241.1328 | 149.7353 | -226.7351 | -353.4575 | -520.0703 | -77.79679 | -17.67445 | -39.14194 | -37.45526 | -17.67445 | 40.81672 | 2.992857 | 0 | 0.1142857 | 3.742857 | 6.363914e-05 | 0 | 2.430134e-06 | 7.958689e-05 | 4.228433e-07 | 6.406198e-05 | 4.228433e-07 | 2.007291e-06 | 7.916405e-05 | 0.004176413 |  | 0.9958236 | 2195.459
580 | Jacobs et al.[S19] | 7 | 0 | 2.5 | 0 | 0 | 0 | 0 | 0 | 0 | 0 | 0 | 0 | 0 | 0 | 1 | 0 | 0 | 0 | 0 | 0 | 250 | 1 | 0 | 0 | 1 | 0 | 0 | 0 | 0 | 0 | 0 | 0 | 0 | 0 | 0 | 0 | 0 | 0 | 0 | 0 | 0 | 0 | 0 | 0 | 0 | 0 | 0 | 0 | 0 | 0 | 0 | 0 | 0 | 0 | 0 | 0 | 0 | 0 | 0 | 0 | 0 | 0 | 0 | 0 | 0 | 0 | 0 | 0 | 0 | 0 | 0 | 0 | 175 | 448.15 | 41.9 | 0 | 1.6 | 52.4 | 0 | 0 | 60 | 0.14 | 7.142857 | 0.1142857 | 8.1 | 2.719463e-05 | 3.107958e-06 | 2.517446e-07 | 7878.8 | 1.983445 | 0.44815 | -106.1392 | -236.7138 | -387.4765 | 4.365556 | 209.5781 | 202.7077 | 230.107 | 142.5353 | -200.0616 | -327.5572 | -490.5989 | -59.51162 | -22.49171 | -40.25796 | -39.64354 | -22.49171 | 418.4485 | 2.992857 | 0 | 0.1142857 | 3.742857 | 8.138965e-05 | 0 | 3.107958e-06 | 0.0001017856 | 2.517446e-07 | 8.164139e-05 | 2.517446e-07 | 2.856213e-06 | 0.0001015339 | 0.0001693663 |  | 0.9998306 | 795.925
581 | Jacobs et al.[S19] | 8 | 0 | 2.5 | 0 | 0 | 0 | 0 | 0 | 0 | 0 | 0 | 0 | 0 | 0 | 1 | 0 | 0 | 0 | 0 | 0 | 250 | 1 | 0 | 0 | 1 | 0 | 0 | 0 | 0 | 0 | 0 | 0 | 0 | 0 | 0 | 0 | 0 | 0 | 0 | 0 | 0 | 0 | 0 | 0 | 0 | 0 | 0 | 0 | 0 | 0 | 0 | 0 | 0 | 0 | 0 | 0 | 0 | 0 | 0 | 0 | 0 | 0 | 0 | 0 | 0 | 0 | 0 | 0 | 0 | 0 | 0 | 0 | 200 | 473.15 | 41.9 | 0 | 1.6 | 52.4 | 0 | 0 | 60 | 0.14 | 7.142857 | 0.1142857 | 13.7 | 2.575774e-05 | 2.943742e-06 | 4.032926e-07 | 7878.8 | 3.177462 | 0.47315 | -105.3993 | -235.8433 | -386.3914 | 5.096536 | 211.1845 | 204.5979 | 232.4628 | 144.1225 | -205.3213 | -332.6487 | -496.3812 | -63.09502 | -21.5062 | -40.05229 | -39.19706 | -21.5062 | 236.7663 | 2.992857 | 0 | 0.1142857 | 3.742857 | 7.708923e-05 | 0 | 2.943742e-06 | 9.640754e-05 | 4.032926e-07 | 7.749253e-05 | 4.032926e-07 | 2.540449e-06 | 9.600425e-05 | 0.0005412019 |  | 0.9994588 | 1421.82
582 | Jacobs et al.[S19] | 9 | 0 | 2.5 | 0 | 0 | 0 | 0 | 0 | 0 | 0 | 0 | 0 | 0 | 0 | 1 | 0 | 0 | 0 | 0 | 0 | 250 | 1 | 0 | 0 | 1 | 0 | 0 | 0 | 0 | 0 | 0 | 0 | 0 | 0 | 0 | 0 | 0 | 0 | 0 | 0 | 0 | 0 | 0 | 0 | 0 | 0 | 0 | 0 | 0 | 0 | 0 | 0 | 0 | 0 | 0 | 0 | 0 | 0 | 0 | 0 | 0 | 0 | 0 | 0 | 0 | 0 | 0 | 0 | 0 | 0 | 0 | 0 | 225 | 498.15 | 41.9 | 0 | 1.6 | 52.4 | 0 | 0 | 60 | 0.14 | 7.142857 | 0.1142857 | 22.7 | 2.446507e-05 | 2.796008e-06 | 6.346938e-07 | 7878.8 | 5.000626 | 0.49815 | -104.656 | -234.9665 | -385.2869 | 5.827889 | 212.7154 | 206.4036 | 234.7375 | 145.6288 | -210.6202 | -337.7864 | -502.2214 | -66.71707 | -20.53184 | -39.83652 | -38.75274 | -20.53184 | 142.2296 | 2.992857 | 0 | 0.1142857 | 3.742857 | 7.322046e-05 | 0 | 2.796008e-06 | 9.156926e-05 | 6.346938e-07 | 7.385515e-05 | 6.346938e-07 | 2.161314e-06 | 9.093457e-05 | 0.001676904 |  | 0.9983231 | 2483.162
583 | Jacobs et al.[S19] | 10 | 0 | 2.5 | 0 | 0 | 0 | 0 | 0 | 0 | 0 | 0 | 0 | 0 | 0 | 1 | 0 | 0 | 0 | 0 | 0 | 250 | 1 | 0 | 0 | 1 | 0 | 0 | 0 | 0 | 0 | 0 | 0 | 0 | 0 | 0 | 0 | 0 | 0 | 0 | 0 | 0 | 0 | 0 | 0 | 0 | 0 | 0 | 0 | 0 | 0 | 0 | 0 | 0 | 0 | 0 | 0 | 0 | 0 | 0 | 0 | 0 | 0 | 0 | 0 | 0 | 0 | 0 | 0 | 0 | 0 | 0 | 0 | 250 | 523.15 | 41.9 | 0 | 1.6 | 52.4 | 0 | 0 | 60 | 0.14 | 7.142857 | 0.1142857 | 34.3 | 2.329595e-05 | 2.662394e-06 | 9.132011e-07 | 7878.8 | 7.194929 | 0.52315 | -103.9089 | -234.0832 | -384.1637 | 6.559574 | 214.1788 | 208.1335 | 236.9372 | 147.0619 | -215.9565 | -342.9683 | -508.1174 | -70.37585 | -19.56853 | -39.61206 | -38.31317 | -19.56853 | 89.93267 | 2.992857 | 0 | 0.1142857 | 3.742857 | 6.972144e-05 | 0 | 2.662394e-06 | 8.71934e-05 | 9.132011e-07 | 7.063464e-05 | 9.132011e-07 | 1.749193e-06 | 8.62802e-05 | 0.004752454 |  | 0.9952475 | 3952.568
584 | Jacobs et al.[S19] | 11 | 0 | 2.5 | 0 | 0 | 0 | 0 | 0 | 0 | 0 | 0 | 0 | 0 | 0 | 1 | 0 | 0 | 0 | 0 | 0 | 250 | 1 | 0 | 0 | 1 | 0 | 0 | 0 | 0 | 0 | 0 | 0 | 0 | 0 | 0 | 0 | 0 | 0 | 0 | 0 | 0 | 0 | 0 | 0 | 0 | 0 | 0 | 0 | 0 | 0 | 0 | 0 | 0 | 0 | 0 | 0 | 0 | 0 | 0 | 0 | 0 | 0 | 0 | 0 | 0 | 0 | 0 | 0 | 0 | 0 | 0 | 0 | 275 | 548.15 | 41.9 | 0 | 1.6 | 52.4 | 0 | 0 | 60 | 0.14 | 7.142857 | 0.1142857 | 52 | 2.223347e-05 | 2.540968e-06 | 1.321303e-06 | 7878.8 | 10.41028 | 0.54815 | -103.1578 | -233.1933 | -383.0228 | 7.291598 | 215.5812 | 209.7952 | 239.0674 | 148.4287 | -221.3286 | -348.1925 | -514.0676 | -74.06962 | -18.61613 | -39.38017 | -37.88022 | -18.61613 | 59.43512 | 2.992857 | 0 | 0.1142857 | 3.742857 | 6.654159e-05 | 0 | 2.540968e-06 | 8.321669e-05 | 1.321303e-06 | 6.786289e-05 | 1.321303e-06 | 1.219664e-06 | 8.189538e-05 | 0.015104 |  | 0.984896 | 6344.575
585 | Jacobs et al.[S19] | 12 | 0.5 | 0 | 0 | 0 | 0 | 0 | 0 | 1 | 0 | 0 | 0 | 0 | 0 | 0 | 0 | 0 | 0 | 0 | 0 | 400 | 1 | 0 | 0 | 1 | 0 | 0 | 0 | 0 | 0 | 0 | 0 | 0 | 0 | 0 | 0 | 0 | 0 | 0 | 0 | 0 | 0 | 0 | 0 | 0 | 0 | 0 | 0 | 0 | 0 | 0 | 0 | 0 | 0 | 0 | 0 | 0 | 0 | 0 | 0 | 0 | 0 | 0 | 0 | 0 | 0 | 0 | 0 | 0 | 0 | 0 | 0 | 300 | 573.15 | 41.9 | 0 | 1.6 | 52.4 | 0 | 0 | 60 | 0.14 | 7.142857 | 0.1142857 | 58.3 | 2.126367e-05 | 2.430134e-06 | 1.416768e-06 | 39016 | 55.27663 | 0.57315 | -102.4026 | -232.2965 | -381.865 | 8.023997 | 216.9283 | 211.3951 | 241.1328 | 149.7353 | -226.7351 | -353.4575 | -520.0703 | -77.79679 | -17.67445 | -39.14194 | -37.45526 | -17.67445 | 40.81672 | 2.992857 | 0 | 0.1142857 | 3.742857 | 6.363914e-05 | 0 | 2.430134e-06 | 7.958689e-05 | 1.416768e-06 | 6.505591e-05 | 1.416768e-06 | 1.013366e-06 | 7.817012e-05 | 0.02850626 |  | 0.9714937 | 7540.272
586 | Jacobs et al.[S19] | 13 | 0.5 | 0 | 0 | 0 | 0 | 0 | 0 | 1 | 0 | 0 | 0 | 0 | 0 | 0 | 0 | 0 | 0 | 0 | 0 | 400 | 1 | 0 | 0 | 1 | 0 | 0 | 0 | 0 | 0 | 0 | 0 | 0 | 0 | 0 | 0 | 0 | 0 | 0 | 0 | 0 | 0 | 0 | 0 | 0 | 0 | 0 | 0 | 0 | 0 | 0 | 0 | 0 | 0 | 0 | 0 | 0 | 0 | 0 | 0 | 0 | 0 | 0 | 0 | 0 | 0 | 0 | 0 | 0 | 0 | 0 | 0 | 250 | 523.15 | 41.9 | 0 | 1.6 | 52.4 | 0 | 0 | 60 | 0.14 | 7.142857 | 0.1142857 | 10.4 | 2.329595e-05 | 2.662394e-06 | 2.76889e-07 | 39016 | 10.8031 | 0.52315 | -103.9089 | -234.0832 | -384.1637 | 6.559574 | 214.1788 | 208.1335 | 236.9372 | 147.0619 | -215.9565 | -342.9683 | -508.1174 | -70.37585 | -19.56853 | -39.61206 | -38.31317 | -19.56853 | 89.93267 | 2.992857 | 0 | 0.1142857 | 3.742857 | 6.972144e-05 | 0 | 2.662394e-06 | 8.71934e-05 | 2.76889e-07 | 6.999833e-05 | 2.76889e-07 | 2.385505e-06 | 8.691651e-05 | 0.001039425 |  | 0.9989606 | 1193.992
587 | Jacobs et al.[S19] | 14 | 0.5 | 0 | 0 | 0 | 0 | 0 | 0 | 1 | 0 | 0 | 0 | 0 | 0 | 0 | 0 | 0 | 0 | 0 | 0 | 400 | 1 | 0 | 0 | 1 | 0 | 0 | 0 | 0 | 0 | 0 | 0 | 0 | 0 | 0 | 0 | 0 | 0 | 0 | 0 | 0 | 0 | 0 | 0 | 0 | 0 | 0 | 0 | 0 | 0 | 0 | 0 | 0 | 0 | 0 | 0 | 0 | 0 | 0 | 0 | 0 | 0 | 0 | 0 | 0 | 0 | 0 | 0 | 0 | 0 | 0 | 0 | 275 | 548.15 | 41.9 | 0 | 1.6 | 52.4 | 0 | 0 | 60 | 0.14 | 7.142857 | 0.1142857 | 14.9 | 2.223347e-05 | 2.540968e-06 | 3.786042e-07 | 39016 | 14.77162 | 0.54815 | -103.1578 | -233.1933 | -383.0228 | 7.291598 | 215.5812 | 209.7952 | 239.0674 | 148.4287 | -221.3286 | -348.1925 | -514.0676 | -74.06962 | -18.61613 | -39.38017 | -37.88022 | -18.61613 | 59.43512 | 2.992857 | 0 | 0.1142857 | 3.742857 | 6.654159e-05 | 0 | 2.540968e-06 | 8.321669e-05 | 3.786042e-07 | 6.692019e-05 | 3.786042e-07 | 2.162363e-06 | 8.283808e-05 | 0.002379801 |  | 0.9976202 | 1794.777
588 | Jacobs et al.[S19] | 15 | 0.5 | 0 | 0 | 0 | 0 | 0 | 0 | 1 | 0 | 0 | 0 | 0 | 0 | 0 | 0 | 0 | 0 | 0 | 0 | 400 | 1 | 0 | 0 | 1 | 0 | 0 | 0 | 0 | 0 | 0 | 0 | 0 | 0 | 0 | 0 | 0 | 0 | 0 | 0 | 0 | 0 | 0 | 0 | 0 | 0 | 0 | 0 | 0 | 0 | 0 | 0 | 0 | 0 | 0 | 0 | 0 | 0 | 0 | 0 | 0 | 0 | 0 | 0 | 0 | 0 | 0 | 0 | 0 | 0 | 0 | 0 | 300 | 573.15 | 41.9 | 0 | 1.6 | 52.4 | 0 | 0 | 60 | 0.14 | 7.142857 | 0.1142857 | 19.9 | 2.126367e-05 | 2.430134e-06 | 4.835967e-07 | 39016 | 18.86801 | 0.57315 | -102.4026 | -232.2965 | -381.865 | 8.023997 | 216.9283 | 211.3951 | 241.1328 | 149.7353 | -226.7351 | -353.4575 | -520.0703 | -77.79679 | -17.67445 | -39.14194 | -37.45526 | -17.67445 | 40.81672 | 2.992857 | 0 | 0.1142857 | 3.742857 | 6.363914e-05 | 0 | 2.430134e-06 | 7.958689e-05 | 4.835967e-07 | 6.412273e-05 | 4.835967e-07 | 1.946537e-06 | 7.91033e-05 | 0.004934008 |  | 0.995066 | 2512.81
589 | Jacobs et al.[S19] | 16 | 0.5 | 0 | 0 | 0 | 0 | 0 | 0 | 1 | 0 | 0 | 0 | 0 | 0 | 0 | 0 | 0 | 0 | 0 | 0 | 400 | 1 | 0 | 0 | 1 | 0 | 0 | 0 | 0 | 0 | 0 | 0 | 0 | 0 | 0 | 0 | 0 | 0 | 0 | 0 | 0 | 0 | 0 | 0 | 0 | 0 | 0 | 0 | 0 | 0 | 0 | 0 | 0 | 0 | 0 | 0 | 0 | 0 | 0 | 0 | 0 | 0 | 0 | 0 | 0 | 0 | 0 | 0 | 0 | 0 | 0 | 0 | 325 | 598.15 | 41.9 | 0 | 1.6 | 52.4 | 0 | 0 | 60 | 0.14 | 7.142857 | 0.1142857 | 31.5 | 2.037495e-05 | 2.328565e-06 | 7.334981e-07 | 39016 | 28.61816 | 0.59815 | -101.6433 | -231.3926 | -380.6911 | 8.756831 | 218.225 | 212.9386 | 243.1375 | 150.9868 | -232.1746 | -358.7618 | -526.1238 | -81.55592 | -16.74329 | -38.89833 | -37.03928 | -16.74329 | 28.98637 | 2.992857 | 0 | 0.1142857 | 3.742857 | 6.097931e-05 | 0 | 2.328565e-06 | 7.626052e-05 | 7.334981e-07 | 6.17128e-05 | 7.334981e-07 | 1.595067e-06 | 7.552702e-05 | 0.01296281 |  | 0.9870372 | 4184.825
590 | Jacobs et al.[S19] | 17 | 2.5 | 0 | 0 | 0 | 0 | 0 | 0 | 1 | 0 | 0 | 0 | 0 | 0 | 0 | 0 | 0 | 0 | 0 | 0 | 400 | 1 | 0 | 0 | 1 | 0 | 0 | 0 | 0 | 0 | 0 | 0 | 0 | 0 | 0 | 0 | 0 | 0 | 0 | 0 | 0 | 0 | 0 | 0 | 0 | 0 | 0 | 0 | 0 | 0 | 0 | 0 | 0 | 0 | 0 | 0 | 0 | 0 | 0 | 0 | 0 | 0 | 0 | 0 | 0 | 0 | 0 | 0 | 0 | 0 | 0 | 0 | 350 | 623.15 | 41.9 | 0 | 1.6 | 52.4 | 0 | 0 | 60 | 0.14 | 7.142857 | 0.1142857 | 38.8 | 1.955753e-05 | 2.235146e-06 | 8.672367e-07 | 7803.2 | 6.767222 | 0.62315 | -100.8797 | -230.4816 | -379.5016 | 9.490177 | 219.4757 | 214.4306 | 245.0855 | 152.1879 | -237.646 | -364.104 | -532.2267 | -85.34571 | -15.82241 | -38.65023 | -36.63296 | -15.82241 | 21.2001 | 2.992857 | 0 | 0.1142857 | 3.742857 | 5.853289e-05 | 0 | 2.235146e-06 | 7.320104e-05 | 8.672367e-07 | 5.940013e-05 | 8.672367e-07 | 1.367909e-06 | 7.23338e-05 | 0.02455774 |  | 0.9754423 | 5433.916
591 | Jacobs et al.[S19] | 18 | 2.5 | 0 | 0 | 0 | 0 | 0 | 0 | 1 | 0 | 0 | 0 | 0 | 0 | 0 | 0 | 0 | 0 | 0 | 0 | 400 | 1 | 0 | 0 | 1 | 0 | 0 | 0 | 0 | 0 | 0 | 0 | 0 | 0 | 0 | 0 | 0 | 0 | 0 | 0 | 0 | 0 | 0 | 0 | 0 | 0 | 0 | 0 | 0 | 0 | 0 | 0 | 0 | 0 | 0 | 0 | 0 | 0 | 0 | 0 | 0 | 0 | 0 | 0 | 0 | 0 | 0 | 0 | 0 | 0 | 0 | 0 | 250 | 523.15 | 41.9 | 0 | 1.6 | 52.4 | 0 | 0 | 60 | 0.14 | 7.142857 | 0.1142857 | 36.4 | 2.329595e-05 | 2.662394e-06 | 9.691114e-07 | 7803.2 | 7.56217 | 0.52315 | -103.9089 | -234.0832 | -384.1637 | 6.559574 | 214.1788 | 208.1335 | 236.9372 | 147.0619 | -215.9565 | -342.9683 | -508.1174 | -70.37585 | -19.56853 | -39.61206 | -38.31317 | -19.56853 | 89.93267 | 2.992857 | 0 | 0.1142857 | 3.742857 | 6.972144e-05 | 0 | 2.662394e-06 | 8.71934e-05 | 9.691114e-07 | 7.069055e-05 | 9.691114e-07 | 1.693283e-06 | 8.622429e-05 | 0.005217453 |  | 0.9947825 | 4196.523
592 | Jacobs et al.[S19] | 19 | 2.5 | 0 | 0 | 0 | 0 | 0 | 0 | 1 | 0 | 0 | 0 | 0 | 0 | 0 | 0 | 0 | 0 | 0 | 0 | 400 | 1 | 0 | 0 | 1 | 0 | 0 | 0 | 0 | 0 | 0 | 0 | 0 | 0 | 0 | 0 | 0 | 0 | 0 | 0 | 0 | 0 | 0 | 0 | 0 | 0 | 0 | 0 | 0 | 0 | 0 | 0 | 0 | 0 | 0 | 0 | 0 | 0 | 0 | 0 | 0 | 0 | 0 | 0 | 0 | 0 | 0 | 0 | 0 | 0 | 0 | 0 | 275 | 548.15 | 41.9 | 0 | 1.6 | 52.4 | 0 | 0 | 60 | 0.14 | 7.142857 | 0.1142857 | 51.1 | 2.223347e-05 | 2.540968e-06 | 1.298434e-06 | 7803.2 | 10.13194 | 0.54815 | -103.1578 | -233.1933 | -383.0228 | 7.291598 | 215.5812 | 209.7952 | 239.0674 | 148.4287 | -221.3286 | -348.1925 | -514.0676 | -74.06962 | -18.61613 | -39.38017 | -37.88022 | -18.61613 | 59.43512 | 2.992857 | 0 | 0.1142857 | 3.742857 | 6.654159e-05 | 0 | 2.540968e-06 | 8.321669e-05 | 1.298434e-06 | 6.784002e-05 | 1.298434e-06 | 1.242533e-06 | 8.191825e-05 | 0.01456043 |  | 0.9854396 | 6231.326
593 | Jacobs et al.[S19] | 20 | 2.5 | 0 | 0 | 0 | 0 | 0 | 0 | 1 | 0 | 0 | 0 | 0 | 0 | 0 | 0 | 0 | 0 | 0 | 0 | 400 | 1 | 0 | 0 | 1 | 0 | 0 | 0 | 0 | 0 | 0 | 0 | 0 | 0 | 0 | 0 | 0 | 0 | 0 | 0 | 0 | 0 | 0 | 0 | 0 | 0 | 0 | 0 | 0 | 0 | 0 | 0 | 0 | 0 | 0 | 0 | 0 | 0 | 0 | 0 | 0 | 0 | 0 | 0 | 0 | 0 | 0 | 0 | 0 | 0 | 0 | 0 | 300 | 573.15 | 41.9 | 0 | 1.6 | 52.4 | 0 | 0 | 60 | 0.14 | 7.142857 | 0.1142857 | 64.4 | 2.126367e-05 | 2.430134e-06 | 1.565006e-06 | 7803.2 | 12.21206 | 0.57315 | -102.4026 | -232.2965 | -381.865 | 8.023997 | 216.9283 | 211.3951 | 241.1328 | 149.7353 | -226.7351 | -353.4575 | -520.0703 | -77.79679 | -17.67445 | -39.14194 | -37.45526 | -17.67445 | 40.81672 | 2.992857 | 0 | 0.1142857 | 3.742857 | 6.363914e-05 | 0 | 2.430134e-06 | 7.958689e-05 | 1.565006e-06 | 6.520414e-05 | 1.565006e-06 | 8.651277e-07 | 7.802189e-05 | 0.03703876 |  | 0.9629612 | 8403.022
594 | Jacobs et al.[S19] | 21 | 2.5 | 0 | 0 | 0 | 0 | 0 | 0 | 1 | 0 | 0 | 0 | 0 | 0 | 0 | 0 | 0 | 0 | 0 | 0 | 400 | 1 | 0 | 0 | 1 | 0 | 0 | 0 | 0 | 0 | 0 | 0 | 0 | 0 | 0 | 0 | 0 | 0 | 0 | 0 | 0 | 0 | 0 | 0 | 0 | 0 | 0 | 0 | 0 | 0 | 0 | 0 | 0 | 0 | 0 | 0 | 0 | 0 | 0 | 0 | 0 | 0 | 0 | 0 | 0 | 0 | 0 | 0 | 0 | 0 | 0 | 0 | 325 | 598.15 | 41.9 | 0 | 1.6 | 52.4 | 0 | 0 | 60 | 0.14 | 7.142857 | 0.1142857 | 76 | 2.037495e-05 | 2.328565e-06 | 1.76971e-06 | 7803.2 | 13.8094 | 0.59815 | -101.6433 | -231.3926 | -380.6911 | 8.756831 | 218.225 | 212.9386 | 243.1375 | 150.9868 | -232.1746 | -358.7618 | -526.1238 | -81.55592 | -16.74329 | -38.89833 | -37.03928 | -16.74329 | 28.98637 | 2.992857 | 0 | 0.1142857 | 3.742857 | 6.097931e-05 | 0 | 2.328565e-06 | 7.626052e-05 | 1.76971e-06 | 6.274901e-05 | 1.76971e-06 | 5.588557e-07 | 7.449081e-05 | 0.09202648 |  | 0.9079735 | 10975.91
595 | Jacobs et al.[S19] | 22 | 2.5 | 0 | 0 | 0 | 0 | 0 | 0 | 1 | 0 | 0 | 0 | 0 | 0 | 0 | 0 | 0 | 0 | 0 | 0 | 400 | 1 | 0 | 0 | 1 | 0 | 0 | 0 | 0 | 0 | 0 | 0 | 0 | 0 | 0 | 0 | 0 | 0 | 0 | 0 | 0 | 0 | 0 | 0 | 0 | 0 | 0 | 0 | 0 | 0 | 0 | 0 | 0 | 0 | 0 | 0 | 0 | 0 | 0 | 0 | 0 | 0 | 0 | 0 | 0 | 0 | 0 | 0 | 0 | 0 | 0 | 0 | 350 | 623.15 | 41.9 | 0 | 1.6 | 52.4 | 0 | 0 | 60 | 0.14 | 7.142857 | 0.1142857 | 81.9 | 1.955753e-05 | 2.235146e-06 | 1.830585e-06 | 7803.2 | 14.28442 | 0.62315 | -100.8797 | -230.4816 | -379.5016 | 9.490177 | 219.4757 | 214.4306 | 245.0855 | 152.1879 | -237.646 | -364.104 | -532.2267 | -85.34571 | -15.82241 | -38.65023 | -36.63296 | -15.82241 | 21.2001 | 2.992857 | 0 | 0.1142857 | 3.742857 | 5.853289e-05 | 0 | 2.235146e-06 | 7.320104e-05 | 1.830585e-06 | 6.036348e-05 | 1.830585e-06 | 4.045615e-07 | 7.137045e-05 | 0.1805191 |  | 0.8194809 | 13652.99
596 | Radhakrishnan et al.[S20] | 1 | 0.7 | 0 | 0 | 0 | 0 | 0 | 0 | 0 | 1 | 0 | 0 | 0 | 0 | 0 | 0 | 0 | 0 | 0 | 0 | 380 | 4 | 0 | 0 | 0.58 | 0 | 0 | 0 | 0 | 0.42 | 0 | 0 | 0 | 0 | 0 | 0 | 0 | 0 | 0 | 0 | 0 | 0 | 0 | 0 | 0 | 0 | 0 | 0 | 0 | 0 | 0 | 0 | 0 | 0 | 0 | 0 | 0 | 0 | 0 | 0 | 0 | 0 | 0 | 0 | 0 | 0 | 0 | 0 | 0 | 0 | 0 | 0 | 206 | 479.15 | 30.3 | 0 | 4.9 | 33 | 10.5 | 0 | 60 | 0.23 | 4.347826 | 0.2130435 | 1.47 | 2.54352e-05 | 5.418803e-06 | 7.96564e-08 | 27868.57 | 2.21991 | 0.47915 | -105.2213 | -235.6334 | -386.1281 | 5.272029 | 211.5585 | 205.0386 | 233.0159 | 144.4911 | -206.5895 | -333.8777 | -497.7776 | -63.96087 | -21.27134 | -40.00137 | -39.09011 | -21.27134 | 208.4413 | 1.317391 | 0.4565217 | 0.2130435 | 1.434783 | 3.350811e-05 | 1.161172e-05 | 5.418803e-06 | 3.649398e-05 | 7.96564e-08 | 3.358776e-05 | 1.169138e-05 | 5.339146e-06 | 3.641432e-05 | 0.009689891 |  | 0.9903101 | 406.7475
597 | Radhakrishnan et al.[S20] | 2 | 0.7 | 0 | 0 | 0 | 0 | 0 | 0 | 0 | 1 | 0 | 0 | 0 | 0 | 0 | 0 | 0 | 0 | 0 | 0 | 380 | 4 | 0 | 0 | 0.58 | 0 | 0 | 0 | 0 | 0.42 | 0 | 0 | 0 | 0 | 0 | 0 | 0 | 0 | 0 | 0 | 0 | 0 | 0 | 0 | 0 | 0 | 0 | 0 | 0 | 0 | 0 | 0 | 0 | 0 | 0 | 0 | 0 | 0 | 0 | 0 | 0 | 0 | 0 | 0 | 0 | 0 | 0 | 0 | 0 | 0 | 0 | 0 | 210 | 483.15 | 30.3 | 0 | 4.9 | 33 | 10.5 | 0 | 60 | 0.23 | 4.347826 | 0.2130435 | 2.06 | 2.522462e-05 | 5.37394e-06 | 1.107032e-07 | 27868.57 | 3.085139 | 0.48315 | -105.1024 | -235.4933 | -385.9519 | 5.389036 | 211.8054 | 205.3298 | 233.382 | 144.7343 | -207.4362 | -334.6984 | -498.7104 | -64.53932 | -21.11513 | -39.96711 | -39.01891 | -21.11513 | 191.8206 | 1.317391 | 0.4565217 | 0.2130435 | 1.434783 | 3.323069e-05 | 1.151559e-05 | 5.37394e-06 | 3.619184e-05 | 1.107032e-07 | 3.33414e-05 | 1.162629e-05 | 5.263237e-06 | 3.608114e-05 | 0.01064135 |  | 0.9893587 | 575.3111
598 | Radhakrishnan et al.[S20] | 3 | 0.7 | 0 | 0 | 0 | 0 | 0 | 0 | 0 | 1 | 0 | 0 | 0 | 0 | 0 | 0 | 0 | 0 | 0 | 0 | 380 | 4 | 0 | 0 | 0.58 | 0 | 0 | 0 | 0 | 0.42 | 0 | 0 | 0 | 0 | 0 | 0 | 0 | 0 | 0 | 0 | 0 | 0 | 0 | 0 | 0 | 0 | 0 | 0 | 0 | 0 | 0 | 0 | 0 | 0 | 0 | 0 | 0 | 0 | 0 | 0 | 0 | 0 | 0 | 0 | 0 | 0 | 0 | 0 | 0 | 0 | 0 | 0 | 221 | 494.15 | 30.3 | 0 | 4.9 | 33 | 10.5 | 0 | 60 | 0.23 | 4.347826 | 0.2130435 | 2.09 | 2.466311e-05 | 5.254314e-06 | 1.098152e-07 | 27868.57 | 3.060392 | 0.49415 | -104.7752 | -235.1072 | -385.4649 | 5.710849 | 212.4752 | 206.1199 | 234.3787 | 145.3929 | -209.7698 | -336.9614 | -501.2831 | -66.13503 | -20.68699 | -39.87166 | -38.82357 | -20.68699 | 153.7514 | 1.317391 | 0.4565217 | 0.2130435 | 1.434783 | 3.249096e-05 | 1.125924e-05 | 5.254314e-06 | 3.53862e-05 | 1.098152e-07 | 3.260078e-05 | 1.136906e-05 | 5.144499e-06 | 3.527638e-05 | 0.01328331 |  | 0.9867167 | 598.5768
599 | Radhakrishnan et al.[S20] | 4 | 0.7 | 0 | 0 | 0 | 0 | 0 | 0 | 0 | 1 | 0 | 0 | 0 | 0 | 0 | 0 | 0 | 0 | 0 | 0 | 380 | 4 | 0 | 0 | 0.58 | 0 | 0 | 0 | 0 | 0.42 | 0 | 0 | 0 | 0 | 0 | 0 | 0 | 0 | 0 | 0 | 0 | 0 | 0 | 0 | 0 | 0 | 0 | 0 | 0 | 0 | 0 | 0 | 0 | 0 | 0 | 0 | 0 | 0 | 0 | 0 | 0 | 0 | 0 | 0 | 0 | 0 | 0 | 0 | 0 | 0 | 0 | 0 | 231 | 504.15 | 30.3 | 0 | 4.9 | 33 | 10.5 | 0 | 60 | 0.23 | 4.347826 | 0.2130435 | 2.68 | 2.417391e-05 | 5.150093e-06 | 1.380225e-07 | 27868.57 | 3.84649 | 0.50415 | -104.477 | -234.7551 | -385.019 | 6.003463 | 213.0725 | 206.8254 | 235.2721 | 145.9791 | -211.8975 | -339.0261 | -503.6314 | -67.5919 | -20.29964 | -39.78339 | -38.64673 | -20.29964 | 126.8551 | 1.317391 | 0.4565217 | 0.2130435 | 1.434783 | 3.184649e-05 | 1.103591e-05 | 5.150093e-06 | 3.46843e-05 | 1.380225e-07 | 3.198452e-05 | 1.117394e-05 | 5.01207e-06 | 3.454628e-05 | 0.0162712 |  | 0.9837288 | 785.4644
600 | Radhakrishnan et al.[S20] | 5 | 0.7 | 0 | 0 | 0 | 0 | 0 | 0 | 0 | 1 | 0 | 0 | 0 | 0 | 0 | 0 | 0 | 0 | 0 | 0 | 380 | 4 | 0 | 0 | 0.58 | 0 | 0 | 0 | 0 | 0.42 | 0 | 0 | 0 | 0 | 0 | 0 | 0 | 0 | 0 | 0 | 0 | 0 | 0 | 0 | 0 | 0 | 0 | 0 | 0 | 0 | 0 | 0 | 0 | 0 | 0 | 0 | 0 | 0 | 0 | 0 | 0 | 0 | 0 | 0 | 0 | 0 | 0 | 0 | 0 | 0 | 0 | 0 | 260 | 533.15 | 30.3 | 0 | 4.9 | 33 | 10.5 | 0 | 60 | 0.23 | 4.347826 | 0.2130435 | 5.92 | 2.2859e-05 | 4.86996e-06 | 2.883017e-07 | 27868.57 | 8.034555 | 0.53315 | -103.6089 | -233.7281 | -383.7095 | 6.852342 | 214.7467 | 208.806 | 237.7974 | 147.6162 | -218.1011 | -345.053 | -510.4911 | -71.84925 | -19.18627 | -39.52013 | -38.13911 | -19.18627 | 75.82565 | 1.317391 | 0.4565217 | 0.2130435 | 1.434783 | 3.011424e-05 | 1.043563e-05 | 4.86996e-06 | 3.279769e-05 | 2.883017e-07 | 3.040255e-05 | 1.072393e-05 | 4.581659e-06 | 3.250939e-05 | 0.02886797 |  | 0.971132 | 1858.661
601 | Radhakrishnan et al.[S20] | 6 | 0.7 | 0 | 0 | 0 | 0 | 0 | 0 | 0 | 1 | 0 | 0 | 0 | 0 | 0 | 0 | 0 | 0 | 0 | 0 | 380 | 4 | 0 | 0 | 0.58 | 0 | 0 | 0 | 0 | 0.42 | 0 | 0 | 0 | 0 | 0 | 0 | 0 | 0 | 0 | 0 | 0 | 0 | 0 | 0 | 0 | 0 | 0 | 0 | 0 | 0 | 0 | 0 | 0 | 0 | 0 | 0 | 0 | 0 | 0 | 0 | 0 | 0 | 0 | 0 | 0 | 0 | 0 | 0 | 0 | 0 | 0 | 0 | 243 | 516.15 | 30.3 | 0 | 4.9 | 33 | 10.5 | 0 | 60 | 0.23 | 4.347826 | 0.2130435 | 3.57 | 2.361189e-05 | 5.030358e-06 | 1.795838e-07 | 27868.57 | 5.004744 | 0.51615 | -104.1184 | -234.3312 | -384.48 | 6.354669 | 213.7755 | 207.6563 | 236.3285 | 146.6676 | -214.4586 | -341.513 | -506.461 | -69.3478 | -19.83715 | -39.67571 | -38.43565 | -19.83715 | 101.7658 | 1.317391 | 0.4565217 | 0.2130435 | 1.434783 | 3.110609e-05 | 1.077934e-05 | 5.030358e-06 | 3.387792e-05 | 1.795838e-07 | 3.128568e-05 | 1.095892e-05 | 4.850774e-06 | 3.369834e-05 | 0.02061066 |  | 0.9793893 | 1075.96
602 | Radhakrishnan et al.[S20] | 7 | 0.7 | 0 | 0 | 0 | 0 | 0 | 0 | 0 | 1 | 0 | 0 | 0 | 0 | 0 | 0 | 0 | 0 | 0 | 0 | 380 | 4 | 0 | 0 | 0.58 | 0 | 0 | 0 | 0 | 0.42 | 0 | 0 | 0 | 0 | 0 | 0 | 0 | 0 | 0 | 0 | 0 | 0 | 0 | 0 | 0 | 0 | 0 | 0 | 0 | 0 | 0 | 0 | 0 | 0 | 0 | 0 | 0 | 0 | 0 | 0 | 0 | 0 | 0 | 0 | 0 | 0 | 0 | 0 | 0 | 0 | 0 | 0 | 274 | 547.15 | 30.3 | 0 | 4.9 | 33 | 10.5 | 0 | 60 | 0.23 | 4.347826 | 0.2130435 | 9.12 | 2.22741e-05 | 4.745352e-06 | 4.327761e-07 | 27868.57 | 12.06085 | 0.54715 | -103.1879 | -233.229 | -383.0688 | 7.262311 | 215.5262 | 209.73 | 238.9835 | 148.3753 | -221.1131 | -347.9828 | -513.8286 | -73.92121 | -18.65401 | -39.38957 | -37.89739 | -18.65401 | 60.38134 | 1.317391 | 0.4565217 | 0.2130435 | 1.434783 | 2.934371e-05 | 1.016861e-05 | 4.745352e-06 | 3.195849e-05 | 4.327761e-07 | 2.977648e-05 | 1.060139e-05 | 4.312576e-06 | 3.152572e-05 | 0.03845313 |  | 0.9615469 | 2967.824
603 | Radhakrishnan et al.[S20] | 8 | 0.7 | 0 | 0 | 0 | 0 | 0 | 0 | 0 | 1 | 0 | 0 | 0 | 0 | 0 | 0 | 0 | 0 | 0 | 0 | 380 | 4 | 0 | 0 | 0.58 | 0 | 0 | 0 | 0 | 0.42 | 0 | 0 | 0 | 0 | 0 | 0 | 0 | 0 | 0 | 0 | 0 | 0 | 0 | 0 | 0 | 0 | 0 | 0 | 0 | 0 | 0 | 0 | 0 | 0 | 0 | 0 | 0 | 0 | 0 | 0 | 0 | 0 | 0 | 0 | 0 | 0 | 0 | 0 | 0 | 0 | 0 | 0 | 301 | 574.15 | 30.3 | 0 | 4.9 | 33 | 10.5 | 0 | 60 | 0.23 | 4.347826 | 0.2130435 | 22.4 | 2.122664e-05 | 4.522197e-06 | 1.012972e-06 | 27868.57 | 28.23009 | 0.57415 | -102.3723 | -232.2604 | -381.8184 | 8.053302 | 216.9811 | 211.4578 | 241.2141 | 149.7864 | -226.952 | -353.669 | -520.3115 | -77.94655 | -17.637 | -39.13229 | -37.43845 | -17.637 | 40.237 | 1.317391 | 0.4565217 | 0.2130435 | 1.434783 | 2.796379e-05 | 9.690422e-06 | 4.522197e-06 | 3.045561e-05 | 1.012972e-06 | 2.897676e-05 | 1.070339e-05 | 3.509225e-06 | 2.944264e-05 | 0.07460326 |  | 0.9253967 | 7947.906
604 | Radhakrishnan et al.[S20] | 9 | 0.7 | 0 | 0 | 0 | 0 | 0 | 0 | 0 | 1 | 0 | 0 | 0 | 0 | 0 | 0 | 0 | 0 | 0 | 0 | 380 | 4 | 0 | 0 | 0.58 | 0 | 0 | 0 | 0 | 0.42 | 0 | 0 | 0 | 0 | 0 | 0 | 0 | 0 | 0 | 0 | 0 | 0 | 0 | 0 | 0 | 0 | 0 | 0 | 0 | 0 | 0 | 0 | 0 | 0 | 0 | 0 | 0 | 0 | 0 | 0 | 0 | 0 | 0 | 0 | 0 | 0 | 0 | 0 | 0 | 0 | 0 | 0 | 320 | 593.15 | 30.3 | 0 | 4.9 | 33 | 10.5 | 0 | 60 | 0.23 | 4.347826 | 0.2130435 | 39.5 | 2.05467e-05 | 4.37734e-06 | 1.729049e-06 | 27868.57 | 48.18614 | 0.59315 | -101.7955 | -231.5739 | -380.9271 | 8.610226 | 217.9695 | 212.6341 | 242.7413 | 150.7407 | -231.0841 | -357.6979 | -524.9091 | -80.8016 | -16.92869 | -38.94744 | -37.12172 | -16.92869 | 30.96329 | 1.317391 | 0.4565217 | 0.2130435 | 1.434783 | 2.706804e-05 | 9.380015e-06 | 4.37734e-06 | 2.948005e-05 | 1.729049e-06 | 2.879709e-05 | 1.110906e-05 | 2.648291e-06 | 2.7751e-05 | 0.1405836 |  | 0.8594164 | 15590.69
605 | Radhakrishnan et al.[S20] | 10 | 0.7 | 0 | 0 | 0 | 0 | 0 | 0 | 0 | 1 | 0 | 0 | 0 | 0 | 0 | 0 | 0 | 0 | 0 | 0 | 380 | 4 | 0 | 0 | 0.58 | 0 | 0 | 0 | 0 | 0.42 | 0 | 0 | 0 | 0 | 0 | 0 | 0 | 0 | 0 | 0 | 0 | 0 | 0 | 0 | 0 | 0 | 0 | 0 | 0 | 0 | 0 | 0 | 0 | 0 | 0 | 0 | 0 | 0 | 0 | 0 | 0 | 0 | 0 | 0 | 0 | 0 | 0 | 0 | 0 | 0 | 0 | 0 | 324 | 597.15 | 30.3 | 0 | 4.9 | 33 | 10.5 | 0 | 60 | 0.23 | 4.347826 | 0.2130435 | 50.4 | 2.040907e-05 | 4.348019e-06 | 2.191401e-06 | 27868.57 | 61.07123 | 0.59715 | -101.6737 | -231.4289 | -380.7383 | 8.727508 | 218.1741 | 212.8779 | 243.0585 | 150.9377 | -231.9564 | -358.5489 | -525.8807 | -81.40496 | -16.78034 | -38.90817 | -37.05574 | -16.78034 | 29.36859 | 1.317391 | 0.4565217 | 0.2130435 | 1.434783 | 2.688673e-05 | 9.317183e-06 | 4.348019e-06 | 2.928257e-05 | 2.191401e-06 | 2.907813e-05 | 1.150858e-05 | 2.156617e-06 | 2.709117e-05 | 0.1950313 |  | 0.8049687 | 21381.7
606 | Radhakrishnan et al.[S20] | 11 | 0.7 | 0 | 0 | 0 | 0 | 0 | 0 | 0 | 1 | 0 | 0 | 0 | 0 | 0 | 0 | 0 | 0 | 0 | 0 | 380 | 4 | 0 | 0 | 0.58 | 0 | 0 | 0 | 0 | 0.42 | 0 | 0 | 0 | 0 | 0 | 0 | 0 | 0 | 0 | 0 | 0 | 0 | 0 | 0 | 0 | 0 | 0 | 0 | 0 | 0 | 0 | 0 | 0 | 0 | 0 | 0 | 0 | 0 | 0 | 0 | 0 | 0 | 0 | 0 | 0 | 0 | 0 | 0 | 0 | 0 | 0 | 0 | 251 | 524.15 | 30.3 | 0 | 4.9 | 33 | 10.5 | 0 | 60 | 0.23 | 4.347826 | 0.2130435 | 44.6 | 2.32515e-05 | 4.953581e-06 | 2.209297e-06 | 27868.57 | 61.56995 | 0.52415 | -103.8789 | -234.0478 | -384.1184 | 6.588849 | 214.236 | 208.2013 | 237.0238 | 147.1178 | -216.1707 | -343.1765 | -508.3544 | -70.52294 | -19.53022 | -39.60292 | -38.29571 | -19.53022 | 88.38372 | 1.317391 | 0.4565217 | 0.2130435 | 1.434783 | 3.063133e-05 | 1.061482e-05 | 4.953581e-06 | 3.336085e-05 | 2.209297e-06 | 3.284062e-05 | 1.282411e-05 | 2.744284e-06 | 3.115155e-05 | 0.05573881 |  | 0.9442612 | 14158.12
607 | Radhakrishnan et al.[S20] | 12 | 1.5 | 0 | 0 | 0 | 0 | 0 | 0 | 0 | 1 | 0 | 0 | 0 | 0 | 0 | 0 | 0 | 0 | 0 | 0 | 380 | 4 | 0 | 0 | 0.58 | 0 | 0 | 0 | 0 | 0.42 | 0 | 0 | 0 | 0 | 0 | 0 | 0 | 0 | 0 | 0 | 0 | 0 | 0 | 0 | 0 | 0 | 0 | 0 | 0 | 0 | 0 | 0 | 0 | 0 | 0 | 0 | 0 | 0 | 0 | 0 | 0 | 0 | 0 | 0 | 0 | 0 | 0 | 0 | 0 | 0 | 0 | 0 | 206 | 479.15 | 30.3 | 0 | 4.9 | 33 | 10.5 | 0 | 60 | 0.23 | 4.347826 | 0.2130435 | 2.92 | 2.54352e-05 | 5.418803e-06 | 1.58229e-07 | 13005.33 | 2.057821 | 0.47915 | -105.2213 | -235.6334 | -386.1281 | 5.272029 | 211.5585 | 205.0386 | 233.0159 | 144.4911 | -206.5895 | -333.8777 | -497.7776 | -63.96087 | -21.27134 | -40.00137 | -39.09011 | -21.27134 | 208.4413 | 1.317391 | 0.4565217 | 0.2130435 | 1.434783 | 3.350811e-05 | 1.161172e-05 | 5.418803e-06 | 3.649398e-05 | 1.58229e-07 | 3.366634e-05 | 1.176995e-05 | 5.260574e-06 | 3.633575e-05 | 0.009945335 |  | 0.9900547 | 808.1695
608 | Radhakrishnan et al.[S20] | 13 | 1.5 | 0 | 0 | 0 | 0 | 0 | 0 | 0 | 1 | 0 | 0 | 0 | 0 | 0 | 0 | 0 | 0 | 0 | 0 | 380 | 4 | 0 | 0 | 0.58 | 0 | 0 | 0 | 0 | 0.42 | 0 | 0 | 0 | 0 | 0 | 0 | 0 | 0 | 0 | 0 | 0 | 0 | 0 | 0 | 0 | 0 | 0 | 0 | 0 | 0 | 0 | 0 | 0 | 0 | 0 | 0 | 0 | 0 | 0 | 0 | 0 | 0 | 0 | 0 | 0 | 0 | 0 | 0 | 0 | 0 | 0 | 0 | 215 | 488.15 | 30.3 | 0 | 4.9 | 33 | 10.5 | 0 | 60 | 0.23 | 4.347826 | 0.2130435 | 3.23 | 2.496625e-05 | 5.318897e-06 | 1.718004e-07 | 13005.33 | 2.234321 | 0.48815 | -104.9538 | -235.318 | -385.731 | 5.535307 | 212.1116 | 205.6908 | 233.8369 | 145.0354 | -208.496 | -335.7259 | -499.8785 | -65.26374 | -20.92025 | -39.92395 | -38.93003 | -20.92025 | 173.2443 | 1.317391 | 0.4565217 | 0.2130435 | 1.434783 | 3.289032e-05 | 1.139764e-05 | 5.318897e-06 | 3.582114e-05 | 1.718004e-07 | 3.306212e-05 | 1.156944e-05 | 5.147096e-06 | 3.564934e-05 | 0.0120329 |  | 0.9879671 | 912.6844
609 | Radhakrishnan et al.[S20] | 14 | 1.5 | 0 | 0 | 0 | 0 | 0 | 0 | 0 | 1 | 0 | 0 | 0 | 0 | 0 | 0 | 0 | 0 | 0 | 0 | 380 | 4 | 0 | 0 | 0.58 | 0 | 0 | 0 | 0 | 0.42 | 0 | 0 | 0 | 0 | 0 | 0 | 0 | 0 | 0 | 0 | 0 | 0 | 0 | 0 | 0 | 0 | 0 | 0 | 0 | 0 | 0 | 0 | 0 | 0 | 0 | 0 | 0 | 0 | 0 | 0 | 0 | 0 | 0 | 0 | 0 | 0 | 0 | 0 | 0 | 0 | 0 | 0 | 223 | 496.15 | 30.3 | 0 | 4.9 | 33 | 10.5 | 0 | 60 | 0.23 | 4.347826 | 0.2130435 | 3.24 | 2.456369e-05 | 5.233134e-06 | 1.695535e-07 | 13005.33 | 2.2051 | 0.49615 | -104.7156 | -235.0369 | -385.3759 | 5.769368 | 212.5955 | 206.262 | 234.5584 | 145.511 | -210.1949 | -337.3738 | -501.7521 | -66.42593 | -20.60938 | -39.85412 | -38.78814 | -20.60938 | 147.8538 | 1.317391 | 0.4565217 | 0.2130435 | 1.434783 | 3.235999e-05 | 1.121386e-05 | 5.233134e-06 | 3.524355e-05 | 1.695535e-07 | 3.252954e-05 | 1.138341e-05 | 5.06358e-06 | 3.5074e-05 | 0.01410181 |  | 0.9858982 | 932.4665
610 | Radhakrishnan et al.[S20] | 15 | 1.5 | 0 | 0 | 0 | 0 | 0 | 0 | 0 | 1 | 0 | 0 | 0 | 0 | 0 | 0 | 0 | 0 | 0 | 0 | 380 | 4 | 0 | 0 | 0.58 | 0 | 0 | 0 | 0 | 0.42 | 0 | 0 | 0 | 0 | 0 | 0 | 0 | 0 | 0 | 0 | 0 | 0 | 0 | 0 | 0 | 0 | 0 | 0 | 0 | 0 | 0 | 0 | 0 | 0 | 0 | 0 | 0 | 0 | 0 | 0 | 0 | 0 | 0 | 0 | 0 | 0 | 0 | 0 | 0 | 0 | 0 | 0 | 225 | 498.15 | 30.3 | 0 | 4.9 | 33 | 10.5 | 0 | 60 | 0.23 | 4.347826 | 0.2130435 | 4.98 | 2.446507e-05 | 5.212124e-06 | 2.595638e-07 | 13005.33 | 3.375713 | 0.49815 | -104.656 | -234.9665 | -385.2869 | 5.827889 | 212.7154 | 206.4036 | 234.7375 | 145.6288 | -210.6202 | -337.7864 | -502.2214 | -66.71707 | -20.53184 | -39.83652 | -38.75274 | -20.53184 | 142.2296 | 1.317391 | 0.4565217 | 0.2130435 | 1.434783 | 3.223007e-05 | 1.116884e-05 | 5.212124e-06 | 3.510206e-05 | 2.595638e-07 | 3.248963e-05 | 1.14284e-05 | 4.95256e-06 | 3.484249e-05 | 0.01512869 |  | 0.9848713 | 1440.513
611 | Radhakrishnan et al.[S20] | 16 | 1.5 | 0 | 0 | 0 | 0 | 0 | 0 | 0 | 1 | 0 | 0 | 0 | 0 | 0 | 0 | 0 | 0 | 0 | 0 | 380 | 4 | 0 | 0 | 0.58 | 0 | 0 | 0 | 0 | 0.42 | 0 | 0 | 0 | 0 | 0 | 0 | 0 | 0 | 0 | 0 | 0 | 0 | 0 | 0 | 0 | 0 | 0 | 0 | 0 | 0 | 0 | 0 | 0 | 0 | 0 | 0 | 0 | 0 | 0 | 0 | 0 | 0 | 0 | 0 | 0 | 0 | 0 | 0 | 0 | 0 | 0 | 0 | 234 | 507.15 | 30.3 | 0 | 4.9 | 33 | 10.5 | 0 | 60 | 0.23 | 4.347826 | 0.2130435 | 6.44 | 2.403091e-05 | 5.119628e-06 | 3.29704e-07 | 13005.33 | 4.287911 | 0.50715 | -104.3875 | -234.6493 | -384.8846 | 6.091258 | 213.2497 | 207.0347 | 235.5377 | 146.1527 | -212.537 | -339.6469 | -504.3376 | -68.0301 | -20.18378 | -39.75665 | -38.59384 | -20.18378 | 119.9313 | 1.317391 | 0.4565217 | 0.2130435 | 1.434783 | 3.165811e-05 | 1.097063e-05 | 5.119628e-06 | 3.447913e-05 | 3.29704e-07 | 3.198781e-05 | 1.130034e-05 | 4.789924e-06 | 3.414942e-05 | 0.01842602 |  | 0.981574 | 1902.859
612 | Radhakrishnan et al.[S20] | 17 | 1.5 | 0 | 0 | 0 | 0 | 0 | 0 | 0 | 1 | 0 | 0 | 0 | 0 | 0 | 0 | 0 | 0 | 0 | 0 | 380 | 4 | 0 | 0 | 0.58 | 0 | 0 | 0 | 0 | 0.42 | 0 | 0 | 0 | 0 | 0 | 0 | 0 | 0 | 0 | 0 | 0 | 0 | 0 | 0 | 0 | 0 | 0 | 0 | 0 | 0 | 0 | 0 | 0 | 0 | 0 | 0 | 0 | 0 | 0 | 0 | 0 | 0 | 0 | 0 | 0 | 0 | 0 | 0 | 0 | 0 | 0 | 0 | 244 | 517.15 | 30.3 | 0 | 4.9 | 33 | 10.5 | 0 | 60 | 0.23 | 4.347826 | 0.2130435 | 9.34 | 2.356623e-05 | 5.020631e-06 | 4.689269e-07 | 13005.33 | 6.098551 | 0.51715 | -104.0885 | -234.2958 | -384.4349 | 6.38394 | 213.8334 | 207.7248 | 236.4158 | 146.7242 | -214.6724 | -341.7207 | -506.6974 | -69.49449 | -19.79872 | -39.66665 | -38.41812 | -19.79872 | 99.96281 | 1.317391 | 0.4565217 | 0.2130435 | 1.434783 | 3.104594e-05 | 1.07585e-05 | 5.020631e-06 | 3.381241e-05 | 4.689269e-07 | 3.151487e-05 | 1.122742e-05 | 4.551704e-06 | 3.334349e-05 | 0.02332234 |  | 0.9766777 | 2828.261
613 | Radhakrishnan et al.[S20] | 18 | 1.5 | 0 | 0 | 0 | 0 | 0 | 0 | 0 | 1 | 0 | 0 | 0 | 0 | 0 | 0 | 0 | 0 | 0 | 0 | 380 | 4 | 0 | 0 | 0.58 | 0 | 0 | 0 | 0 | 0.42 | 0 | 0 | 0 | 0 | 0 | 0 | 0 | 0 | 0 | 0 | 0 | 0 | 0 | 0 | 0 | 0 | 0 | 0 | 0 | 0 | 0 | 0 | 0 | 0 | 0 | 0 | 0 | 0 | 0 | 0 | 0 | 0 | 0 | 0 | 0 | 0 | 0 | 0 | 0 | 0 | 0 | 0 | 256 | 529.15 | 30.3 | 0 | 4.9 | 33 | 10.5 | 0 | 60 | 0.23 | 4.347826 | 0.2130435 | 12 | 2.30318e-05 | 4.906774e-06 | 5.888129e-07 | 13005.33 | 7.657707 | 0.52915 | -103.729 | -233.8703 | -383.8915 | 6.735228 | 214.5207 | 208.5383 | 237.4546 | 147.3957 | -217.2426 | -344.2183 | -509.5406 | -71.25923 | -19.33896 | -39.55704 | -38.2086 | -19.33896 | 81.11477 | 1.317391 | 0.4565217 | 0.2130435 | 1.434783 | 3.034189e-05 | 1.051452e-05 | 4.906774e-06 | 3.304562e-05 | 5.888129e-07 | 3.09307e-05 | 1.110333e-05 | 4.317961e-06 | 3.245681e-05 | 0.03021054 |  | 0.9697895 | 3744.466
614 | Radhakrishnan et al.[S20] | 19 | 1.5 | 0 | 0 | 0 | 0 | 0 | 0 | 0 | 1 | 0 | 0 | 0 | 0 | 0 | 0 | 0 | 0 | 0 | 0 | 380 | 4 | 0 | 0 | 0.58 | 0 | 0 | 0 | 0 | 0.42 | 0 | 0 | 0 | 0 | 0 | 0 | 0 | 0 | 0 | 0 | 0 | 0 | 0 | 0 | 0 | 0 | 0 | 0 | 0 | 0 | 0 | 0 | 0 | 0 | 0 | 0 | 0 | 0 | 0 | 0 | 0 | 0 | 0 | 0 | 0 | 0 | 0 | 0 | 0 | 0 | 0 | 0 | 263 | 536.15 | 30.3 | 0 | 4.9 | 33 | 10.5 | 0 | 60 | 0.23 | 4.347826 | 0.2130435 | 16 | 2.273109e-05 | 4.842711e-06 | 7.748337e-07 | 13005.33 | 10.07697 | 0.53615 | -103.5188 | -233.6213 | -383.5726 | 6.940183 | 214.9152 | 209.0057 | 238.0533 | 147.7805 | -218.7456 | -345.6797 | -511.2049 | -72.29235 | -19.07193 | -39.49233 | -38.08711 | -19.07193 | 72.13695 | 1.317391 | 0.4565217 | 0.2130435 | 1.434783 | 2.994574e-05 | 1.037724e-05 | 4.842711e-06 | 3.261417e-05 | 7.748337e-07 | 3.072058e-05 | 1.115207e-05 | 4.067877e-06 | 3.183934e-05 | 0.03666868 |  | 0.9633313 | 5092.581
615 | Radhakrishnan et al.[S20] | 20 | 1.5 | 0 | 0 | 0 | 0 | 0 | 0 | 0 | 1 | 0 | 0 | 0 | 0 | 0 | 0 | 0 | 0 | 0 | 0 | 380 | 4 | 0 | 0 | 0.58 | 0 | 0 | 0 | 0 | 0.42 | 0 | 0 | 0 | 0 | 0 | 0 | 0 | 0 | 0 | 0 | 0 | 0 | 0 | 0 | 0 | 0 | 0 | 0 | 0 | 0 | 0 | 0 | 0 | 0 | 0 | 0 | 0 | 0 | 0 | 0 | 0 | 0 | 0 | 0 | 0 | 0 | 0 | 0 | 0 | 0 | 0 | 0 | 265 | 538.15 | 30.3 | 0 | 4.9 | 33 | 10.5 | 0 | 60 | 0.23 | 4.347826 | 0.2130435 | 18.6 | 2.264661e-05 | 4.824713e-06 | 8.973966e-07 | 13005.33 | 11.67094 | 0.53815 | -103.4587 | -233.5501 | -383.4813 | 6.998746 | 215.0271 | 209.1383 | 238.2234 | 147.8896 | -219.1756 | -346.0979 | -511.6812 | -72.58802 | -18.99579 | -39.47375 | -38.05251 | -18.99579 | 69.80096 | 1.317391 | 0.4565217 | 0.2130435 | 1.434783 | 2.983445e-05 | 1.033867e-05 | 4.824713e-06 | 3.249297e-05 | 8.973966e-07 | 3.073185e-05 | 1.123607e-05 | 3.927316e-06 | 3.159557e-05 | 0.03986755 |  | 0.9601325 | 5962.006
616 | Radhakrishnan et al.[S20] | 21 | 1.5 | 0 | 0 | 0 | 0 | 0 | 0 | 0 | 1 | 0 | 0 | 0 | 0 | 0 | 0 | 0 | 0 | 0 | 0 | 380 | 4 | 0 | 0 | 0.58 | 0 | 0 | 0 | 0 | 0.42 | 0 | 0 | 0 | 0 | 0 | 0 | 0 | 0 | 0 | 0 | 0 | 0 | 0 | 0 | 0 | 0 | 0 | 0 | 0 | 0 | 0 | 0 | 0 | 0 | 0 | 0 | 0 | 0 | 0 | 0 | 0 | 0 | 0 | 0 | 0 | 0 | 0 | 0 | 0 | 0 | 0 | 0 | 272 | 545.15 | 30.3 | 0 | 4.9 | 33 | 10.5 | 0 | 60 | 0.23 | 4.347826 | 0.2130435 | 25 | 2.235582e-05 | 4.762761e-06 | 1.19069e-06 | 13005.33 | 15.48532 | 0.54515 | -103.2481 | -233.3004 | -383.1607 | 7.203737 | 215.4159 | 209.5992 | 238.8153 | 148.268 | -220.6821 | -347.5634 | -513.3508 | -73.62457 | -18.72984 | -39.40835 | -37.93178 | -18.72984 | 62.33075 | 1.317391 | 0.4565217 | 0.2130435 | 1.434783 | 2.945136e-05 | 1.020592e-05 | 4.762761e-06 | 3.207574e-05 | 1.19069e-06 | 3.064205e-05 | 1.139661e-05 | 3.572071e-06 | 3.088505e-05 | 0.05078351 |  | 0.9492165 | 8211.038
617 | Radhakrishnan et al.[S20] | 22 | 1.5 | 0 | 0 | 0 | 0 | 0 | 0 | 0 | 1 | 0 | 0 | 0 | 0 | 0 | 0 | 0 | 0 | 0 | 0 | 380 | 4 | 0 | 0 | 0.58 | 0 | 0 | 0 | 0 | 0.42 | 0 | 0 | 0 | 0 | 0 | 0 | 0 | 0 | 0 | 0 | 0 | 0 | 0 | 0 | 0 | 0 | 0 | 0 | 0 | 0 | 0 | 0 | 0 | 0 | 0 | 0 | 0 | 0 | 0 | 0 | 0 | 0 | 0 | 0 | 0 | 0 | 0 | 0 | 0 | 0 | 0 | 0 | 302 | 575.15 | 30.3 | 0 | 4.9 | 33 | 10.5 | 0 | 60 | 0.23 | 4.347826 | 0.2130435 | 55.3 | 2.118973e-05 | 4.514334e-06 | 2.496427e-06 | 13005.33 | 32.46686 | 0.57515 | -102.342 | -232.2244 | -381.7717 | 8.082607 | 217.0338 | 211.5205 | 241.2953 | 149.8374 | -227.169 | -353.8804 | -520.5527 | -78.09636 | -17.59957 | -39.12263 | -37.42164 | -17.59957 | 39.66762 | 1.317391 | 0.4565217 | 0.2130435 | 1.434783 | 2.791517e-05 | 9.673573e-06 | 4.514334e-06 | 3.040266e-05 | 2.496427e-06 | 3.04116e-05 | 1.217e-05 | 2.017907e-06 | 2.790623e-05 | 0.165688 |  | 0.834312 | 21801.44
618 | Radhakrishnan et al.[S20] | 23 | 1.5 | 0 | 0 | 0 | 0 | 0 | 0 | 0 | 1 | 0 | 0 | 0 | 0 | 0 | 0 | 0 | 0 | 0 | 0 | 380 | 4 | 0 | 0 | 0.58 | 0 | 0 | 0 | 0 | 0.42 | 0 | 0 | 0 | 0 | 0 | 0 | 0 | 0 | 0 | 0 | 0 | 0 | 0 | 0 | 0 | 0 | 0 | 0 | 0 | 0 | 0 | 0 | 0 | 0 | 0 | 0 | 0 | 0 | 0 | 0 | 0 | 0 | 0 | 0 | 0 | 0 | 0 | 0 | 0 | 0 | 0 | 0 | 306 | 579.15 | 30.3 | 0 | 4.9 | 33 | 10.5 | 0 | 60 | 0.23 | 4.347826 | 0.2130435 | 58.8 | 2.104338e-05 | 4.483155e-06 | 2.636095e-06 | 13005.33 | 34.2833 | 0.57915 | -102.2208 | -232.0802 | -381.5847 | 8.199835 | 217.2439 | 211.7704 | 241.6193 | 150.0405 | -228.0376 | -354.727 | -521.5185 | -78.69612 | -17.45002 | -39.08393 | -37.35458 | -17.45002 | 37.48931 | 1.317391 | 0.4565217 | 0.2130435 | 1.434783 | 2.772237e-05 | 9.606761e-06 | 4.483155e-06 | 3.019268e-05 | 2.636095e-06 | 3.035846e-05 | 1.224286e-05 | 1.84706e-06 | 2.755658e-05 | 0.194782 |  | 0.805218 | 24185.9
619 | Radhakrishnan et al.[S20] | 24 | 1.5 | 0 | 0 | 0 | 0 | 0 | 0 | 0 | 1 | 0 | 0 | 0 | 0 | 0 | 0 | 0 | 0 | 0 | 0 | 380 | 4 | 0 | 0 | 0.58 | 0 | 0 | 0 | 0 | 0.42 | 0 | 0 | 0 | 0 | 0 | 0 | 0 | 0 | 0 | 0 | 0 | 0 | 0 | 0 | 0 | 0 | 0 | 0 | 0 | 0 | 0 | 0 | 0 | 0 | 0 | 0 | 0 | 0 | 0 | 0 | 0 | 0 | 0 | 0 | 0 | 0 | 0 | 0 | 0 | 0 | 0 | 0 | 322 | 595.15 | 30.3 | 0 | 4.9 | 33 | 10.5 | 0 | 60 | 0.23 | 4.347826 | 0.2130435 | 77.8 | 2.047765e-05 | 4.36263e-06 | 3.394126e-06 | 13005.33 | 44.14174 | 0.59515 | -101.7346 | -231.5014 | -380.8328 | 8.668865 | 218.0719 | 212.7562 | 242.9 | 150.8394 | -231.5202 | -358.1233 | -525.3947 | -81.10318 | -16.85448 | -38.92782 | -37.0887 | -16.85448 | 30.15252 | 1.317391 | 0.4565217 | 0.2130435 | 1.434783 | 2.697708e-05 | 9.348493e-06 | 4.36263e-06 | 2.938098e-05 | 3.394126e-06 | 3.037121e-05 | 1.274262e-05 | 9.685039e-07 | 2.598685e-05 | 0.509967 |  | 0.490033 | 54036.6
620 | Radhakrishnan et al.[S20] | 25 | 1.5 | 0 | 0 | 0 | 0 | 0 | 0 | 0 | 1 | 0 | 0 | 0 | 0 | 0 | 0 | 0 | 0 | 0 | 0 | 380 | 4 | 0 | 0 | 0.58 | 0 | 0 | 0 | 0 | 0.42 | 0 | 0 | 0 | 0 | 0 | 0 | 0 | 0 | 0 | 0 | 0 | 0 | 0 | 0 | 0 | 0 | 0 | 0 | 0 | 0 | 0 | 0 | 0 | 0 | 0 | 0 | 0 | 0 | 0 | 0 | 0 | 0 | 0 | 0 | 0 | 0 | 0 | 0 | 0 | 0 | 0 | 0 | 327 | 600.15 | 30.3 | 0 | 4.9 | 33 | 10.5 | 0 | 60 | 0.23 | 4.347826 | 0.2130435 | 81.3 | 2.030705e-05 | 4.326284e-06 | 3.517269e-06 | 13005.33 | 45.74325 | 0.60015 | -101.5824 | -231.32 | -380.5965 | 8.815478 | 218.3267 | 213.0598 | 243.2954 | 151.0847 | -232.6112 | -359.1878 | -526.6102 | -81.85799 | -16.66924 | -38.87864 | -37.00641 | -16.66924 | 28.24074 | 1.317391 | 0.4565217 | 0.2130435 | 1.434783 | 2.675233e-05 | 9.270609e-06 | 4.326284e-06 | 2.91362e-05 | 3.517269e-06 | 3.02696e-05 | 1.278788e-05 | 8.090151e-07 | 2.561893e-05 | 0.6613195 |  | 0.3386805 | 82388.68
621 | Radhakrishnan et al.[S20] | 26 | 2.2 | 0 | 0 | 0 | 0 | 0 | 0 | 0 | 1 | 0 | 0 | 0 | 0 | 0 | 0 | 0 | 0 | 0 | 0 | 380 | 4 | 0 | 0 | 0.58 | 0 | 0 | 0 | 0 | 0.42 | 0 | 0 | 0 | 0 | 0 | 0 | 0 | 0 | 0 | 0 | 0 | 0 | 0 | 0 | 0 | 0 | 0 | 0 | 0 | 0 | 0 | 0 | 0 | 0 | 0 | 0 | 0 | 0 | 0 | 0 | 0 | 0 | 0 | 0 | 0 | 0 | 0 | 0 | 0 | 0 | 0 | 0 | 220 | 493.15 | 30.3 | 0 | 4.9 | 33 | 10.5 | 0 | 60 | 0.23 | 4.347826 | 0.2130435 | 4.1 | 2.471312e-05 | 5.264969e-06 | 2.158637e-07 | 8867.273 | 1.914122 | 0.49315 | -104.8049 | -235.1424 | -385.5093 | 5.681591 | 212.4149 | 206.0487 | 234.2887 | 145.3336 | -209.5573 | -336.7553 | -501.0488 | -65.98967 | -20.72582 | -39.88041 | -38.8413 | -20.72582 | 156.8075 | 1.317391 | 0.4565217 | 0.2130435 | 1.434783 | 3.255685e-05 | 1.128208e-05 | 5.264969e-06 | 3.545795e-05 | 2.158637e-07 | 3.277271e-05 | 1.149794e-05 | 5.049105e-06 | 3.524209e-05 | 0.01350485 |  | 0.9864952 | 1172.129
622 | Radhakrishnan et al.[S20] | 27 | 2.2 | 0 | 0 | 0 | 0 | 0 | 0 | 0 | 1 | 0 | 0 | 0 | 0 | 0 | 0 | 0 | 0 | 0 | 0 | 380 | 4 | 0 | 0 | 0.58 | 0 | 0 | 0 | 0 | 0.42 | 0 | 0 | 0 | 0 | 0 | 0 | 0 | 0 | 0 | 0 | 0 | 0 | 0 | 0 | 0 | 0 | 0 | 0 | 0 | 0 | 0 | 0 | 0 | 0 | 0 | 0 | 0 | 0 | 0 | 0 | 0 | 0 | 0 | 0 | 0 | 0 | 0 | 0 | 0 | 0 | 0 | 0 | 241 | 514.15 | 30.3 | 0 | 4.9 | 33 | 10.5 | 0 | 60 | 0.23 | 4.347826 | 0.2130435 | 9.62 | 2.370373e-05 | 5.049926e-06 | 4.858029e-07 | 8867.273 | 4.307746 | 0.51415 | -104.1783 | -234.402 | -384.5701 | 6.29613 | 213.6593 | 207.519 | 236.1536 | 146.5539 | -214.0312 | -341.0978 | -505.9885 | -69.05457 | -19.91405 | -39.69378 | -38.47074 | -19.91405 | 105.4933 | 1.317391 | 0.4565217 | 0.2130435 | 1.434783 | 3.122709e-05 | 1.082127e-05 | 5.049926e-06 | 3.40097e-05 | 4.858029e-07 | 3.171289e-05 | 1.130707e-05 | 4.564123e-06 | 3.35239e-05 | 0.02221515 |  | 0.9777848 | 2892.87
623 | Radhakrishnan et al.[S20] | 28 | 2.2 | 0 | 0 | 0 | 0 | 0 | 0 | 0 | 1 | 0 | 0 | 0 | 0 | 0 | 0 | 0 | 0 | 0 | 0 | 380 | 4 | 0 | 0 | 0.58 | 0 | 0 | 0 | 0 | 0.42 | 0 | 0 | 0 | 0 | 0 | 0 | 0 | 0 | 0 | 0 | 0 | 0 | 0 | 0 | 0 | 0 | 0 | 0 | 0 | 0 | 0 | 0 | 0 | 0 | 0 | 0 | 0 | 0 | 0 | 0 | 0 | 0 | 0 | 0 | 0 | 0 | 0 | 0 | 0 | 0 | 0 | 0 | 252 | 525.15 | 30.3 | 0 | 4.9 | 33 | 10.5 | 0 | 60 | 0.23 | 4.347826 | 0.2130435 | 14.3 | 2.320723e-05 | 4.944148e-06 | 7.070132e-07 | 8867.273 | 6.269279 | 0.52515 | -103.8489 | -234.0123 | -384.0731 | 6.618124 | 214.2931 | 208.2689 | 237.1102 | 147.1736 | -216.385 | -343.3847 | -508.5915 | -70.67009 | -19.49194 | -39.59377 | -38.27827 | -19.49194 | 86.86755 | 1.317391 | 0.4565217 | 0.2130435 | 1.434783 | 3.0573e-05 | 1.05946e-05 | 4.944148e-06 | 3.329732e-05 | 7.070132e-07 | 3.128001e-05 | 1.130162e-05 | 4.237135e-06 | 3.259031e-05 | 0.02947061 |  | 0.9705294 | 4425.048
624 | Radhakrishnan et al.[S20] | 29 | 2.2 | 0 | 0 | 0 | 0 | 0 | 0 | 0 | 1 | 0 | 0 | 0 | 0 | 0 | 0 | 0 | 0 | 0 | 0 | 380 | 4 | 0 | 0 | 0.58 | 0 | 0 | 0 | 0 | 0.42 | 0 | 0 | 0 | 0 | 0 | 0 | 0 | 0 | 0 | 0 | 0 | 0 | 0 | 0 | 0 | 0 | 0 | 0 | 0 | 0 | 0 | 0 | 0 | 0 | 0 | 0 | 0 | 0 | 0 | 0 | 0 | 0 | 0 | 0 | 0 | 0 | 0 | 0 | 0 | 0 | 0 | 0 | 262 | 535.15 | 30.3 | 0 | 4.9 | 33 | 10.5 | 0 | 60 | 0.23 | 4.347826 | 0.2130435 | 18.3 | 2.277357e-05 | 4.85176e-06 | 8.878721e-07 | 8867.273 | 7.873004 | 0.53515 | -103.5488 | -233.6569 | -383.6183 | 6.910902 | 214.8592 | 208.9392 | 237.9681 | 147.7259 | -218.5307 | -345.4707 | -510.9669 | -72.14459 | -19.11002 | -39.50161 | -38.10443 | -19.11002 | 73.34129 | 1.317391 | 0.4565217 | 0.2130435 | 1.434783 | 3.00017e-05 | 1.039663e-05 | 4.85176e-06 | 3.267512e-05 | 8.878721e-07 | 3.088957e-05 | 1.12845e-05 | 3.963888e-06 | 3.178725e-05 | 0.03771998 |  | 0.96228 | 5820.127
625 | Radhakrishnan et al.[S20] | 30 | 2.2 | 0 | 0 | 0 | 0 | 0 | 0 | 0 | 1 | 0 | 0 | 0 | 0 | 0 | 0 | 0 | 0 | 0 | 0 | 380 | 4 | 0 | 0 | 0.58 | 0 | 0 | 0 | 0 | 0.42 | 0 | 0 | 0 | 0 | 0 | 0 | 0 | 0 | 0 | 0 | 0 | 0 | 0 | 0 | 0 | 0 | 0 | 0 | 0 | 0 | 0 | 0 | 0 | 0 | 0 | 0 | 0 | 0 | 0 | 0 | 0 | 0 | 0 | 0 | 0 | 0 | 0 | 0 | 0 | 0 | 0 | 0 | 272 | 545.15 | 30.3 | 0 | 4.9 | 33 | 10.5 | 0 | 60 | 0.23 | 4.347826 | 0.2130435 | 28.1 | 2.235582e-05 | 4.762761e-06 | 1.338336e-06 | 8867.273 | 11.86739 | 0.54515 | -103.2481 | -233.3004 | -383.1607 | 7.203737 | 215.4159 | 209.5992 | 238.8153 | 148.268 | -220.6821 | -347.5634 | -513.3508 | -73.62457 | -18.72984 | -39.40835 | -37.93178 | -18.72984 | 62.33075 | 1.317391 | 0.4565217 | 0.2130435 | 1.434783 | 2.945136e-05 | 1.020592e-05 | 4.762761e-06 | 3.207574e-05 | 1.338336e-06 | 3.07897e-05 | 1.154425e-05 | 3.424425e-06 | 3.07374e-05 | 0.05417688 |  | 0.9458231 | 9262.319
626 | Radhakrishnan et al.[S20] | 31 | 2.2 | 0 | 0 | 0 | 0 | 0 | 0 | 0 | 1 | 0 | 0 | 0 | 0 | 0 | 0 | 0 | 0 | 0 | 0 | 380 | 4 | 0 | 0 | 0.58 | 0 | 0 | 0 | 0 | 0.42 | 0 | 0 | 0 | 0 | 0 | 0 | 0 | 0 | 0 | 0 | 0 | 0 | 0 | 0 | 0 | 0 | 0 | 0 | 0 | 0 | 0 | 0 | 0 | 0 | 0 | 0 | 0 | 0 | 0 | 0 | 0 | 0 | 0 | 0 | 0 | 0 | 0 | 0 | 0 | 0 | 0 | 0 | 275 | 548.15 | 30.3 | 0 | 4.9 | 33 | 10.5 | 0 | 60 | 0.23 | 4.347826 | 0.2130435 | 29.3 | 2.223347e-05 | 4.736695e-06 | 1.387852e-06 | 8867.273 | 12.30646 | 0.54815 | -103.1578 | -233.1933 | -383.0228 | 7.291598 | 215.5812 | 209.7952 | 239.0674 | 148.4287 | -221.3286 | -348.1925 | -514.0676 | -74.06962 | -18.61613 | -39.38017 | -37.88022 | -18.61613 | 59.43512 | 1.317391 | 0.4565217 | 0.2130435 | 1.434783 | 2.929017e-05 | 1.015006e-05 | 4.736695e-06 | 3.190019e-05 | 1.387852e-06 | 3.067803e-05 | 1.153791e-05 | 3.348843e-06 | 3.051234e-05 | 0.0582829 |  | 0.9417171 | 9753.352
627 | Radhakrishnan et al.[S20] | 32 | 2.2 | 0 | 0 | 0 | 0 | 0 | 0 | 0 | 1 | 0 | 0 | 0 | 0 | 0 | 0 | 0 | 0 | 0 | 0 | 380 | 4 | 0 | 0 | 0.58 | 0 | 0 | 0 | 0 | 0.42 | 0 | 0 | 0 | 0 | 0 | 0 | 0 | 0 | 0 | 0 | 0 | 0 | 0 | 0 | 0 | 0 | 0 | 0 | 0 | 0 | 0 | 0 | 0 | 0 | 0 | 0 | 0 | 0 | 0 | 0 | 0 | 0 | 0 | 0 | 0 | 0 | 0 | 0 | 0 | 0 | 0 | 0 | 301 | 574.15 | 30.3 | 0 | 4.9 | 33 | 10.5 | 0 | 60 | 0.23 | 4.347826 | 0.2130435 | 62.8 | 2.122664e-05 | 4.522197e-06 | 2.83994e-06 | 8867.273 | 25.18252 | 0.57415 | -102.3723 | -232.2604 | -381.8184 | 8.053302 | 216.9811 | 211.4578 | 241.2141 | 149.7864 | -226.952 | -353.669 | -520.3115 | -77.94655 | -17.637 | -39.13229 | -37.43845 | -17.637 | 40.237 | 1.317391 | 0.4565217 | 0.2130435 | 1.434783 | 2.796379e-05 | 9.690422e-06 | 4.522197e-06 | 3.045561e-05 | 2.83994e-06 | 3.080373e-05 | 1.253036e-05 | 1.682257e-06 | 2.761567e-05 | 0.2064873 |  | 0.7935127 | 25985.94
628 | Radhakrishnan et al.[S20] | 33 | 2.2 | 0 | 0 | 0 | 0 | 0 | 0 | 0 | 1 | 0 | 0 | 0 | 0 | 0 | 0 | 0 | 0 | 0 | 0 | 380 | 4 | 0 | 0 | 0.58 | 0 | 0 | 0 | 0 | 0.42 | 0 | 0 | 0 | 0 | 0 | 0 | 0 | 0 | 0 | 0 | 0 | 0 | 0 | 0 | 0 | 0 | 0 | 0 | 0 | 0 | 0 | 0 | 0 | 0 | 0 | 0 | 0 | 0 | 0 | 0 | 0 | 0 | 0 | 0 | 0 | 0 | 0 | 0 | 0 | 0 | 0 | 0 | 321 | 594.15 | 30.3 | 0 | 4.9 | 33 | 10.5 | 0 | 60 | 0.23 | 4.347826 | 0.2130435 | 79.8 | 2.051212e-05 | 4.369973e-06 | 3.487238e-06 | 8867.273 | 30.92229 | 0.59415 | -101.7651 | -231.5377 | -380.8799 | 8.639545 | 218.0208 | 212.6952 | 242.8207 | 150.7901 | -231.3021 | -357.9105 | -525.1519 | -80.95237 | -16.89158 | -38.93763 | -37.1052 | -16.89158 | 30.55449 | 1.317391 | 0.4565217 | 0.2130435 | 1.434783 | 2.702248e-05 | 9.364227e-06 | 4.369973e-06 | 2.943043e-05 | 3.487238e-06 | 3.050972e-05 | 1.285147e-05 | 8.827345e-07 | 2.594319e-05 | 0.560354 |  | 0.439646 | 61674.15
629 | Radhakrishnan et al.[S20] | 34 | 3.3 | 0 | 0 | 0 | 0 | 0 | 0 | 0 | 1 | 0 | 0 | 0 | 0 | 0 | 0 | 0 | 0 | 0 | 0 | 380 | 4 | 0 | 0 | 0.58 | 0 | 0 | 0 | 0 | 0.42 | 0 | 0 | 0 | 0 | 0 | 0 | 0 | 0 | 0 | 0 | 0 | 0 | 0 | 0 | 0 | 0 | 0 | 0 | 0 | 0 | 0 | 0 | 0 | 0 | 0 | 0 | 0 | 0 | 0 | 0 | 0 | 0 | 0 | 0 | 0 | 0 | 0 | 0 | 0 | 0 | 0 | 0 | 203 | 476.15 | 30.3 | 0 | 4.9 | 33 | 10.5 | 0 | 60 | 0.23 | 4.347826 | 0.2130435 | 2.91 | 2.559545e-05 | 5.452944e-06 | 1.586807e-07 | 5911.515 | 0.9380432 | 0.47615 | -105.3103 | -235.7384 | -386.2599 | 5.18428 | 211.372 | 204.8188 | 232.7399 | 144.3074 | -205.9551 | -333.2629 | -497.079 | -63.52767 | -21.38869 | -40.0269 | -39.14357 | -21.38869 | 222.0592 | 1.317391 | 0.4565217 | 0.2130435 | 1.434783 | 3.371923e-05 | 1.168488e-05 | 5.452944e-06 | 3.672391e-05 | 1.586807e-07 | 3.387791e-05 | 1.184356e-05 | 5.294263e-06 | 3.656523e-05 | 0.009333753 |  | 0.9906662 | 799.865
630 | Radhakrishnan et al.[S20] | 35 | 3.3 | 0 | 0 | 0 | 0 | 0 | 0 | 0 | 1 | 0 | 0 | 0 | 0 | 0 | 0 | 0 | 0 | 0 | 0 | 380 | 4 | 0 | 0 | 0.58 | 0 | 0 | 0 | 0 | 0.42 | 0 | 0 | 0 | 0 | 0 | 0 | 0 | 0 | 0 | 0 | 0 | 0 | 0 | 0 | 0 | 0 | 0 | 0 | 0 | 0 | 0 | 0 | 0 | 0 | 0 | 0 | 0 | 0 | 0 | 0 | 0 | 0 | 0 | 0 | 0 | 0 | 0 | 0 | 0 | 0 | 0 | 0 | 211 | 484.15 | 30.3 | 0 | 4.9 | 33 | 10.5 | 0 | 60 | 0.23 | 4.347826 | 0.2130435 | 4.08 | 2.517252e-05 | 5.362841e-06 | 2.188039e-07 | 5911.515 | 1.293463 | 0.48415 | -105.0727 | -235.4583 | -385.9078 | 5.418289 | 211.8669 | 205.4022 | 233.4733 | 144.7947 | -207.6481 | -334.9038 | -498.9439 | -64.68408 | -21.07612 | -39.95851 | -39.00112 | -21.07612 | 187.9191 | 1.317391 | 0.4565217 | 0.2130435 | 1.434783 | 3.316206e-05 | 1.14918e-05 | 5.362841e-06 | 3.611709e-05 | 2.188039e-07 | 3.338086e-05 | 1.171061e-05 | 5.144037e-06 | 3.589829e-05 | 0.01126492 |  | 0.9887351 | 1142.53
631 | Radhakrishnan et al.[S20] | 36 | 3.3 | 0 | 0 | 0 | 0 | 0 | 0 | 0 | 1 | 0 | 0 | 0 | 0 | 0 | 0 | 0 | 0 | 0 | 0 | 380 | 4 | 0 | 0 | 0.58 | 0 | 0 | 0 | 0 | 0.42 | 0 | 0 | 0 | 0 | 0 | 0 | 0 | 0 | 0 | 0 | 0 | 0 | 0 | 0 | 0 | 0 | 0 | 0 | 0 | 0 | 0 | 0 | 0 | 0 | 0 | 0 | 0 | 0 | 0 | 0 | 0 | 0 | 0 | 0 | 0 | 0 | 0 | 0 | 0 | 0 | 0 | 0 | 233 | 506.15 | 30.3 | 0 | 4.9 | 33 | 10.5 | 0 | 60 | 0.23 | 4.347826 | 0.2130435 | 9.89 | 2.407838e-05 | 5.129743e-06 | 5.073316e-07 | 5911.515 | 2.999098 | 0.50615 | -104.4173 | -234.6846 | -384.9295 | 6.061992 | 213.1907 | 206.965 | 235.4493 | 146.095 | -212.3238 | -339.4399 | -504.1021 | -67.88397 | -20.22238 | -39.76557 | -38.61146 | -20.22238 | 122.1866 | 1.317391 | 0.4565217 | 0.2130435 | 1.434783 | 3.172065e-05 | 1.099231e-05 | 5.129743e-06 | 3.454725e-05 | 5.073316e-07 | 3.222799e-05 | 1.149964e-05 | 4.622411e-06 | 3.403992e-05 | 0.01927687 |  | 0.9807231 | 2919.016
632 | Radhakrishnan et al.[S20] | 37 | 3.3 | 0 | 0 | 0 | 0 | 0 | 0 | 0 | 1 | 0 | 0 | 0 | 0 | 0 | 0 | 0 | 0 | 0 | 0 | 380 | 4 | 0 | 0 | 0.58 | 0 | 0 | 0 | 0 | 0.42 | 0 | 0 | 0 | 0 | 0 | 0 | 0 | 0 | 0 | 0 | 0 | 0 | 0 | 0 | 0 | 0 | 0 | 0 | 0 | 0 | 0 | 0 | 0 | 0 | 0 | 0 | 0 | 0 | 0 | 0 | 0 | 0 | 0 | 0 | 0 | 0 | 0 | 0 | 0 | 0 | 0 | 0 | 241 | 514.15 | 30.3 | 0 | 4.9 | 33 | 10.5 | 0 | 60 | 0.23 | 4.347826 | 0.2130435 | 14.2 | 2.370373e-05 | 5.049926e-06 | 7.170895e-07 | 5911.515 | 4.239085 | 0.51415 | -104.1783 | -234.402 | -384.5701 | 6.29613 | 213.6593 | 207.519 | 236.1536 | 146.5539 | -214.0312 | -341.0978 | -505.9885 | -69.05457 | -19.91405 | -39.69378 | -38.47074 | -19.91405 | 105.4933 | 1.317391 | 0.4565217 | 0.2130435 | 1.434783 | 3.122709e-05 | 1.082127e-05 | 5.049926e-06 | 3.40097e-05 | 7.170895e-07 | 3.194418e-05 | 1.153836e-05 | 4.332836e-06 | 3.329261e-05 | 0.02422093 |  | 0.9757791 | 4278.918
633 | Radhakrishnan et al.[S20] | 38 | 2.2 | 0 | 0 | 0 | 0 | 0 | 0 | 0 | 1 | 0 | 0 | 0 | 0 | 0 | 0 | 0 | 0 | 0 | 0 | 380 | 4 | 0 | 0 | 0.58 | 0 | 0 | 0 | 0 | 0.42 | 0 | 0 | 0 | 0 | 0 | 0 | 0 | 0 | 0 | 0 | 0 | 0 | 0 | 0 | 0 | 0 | 0 | 0 | 0 | 0 | 0 | 0 | 0 | 0 | 0 | 0 | 0 | 0 | 0 | 0 | 0 | 0 | 0 | 0 | 0 | 0 | 0 | 0 | 0 | 0 | 0 | 0 | 251 | 524.15 | 30.3 | 0 | 4.9 | 33 | 10.5 | 0 | 60 | 0.23 | 4.347826 | 0.2130435 | 17.1 | 2.32515e-05 | 4.953581e-06 | 8.470623e-07 | 8867.273 | 7.511132 | 0.52415 | -103.8789 | -234.0478 | -384.1184 | 6.588849 | 214.236 | 208.2013 | 237.0238 | 147.1178 | -216.1707 | -343.1765 | -508.3544 | -70.52294 | -19.53022 | -39.60292 | -38.29571 | -19.53022 | 88.38372 | 1.317391 | 0.4565217 | 0.2130435 | 1.434783 | 3.063133e-05 | 1.061482e-05 | 4.953581e-06 | 3.336085e-05 | 8.470623e-07 | 3.147839e-05 | 1.146188e-05 | 4.106518e-06 | 3.251379e-05 | 0.03057417 |  | 0.9694258 | 5287.427
634 | Radhakrishnan et al.[S20] | 39 | 2.2 | 0 | 0 | 0 | 0 | 0 | 0 | 0 | 1 | 0 | 0 | 0 | 0 | 0 | 0 | 0 | 0 | 0 | 0 | 380 | 4 | 0 | 0 | 0.58 | 0 | 0 | 0 | 0 | 0.42 | 0 | 0 | 0 | 0 | 0 | 0 | 0 | 0 | 0 | 0 | 0 | 0 | 0 | 0 | 0 | 0 | 0 | 0 | 0 | 0 | 0 | 0 | 0 | 0 | 0 | 0 | 0 | 0 | 0 | 0 | 0 | 0 | 0 | 0 | 0 | 0 | 0 | 0 | 0 | 0 | 0 | 0 | 252 | 525.15 | 30.3 | 0 | 4.9 | 33 | 10.5 | 0 | 60 | 0.23 | 4.347826 | 0.2130435 | 22 | 2.320723e-05 | 4.944148e-06 | 1.087713e-06 | 8867.273 | 9.645044 | 0.52515 | -103.8489 | -234.0123 | -384.0731 | 6.618124 | 214.2931 | 208.2689 | 237.1102 | 147.1736 | -216.385 | -343.3847 | -508.5915 | -70.67009 | -19.49194 | -39.59377 | -38.27827 | -19.49194 | 86.86755 | 1.317391 | 0.4565217 | 0.2130435 | 1.434783 | 3.0573e-05 | 1.05946e-05 | 4.944148e-06 | 3.329732e-05 | 1.087713e-06 | 3.166071e-05 | 1.168232e-05 | 3.856435e-06 | 3.220961e-05 | 0.03427839 |  | 0.9657216 | 6841.659
635 | Radhakrishnan et al.[S20] | 40 | 2.2 | 0 | 0 | 0 | 0 | 0 | 0 | 0 | 1 | 0 | 0 | 0 | 0 | 0 | 0 | 0 | 0 | 0 | 0 | 380 | 4 | 0 | 0 | 0.58 | 0 | 0 | 0 | 0 | 0.42 | 0 | 0 | 0 | 0 | 0 | 0 | 0 | 0 | 0 | 0 | 0 | 0 | 0 | 0 | 0 | 0 | 0 | 0 | 0 | 0 | 0 | 0 | 0 | 0 | 0 | 0 | 0 | 0 | 0 | 0 | 0 | 0 | 0 | 0 | 0 | 0 | 0 | 0 | 0 | 0 | 0 | 0 | 259 | 532.15 | 30.3 | 0 | 4.9 | 33 | 10.5 | 0 | 60 | 0.23 | 4.347826 | 0.2130435 | 24.9 | 2.290195e-05 | 4.879112e-06 | 1.214899e-06 | 8867.273 | 10.77284 | 0.53215 | -103.6389 | -233.7636 | -383.755 | 6.823063 | 214.6903 | 208.7392 | 237.7119 | 147.5613 | -217.8864 | -344.8442 | -510.2534 | -71.70166 | -19.22442 | -39.52938 | -38.15646 | -19.22442 | 77.1069 | 1.317391 | 0.4565217 | 0.2130435 | 1.434783 | 3.017083e-05 | 1.045524e-05 | 4.879112e-06 | 3.285932e-05 | 1.214899e-06 | 3.138573e-05 | 1.167014e-05 | 3.664213e-06 | 3.164443e-05 | 0.04096728 |  | 0.9590327 | 7901.459
636 | Radhakrishnan et al.[S20] | 41 | 3.3 | 0 | 0 | 0 | 0 | 0 | 0 | 0 | 1 | 0 | 0 | 0 | 0 | 0 | 0 | 0 | 0 | 0 | 0 | 380 | 4 | 0 | 0 | 0.58 | 0 | 0 | 0 | 0 | 0.42 | 0 | 0 | 0 | 0 | 0 | 0 | 0 | 0 | 0 | 0 | 0 | 0 | 0 | 0 | 0 | 0 | 0 | 0 | 0 | 0 | 0 | 0 | 0 | 0 | 0 | 0 | 0 | 0 | 0 | 0 | 0 | 0 | 0 | 0 | 0 | 0 | 0 | 0 | 0 | 0 | 0 | 0 | 261 | 534.15 | 30.3 | 0 | 4.9 | 33 | 10.5 | 0 | 60 | 0.23 | 4.347826 | 0.2130435 | 29.3 | 2.28162e-05 | 4.860843e-06 | 1.424227e-06 | 5911.515 | 8.41934 | 0.53415 | -103.5789 | -233.6925 | -383.6639 | 6.881622 | 214.803 | 208.8727 | 237.8828 | 147.6711 | -218.3159 | -345.2618 | -510.729 | -71.99689 | -19.14814 | -39.51088 | -38.12177 | -19.14814 | 74.57065 | 1.317391 | 0.4565217 | 0.2130435 | 1.434783 | 3.005787e-05 | 1.041609e-05 | 4.860843e-06 | 3.273629e-05 | 1.424227e-06 | 3.148209e-05 | 1.184032e-05 | 3.436616e-06 | 3.131206e-05 | 0.04645328 |  | 0.9535467 | 9386.338
637 | Radhakrishnan et al.[S20] | 42 | 3.3 | 0 | 0 | 0 | 0 | 0 | 0 | 0 | 1 | 0 | 0 | 0 | 0 | 0 | 0 | 0 | 0 | 0 | 0 | 380 | 4 | 0 | 0 | 0.58 | 0 | 0 | 0 | 0 | 0.42 | 0 | 0 | 0 | 0 | 0 | 0 | 0 | 0 | 0 | 0 | 0 | 0 | 0 | 0 | 0 | 0 | 0 | 0 | 0 | 0 | 0 | 0 | 0 | 0 | 0 | 0 | 0 | 0 | 0 | 0 | 0 | 0 | 0 | 0 | 0 | 0 | 0 | 0 | 0 | 0 | 0 | 0 | 273 | 546.15 | 30.3 | 0 | 4.9 | 33 | 10.5 | 0 | 60 | 0.23 | 4.347826 | 0.2130435 | 46.3 | 2.231489e-05 | 4.754041e-06 | 2.201121e-06 | 5911.515 | 13.01196 | 0.54615 | -103.218 | -233.2647 | -383.1147 | 7.233023 | 215.4711 | 209.6646 | 238.8994 | 148.3217 | -220.8976 | -347.7731 | -513.5897 | -73.77287 | -18.69192 | -39.39897 | -37.91458 | -18.69192 | 61.3464 | 1.317391 | 0.4565217 | 0.2130435 | 1.434783 | 2.939744e-05 | 1.018723e-05 | 4.754041e-06 | 3.201701e-05 | 2.201121e-06 | 3.159856e-05 | 1.238835e-05 | 2.55292e-06 | 2.981589e-05 | 0.0838314 |  | 0.9161686 | 15784.28
638 | Radhakrishnan et al.[S20] | 43 | 3.3 | 0 | 0 | 0 | 0 | 0 | 0 | 0 | 1 | 0 | 0 | 0 | 0 | 0 | 0 | 0 | 0 | 0 | 0 | 380 | 4 | 0 | 0 | 0.58 | 0 | 0 | 0 | 0 | 0.42 | 0 | 0 | 0 | 0 | 0 | 0 | 0 | 0 | 0 | 0 | 0 | 0 | 0 | 0 | 0 | 0 | 0 | 0 | 0 | 0 | 0 | 0 | 0 | 0 | 0 | 0 | 0 | 0 | 0 | 0 | 0 | 0 | 0 | 0 | 0 | 0 | 0 | 0 | 0 | 0 | 0 | 0 | 305 | 578.15 | 30.3 | 0 | 4.9 | 33 | 10.5 | 0 | 60 | 0.23 | 4.347826 | 0.2130435 | 81.5 | 2.107978e-05 | 4.49091e-06 | 3.660091e-06 | 5911.515 | 21.63668 | 0.57815 | -102.2511 | -232.1163 | -381.6315 | 8.170527 | 217.1915 | 211.7081 | 241.5385 | 149.9898 | -227.8204 | -354.5153 | -521.277 | -78.5461 | -17.48738 | -39.09361 | -37.37132 | -17.48738 | 38.01942 | 1.317391 | 0.4565217 | 0.2130435 | 1.434783 | 2.777032e-05 | 9.623378e-06 | 4.49091e-06 | 3.02449e-05 | 3.660091e-06 | 3.143041e-05 | 1.328347e-05 | 8.308183e-07 | 2.658481e-05 | 0.4971832 |  | 0.5028168 | 53591.47
639 | Radhakrishnan et al.[S20] | 44 | 3.3 | 0 | 0 | 0 | 0 | 0 | 0 | 0 | 1 | 0 | 0 | 0 | 0 | 0 | 0 | 0 | 0 | 0 | 0 | 380 | 4 | 0 | 0 | 0.58 | 0 | 0 | 0 | 0 | 0.42 | 0 | 0 | 0 | 0 | 0 | 0 | 0 | 0 | 0 | 0 | 0 | 0 | 0 | 0 | 0 | 0 | 0 | 0 | 0 | 0 | 0 | 0 | 0 | 0 | 0 | 0 | 0 | 0 | 0 | 0 | 0 | 0 | 0 | 0 | 0 | 0 | 0 | 0 | 0 | 0 | 0 | 0 | 324 | 597.15 | 30.3 | 0 | 4.9 | 33 | 10.5 | 0 | 60 | 0.23 | 4.347826 | 0.2130435 | 79.8 | 2.040907e-05 | 4.348019e-06 | 3.469719e-06 | 5911.515 | 20.5113 | 0.59715 | -101.6737 | -231.4289 | -380.7383 | 8.727508 | 218.1741 | 212.8779 | 243.0585 | 150.9377 | -231.9564 | -358.5489 | -525.8807 | -81.40496 | -16.78034 | -38.90817 | -37.05574 | -16.78034 | 29.36859 | 1.317391 | 0.4565217 | 0.2130435 | 1.434783 | 2.688673e-05 | 9.317183e-06 | 4.348019e-06 | 2.928257e-05 | 3.469719e-06 | 3.035645e-05 | 1.27869e-05 | 8.782998e-07 | 2.581286e-05 | 0.5829808 |  | 0.4170192 | 65348.8
640 | Radhakrishnan et al.[S20] | 45 | 3.3 | 0 | 0 | 0 | 0 | 0 | 0 | 0 | 1 | 0 | 0 | 0 | 0 | 0 | 0 | 0 | 0 | 0 | 0 | 380 | 4 | 0 | 0 | 0.58 | 0 | 0 | 0 | 0 | 0.42 | 0 | 0 | 0 | 0 | 0 | 0 | 0 | 0 | 0 | 0 | 0 | 0 | 0 | 0 | 0 | 0 | 0 | 0 | 0 | 0 | 0 | 0 | 0 | 0 | 0 | 0 | 0 | 0 | 0 | 0 | 0 | 0 | 0 | 0 | 0 | 0 | 0 | 0 | 0 | 0 | 0 | 0 | 304 | 577.15 | 30.3 | 0 | 4.9 | 33 | 10.5 | 0 | 60 | 0.23 | 4.347826 | 0.2130435 | 61.9 | 2.11163e-05 | 4.498691e-06 | 2.78469e-06 | 5911.515 | 16.46173 | 0.57715 | -102.2814 | -232.1523 | -381.6783 | 8.141219 | 217.139 | 211.6457 | 241.4575 | 149.9391 | -227.6032 | -354.3036 | -521.0355 | -78.39614 | -17.52476 | -39.1033 | -37.38808 | -17.52476 | 38.55904 | 1.317391 | 0.4565217 | 0.2130435 | 1.434783 | 2.781843e-05 | 9.640052e-06 | 4.498691e-06 | 3.02973e-05 | 2.78469e-06 | 3.060312e-05 | 1.242474e-05 | 1.714001e-06 | 2.751262e-05 | 0.2091144 |  | 0.7908856 | 25832.89
641 | Radhakrishnan et al.[S20] | 46 | 4.1 | 0 | 0 | 0 | 0 | 0 | 0 | 0 | 1 | 0 | 0 | 0 | 0 | 0 | 0 | 0 | 0 | 0 | 0 | 380 | 4 | 0 | 0 | 0.58 | 0 | 0 | 0 | 0 | 0.42 | 0 | 0 | 0 | 0 | 0 | 0 | 0 | 0 | 0 | 0 | 0 | 0 | 0 | 0 | 0 | 0 | 0 | 0 | 0 | 0 | 0 | 0 | 0 | 0 | 0 | 0 | 0 | 0 | 0 | 0 | 0 | 0 | 0 | 0 | 0 | 0 | 0 | 0 | 0 | 0 | 0 | 0 | 201 | 474.15 | 30.3 | 0 | 4.9 | 33 | 10.5 | 0 | 60 | 0.23 | 4.347826 | 0.2130435 | 2.04 | 2.570342e-05 | 5.475945e-06 | 1.117093e-07 | 4758.049 | 0.5315182 | 0.47415 | -105.3697 | -235.8083 | -386.3476 | 5.125784 | 211.2471 | 204.6716 | 232.5553 | 144.1842 | -205.5325 | -332.8534 | -496.6137 | -63.23918 | -21.46702 | -40.04385 | -39.17923 | -21.46702 | 231.7368 | 1.317391 | 0.4565217 | 0.2130435 | 1.434783 | 3.386146e-05 | 1.173417e-05 | 5.475945e-06 | 3.687881e-05 | 1.117093e-07 | 3.397317e-05 | 1.184588e-05 | 5.364236e-06 | 3.67671e-05 | 0.008805235 |  | 0.9911948 | 558.0771
642 | Radhakrishnan et al.[S20] | 47 | 4.1 | 0 | 0 | 0 | 0 | 0 | 0 | 0 | 1 | 0 | 0 | 0 | 0 | 0 | 0 | 0 | 0 | 0 | 0 | 380 | 4 | 0 | 0 | 0.58 | 0 | 0 | 0 | 0 | 0.42 | 0 | 0 | 0 | 0 | 0 | 0 | 0 | 0 | 0 | 0 | 0 | 0 | 0 | 0 | 0 | 0 | 0 | 0 | 0 | 0 | 0 | 0 | 0 | 0 | 0 | 0 | 0 | 0 | 0 | 0 | 0 | 0 | 0 | 0 | 0 | 0 | 0 | 0 | 0 | 0 | 0 | 0 | 212 | 485.15 | 30.3 | 0 | 4.9 | 33 | 10.5 | 0 | 60 | 0.23 | 4.347826 | 0.2130435 | 3.79 | 2.512063e-05 | 5.351787e-06 | 2.028327e-07 | 4758.049 | 0.965088 | 0.48515 | -105.043 | -235.4232 | -385.8636 | 5.447543 | 211.9282 | 205.4746 | 233.5644 | 144.8551 | -207.86 | -335.1092 | -499.1774 | -64.82891 | -21.03712 | -39.94989 | -38.98334 | -21.03712 | 184.1134 | 1.317391 | 0.4565217 | 0.2130435 | 1.434783 | 3.30937e-05 | 1.146811e-05 | 5.351787e-06 | 3.604265e-05 | 2.028327e-07 | 3.329653e-05 | 1.167095e-05 | 5.148954e-06 | 3.583981e-05 | 0.0114376 |  | 0.9885624 | 1063.698
643 | Radhakrishnan et al.[S20] | 48 | 4.1 | 0 | 0 | 0 | 0 | 0 | 0 | 0 | 1 | 0 | 0 | 0 | 0 | 0 | 0 | 0 | 0 | 0 | 0 | 380 | 4 | 0 | 0 | 0.58 | 0 | 0 | 0 | 0 | 0.42 | 0 | 0 | 0 | 0 | 0 | 0 | 0 | 0 | 0 | 0 | 0 | 0 | 0 | 0 | 0 | 0 | 0 | 0 | 0 | 0 | 0 | 0 | 0 | 0 | 0 | 0 | 0 | 0 | 0 | 0 | 0 | 0 | 0 | 0 | 0 | 0 | 0 | 0 | 0 | 0 | 0 | 0 | 223 | 496.15 | 30.3 | 0 | 4.9 | 33 | 10.5 | 0 | 60 | 0.23 | 4.347826 | 0.2130435 | 5.84 | 2.456369e-05 | 5.233134e-06 | 3.05615e-07 | 4758.049 | 1.454131 | 0.49615 | -104.7156 | -235.0369 | -385.3759 | 5.769368 | 212.5955 | 206.262 | 234.5584 | 145.511 | -210.1949 | -337.3738 | -501.7521 | -66.42593 | -20.60938 | -39.85412 | -38.78814 | -20.60938 | 147.8538 | 1.317391 | 0.4565217 | 0.2130435 | 1.434783 | 3.235999e-05 | 1.121386e-05 | 5.233134e-06 | 3.524355e-05 | 3.05615e-07 | 3.266561e-05 | 1.151947e-05 | 4.927519e-06 | 3.493794e-05 | 0.01478309 |  | 0.9852169 | 1681.904
644 | Radhakrishnan et al.[S20] | 49 | 4.1 | 0 | 0 | 0 | 0 | 0 | 0 | 0 | 1 | 0 | 0 | 0 | 0 | 0 | 0 | 0 | 0 | 0 | 0 | 380 | 4 | 0 | 0 | 0.58 | 0 | 0 | 0 | 0 | 0.42 | 0 | 0 | 0 | 0 | 0 | 0 | 0 | 0 | 0 | 0 | 0 | 0 | 0 | 0 | 0 | 0 | 0 | 0 | 0 | 0 | 0 | 0 | 0 | 0 | 0 | 0 | 0 | 0 | 0 | 0 | 0 | 0 | 0 | 0 | 0 | 0 | 0 | 0 | 0 | 0 | 0 | 0 | 226 | 499.15 | 30.3 | 0 | 4.9 | 33 | 10.5 | 0 | 60 | 0.23 | 4.347826 | 0.2130435 | 6.13 | 2.441606e-05 | 5.201682e-06 | 3.188631e-07 | 4758.049 | 1.517166 | 0.49915 | -104.6262 | -234.9313 | -385.2423 | 5.85715 | 212.7752 | 206.4742 | 234.8269 | 145.6874 | -210.8329 | -337.9929 | -502.4561 | -66.86273 | -20.4931 | -39.8277 | -38.73505 | -20.4931 | 139.5154 | 1.317391 | 0.4565217 | 0.2130435 | 1.434783 | 3.21655e-05 | 1.114646e-05 | 5.201682e-06 | 3.503173e-05 | 3.188631e-07 | 3.248436e-05 | 1.146532e-05 | 4.882818e-06 | 3.471287e-05 | 0.01574989 |  | 0.9842501 | 1777.843
645 | Radhakrishnan et al.[S20] | 50 | 4.1 | 0 | 0 | 0 | 0 | 0 | 0 | 0 | 1 | 0 | 0 | 0 | 0 | 0 | 0 | 0 | 0 | 0 | 0 | 380 | 4 | 0 | 0 | 0.58 | 0 | 0 | 0 | 0 | 0.42 | 0 | 0 | 0 | 0 | 0 | 0 | 0 | 0 | 0 | 0 | 0 | 0 | 0 | 0 | 0 | 0 | 0 | 0 | 0 | 0 | 0 | 0 | 0 | 0 | 0 | 0 | 0 | 0 | 0 | 0 | 0 | 0 | 0 | 0 | 0 | 0 | 0 | 0 | 0 | 0 | 0 | 0 | 231 | 504.15 | 30.3 | 0 | 4.9 | 33 | 10.5 | 0 | 60 | 0.23 | 4.347826 | 0.2130435 | 8.16 | 2.417391e-05 | 5.150093e-06 | 4.202476e-07 | 4758.049 | 1.999558 | 0.50415 | -104.477 | -234.7551 | -385.019 | 6.003463 | 213.0725 | 206.8254 | 235.2721 | 145.9791 | -211.8975 | -339.0261 | -503.6314 | -67.5919 | -20.29964 | -39.78339 | -38.64673 | -20.29964 | 126.8551 | 1.317391 | 0.4565217 | 0.2130435 | 1.434783 | 3.184649e-05 | 1.103591e-05 | 5.150093e-06 | 3.46843e-05 | 4.202476e-07 | 3.226674e-05 | 1.145616e-05 | 4.729845e-06 | 3.426405e-05 | 0.01798045 |  | 0.9820196 | 2395.726
646 | Radhakrishnan et al.[S20] | 51 | 4.1 | 0 | 0 | 0 | 0 | 0 | 0 | 0 | 1 | 0 | 0 | 0 | 0 | 0 | 0 | 0 | 0 | 0 | 0 | 380 | 4 | 0 | 0 | 0.58 | 0 | 0 | 0 | 0 | 0.42 | 0 | 0 | 0 | 0 | 0 | 0 | 0 | 0 | 0 | 0 | 0 | 0 | 0 | 0 | 0 | 0 | 0 | 0 | 0 | 0 | 0 | 0 | 0 | 0 | 0 | 0 | 0 | 0 | 0 | 0 | 0 | 0 | 0 | 0 | 0 | 0 | 0 | 0 | 0 | 0 | 0 | 0 | 243 | 516.15 | 30.3 | 0 | 4.9 | 33 | 10.5 | 0 | 60 | 0.23 | 4.347826 | 0.2130435 | 13.4 | 2.361189e-05 | 5.030358e-06 | 6.74068e-07 | 4758.049 | 3.207248 | 0.51615 | -104.1184 | -234.3312 | -384.48 | 6.354669 | 213.7755 | 207.6563 | 236.3285 | 146.6676 | -214.4586 | -341.513 | -506.461 | -69.3478 | -19.83715 | -39.67571 | -38.43565 | -19.83715 | 101.7658 | 1.317391 | 0.4565217 | 0.2130435 | 1.434783 | 3.110609e-05 | 1.077934e-05 | 5.030358e-06 | 3.387792e-05 | 6.74068e-07 | 3.178016e-05 | 1.145341e-05 | 4.35629e-06 | 3.320385e-05 | 0.02472769 |  | 0.9752723 | 4055.666
647 | Radhakrishnan et al.[S20] | 52 | 4.1 | 0 | 0 | 0 | 0 | 0 | 0 | 0 | 1 | 0 | 0 | 0 | 0 | 0 | 0 | 0 | 0 | 0 | 0 | 380 | 4 | 0 | 0 | 0.58 | 0 | 0 | 0 | 0 | 0.42 | 0 | 0 | 0 | 0 | 0 | 0 | 0 | 0 | 0 | 0 | 0 | 0 | 0 | 0 | 0 | 0 | 0 | 0 | 0 | 0 | 0 | 0 | 0 | 0 | 0 | 0 | 0 | 0 | 0 | 0 | 0 | 0 | 0 | 0 | 0 | 0 | 0 | 0 | 0 | 0 | 0 | 0 | 245 | 518.15 | 30.3 | 0 | 4.9 | 33 | 10.5 | 0 | 60 | 0.23 | 4.347826 | 0.2130435 | 16.5 | 2.352075e-05 | 5.010942e-06 | 8.268053e-07 | 4758.049 | 3.93398 | 0.51815 | -104.0586 | -234.2604 | -384.3898 | 6.413211 | 213.8912 | 207.7932 | 236.503 | 146.7808 | -214.8863 | -341.9285 | -506.9338 | -69.64124 | -19.76031 | -39.65759 | -38.40061 | -19.76031 | 98.19891 | 1.317391 | 0.4565217 | 0.2130435 | 1.434783 | 3.098603e-05 | 1.073773e-05 | 5.010942e-06 | 3.374716e-05 | 8.268053e-07 | 3.181283e-05 | 1.156454e-05 | 4.184136e-06 | 3.292035e-05 | 0.02719904 |  | 0.972801 | 5026.003
648 | Radhakrishnan et al.[S20] | 53 | 4.1 | 0 | 0 | 0 | 0 | 0 | 0 | 0 | 1 | 0 | 0 | 0 | 0 | 0 | 0 | 0 | 0 | 0 | 0 | 380 | 4 | 0 | 0 | 0.58 | 0 | 0 | 0 | 0 | 0.42 | 0 | 0 | 0 | 0 | 0 | 0 | 0 | 0 | 0 | 0 | 0 | 0 | 0 | 0 | 0 | 0 | 0 | 0 | 0 | 0 | 0 | 0 | 0 | 0 | 0 | 0 | 0 | 0 | 0 | 0 | 0 | 0 | 0 | 0 | 0 | 0 | 0 | 0 | 0 | 0 | 0 | 0 | 255 | 528.15 | 30.3 | 0 | 4.9 | 33 | 10.5 | 0 | 60 | 0.23 | 4.347826 | 0.2130435 | 17.7 | 2.30754e-05 | 4.916064e-06 | 8.701434e-07 | 4758.049 | 4.140185 | 0.52815 | -103.759 | -233.9058 | -383.9369 | 6.705951 | 214.4639 | 208.4711 | 237.3687 | 147.3404 | -217.0281 | -344.0098 | -509.3032 | -71.11186 | -19.37718 | -39.56624 | -38.226 | -19.37718 | 82.50771 | 1.317391 | 0.4565217 | 0.2130435 | 1.434783 | 3.039934e-05 | 1.053442e-05 | 4.916064e-06 | 3.310819e-05 | 8.701434e-07 | 3.126948e-05 | 1.140457e-05 | 4.045921e-06 | 3.223804e-05 | 0.03313743 |  | 0.9668626 | 5529.338
649 | Radhakrishnan et al.[S20] | 54 | 4.1 | 0 | 0 | 0 | 0 | 0 | 0 | 0 | 1 | 0 | 0 | 0 | 0 | 0 | 0 | 0 | 0 | 0 | 0 | 380 | 4 | 0 | 0 | 0.58 | 0 | 0 | 0 | 0 | 0.42 | 0 | 0 | 0 | 0 | 0 | 0 | 0 | 0 | 0 | 0 | 0 | 0 | 0 | 0 | 0 | 0 | 0 | 0 | 0 | 0 | 0 | 0 | 0 | 0 | 0 | 0 | 0 | 0 | 0 | 0 | 0 | 0 | 0 | 0 | 0 | 0 | 0 | 0 | 0 | 0 | 0 | 0 | 261 | 534.15 | 30.3 | 0 | 4.9 | 33 | 10.5 | 0 | 60 | 0.23 | 4.347826 | 0.2130435 | 28.4 | 2.28162e-05 | 4.860843e-06 | 1.380479e-06 | 4758.049 | 6.568389 | 0.53415 | -103.5789 | -233.6925 | -383.6639 | 6.881622 | 214.803 | 208.8727 | 237.8828 | 147.6711 | -218.3159 | -345.2618 | -510.729 | -71.99689 | -19.14814 | -39.51088 | -38.12177 | -19.14814 | 74.57065 | 1.317391 | 0.4565217 | 0.2130435 | 1.434783 | 3.005787e-05 | 1.041609e-05 | 4.860843e-06 | 3.273629e-05 | 1.380479e-06 | 3.143835e-05 | 1.179657e-05 | 3.480364e-06 | 3.135581e-05 | 0.04557271 |  | 0.9544273 | 9089.626
650 | Radhakrishnan et al.[S20] | 55 | 4.1 | 0 | 0 | 0 | 0 | 0 | 0 | 0 | 1 | 0 | 0 | 0 | 0 | 0 | 0 | 0 | 0 | 0 | 0 | 380 | 4 | 0 | 0 | 0.58 | 0 | 0 | 0 | 0 | 0.42 | 0 | 0 | 0 | 0 | 0 | 0 | 0 | 0 | 0 | 0 | 0 | 0 | 0 | 0 | 0 | 0 | 0 | 0 | 0 | 0 | 0 | 0 | 0 | 0 | 0 | 0 | 0 | 0 | 0 | 0 | 0 | 0 | 0 | 0 | 0 | 0 | 0 | 0 | 0 | 0 | 0 | 0 | 265 | 538.15 | 30.3 | 0 | 4.9 | 33 | 10.5 | 0 | 60 | 0.23 | 4.347826 | 0.2130435 | 29.3 | 2.264661e-05 | 4.824713e-06 | 1.413641e-06 | 4758.049 | 6.726173 | 0.53815 | -103.4587 | -233.5501 | -383.4813 | 6.998746 | 215.0271 | 209.1383 | 238.2234 | 147.8896 | -219.1756 | -346.0979 | -511.6812 | -72.58802 | -18.99579 | -39.47375 | -38.05251 | -18.99579 | 69.80096 | 1.317391 | 0.4565217 | 0.2130435 | 1.434783 | 2.983445e-05 | 1.033867e-05 | 4.824713e-06 | 3.249297e-05 | 1.413641e-06 | 3.124809e-05 | 1.175231e-05 | 3.411072e-06 | 3.107932e-05 | 0.04962756 |  | 0.9503724 | 9488.213
651 | Radhakrishnan et al.[S20] | 56 | 4.1 | 0 | 0 | 0 | 0 | 0 | 0 | 0 | 1 | 0 | 0 | 0 | 0 | 0 | 0 | 0 | 0 | 0 | 0 | 380 | 4 | 0 | 0 | 0.58 | 0 | 0 | 0 | 0 | 0.42 | 0 | 0 | 0 | 0 | 0 | 0 | 0 | 0 | 0 | 0 | 0 | 0 | 0 | 0 | 0 | 0 | 0 | 0 | 0 | 0 | 0 | 0 | 0 | 0 | 0 | 0 | 0 | 0 | 0 | 0 | 0 | 0 | 0 | 0 | 0 | 0 | 0 | 0 | 0 | 0 | 0 | 0 | 272 | 545.15 | 30.3 | 0 | 4.9 | 33 | 10.5 | 0 | 60 | 0.23 | 4.347826 | 0.2130435 | 37.1 | 2.235582e-05 | 4.762761e-06 | 1.766984e-06 | 4758.049 | 8.407398 | 0.54515 | -103.2481 | -233.3004 | -383.1607 | 7.203737 | 215.4159 | 209.5992 | 238.8153 | 148.268 | -220.6821 | -347.5634 | -513.3508 | -73.62457 | -18.72984 | -39.40835 | -37.93178 | -18.72984 | 62.33075 | 1.317391 | 0.4565217 | 0.2130435 | 1.434783 | 2.945136e-05 | 1.020592e-05 | 4.762761e-06 | 3.207574e-05 | 1.766984e-06 | 3.121835e-05 | 1.19729e-05 | 2.995777e-06 | 3.030876e-05 | 0.06604339 |  | 0.9339566 | 12384.27
652 | Radhakrishnan et al.[S20] | 57 | 4.1 | 0 | 0 | 0 | 0 | 0 | 0 | 0 | 1 | 0 | 0 | 0 | 0 | 0 | 0 | 0 | 0 | 0 | 0 | 380 | 4 | 0 | 0 | 0.58 | 0 | 0 | 0 | 0 | 0.42 | 0 | 0 | 0 | 0 | 0 | 0 | 0 | 0 | 0 | 0 | 0 | 0 | 0 | 0 | 0 | 0 | 0 | 0 | 0 | 0 | 0 | 0 | 0 | 0 | 0 | 0 | 0 | 0 | 0 | 0 | 0 | 0 | 0 | 0 | 0 | 0 | 0 | 0 | 0 | 0 | 0 | 0 | 273 | 546.15 | 30.3 | 0 | 4.9 | 33 | 10.5 | 0 | 60 | 0.23 | 4.347826 | 0.2130435 | 44.9 | 2.231489e-05 | 4.754041e-06 | 2.134564e-06 | 4758.049 | 10.15636 | 0.54615 | -103.218 | -233.2647 | -383.1147 | 7.233023 | 215.4711 | 209.6646 | 238.8994 | 148.3217 | -220.8976 | -347.7731 | -513.5897 | -73.77287 | -18.69192 | -39.39897 | -37.91458 | -18.69192 | 61.3464 | 1.317391 | 0.4565217 | 0.2130435 | 1.434783 | 2.939744e-05 | 1.018723e-05 | 4.754041e-06 | 3.201701e-05 | 2.134564e-06 | 3.1532e-05 | 1.232179e-05 | 2.619476e-06 | 2.988244e-05 | 0.08091066 |  | 0.9190893 | 15258.36
653 | Radhakrishnan et al.[S20] | 58 | 4.1 | 0 | 0 | 0 | 0 | 0 | 0 | 0 | 1 | 0 | 0 | 0 | 0 | 0 | 0 | 0 | 0 | 0 | 0 | 380 | 4 | 0 | 0 | 0.58 | 0 | 0 | 0 | 0 | 0.42 | 0 | 0 | 0 | 0 | 0 | 0 | 0 | 0 | 0 | 0 | 0 | 0 | 0 | 0 | 0 | 0 | 0 | 0 | 0 | 0 | 0 | 0 | 0 | 0 | 0 | 0 | 0 | 0 | 0 | 0 | 0 | 0 | 0 | 0 | 0 | 0 | 0 | 0 | 0 | 0 | 0 | 0 | 303 | 576.15 | 30.3 | 0 | 4.9 | 33 | 10.5 | 0 | 60 | 0.23 | 4.347826 | 0.2130435 | 62.2 | 2.115295e-05 | 4.506499e-06 | 2.803042e-06 | 4758.049 | 13.33701 | 0.57615 | -102.3117 | -232.1884 | -381.725 | 8.111913 | 217.0865 | 211.5831 | 241.3765 | 149.8883 | -227.3861 | -354.092 | -520.794 | -78.24622 | -17.56216 | -39.11297 | -37.40486 | -17.56216 | 39.10838 | 1.317391 | 0.4565217 | 0.2130435 | 1.434783 | 2.786672e-05 | 9.656783e-06 | 4.506499e-06 | 3.034989e-05 | 2.803042e-06 | 3.066976e-05 | 1.245983e-05 | 1.703457e-06 | 2.754685e-05 | 0.208233 |  | 0.791767 | 25884.27
654 | Radhakrishnan et al.[S20] | 59 | 4.1 | 0 | 0 | 0 | 0 | 0 | 0 | 0 | 1 | 0 | 0 | 0 | 0 | 0 | 0 | 0 | 0 | 0 | 0 | 380 | 4 | 0 | 0 | 0.58 | 0 | 0 | 0 | 0 | 0.42 | 0 | 0 | 0 | 0 | 0 | 0 | 0 | 0 | 0 | 0 | 0 | 0 | 0 | 0 | 0 | 0 | 0 | 0 | 0 | 0 | 0 | 0 | 0 | 0 | 0 | 0 | 0 | 0 | 0 | 0 | 0 | 0 | 0 | 0 | 0 | 0 | 0 | 0 | 0 | 0 | 0 | 0 | 304 | 577.15 | 30.3 | 0 | 4.9 | 33 | 10.5 | 0 | 60 | 0.23 | 4.347826 | 0.2130435 | 79.5 | 2.11163e-05 | 4.498691e-06 | 3.576459e-06 | 4758.049 | 17.01697 | 0.57715 | -102.2814 | -232.1523 | -381.6783 | 8.141219 | 217.139 | 211.6457 | 241.4575 | 149.9391 | -227.6032 | -354.3036 | -521.0355 | -78.39614 | -17.52476 | -39.1033 | -37.38808 | -17.52476 | 38.55904 | 1.317391 | 0.4565217 | 0.2130435 | 1.434783 | 2.781843e-05 | 9.640052e-06 | 4.498691e-06 | 3.02973e-05 | 3.576459e-06 | 3.139489e-05 | 1.321651e-05 | 9.222316e-07 | 2.672085e-05 | 0.436676 |  | 0.563324 | 46580.58
655 | Radhakrishnan et al.[S20] | 60 | 4.1 | 0 | 0 | 0 | 0 | 0 | 0 | 0 | 1 | 0 | 0 | 0 | 0 | 0 | 0 | 0 | 0 | 0 | 0 | 380 | 4 | 0 | 0 | 0.58 | 0 | 0 | 0 | 0 | 0.42 | 0 | 0 | 0 | 0 | 0 | 0 | 0 | 0 | 0 | 0 | 0 | 0 | 0 | 0 | 0 | 0 | 0 | 0 | 0 | 0 | 0 | 0 | 0 | 0 | 0 | 0 | 0 | 0 | 0 | 0 | 0 | 0 | 0 | 0 | 0 | 0 | 0 | 0 | 0 | 0 | 0 | 0 | 322 | 595.15 | 30.3 | 0 | 4.9 | 33 | 10.5 | 0 | 60 | 0.23 | 4.347826 | 0.2130435 | 83.6 | 2.047765e-05 | 4.36263e-06 | 3.647159e-06 | 4758.049 | 17.35336 | 0.59515 | -101.7346 | -231.5014 | -380.8328 | 8.668865 | 218.0719 | 212.7562 | 242.9 | 150.8394 | -231.5202 | -358.1233 | -525.3947 | -81.10318 | -16.85448 | -38.92782 | -37.0887 | -16.85448 | 30.15252 | 1.317391 | 0.4565217 | 0.2130435 | 1.434783 | 2.697708e-05 | 9.348493e-06 | 4.36263e-06 | 2.938098e-05 | 3.647159e-06 | 3.062424e-05 | 1.299565e-05 | 7.154713e-07 | 2.573382e-05 | 0.7168746 |  | 0.2831254 | 100498.9
656 | Radhakrishnan et al.[S20] | 61 | 0.7 | 0 | 0 | 0 | 0 | 0 | 0 | 0 | 1 | 0 | 0 | 0 | 0 | 0 | 0 | 0 | 0 | 0 | 0 | 380 | 4 | 0 | 0 | 0.58 | 0 | 0 | 0 | 0 | 0.42 | 0 | 0 | 0 | 0 | 0 | 0 | 0 | 0 | 0 | 0 | 0 | 0 | 0 | 0 | 0 | 0 | 0 | 0 | 0 | 0 | 0 | 0 | 0 | 0 | 0 | 0 | 0 | 0 | 0 | 0 | 0 | 0 | 0 | 0 | 0 | 0 | 0 | 0 | 0 | 0 | 0 | 0 | 202 | 475.15 | 25 | 0 | 1.5 | 45 | 5 | 0 | 60 | 0.23 | 4.347826 | 0.06521739 | 5.28 | 2.564932e-05 | 1.672782e-06 | 8.832288e-08 | 27868.57 | 2.461432 | 0.47515 | -105.34 | -235.7734 | -386.3038 | 5.155032 | 211.3096 | 204.7453 | 232.6477 | 144.2459 | -205.7438 | -333.0581 | -496.8463 | -63.38339 | -21.42785 | -40.03538 | -39.1614 | -21.42785 | 226.8357 | 1.086957 | 0.2173913 | 0.06521739 | 1.956522 | 2.78797e-05 | 5.575939e-06 | 1.672782e-06 | 5.018345e-05 | 8.832288e-08 | 2.796802e-05 | 5.664262e-06 | 1.584459e-06 | 5.009513e-05 | 0.008798673 |  | 0.9912013 | 1061.479
657 | Radhakrishnan et al.[S20] | 62 | 0.7 | 0 | 0 | 0 | 0 | 0 | 0 | 0 | 1 | 0 | 0 | 0 | 0 | 0 | 0 | 0 | 0 | 0 | 0 | 380 | 4 | 0 | 0 | 0.58 | 0 | 0 | 0 | 0 | 0.42 | 0 | 0 | 0 | 0 | 0 | 0 | 0 | 0 | 0 | 0 | 0 | 0 | 0 | 0 | 0 | 0 | 0 | 0 | 0 | 0 | 0 | 0 | 0 | 0 | 0 | 0 | 0 | 0 | 0 | 0 | 0 | 0 | 0 | 0 | 0 | 0 | 0 | 0 | 0 | 0 | 0 | 0 | 209 | 482.15 | 25 | 0 | 1.5 | 45 | 5 | 0 | 60 | 0.23 | 4.347826 | 0.06521739 | 6.61 | 2.527694e-05 | 1.648496e-06 | 1.089656e-07 | 27868.57 | 3.036715 | 0.48215 | -105.1322 | -235.5284 | -385.996 | 5.359783 | 211.7439 | 205.2572 | 233.2907 | 144.6736 | -207.2245 | -334.4931 | -498.4771 | -64.39461 | -21.15415 | -39.9757 | -39.0367 | -21.15415 | 195.8206 | 1.086957 | 0.2173913 | 0.06521739 | 1.956522 | 2.747493e-05 | 5.494986e-06 | 1.648496e-06 | 4.945487e-05 | 1.089656e-07 | 2.75839e-05 | 5.603952e-06 | 1.53953e-06 | 4.934591e-05 | 0.01039088 |  | 0.9896091 | 1350.606
658 | Radhakrishnan et al.[S20] | 63 | 0.7 | 0 | 0 | 0 | 0 | 0 | 0 | 0 | 1 | 0 | 0 | 0 | 0 | 0 | 0 | 0 | 0 | 0 | 0 | 380 | 4 | 0 | 0 | 0.58 | 0 | 0 | 0 | 0 | 0.42 | 0 | 0 | 0 | 0 | 0 | 0 | 0 | 0 | 0 | 0 | 0 | 0 | 0 | 0 | 0 | 0 | 0 | 0 | 0 | 0 | 0 | 0 | 0 | 0 | 0 | 0 | 0 | 0 | 0 | 0 | 0 | 0 | 0 | 0 | 0 | 0 | 0 | 0 | 0 | 0 | 0 | 0 | 220 | 493.15 | 25 | 0 | 1.5 | 45 | 5 | 0 | 60 | 0.23 | 4.347826 | 0.06521739 | 8.6 | 2.471312e-05 | 1.611725e-06 | 1.386084e-07 | 27868.57 | 3.862817 | 0.49315 | -104.8049 | -235.1424 | -385.5093 | 5.681591 | 212.4149 | 206.0487 | 234.2887 | 145.3336 | -209.5573 | -336.7553 | -501.0488 | -65.98967 | -20.72582 | -39.88041 | -38.8413 | -20.72582 | 156.8075 | 1.086957 | 0.2173913 | 0.06521739 | 1.956522 | 2.686209e-05 | 5.372417e-06 | 1.611725e-06 | 4.835175e-05 | 1.386084e-07 | 2.700069e-05 | 5.511025e-06 | 1.473117e-06 | 4.821315e-05 | 0.01336097 |  | 0.986639 | 1802.719
659 | Radhakrishnan et al.[S20] | 64 | 0.7 | 0 | 0 | 0 | 0 | 0 | 0 | 0 | 1 | 0 | 0 | 0 | 0 | 0 | 0 | 0 | 0 | 0 | 0 | 380 | 4 | 0 | 0 | 0.58 | 0 | 0 | 0 | 0 | 0.42 | 0 | 0 | 0 | 0 | 0 | 0 | 0 | 0 | 0 | 0 | 0 | 0 | 0 | 0 | 0 | 0 | 0 | 0 | 0 | 0 | 0 | 0 | 0 | 0 | 0 | 0 | 0 | 0 | 0 | 0 | 0 | 0 | 0 | 0 | 0 | 0 | 0 | 0 | 0 | 0 | 0 | 0 | 230 | 503.15 | 25 | 0 | 1.5 | 45 | 5 | 0 | 60 | 0.23 | 4.347826 | 0.06521739 | 10.9 | 2.422195e-05 | 1.579692e-06 | 1.721865e-07 | 27868.57 | 4.798591 | 0.50315 | -104.5069 | -234.7904 | -385.0637 | 5.974199 | 213.0133 | 206.7554 | 235.1833 | 145.921 | -211.6845 | -338.8193 | -503.3962 | -67.44595 | -20.3383 | -39.79228 | -38.66438 | -20.3383 | 129.2711 | 1.086957 | 0.2173913 | 0.06521739 | 1.956522 | 2.632821e-05 | 5.265641e-06 | 1.579692e-06 | 4.739077e-05 | 1.721865e-07 | 2.650039e-05 | 5.437828e-06 | 1.407506e-06 | 4.721859e-05 | 0.01677309 |  | 0.9832269 | 2339.262
660 | Radhakrishnan et al.[S20] | 65 | 0.7 | 0 | 0 | 0 | 0 | 0 | 0 | 0 | 1 | 0 | 0 | 0 | 0 | 0 | 0 | 0 | 0 | 0 | 0 | 380 | 4 | 0 | 0 | 0.58 | 0 | 0 | 0 | 0 | 0.42 | 0 | 0 | 0 | 0 | 0 | 0 | 0 | 0 | 0 | 0 | 0 | 0 | 0 | 0 | 0 | 0 | 0 | 0 | 0 | 0 | 0 | 0 | 0 | 0 | 0 | 0 | 0 | 0 | 0 | 0 | 0 | 0 | 0 | 0 | 0 | 0 | 0 | 0 | 0 | 0 | 0 | 0 | 239 | 512.15 | 25 | 0 | 1.5 | 45 | 5 | 0 | 60 | 0.23 | 4.347826 | 0.06521739 | 14.2 | 2.37963e-05 | 1.551933e-06 | 2.203744e-07 | 27868.57 | 6.14152 | 0.51215 | -104.2381 | -234.4727 | -384.6601 | 6.237592 | 213.5428 | 207.3812 | 235.9782 | 146.4399 | -213.604 | -340.6829 | -505.5164 | -68.76158 | -19.99103 | -39.71181 | -38.50586 | -19.99103 | 109.3898 | 1.086957 | 0.2173913 | 0.06521739 | 1.956522 | 2.586554e-05 | 5.173108e-06 | 1.551933e-06 | 4.655798e-05 | 2.203744e-07 | 2.608592e-05 | 5.393483e-06 | 1.331558e-06 | 4.63376e-05 | 0.02084514 |  | 0.9791549 | 3114.891
661 | Radhakrishnan et al.[S20] | 66 | 0.7 | 0 | 0 | 0 | 0 | 0 | 0 | 0 | 1 | 0 | 0 | 0 | 0 | 0 | 0 | 0 | 0 | 0 | 0 | 380 | 4 | 0 | 0 | 0.58 | 0 | 0 | 0 | 0 | 0.42 | 0 | 0 | 0 | 0 | 0 | 0 | 0 | 0 | 0 | 0 | 0 | 0 | 0 | 0 | 0 | 0 | 0 | 0 | 0 | 0 | 0 | 0 | 0 | 0 | 0 | 0 | 0 | 0 | 0 | 0 | 0 | 0 | 0 | 0 | 0 | 0 | 0 | 0 | 0 | 0 | 0 | 0 | 251 | 524.15 | 25 | 0 | 1.5 | 45 | 5 | 0 | 60 | 0.23 | 4.347826 | 0.06521739 | 19.8 | 2.32515e-05 | 1.516402e-06 | 3.002476e-07 | 27868.57 | 8.367473 | 0.52415 | -103.8789 | -234.0478 | -384.1184 | 6.588849 | 214.236 | 208.2013 | 237.0238 | 147.1178 | -216.1707 | -343.1765 | -508.3544 | -70.52294 | -19.53022 | -39.60292 | -38.29571 | -19.53022 | 88.38372 | 1.086957 | 0.2173913 | 0.06521739 | 1.956522 | 2.527337e-05 | 5.054674e-06 | 1.516402e-06 | 4.549207e-05 | 3.002476e-07 | 2.557362e-05 | 5.354922e-06 | 1.216155e-06 | 4.519182e-05 | 0.0281919 |  | 0.9718081 | 4478.669
662 | Radhakrishnan et al.[S20] | 67 | 0.7 | 0 | 0 | 0 | 0 | 0 | 0 | 0 | 1 | 0 | 0 | 0 | 0 | 0 | 0 | 0 | 0 | 0 | 0 | 380 | 4 | 0 | 0 | 0.58 | 0 | 0 | 0 | 0 | 0.42 | 0 | 0 | 0 | 0 | 0 | 0 | 0 | 0 | 0 | 0 | 0 | 0 | 0 | 0 | 0 | 0 | 0 | 0 | 0 | 0 | 0 | 0 | 0 | 0 | 0 | 0 | 0 | 0 | 0 | 0 | 0 | 0 | 0 | 0 | 0 | 0 | 0 | 0 | 0 | 0 | 0 | 0 | 253 | 526.15 | 25 | 0 | 1.5 | 45 | 5 | 0 | 60 | 0.23 | 4.347826 | 0.06521739 | 20.8 | 2.316312e-05 | 1.510638e-06 | 3.142127e-07 | 27868.57 | 8.75666 | 0.52615 | -103.8189 | -233.9768 | -384.0277 | 6.647399 | 214.3502 | 208.3364 | 237.1964 | 147.2293 | -216.5993 | -343.593 | -508.8286 | -70.81729 | -19.45367 | -39.58461 | -38.26083 | -19.45367 | 85.38334 | 1.086957 | 0.2173913 | 0.06521739 | 1.956522 | 2.51773e-05 | 5.03546e-06 | 1.510638e-06 | 4.531914e-05 | 3.142127e-07 | 2.549151e-05 | 5.349673e-06 | 1.196425e-06 | 4.500493e-05 | 0.02966224 |  | 0.9703378 | 4729.974
663 | Radhakrishnan et al.[S20] | 68 | 0.7 | 0 | 0 | 0 | 0 | 0 | 0 | 0 | 1 | 0 | 0 | 0 | 0 | 0 | 0 | 0 | 0 | 0 | 0 | 380 | 4 | 0 | 0 | 0.58 | 0 | 0 | 0 | 0 | 0.42 | 0 | 0 | 0 | 0 | 0 | 0 | 0 | 0 | 0 | 0 | 0 | 0 | 0 | 0 | 0 | 0 | 0 | 0 | 0 | 0 | 0 | 0 | 0 | 0 | 0 | 0 | 0 | 0 | 0 | 0 | 0 | 0 | 0 | 0 | 0 | 0 | 0 | 0 | 0 | 0 | 0 | 0 | 259 | 532.15 | 25 | 0 | 1.5 | 45 | 5 | 0 | 60 | 0.23 | 4.347826 | 0.06521739 | 27.4 | 2.290195e-05 | 1.493606e-06 | 4.092479e-07 | 27868.57 | 11.40516 | 0.53215 | -103.6389 | -233.7636 | -383.755 | 6.823063 | 214.6903 | 208.7392 | 237.7119 | 147.5613 | -217.8864 | -344.8442 | -510.2534 | -71.70166 | -19.22442 | -39.52938 | -38.15646 | -19.22442 | 77.1069 | 1.086957 | 0.2173913 | 0.06521739 | 1.956522 | 2.489343e-05 | 4.978686e-06 | 1.493606e-06 | 4.480817e-05 | 4.092479e-07 | 2.530268e-05 | 5.387933e-06 | 1.084358e-06 | 4.439892e-05 | 0.03672404 |  | 0.963276 | 6348.084
664 | Radhakrishnan et al.[S20] | 69 | 0.7 | 0 | 0 | 0 | 0 | 0 | 0 | 0 | 1 | 0 | 0 | 0 | 0 | 0 | 0 | 0 | 0 | 0 | 0 | 380 | 4 | 0 | 0 | 0.58 | 0 | 0 | 0 | 0 | 0.42 | 0 | 0 | 0 | 0 | 0 | 0 | 0 | 0 | 0 | 0 | 0 | 0 | 0 | 0 | 0 | 0 | 0 | 0 | 0 | 0 | 0 | 0 | 0 | 0 | 0 | 0 | 0 | 0 | 0 | 0 | 0 | 0 | 0 | 0 | 0 | 0 | 0 | 0 | 0 | 0 | 0 | 0 | 262 | 535.15 | 25 | 0 | 1.5 | 45 | 5 | 0 | 60 | 0.23 | 4.347826 | 0.06521739 | 29 | 2.277357e-05 | 1.485233e-06 | 4.307175e-07 | 27868.57 | 12.00348 | 0.53515 | -103.5488 | -233.6569 | -383.6183 | 6.910902 | 214.8592 | 208.9392 | 237.9681 | 147.7259 | -218.5307 | -345.4707 | -510.9669 | -72.14459 | -19.11002 | -39.50161 | -38.10443 | -19.11002 | 73.34129 | 1.086957 | 0.2173913 | 0.06521739 | 1.956522 | 2.475388e-05 | 4.950775e-06 | 1.485233e-06 | 4.455698e-05 | 4.307175e-07 | 2.518459e-05 | 5.381493e-06 | 1.054515e-06 | 4.412626e-05 | 0.0397136 |  | 0.9602864 | 6777.687
665 | Radhakrishnan et al.[S20] | 70 | 0.7 | 0 | 0 | 0 | 0 | 0 | 0 | 0 | 1 | 0 | 0 | 0 | 0 | 0 | 0 | 0 | 0 | 0 | 0 | 380 | 4 | 0 | 0 | 0.58 | 0 | 0 | 0 | 0 | 0.42 | 0 | 0 | 0 | 0 | 0 | 0 | 0 | 0 | 0 | 0 | 0 | 0 | 0 | 0 | 0 | 0 | 0 | 0 | 0 | 0 | 0 | 0 | 0 | 0 | 0 | 0 | 0 | 0 | 0 | 0 | 0 | 0 | 0 | 0 | 0 | 0 | 0 | 0 | 0 | 0 | 0 | 0 | 270 | 543.15 | 25 | 0 | 1.5 | 45 | 5 | 0 | 60 | 0.23 | 4.347826 | 0.06521739 | 35.6 | 2.243814e-05 | 1.463357e-06 | 5.20955e-07 | 27868.57 | 14.51827 | 0.54315 | -103.3083 | -233.3718 | -383.2524 | 7.145165 | 215.3053 | 209.468 | 238.6467 | 148.1604 | -220.2514 | -347.1444 | -512.8734 | -73.32814 | -18.80574 | -39.42709 | -37.96621 | -18.80574 | 64.35914 | 1.086957 | 0.2173913 | 0.06521739 | 1.956522 | 2.438928e-05 | 4.877856e-06 | 1.463357e-06 | 4.39007e-05 | 5.20955e-07 | 2.491024e-05 | 5.398811e-06 | 9.424018e-07 | 4.337975e-05 | 0.05111432 |  | 0.9488857 | 8546.034
666 | Radhakrishnan et al.[S20] | 71 | 0.7 | 0 | 0 | 0 | 0 | 0 | 0 | 0 | 1 | 0 | 0 | 0 | 0 | 0 | 0 | 0 | 0 | 0 | 0 | 380 | 4 | 0 | 0 | 0.58 | 0 | 0 | 0 | 0 | 0.42 | 0 | 0 | 0 | 0 | 0 | 0 | 0 | 0 | 0 | 0 | 0 | 0 | 0 | 0 | 0 | 0 | 0 | 0 | 0 | 0 | 0 | 0 | 0 | 0 | 0 | 0 | 0 | 0 | 0 | 0 | 0 | 0 | 0 | 0 | 0 | 0 | 0 | 0 | 0 | 0 | 0 | 0 | 271 | 544.15 | 25 | 0 | 1.5 | 45 | 5 | 0 | 60 | 0.23 | 4.347826 | 0.06521739 | 51.4 | 2.23969e-05 | 1.460668e-06 | 7.507831e-07 | 27868.57 | 20.92325 | 0.54415 | -103.2782 | -233.3361 | -383.2065 | 7.174451 | 215.3606 | 209.5337 | 238.7311 | 148.2142 | -220.4667 | -347.3539 | -513.112 | -73.47633 | -18.76778 | -39.41773 | -37.94899 | -18.76778 | 63.33484 | 1.086957 | 0.2173913 | 0.06521739 | 1.956522 | 2.434446e-05 | 4.868892e-06 | 1.460668e-06 | 4.382003e-05 | 7.507831e-07 | 2.509524e-05 | 5.619675e-06 | 7.098844e-07 | 4.306924e-05 | 0.07282911 |  | 0.9271709 | 12651.17
667 | Radhakrishnan et al.[S20] | 72 | 0.7 | 0 | 0 | 0 | 0 | 0 | 0 | 0 | 1 | 0 | 0 | 0 | 0 | 0 | 0 | 0 | 0 | 0 | 0 | 380 | 4 | 0 | 0 | 0.58 | 0 | 0 | 0 | 0 | 0.42 | 0 | 0 | 0 | 0 | 0 | 0 | 0 | 0 | 0 | 0 | 0 | 0 | 0 | 0 | 0 | 0 | 0 | 0 | 0 | 0 | 0 | 0 | 0 | 0 | 0 | 0 | 0 | 0 | 0 | 0 | 0 | 0 | 0 | 0 | 0 | 0 | 0 | 0 | 0 | 0 | 0 | 0 | 304 | 577.15 | 25 | 0 | 1.5 | 45 | 5 | 0 | 60 | 0.23 | 4.347826 | 0.06521739 | 75 | 2.11163e-05 | 1.37715e-06 | 1.032863e-06 | 27868.57 | 28.78441 | 0.57715 | -102.2814 | -232.1523 | -381.6783 | 8.141219 | 217.139 | 211.6457 | 241.4575 | 149.9391 | -227.6032 | -354.3036 | -521.0355 | -78.39614 | -17.52476 | -39.1033 | -37.38808 | -17.52476 | 38.55904 | 1.086957 | 0.2173913 | 0.06521739 | 1.956522 | 2.29525e-05 | 4.590501e-06 | 1.37715e-06 | 4.131451e-05 | 1.032863e-06 | 2.398537e-05 | 5.623363e-06 | 3.442876e-07 | 4.028164e-05 | 0.2522248 |  | 0.7477752 | 24276.59
668 | Radhakrishnan et al.[S20] | 73 | 0.7 | 0 | 0 | 0 | 0 | 0 | 0 | 0 | 1 | 0 | 0 | 0 | 0 | 0 | 0 | 0 | 0 | 0 | 0 | 380 | 4 | 0 | 0 | 0.58 | 0 | 0 | 0 | 0 | 0.42 | 0 | 0 | 0 | 0 | 0 | 0 | 0 | 0 | 0 | 0 | 0 | 0 | 0 | 0 | 0 | 0 | 0 | 0 | 0 | 0 | 0 | 0 | 0 | 0 | 0 | 0 | 0 | 0 | 0 | 0 | 0 | 0 | 0 | 0 | 0 | 0 | 0 | 0 | 0 | 0 | 0 | 0 | 303 | 576.15 | 25 | 0 | 1.5 | 45 | 5 | 0 | 60 | 0.23 | 4.347826 | 0.06521739 | 78 | 2.115295e-05 | 1.37954e-06 | 1.076042e-06 | 27868.57 | 29.98774 | 0.57615 | -102.3117 | -232.1884 | -381.725 | 8.111913 | 217.0865 | 211.5831 | 241.3765 | 149.8883 | -227.3861 | -354.092 | -520.794 | -78.24622 | -17.56216 | -39.11297 | -37.40486 | -17.56216 | 39.10838 | 1.086957 | 0.2173913 | 0.06521739 | 1.956522 | 2.299234e-05 | 4.598468e-06 | 1.37954e-06 | 4.138621e-05 | 1.076042e-06 | 2.406838e-05 | 5.67451e-06 | 3.034989e-07 | 4.031017e-05 | 0.2854524 |  | 0.7145476 | 26375.93
669 | Radhakrishnan et al.[S20] | 74 | 0.7 | 0 | 0 | 0 | 0 | 0 | 0 | 0 | 1 | 0 | 0 | 0 | 0 | 0 | 0 | 0 | 0 | 0 | 0 | 380 | 4 | 0 | 0 | 0.58 | 0 | 0 | 0 | 0 | 0.42 | 0 | 0 | 0 | 0 | 0 | 0 | 0 | 0 | 0 | 0 | 0 | 0 | 0 | 0 | 0 | 0 | 0 | 0 | 0 | 0 | 0 | 0 | 0 | 0 | 0 | 0 | 0 | 0 | 0 | 0 | 0 | 0 | 0 | 0 | 0 | 0 | 0 | 0 | 0 | 0 | 0 | 0 | 321 | 594.15 | 25 | 0 | 1.5 | 45 | 5 | 0 | 60 | 0.23 | 4.347826 | 0.06521739 | 89.8 | 2.051212e-05 | 1.337747e-06 | 1.201297e-06 | 27868.57 | 33.47842 | 0.59415 | -101.7651 | -231.5377 | -380.8799 | 8.639545 | 218.0208 | 212.6952 | 242.8207 | 150.7901 | -231.3021 | -357.9105 | -525.1519 | -80.95237 | -16.89158 | -38.93763 | -37.1052 | -16.89158 | 30.55449 | 1.086957 | 0.2173913 | 0.06521739 | 1.956522 | 2.229578e-05 | 4.459156e-06 | 1.337747e-06 | 4.01324e-05 | 1.201297e-06 | 2.349708e-05 | 5.660453e-06 | 1.364502e-07 | 3.893111e-05 | 0.8194438 |  | 0.1805562 | 123927.8
670 | Radhakrishnan et al.[S20] | 75 | 1.5 | 0 | 0 | 0 | 0 | 0 | 0 | 0 | 1 | 0 | 0 | 0 | 0 | 0 | 0 | 0 | 0 | 0 | 0 | 380 | 4 | 0 | 0 | 0.58 | 0 | 0 | 0 | 0 | 0.42 | 0 | 0 | 0 | 0 | 0 | 0 | 0 | 0 | 0 | 0 | 0 | 0 | 0 | 0 | 0 | 0 | 0 | 0 | 0 | 0 | 0 | 0 | 0 | 0 | 0 | 0 | 0 | 0 | 0 | 0 | 0 | 0 | 0 | 0 | 0 | 0 | 0 | 0 | 0 | 0 | 0 | 0 | 204 | 477.15 | 25 | 0 | 1.5 | 45 | 5 | 0 | 60 | 0.23 | 4.347826 | 0.06521739 | 9.22 | 2.554181e-05 | 1.66577e-06 | 1.53584e-07 | 13005.33 | 1.997411 | 0.47715 | -105.2806 | -235.7034 | -386.216 | 5.213529 | 211.4343 | 204.8922 | 232.832 | 144.3687 | -206.1665 | -333.4677 | -497.3118 | -63.67201 | -21.34956 | -40.01841 | -39.12575 | -21.34956 | 217.4036 | 1.086957 | 0.2173913 | 0.06521739 | 1.956522 | 2.776284e-05 | 5.552567e-06 | 1.66577e-06 | 4.997311e-05 | 1.53584e-07 | 2.791642e-05 | 5.706151e-06 | 1.512186e-06 | 4.981952e-05 | 0.009725938 |  | 0.9902741 | 1863.113
671 | Radhakrishnan et al.[S20] | 76 | 1.5 | 0 | 0 | 0 | 0 | 0 | 0 | 0 | 1 | 0 | 0 | 0 | 0 | 0 | 0 | 0 | 0 | 0 | 0 | 380 | 4 | 0 | 0 | 0.58 | 0 | 0 | 0 | 0 | 0.42 | 0 | 0 | 0 | 0 | 0 | 0 | 0 | 0 | 0 | 0 | 0 | 0 | 0 | 0 | 0 | 0 | 0 | 0 | 0 | 0 | 0 | 0 | 0 | 0 | 0 | 0 | 0 | 0 | 0 | 0 | 0 | 0 | 0 | 0 | 0 | 0 | 0 | 0 | 0 | 0 | 0 | 0 | 206 | 479.15 | 25 | 0 | 1.5 | 45 | 5 | 0 | 60 | 0.23 | 4.347826 | 0.06521739 | 10.2 | 2.54352e-05 | 1.658817e-06 | 1.691994e-07 | 13005.33 | 2.200494 | 0.47915 | -105.2213 | -235.6334 | -386.1281 | 5.272029 | 211.5585 | 205.0386 | 233.0159 | 144.4911 | -206.5895 | -333.8777 | -497.7776 | -63.96087 | -21.27134 | -40.00137 | -39.09011 | -21.27134 | 208.4413 | 1.086957 | 0.2173913 | 0.06521739 | 1.956522 | 2.764695e-05 | 5.529391e-06 | 1.658817e-06 | 4.976452e-05 | 1.691994e-07 | 2.781615e-05 | 5.69859e-06 | 1.489618e-06 | 4.959532e-05 | 0.01029355 |  | 0.9897065 | 2070.971
672 | Radhakrishnan et al.[S20] | 77 | 1.5 | 0 | 0 | 0 | 0 | 0 | 0 | 0 | 1 | 0 | 0 | 0 | 0 | 0 | 0 | 0 | 0 | 0 | 0 | 380 | 4 | 0 | 0 | 0.58 | 0 | 0 | 0 | 0 | 0.42 | 0 | 0 | 0 | 0 | 0 | 0 | 0 | 0 | 0 | 0 | 0 | 0 | 0 | 0 | 0 | 0 | 0 | 0 | 0 | 0 | 0 | 0 | 0 | 0 | 0 | 0 | 0 | 0 | 0 | 0 | 0 | 0 | 0 | 0 | 0 | 0 | 0 | 0 | 0 | 0 | 0 | 0 | 211 | 484.15 | 25 | 0 | 1.5 | 45 | 5 | 0 | 60 | 0.23 | 4.347826 | 0.06521739 | 12.8 | 2.517252e-05 | 1.641686e-06 | 2.101358e-07 | 13005.33 | 2.732886 | 0.48415 | -105.0727 | -235.4583 | -385.9078 | 5.418289 | 211.8669 | 205.4022 | 233.4733 | 144.7947 | -207.6481 | -334.9038 | -498.9439 | -64.68408 | -21.07612 | -39.95851 | -39.00112 | -21.07612 | 187.9191 | 1.086957 | 0.2173913 | 0.06521739 | 1.956522 | 2.736143e-05 | 5.472286e-06 | 1.641686e-06 | 4.925058e-05 | 2.101358e-07 | 2.757157e-05 | 5.682422e-06 | 1.43155e-06 | 4.904044e-05 | 0.0118758 |  | 0.9881242 | 2630.19
673 | Radhakrishnan et al.[S20] | 78 | 1.5 | 0 | 0 | 0 | 0 | 0 | 0 | 0 | 1 | 0 | 0 | 0 | 0 | 0 | 0 | 0 | 0 | 0 | 0 | 380 | 4 | 0 | 0 | 0.58 | 0 | 0 | 0 | 0 | 0.42 | 0 | 0 | 0 | 0 | 0 | 0 | 0 | 0 | 0 | 0 | 0 | 0 | 0 | 0 | 0 | 0 | 0 | 0 | 0 | 0 | 0 | 0 | 0 | 0 | 0 | 0 | 0 | 0 | 0 | 0 | 0 | 0 | 0 | 0 | 0 | 0 | 0 | 0 | 0 | 0 | 0 | 0 | 215 | 488.15 | 25 | 0 | 1.5 | 45 | 5 | 0 | 60 | 0.23 | 4.347826 | 0.06521739 | 13.8 | 2.496625e-05 | 1.628234e-06 | 2.246962e-07 | 13005.33 | 2.92225 | 0.48815 | -104.9538 | -235.318 | -385.731 | 5.535307 | 212.1116 | 205.6908 | 233.8369 | 145.0354 | -208.496 | -335.7259 | -499.8785 | -65.26374 | -20.92025 | -39.92395 | -38.93003 | -20.92025 | 173.2443 | 1.086957 | 0.2173913 | 0.06521739 | 1.956522 | 2.713723e-05 | 5.427445e-06 | 1.628234e-06 | 4.884701e-05 | 2.246962e-07 | 2.736192e-05 | 5.652142e-06 | 1.403537e-06 | 4.862231e-05 | 0.01308101 |  | 0.986919 | 2862.593
674 | Radhakrishnan et al.[S20] | 79 | 1.5 | 0 | 0 | 0 | 0 | 0 | 0 | 0 | 1 | 0 | 0 | 0 | 0 | 0 | 0 | 0 | 0 | 0 | 0 | 380 | 4 | 0 | 0 | 0.58 | 0 | 0 | 0 | 0 | 0.42 | 0 | 0 | 0 | 0 | 0 | 0 | 0 | 0 | 0 | 0 | 0 | 0 | 0 | 0 | 0 | 0 | 0 | 0 | 0 | 0 | 0 | 0 | 0 | 0 | 0 | 0 | 0 | 0 | 0 | 0 | 0 | 0 | 0 | 0 | 0 | 0 | 0 | 0 | 0 | 0 | 0 | 0 | 223 | 496.15 | 25 | 0 | 1.5 | 45 | 5 | 0 | 60 | 0.23 | 4.347826 | 0.06521739 | 18.8 | 2.456369e-05 | 1.60198e-06 | 3.011722e-07 | 13005.33 | 3.916845 | 0.49615 | -104.7156 | -235.0369 | -385.3759 | 5.769368 | 212.5955 | 206.262 | 234.5584 | 145.511 | -210.1949 | -337.3738 | -501.7521 | -66.42593 | -20.60938 | -39.85412 | -38.78814 | -20.60938 | 147.8538 | 1.086957 | 0.2173913 | 0.06521739 | 1.956522 | 2.669966e-05 | 5.339932e-06 | 1.60198e-06 | 4.805939e-05 | 3.011722e-07 | 2.700083e-05 | 5.641105e-06 | 1.300808e-06 | 4.775822e-05 | 0.01658241 |  | 0.9834176 | 3977.788
675 | Radhakrishnan et al.[S20] | 80 | 1.5 | 0 | 0 | 0 | 0 | 0 | 0 | 0 | 1 | 0 | 0 | 0 | 0 | 0 | 0 | 0 | 0 | 0 | 0 | 380 | 4 | 0 | 0 | 0.58 | 0 | 0 | 0 | 0 | 0.42 | 0 | 0 | 0 | 0 | 0 | 0 | 0 | 0 | 0 | 0 | 0 | 0 | 0 | 0 | 0 | 0 | 0 | 0 | 0 | 0 | 0 | 0 | 0 | 0 | 0 | 0 | 0 | 0 | 0 | 0 | 0 | 0 | 0 | 0 | 0 | 0 | 0 | 0 | 0 | 0 | 0 | 0 | 226 | 499.15 | 25 | 0 | 1.5 | 45 | 5 | 0 | 60 | 0.23 | 4.347826 | 0.06521739 | 21.7 | 2.441606e-05 | 1.592351e-06 | 3.455403e-07 | 13005.33 | 4.493866 | 0.49915 | -104.6262 | -234.9313 | -385.2423 | 5.85715 | 212.7752 | 206.4742 | 234.8269 | 145.6874 | -210.8329 | -337.9929 | -502.4561 | -66.86273 | -20.4931 | -39.8277 | -38.73505 | -20.4931 | 139.5154 | 1.086957 | 0.2173913 | 0.06521739 | 1.956522 | 2.653919e-05 | 5.307838e-06 | 1.592351e-06 | 4.777054e-05 | 3.455403e-07 | 2.688473e-05 | 5.653379e-06 | 1.246811e-06 | 4.7425e-05 | 0.01842398 |  | 0.981576 | 4627.811
676 | Radhakrishnan et al.[S20] | 81 | 1.5 | 0 | 0 | 0 | 0 | 0 | 0 | 0 | 1 | 0 | 0 | 0 | 0 | 0 | 0 | 0 | 0 | 0 | 0 | 380 | 4 | 0 | 0 | 0.58 | 0 | 0 | 0 | 0 | 0.42 | 0 | 0 | 0 | 0 | 0 | 0 | 0 | 0 | 0 | 0 | 0 | 0 | 0 | 0 | 0 | 0 | 0 | 0 | 0 | 0 | 0 | 0 | 0 | 0 | 0 | 0 | 0 | 0 | 0 | 0 | 0 | 0 | 0 | 0 | 0 | 0 | 0 | 0 | 0 | 0 | 0 | 0 | 235 | 508.15 | 25 | 0 | 1.5 | 45 | 5 | 0 | 60 | 0.23 | 4.347826 | 0.06521739 | 27.7 | 2.398362e-05 | 1.564149e-06 | 4.332692e-07 | 13005.33 | 5.634811 | 0.50815 | -104.3576 | -234.614 | -384.8398 | 6.120523 | 213.3085 | 207.1042 | 235.6261 | 146.2104 | -212.7503 | -339.854 | -504.5732 | -68.17628 | -20.1452 | -39.7477 | -38.57622 | -20.1452 | 117.7267 | 1.086957 | 0.2173913 | 0.06521739 | 1.956522 | 2.606915e-05 | 5.21383e-06 | 1.564149e-06 | 4.692447e-05 | 4.332692e-07 | 2.650242e-05 | 5.647099e-06 | 1.13088e-06 | 4.64912e-05 | 0.02417959 |  | 0.9758204 | 6049.375
677 | Radhakrishnan et al.[S20] | 82 | 1.5 | 0 | 0 | 0 | 0 | 0 | 0 | 0 | 1 | 0 | 0 | 0 | 0 | 0 | 0 | 0 | 0 | 0 | 0 | 380 | 4 | 0 | 0 | 0.58 | 0 | 0 | 0 | 0 | 0.42 | 0 | 0 | 0 | 0 | 0 | 0 | 0 | 0 | 0 | 0 | 0 | 0 | 0 | 0 | 0 | 0 | 0 | 0 | 0 | 0 | 0 | 0 | 0 | 0 | 0 | 0 | 0 | 0 | 0 | 0 | 0 | 0 | 0 | 0 | 0 | 0 | 0 | 0 | 0 | 0 | 0 | 0 | 236 | 509.15 | 25 | 0 | 1.5 | 45 | 5 | 0 | 60 | 0.23 | 4.347826 | 0.06521739 | 30.9 | 2.393651e-05 | 1.561077e-06 | 4.823727e-07 | 13005.33 | 6.273418 | 0.50915 | -104.3277 | -234.5787 | -384.7949 | 6.14979 | 213.3672 | 207.1736 | 235.7143 | 146.2679 | -212.9636 | -340.0611 | -504.8089 | -68.32252 | -20.10663 | -39.73875 | -38.55862 | -20.10663 | 115.5715 | 1.086957 | 0.2173913 | 0.06521739 | 1.956522 | 2.601795e-05 | 5.203589e-06 | 1.561077e-06 | 4.68323e-05 | 4.823727e-07 | 2.650032e-05 | 5.685962e-06 | 1.078704e-06 | 4.634993e-05 | 0.02607672 |  | 0.9739233 | 6774.671
678 | Radhakrishnan et al.[S20] | 83 | 1.5 | 0 | 0 | 0 | 0 | 0 | 0 | 0 | 1 | 0 | 0 | 0 | 0 | 0 | 0 | 0 | 0 | 0 | 0 | 380 | 4 | 0 | 0 | 0.58 | 0 | 0 | 0 | 0 | 0.42 | 0 | 0 | 0 | 0 | 0 | 0 | 0 | 0 | 0 | 0 | 0 | 0 | 0 | 0 | 0 | 0 | 0 | 0 | 0 | 0 | 0 | 0 | 0 | 0 | 0 | 0 | 0 | 0 | 0 | 0 | 0 | 0 | 0 | 0 | 0 | 0 | 0 | 0 | 0 | 0 | 0 | 0 | 242 | 515.15 | 25 | 0 | 1.5 | 45 | 5 | 0 | 60 | 0.23 | 4.347826 | 0.06521739 | 36.9 | 2.365772e-05 | 1.542895e-06 | 5.693282e-07 | 13005.33 | 7.404303 | 0.51515 | -104.1484 | -234.3666 | -384.5251 | 6.325399 | 213.7174 | 207.5877 | 236.2411 | 146.6108 | -214.2449 | -341.3054 | -506.2247 | -69.20116 | -19.87559 | -39.68475 | -38.45319 | -19.87559 | 103.609 | 1.086957 | 0.2173913 | 0.06521739 | 1.956522 | 2.571491e-05 | 5.142983e-06 | 1.542895e-06 | 4.628684e-05 | 5.693282e-07 | 2.628424e-05 | 5.712311e-06 | 9.735666e-07 | 4.571752e-05 | 0.03255829 |  | 0.9674417 | 8240.318
679 | Radhakrishnan et al.[S20] | 84 | 1.5 | 0 | 0 | 0 | 0 | 0 | 0 | 0 | 1 | 0 | 0 | 0 | 0 | 0 | 0 | 0 | 0 | 0 | 0 | 380 | 4 | 0 | 0 | 0.58 | 0 | 0 | 0 | 0 | 0.42 | 0 | 0 | 0 | 0 | 0 | 0 | 0 | 0 | 0 | 0 | 0 | 0 | 0 | 0 | 0 | 0 | 0 | 0 | 0 | 0 | 0 | 0 | 0 | 0 | 0 | 0 | 0 | 0 | 0 | 0 | 0 | 0 | 0 | 0 | 0 | 0 | 0 | 0 | 0 | 0 | 0 | 0 | 243 | 516.15 | 25 | 0 | 1.5 | 45 | 5 | 0 | 60 | 0.23 | 4.347826 | 0.06521739 | 35.2 | 2.361189e-05 | 1.539906e-06 | 5.420468e-07 | 13005.33 | 7.049499 | 0.51615 | -104.1184 | -234.3312 | -384.48 | 6.354669 | 213.7755 | 207.6563 | 236.3285 | 146.6676 | -214.4586 | -341.513 | -506.461 | -69.3478 | -19.83715 | -39.67571 | -38.43565 | -19.83715 | 101.7658 | 1.086957 | 0.2173913 | 0.06521739 | 1.956522 | 2.566509e-05 | 5.133018e-06 | 1.539906e-06 | 4.619717e-05 | 5.420468e-07 | 2.620714e-05 | 5.675065e-06 | 9.978588e-07 | 4.565512e-05 | 0.03207968 |  | 0.9679203 | 7872.048
680 | Radhakrishnan et al.[S20] | 85 | 1.5 | 0 | 0 | 0 | 0 | 0 | 0 | 0 | 1 | 0 | 0 | 0 | 0 | 0 | 0 | 0 | 0 | 0 | 0 | 380 | 4 | 0 | 0 | 0.58 | 0 | 0 | 0 | 0 | 0.42 | 0 | 0 | 0 | 0 | 0 | 0 | 0 | 0 | 0 | 0 | 0 | 0 | 0 | 0 | 0 | 0 | 0 | 0 | 0 | 0 | 0 | 0 | 0 | 0 | 0 | 0 | 0 | 0 | 0 | 0 | 0 | 0 | 0 | 0 | 0 | 0 | 0 | 0 | 0 | 0 | 0 | 0 | 252 | 525.15 | 25 | 0 | 1.5 | 45 | 5 | 0 | 60 | 0.23 | 4.347826 | 0.06521739 | 51.3 | 2.320723e-05 | 1.513515e-06 | 7.76433e-07 | 13005.33 | 10.09777 | 0.52515 | -103.8489 | -234.0123 | -384.0731 | 6.618124 | 214.2931 | 208.2689 | 237.1102 | 147.1736 | -216.385 | -343.3847 | -508.5915 | -70.67009 | -19.49194 | -39.59377 | -38.27827 | -19.49194 | 86.86755 | 1.086957 | 0.2173913 | 0.06521739 | 1.956522 | 2.522525e-05 | 5.045049e-06 | 1.513515e-06 | 4.540544e-05 | 7.76433e-07 | 2.600168e-05 | 5.821482e-06 | 7.370817e-07 | 4.462901e-05 | 0.05297177 |  | 0.9470282 | 11930.17
681 | Radhakrishnan et al.[S20] | 86 | 1.5 | 0 | 0 | 0 | 0 | 0 | 0 | 0 | 1 | 0 | 0 | 0 | 0 | 0 | 0 | 0 | 0 | 0 | 0 | 380 | 4 | 0 | 0 | 0.58 | 0 | 0 | 0 | 0 | 0.42 | 0 | 0 | 0 | 0 | 0 | 0 | 0 | 0 | 0 | 0 | 0 | 0 | 0 | 0 | 0 | 0 | 0 | 0 | 0 | 0 | 0 | 0 | 0 | 0 | 0 | 0 | 0 | 0 | 0 | 0 | 0 | 0 | 0 | 0 | 0 | 0 | 0 | 0 | 0 | 0 | 0 | 0 | 261 | 534.15 | 25 | 0 | 1.5 | 45 | 5 | 0 | 60 | 0.23 | 4.347826 | 0.06521739 | 61.8 | 2.28162e-05 | 1.488013e-06 | 9.195922e-07 | 13005.33 | 11.9596 | 0.53415 | -103.5789 | -233.6925 | -383.6639 | 6.881622 | 214.803 | 208.8727 | 237.8828 | 147.6711 | -218.3159 | -345.2618 | -510.729 | -71.99689 | -19.14814 | -39.51088 | -38.12177 | -19.14814 | 74.57065 | 1.086957 | 0.2173913 | 0.06521739 | 1.956522 | 2.480022e-05 | 4.960044e-06 | 1.488013e-06 | 4.46404e-05 | 9.195922e-07 | 2.571981e-05 | 5.879636e-06 | 5.68421e-07 | 4.37208e-05 | 0.08160035 |  | 0.9183997 | 15074.01
682 | Radhakrishnan et al.[S20] | 87 | 1.5 | 0 | 0 | 0 | 0 | 0 | 0 | 0 | 1 | 0 | 0 | 0 | 0 | 0 | 0 | 0 | 0 | 0 | 0 | 380 | 4 | 0 | 0 | 0.58 | 0 | 0 | 0 | 0 | 0.42 | 0 | 0 | 0 | 0 | 0 | 0 | 0 | 0 | 0 | 0 | 0 | 0 | 0 | 0 | 0 | 0 | 0 | 0 | 0 | 0 | 0 | 0 | 0 | 0 | 0 | 0 | 0 | 0 | 0 | 0 | 0 | 0 | 0 | 0 | 0 | 0 | 0 | 0 | 0 | 0 | 0 | 0 | 263 | 536.15 | 25 | 0 | 1.5 | 45 | 5 | 0 | 60 | 0.23 | 4.347826 | 0.06521739 | 65.4 | 2.273109e-05 | 1.482462e-06 | 9.695304e-07 | 13005.33 | 12.60907 | 0.53615 | -103.5188 | -233.6213 | -383.5726 | 6.940183 | 214.9152 | 209.0057 | 238.0533 | 147.7805 | -218.7456 | -345.6797 | -511.2049 | -72.29235 | -19.07193 | -39.49233 | -38.08711 | -19.07193 | 72.13695 | 1.086957 | 0.2173913 | 0.06521739 | 1.956522 | 2.470771e-05 | 4.941542e-06 | 1.482462e-06 | 4.447387e-05 | 9.695304e-07 | 2.567724e-05 | 5.911072e-06 | 5.12932e-07 | 4.350434e-05 | 0.09428973 |  | 0.9057103 | 16236.17
683 | Radhakrishnan et al.[S20] | 88 | 1.5 | 0 | 0 | 0 | 0 | 0 | 0 | 0 | 1 | 0 | 0 | 0 | 0 | 0 | 0 | 0 | 0 | 0 | 0 | 380 | 4 | 0 | 0 | 0.58 | 0 | 0 | 0 | 0 | 0.42 | 0 | 0 | 0 | 0 | 0 | 0 | 0 | 0 | 0 | 0 | 0 | 0 | 0 | 0 | 0 | 0 | 0 | 0 | 0 | 0 | 0 | 0 | 0 | 0 | 0 | 0 | 0 | 0 | 0 | 0 | 0 | 0 | 0 | 0 | 0 | 0 | 0 | 0 | 0 | 0 | 0 | 0 | 273 | 546.15 | 25 | 0 | 1.5 | 45 | 5 | 0 | 60 | 0.23 | 4.347826 | 0.06521739 | 81.5 | 2.231489e-05 | 1.455319e-06 | 1.186085e-06 | 13005.33 | 15.42543 | 0.54615 | -103.218 | -233.2647 | -383.1147 | 7.233023 | 215.4711 | 209.6646 | 238.8994 | 148.3217 | -220.8976 | -347.7731 | -513.5897 | -73.77287 | -18.69192 | -39.39897 | -37.91458 | -18.69192 | 61.3464 | 1.086957 | 0.2173913 | 0.06521739 | 1.956522 | 2.425531e-05 | 4.851062e-06 | 1.455319e-06 | 4.365956e-05 | 1.186085e-06 | 2.544139e-05 | 6.037147e-06 | 2.692339e-07 | 4.247347e-05 | 0.2189455 |  | 0.7810545 | 23899.95
684 | Radhakrishnan et al.[S20] | 89 | 2.2 | 0 | 0 | 0 | 0 | 0 | 0 | 0 | 1 | 0 | 0 | 0 | 0 | 0 | 0 | 0 | 0 | 0 | 0 | 380 | 4 | 0 | 0 | 0.58 | 0 | 0 | 0 | 0 | 0.42 | 0 | 0 | 0 | 0 | 0 | 0 | 0 | 0 | 0 | 0 | 0 | 0 | 0 | 0 | 0 | 0 | 0 | 0 | 0 | 0 | 0 | 0 | 0 | 0 | 0 | 0 | 0 | 0 | 0 | 0 | 0 | 0 | 0 | 0 | 0 | 0 | 0 | 0 | 0 | 0 | 0 | 0 | 201 | 474.15 | 25 | 0 | 1.5 | 45 | 5 | 0 | 60 | 0.23 | 4.347826 | 0.06521739 | 10.2 | 2.570342e-05 | 1.67631e-06 | 1.709836e-07 | 8867.273 | 1.516158 | 0.47415 | -105.3697 | -235.8083 | -386.3476 | 5.125784 | 211.2471 | 204.6716 | 232.5553 | 144.1842 | -205.5325 | -332.8534 | -496.6137 | -63.23918 | -21.46702 | -40.04385 | -39.17923 | -21.46702 | 231.7368 | 1.086957 | 0.2173913 | 0.06521739 | 1.956522 | 2.79385e-05 | 5.587699e-06 | 1.67631e-06 | 5.028929e-05 | 1.709836e-07 | 2.810948e-05 | 5.758683e-06 | 1.505326e-06 | 5.011831e-05 | 0.009258784 |  | 0.9907412 | 2047.22
685 | Radhakrishnan et al.[S20] | 90 | 2.2 | 0 | 0 | 0 | 0 | 0 | 0 | 0 | 1 | 0 | 0 | 0 | 0 | 0 | 0 | 0 | 0 | 0 | 0 | 380 | 4 | 0 | 0 | 0.58 | 0 | 0 | 0 | 0 | 0.42 | 0 | 0 | 0 | 0 | 0 | 0 | 0 | 0 | 0 | 0 | 0 | 0 | 0 | 0 | 0 | 0 | 0 | 0 | 0 | 0 | 0 | 0 | 0 | 0 | 0 | 0 | 0 | 0 | 0 | 0 | 0 | 0 | 0 | 0 | 0 | 0 | 0 | 0 | 0 | 0 | 0 | 0 | 213 | 486.15 | 25 | 0 | 1.5 | 45 | 5 | 0 | 60 | 0.23 | 4.347826 | 0.06521739 | 16.1 | 2.506896e-05 | 1.634932e-06 | 2.632241e-07 | 8867.273 | 2.33408 | 0.48615 | -105.0133 | -235.3881 | -385.8194 | 5.476797 | 211.9895 | 205.5468 | 233.6553 | 144.9153 | -208.0719 | -335.3147 | -499.411 | -64.97379 | -20.99815 | -39.94126 | -38.96556 | -20.99815 | 180.4008 | 1.086957 | 0.2173913 | 0.06521739 | 1.956522 | 2.724887e-05 | 5.449774e-06 | 1.634932e-06 | 4.904796e-05 | 2.632241e-07 | 2.751209e-05 | 5.712998e-06 | 1.371708e-06 | 4.878474e-05 | 0.01301978 |  | 0.9869802 | 3325.802
686 | Radhakrishnan et al.[S20] | 91 | 2.2 | 0 | 0 | 0 | 0 | 0 | 0 | 0 | 1 | 0 | 0 | 0 | 0 | 0 | 0 | 0 | 0 | 0 | 0 | 380 | 4 | 0 | 0 | 0.58 | 0 | 0 | 0 | 0 | 0.42 | 0 | 0 | 0 | 0 | 0 | 0 | 0 | 0 | 0 | 0 | 0 | 0 | 0 | 0 | 0 | 0 | 0 | 0 | 0 | 0 | 0 | 0 | 0 | 0 | 0 | 0 | 0 | 0 | 0 | 0 | 0 | 0 | 0 | 0 | 0 | 0 | 0 | 0 | 0 | 0 | 0 | 0 | 222 | 495.15 | 25 | 0 | 1.5 | 45 | 5 | 0 | 60 | 0.23 | 4.347826 | 0.06521739 | 21.4 | 2.46133e-05 | 1.605215e-06 | 3.43516e-07 | 8867.273 | 3.04605 | 0.49515 | -104.7454 | -235.072 | -385.4204 | 5.740108 | 212.5354 | 206.191 | 234.4686 | 145.452 | -209.9823 | -337.1675 | -501.5176 | -66.28045 | -20.64818 | -39.8629 | -38.80585 | -20.64818 | 150.7675 | 1.086957 | 0.2173913 | 0.06521739 | 1.956522 | 2.675358e-05 | 5.350717e-06 | 1.605215e-06 | 4.815645e-05 | 3.43516e-07 | 2.70971e-05 | 5.694233e-06 | 1.261699e-06 | 4.781294e-05 | 0.01696481 |  | 0.9830352 | 4520.539
687 | Radhakrishnan et al.[S20] | 92 | 2.2 | 0 | 0 | 0 | 0 | 0 | 0 | 0 | 1 | 0 | 0 | 0 | 0 | 0 | 0 | 0 | 0 | 0 | 0 | 380 | 4 | 0 | 0 | 0.58 | 0 | 0 | 0 | 0 | 0.42 | 0 | 0 | 0 | 0 | 0 | 0 | 0 | 0 | 0 | 0 | 0 | 0 | 0 | 0 | 0 | 0 | 0 | 0 | 0 | 0 | 0 | 0 | 0 | 0 | 0 | 0 | 0 | 0 | 0 | 0 | 0 | 0 | 0 | 0 | 0 | 0 | 0 | 0 | 0 | 0 | 0 | 0 | 224 | 497.15 | 25 | 0 | 1.5 | 45 | 5 | 0 | 60 | 0.23 | 4.347826 | 0.06521739 | 24 | 2.451428e-05 | 1.598757e-06 | 3.837018e-07 | 8867.273 | 3.402388 | 0.49715 | -104.6858 | -235.0017 | -385.3314 | 5.798628 | 212.6555 | 206.3328 | 234.648 | 145.57 | -210.4075 | -337.5801 | -501.9867 | -66.57147 | -20.5706 | -39.84532 | -38.77044 | -20.5706 | 145.0085 | 1.086957 | 0.2173913 | 0.06521739 | 1.956522 | 2.664596e-05 | 5.329191e-06 | 1.598757e-06 | 4.796272e-05 | 3.837018e-07 | 2.702966e-05 | 5.712893e-06 | 1.215056e-06 | 4.757902e-05 | 0.01842008 |  | 0.9815799 | 5097.788
688 | Radhakrishnan et al.[S20] | 93 | 2.2 | 0 | 0 | 0 | 0 | 0 | 0 | 0 | 1 | 0 | 0 | 0 | 0 | 0 | 0 | 0 | 0 | 0 | 0 | 380 | 4 | 0 | 0 | 0.58 | 0 | 0 | 0 | 0 | 0.42 | 0 | 0 | 0 | 0 | 0 | 0 | 0 | 0 | 0 | 0 | 0 | 0 | 0 | 0 | 0 | 0 | 0 | 0 | 0 | 0 | 0 | 0 | 0 | 0 | 0 | 0 | 0 | 0 | 0 | 0 | 0 | 0 | 0 | 0 | 0 | 0 | 0 | 0 | 0 | 0 | 0 | 0 | 232 | 505.15 | 25 | 0 | 1.5 | 45 | 5 | 0 | 60 | 0.23 | 4.347826 | 0.06521739 | 30.6 | 2.412605e-05 | 1.573438e-06 | 4.814721e-07 | 8867.273 | 4.269344 | 0.50515 | -104.4472 | -234.7198 | -384.9742 | 6.032727 | 213.1317 | 206.8952 | 235.3607 | 146.0371 | -212.1106 | -339.233 | -503.8667 | -67.73791 | -20.261 | -39.77449 | -38.62909 | -20.261 | 124.4941 | 1.086957 | 0.2173913 | 0.06521739 | 1.956522 | 2.622397e-05 | 5.244794e-06 | 1.573438e-06 | 4.720314e-05 | 4.814721e-07 | 2.670544e-05 | 5.726266e-06 | 1.091966e-06 | 4.672167e-05 | 0.02407658 |  | 0.9759234 | 6642.549
689 | Radhakrishnan et al.[S20] | 94 | 2.2 | 0 | 0 | 0 | 0 | 0 | 0 | 0 | 1 | 0 | 0 | 0 | 0 | 0 | 0 | 0 | 0 | 0 | 0 | 380 | 4 | 0 | 0 | 0.58 | 0 | 0 | 0 | 0 | 0.42 | 0 | 0 | 0 | 0 | 0 | 0 | 0 | 0 | 0 | 0 | 0 | 0 | 0 | 0 | 0 | 0 | 0 | 0 | 0 | 0 | 0 | 0 | 0 | 0 | 0 | 0 | 0 | 0 | 0 | 0 | 0 | 0 | 0 | 0 | 0 | 0 | 0 | 0 | 0 | 0 | 0 | 0 | 239 | 512.15 | 25 | 0 | 1.5 | 45 | 5 | 0 | 60 | 0.23 | 4.347826 | 0.06521739 | 40.1 | 2.37963e-05 | 1.551933e-06 | 6.223249e-07 | 8867.273 | 5.518325 | 0.51215 | -104.2381 | -234.4727 | -384.6601 | 6.237592 | 213.5428 | 207.3812 | 235.9782 | 146.4399 | -213.604 | -340.6829 | -505.5164 | -68.76158 | -19.99103 | -39.71181 | -38.50586 | -19.99103 | 109.3898 | 1.086957 | 0.2173913 | 0.06521739 | 1.956522 | 2.586554e-05 | 5.173108e-06 | 1.551933e-06 | 4.655798e-05 | 6.223249e-07 | 2.648787e-05 | 5.795433e-06 | 9.296076e-07 | 4.593565e-05 | 0.03286294 |  | 0.9671371 | 8905.581
690 | Radhakrishnan et al.[S20] | 95 | 2.2 | 0 | 0 | 0 | 0 | 0 | 0 | 0 | 1 | 0 | 0 | 0 | 0 | 0 | 0 | 0 | 0 | 0 | 0 | 380 | 4 | 0 | 0 | 0.58 | 0 | 0 | 0 | 0 | 0.42 | 0 | 0 | 0 | 0 | 0 | 0 | 0 | 0 | 0 | 0 | 0 | 0 | 0 | 0 | 0 | 0 | 0 | 0 | 0 | 0 | 0 | 0 | 0 | 0 | 0 | 0 | 0 | 0 | 0 | 0 | 0 | 0 | 0 | 0 | 0 | 0 | 0 | 0 | 0 | 0 | 0 | 0 | 244 | 517.15 | 25 | 0 | 1.5 | 45 | 5 | 0 | 60 | 0.23 | 4.347826 | 0.06521739 | 43.4 | 2.356623e-05 | 1.536928e-06 | 6.670267e-07 | 8867.273 | 5.914708 | 0.51715 | -104.0885 | -234.2958 | -384.4349 | 6.38394 | 213.8334 | 207.7248 | 236.4158 | 146.7242 | -214.6724 | -341.7207 | -506.6974 | -69.49449 | -19.79872 | -39.66665 | -38.41812 | -19.79872 | 99.96281 | 1.086957 | 0.2173913 | 0.06521739 | 1.956522 | 2.561546e-05 | 5.123093e-06 | 1.536928e-06 | 4.610784e-05 | 6.670267e-07 | 2.628249e-05 | 5.79012e-06 | 8.699012e-07 | 4.544081e-05 | 0.03851232 |  | 0.9614877 | 9789.742
691 | Radhakrishnan et al.[S20] | 96 | 2.2 | 0 | 0 | 0 | 0 | 0 | 0 | 0 | 1 | 0 | 0 | 0 | 0 | 0 | 0 | 0 | 0 | 0 | 0 | 380 | 4 | 0 | 0 | 0.58 | 0 | 0 | 0 | 0 | 0.42 | 0 | 0 | 0 | 0 | 0 | 0 | 0 | 0 | 0 | 0 | 0 | 0 | 0 | 0 | 0 | 0 | 0 | 0 | 0 | 0 | 0 | 0 | 0 | 0 | 0 | 0 | 0 | 0 | 0 | 0 | 0 | 0 | 0 | 0 | 0 | 0 | 0 | 0 | 0 | 0 | 0 | 0 | 251 | 524.15 | 25 | 0 | 1.5 | 45 | 5 | 0 | 60 | 0.23 | 4.347826 | 0.06521739 | 54.6 | 2.32515e-05 | 1.516402e-06 | 8.279556e-07 | 8867.273 | 7.341708 | 0.52415 | -103.8789 | -234.0478 | -384.1184 | 6.588849 | 214.236 | 208.2013 | 237.0238 | 147.1178 | -216.1707 | -343.1765 | -508.3544 | -70.52294 | -19.53022 | -39.60292 | -38.29571 | -19.53022 | 88.38372 | 1.086957 | 0.2173913 | 0.06521739 | 1.956522 | 2.527337e-05 | 5.054674e-06 | 1.516402e-06 | 4.549207e-05 | 8.279556e-07 | 2.610133e-05 | 5.88263e-06 | 6.884466e-07 | 4.466411e-05 | 0.05649797 |  | 0.943502 | 12720.79
692 | Radhakrishnan et al.[S20] | 97 | 2.2 | 0 | 0 | 0 | 0 | 0 | 0 | 0 | 1 | 0 | 0 | 0 | 0 | 0 | 0 | 0 | 0 | 0 | 0 | 380 | 4 | 0 | 0 | 0.58 | 0 | 0 | 0 | 0 | 0.42 | 0 | 0 | 0 | 0 | 0 | 0 | 0 | 0 | 0 | 0 | 0 | 0 | 0 | 0 | 0 | 0 | 0 | 0 | 0 | 0 | 0 | 0 | 0 | 0 | 0 | 0 | 0 | 0 | 0 | 0 | 0 | 0 | 0 | 0 | 0 | 0 | 0 | 0 | 0 | 0 | 0 | 0 | 252 | 525.15 | 25 | 0 | 1.5 | 45 | 5 | 0 | 60 | 0.23 | 4.347826 | 0.06521739 | 57.9 | 2.320723e-05 | 1.513515e-06 | 8.76325e-07 | 8867.273 | 7.770613 | 0.52515 | -103.8489 | -234.0123 | -384.0731 | 6.618124 | 214.2931 | 208.2689 | 237.1102 | 147.1736 | -216.385 | -343.3847 | -508.5915 | -70.67009 | -19.49194 | -39.59377 | -38.27827 | -19.49194 | 86.86755 | 1.086957 | 0.2173913 | 0.06521739 | 1.956522 | 2.522525e-05 | 5.045049e-06 | 1.513515e-06 | 4.540544e-05 | 8.76325e-07 | 2.610157e-05 | 5.921374e-06 | 6.371897e-07 | 4.452912e-05 | 0.06270739 |  | 0.9372926 | 13604.9
693 | Radhakrishnan et al.[S20] | 98 | 2.2 | 0 | 0 | 0 | 0 | 0 | 0 | 0 | 1 | 0 | 0 | 0 | 0 | 0 | 0 | 0 | 0 | 0 | 0 | 380 | 4 | 0 | 0 | 0.58 | 0 | 0 | 0 | 0 | 0.42 | 0 | 0 | 0 | 0 | 0 | 0 | 0 | 0 | 0 | 0 | 0 | 0 | 0 | 0 | 0 | 0 | 0 | 0 | 0 | 0 | 0 | 0 | 0 | 0 | 0 | 0 | 0 | 0 | 0 | 0 | 0 | 0 | 0 | 0 | 0 | 0 | 0 | 0 | 0 | 0 | 0 | 0 | 255 | 528.15 | 25 | 0 | 1.5 | 45 | 5 | 0 | 60 | 0.23 | 4.347826 | 0.06521739 | 65.1 | 2.30754e-05 | 1.504918e-06 | 9.797014e-07 | 8867.273 | 8.687279 | 0.52815 | -103.759 | -233.9058 | -383.9369 | 6.705951 | 214.4639 | 208.4711 | 237.3687 | 147.3404 | -217.0281 | -344.0098 | -509.3032 | -71.11186 | -19.37718 | -39.56624 | -38.226 | -19.37718 | 82.50771 | 1.086957 | 0.2173913 | 0.06521739 | 1.956522 | 2.508196e-05 | 5.016392e-06 | 1.504918e-06 | 4.514753e-05 | 9.797014e-07 | 2.606166e-05 | 5.996093e-06 | 5.252163e-07 | 4.416783e-05 | 0.08164541 |  | 0.9183546 | 15701.34
694 | Radhakrishnan et al.[S20] | 99 | 2.2 | 0 | 0 | 0 | 0 | 0 | 0 | 0 | 1 | 0 | 0 | 0 | 0 | 0 | 0 | 0 | 0 | 0 | 0 | 380 | 4 | 0 | 0 | 0.58 | 0 | 0 | 0 | 0 | 0.42 | 0 | 0 | 0 | 0 | 0 | 0 | 0 | 0 | 0 | 0 | 0 | 0 | 0 | 0 | 0 | 0 | 0 | 0 | 0 | 0 | 0 | 0 | 0 | 0 | 0 | 0 | 0 | 0 | 0 | 0 | 0 | 0 | 0 | 0 | 0 | 0 | 0 | 0 | 0 | 0 | 0 | 0 | 260 | 533.15 | 25 | 0 | 1.5 | 45 | 5 | 0 | 60 | 0.23 | 4.347826 | 0.06521739 | 69 | 2.2859e-05 | 1.490804e-06 | 1.028655e-06 | 8867.273 | 9.121363 | 0.53315 | -103.6089 | -233.7281 | -383.7095 | 6.852342 | 214.7467 | 208.806 | 237.7974 | 147.6162 | -218.1011 | -345.053 | -510.4911 | -71.84925 | -19.18627 | -39.52013 | -38.13911 | -19.18627 | 75.82565 | 1.086957 | 0.2173913 | 0.06521739 | 1.956522 | 2.484674e-05 | 4.969347e-06 | 1.490804e-06 | 4.472413e-05 | 1.028655e-06 | 2.587539e-05 | 5.998002e-06 | 4.621493e-07 | 4.369547e-05 | 0.1013582 |  | 0.8986418 | 17168.04
695 | Radhakrishnan et al.[S20] | 100 | 2.2 | 0 | 0 | 0 | 0 | 0 | 0 | 0 | 1 | 0 | 0 | 0 | 0 | 0 | 0 | 0 | 0 | 0 | 0 | 380 | 4 | 0 | 0 | 0.58 | 0 | 0 | 0 | 0 | 0.42 | 0 | 0 | 0 | 0 | 0 | 0 | 0 | 0 | 0 | 0 | 0 | 0 | 0 | 0 | 0 | 0 | 0 | 0 | 0 | 0 | 0 | 0 | 0 | 0 | 0 | 0 | 0 | 0 | 0 | 0 | 0 | 0 | 0 | 0 | 0 | 0 | 0 | 0 | 0 | 0 | 0 | 0 | 272 | 545.15 | 25 | 0 | 1.5 | 45 | 5 | 0 | 60 | 0.23 | 4.347826 | 0.06521739 | 86.4 | 2.235582e-05 | 1.457988e-06 | 1.259702e-06 | 8867.273 | 11.17012 | 0.54515 | -103.2481 | -233.3004 | -383.1607 | 7.203737 | 215.4159 | 209.5992 | 238.8153 | 148.268 | -220.6821 | -347.5634 | -513.3508 | -73.62457 | -18.72984 | -39.40835 | -37.93178 | -18.72984 | 62.33075 | 1.086957 | 0.2173913 | 0.06521739 | 1.956522 | 2.42998e-05 | 4.859961e-06 | 1.457988e-06 | 4.373964e-05 | 1.259702e-06 | 2.55595e-05 | 6.119662e-06 | 1.982864e-07 | 4.247994e-05 | 0.2979207 |  | 0.7020793 | 28135.35
696 | Radhakrishnan et al.[S20] | 101 | 2.2 | 0 | 0 | 0 | 0 | 0 | 0 | 0 | 1 | 0 | 0 | 0 | 0 | 0 | 0 | 0 | 0 | 0 | 0 | 380 | 4 | 0 | 0 | 0.58 | 0 | 0 | 0 | 0 | 0.42 | 0 | 0 | 0 | 0 | 0 | 0 | 0 | 0 | 0 | 0 | 0 | 0 | 0 | 0 | 0 | 0 | 0 | 0 | 0 | 0 | 0 | 0 | 0 | 0 | 0 | 0 | 0 | 0 | 0 | 0 | 0 | 0 | 0 | 0 | 0 | 0 | 0 | 0 | 0 | 0 | 0 | 0 | 232 | 505.15 | 25 | 0 | 1.5 | 45 | 5 | 0 | 60 | 0.23 | 4.347826 | 0.06521739 | 26.3 | 2.412605e-05 | 1.573438e-06 | 4.138142e-07 | 8867.273 | 3.669404 | 0.50515 | -104.4472 | -234.7198 | -384.9742 | 6.032727 | 213.1317 | 206.8952 | 235.3607 | 146.0371 | -212.1106 | -339.233 | -503.8667 | -67.73791 | -20.261 | -39.77449 | -38.62909 | -20.261 | 124.4941 | 1.086957 | 0.2173913 | 0.06521739 | 1.956522 | 2.622397e-05 | 5.244794e-06 | 1.573438e-06 | 4.720314e-05 | 4.138142e-07 | 2.663778e-05 | 5.658608e-06 | 1.159624e-06 | 4.678933e-05 | 0.02231489 |  | 0.9776851 | 5698.832
697 | Radhakrishnan et al.[S20] | 102 | 2.2 | 0 | 0 | 0 | 0 | 0 | 0 | 0 | 1 | 0 | 0 | 0 | 0 | 0 | 0 | 0 | 0 | 0 | 0 | 380 | 4 | 0 | 0 | 0.58 | 0 | 0 | 0 | 0 | 0.42 | 0 | 0 | 0 | 0 | 0 | 0 | 0 | 0 | 0 | 0 | 0 | 0 | 0 | 0 | 0 | 0 | 0 | 0 | 0 | 0 | 0 | 0 | 0 | 0 | 0 | 0 | 0 | 0 | 0 | 0 | 0 | 0 | 0 | 0 | 0 | 0 | 0 | 0 | 0 | 0 | 0 | 0 | 264 | 537.15 | 25 | 0 | 1.5 | 45 | 5 | 0 | 60 | 0.23 | 4.347826 | 0.06521739 | 76.3 | 2.268877e-05 | 1.479703e-06 | 1.129013e-06 | 8867.273 | 10.01127 | 0.53715 | -103.4888 | -233.5857 | -383.527 | 6.969464 | 214.9712 | 209.0721 | 238.1384 | 147.8351 | -218.9606 | -345.8887 | -511.443 | -72.44015 | -19.03385 | -39.48305 | -38.06981 | -19.03385 | 70.95703 | 1.086957 | 0.2173913 | 0.06521739 | 1.956522 | 2.466171e-05 | 4.932342e-06 | 1.479703e-06 | 4.439108e-05 | 1.129013e-06 | 2.579072e-05 | 6.061355e-06 | 3.506895e-07 | 4.326206e-05 | 0.1452138 |  | 0.8547862 | 20108.11
698 | Radhakrishnan et al.[S20] | 103 | 3.3 | 0 | 0 | 0 | 0 | 0 | 0 | 0 | 1 | 0 | 0 | 0 | 0 | 0 | 0 | 0 | 0 | 0 | 0 | 380 | 4 | 0 | 0 | 0.58 | 0 | 0 | 0 | 0 | 0.42 | 0 | 0 | 0 | 0 | 0 | 0 | 0 | 0 | 0 | 0 | 0 | 0 | 0 | 0 | 0 | 0 | 0 | 0 | 0 | 0 | 0 | 0 | 0 | 0 | 0 | 0 | 0 | 0 | 0 | 0 | 0 | 0 | 0 | 0 | 0 | 0 | 0 | 0 | 0 | 0 | 0 | 0 | 201 | 474.15 | 25 | 0 | 1.5 | 45 | 5 | 0 | 60 | 0.23 | 4.347826 | 0.06521739 | 13.5 | 2.570342e-05 | 1.67631e-06 | 2.263018e-07 | 5911.515 | 1.337787 | 0.47415 | -105.3697 | -235.8083 | -386.3476 | 5.125784 | 211.2471 | 204.6716 | 232.5553 | 144.1842 | -205.5325 | -332.8534 | -496.6137 | -63.23918 | -21.46702 | -40.04385 | -39.17923 | -21.46702 | 231.7368 | 1.086957 | 0.2173913 | 0.06521739 | 1.956522 | 2.79385e-05 | 5.587699e-06 | 1.67631e-06 | 5.028929e-05 | 2.263018e-07 | 2.81648e-05 | 5.814001e-06 | 1.450008e-06 | 5.006299e-05 | 0.009734184 |  | 0.9902658 | 2710.856
699 | Radhakrishnan et al.[S20] | 104 | 3.3 | 0 | 0 | 0 | 0 | 0 | 0 | 0 | 1 | 0 | 0 | 0 | 0 | 0 | 0 | 0 | 0 | 0 | 0 | 380 | 4 | 0 | 0 | 0.58 | 0 | 0 | 0 | 0 | 0.42 | 0 | 0 | 0 | 0 | 0 | 0 | 0 | 0 | 0 | 0 | 0 | 0 | 0 | 0 | 0 | 0 | 0 | 0 | 0 | 0 | 0 | 0 | 0 | 0 | 0 | 0 | 0 | 0 | 0 | 0 | 0 | 0 | 0 | 0 | 0 | 0 | 0 | 0 | 0 | 0 | 0 | 0 | 202 | 475.15 | 25 | 0 | 1.5 | 45 | 5 | 0 | 60 | 0.23 | 4.347826 | 0.06521739 | 17.4 | 2.564932e-05 | 1.672782e-06 | 2.91064e-07 | 5911.515 | 1.720629 | 0.47515 | -105.34 | -235.7734 | -386.3038 | 5.155032 | 211.3096 | 204.7453 | 232.6477 | 144.2459 | -205.7438 | -333.0581 | -496.8463 | -63.38339 | -21.42785 | -40.03538 | -39.1614 | -21.42785 | 226.8357 | 1.086957 | 0.2173913 | 0.06521739 | 1.956522 | 2.78797e-05 | 5.575939e-06 | 1.672782e-06 | 5.018345e-05 | 2.91064e-07 | 2.817076e-05 | 5.867003e-06 | 1.381718e-06 | 4.989239e-05 | 0.01056939 |  | 0.9894306 | 3504.317
700 | Radhakrishnan et al.[S20] | 105 | 3.3 | 0 | 0 | 0 | 0 | 0 | 0 | 0 | 1 | 0 | 0 | 0 | 0 | 0 | 0 | 0 | 0 | 0 | 0 | 380 | 4 | 0 | 0 | 0.58 | 0 | 0 | 0 | 0 | 0.42 | 0 | 0 | 0 | 0 | 0 | 0 | 0 | 0 | 0 | 0 | 0 | 0 | 0 | 0 | 0 | 0 | 0 | 0 | 0 | 0 | 0 | 0 | 0 | 0 | 0 | 0 | 0 | 0 | 0 | 0 | 0 | 0 | 0 | 0 | 0 | 0 | 0 | 0 | 0 | 0 | 0 | 0 | 209 | 482.15 | 25 | 0 | 1.5 | 45 | 5 | 0 | 60 | 0.23 | 4.347826 | 0.06521739 | 21 | 2.527694e-05 | 1.648496e-06 | 3.461841e-07 | 5911.515 | 2.046473 | 0.48215 | -105.1322 | -235.5284 | -385.996 | 5.359783 | 211.7439 | 205.2572 | 233.2907 | 144.6736 | -207.2245 | -334.4931 | -498.4771 | -64.39461 | -21.15415 | -39.9757 | -39.0367 | -21.15415 | 195.8206 | 1.086957 | 0.2173913 | 0.06521739 | 1.956522 | 2.747493e-05 | 5.494986e-06 | 1.648496e-06 | 4.945487e-05 | 3.461841e-07 | 2.782111e-05 | 5.84117e-06 | 1.302312e-06 | 4.910869e-05 | 0.01297606 |  | 0.9870239 | 4302.12
701 | Radhakrishnan et al.[S20] | 106 | 3.3 | 0 | 0 | 0 | 0 | 0 | 0 | 0 | 1 | 0 | 0 | 0 | 0 | 0 | 0 | 0 | 0 | 0 | 0 | 380 | 4 | 0 | 0 | 0.58 | 0 | 0 | 0 | 0 | 0.42 | 0 | 0 | 0 | 0 | 0 | 0 | 0 | 0 | 0 | 0 | 0 | 0 | 0 | 0 | 0 | 0 | 0 | 0 | 0 | 0 | 0 | 0 | 0 | 0 | 0 | 0 | 0 | 0 | 0 | 0 | 0 | 0 | 0 | 0 | 0 | 0 | 0 | 0 | 0 | 0 | 0 | 0 | 213 | 486.15 | 25 | 0 | 1.5 | 45 | 5 | 0 | 60 | 0.23 | 4.347826 | 0.06521739 | 24 | 2.506896e-05 | 1.634932e-06 | 3.923837e-07 | 5911.515 | 2.319582 | 0.48615 | -105.0133 | -235.3881 | -385.8194 | 5.476797 | 211.9895 | 205.5468 | 233.6553 | 144.9153 | -208.0719 | -335.3147 | -499.411 | -64.97379 | -20.99815 | -39.94126 | -38.96556 | -20.99815 | 180.4008 | 1.086957 | 0.2173913 | 0.06521739 | 1.956522 | 2.724887e-05 | 5.449774e-06 | 1.634932e-06 | 4.904796e-05 | 3.923837e-07 | 2.764125e-05 | 5.842157e-06 | 1.242548e-06 | 4.865558e-05 | 0.0148063 |  | 0.9851937 | 4966.708
702 | Radhakrishnan et al.[S20] | 107 | 3.3 | 0 | 0 | 0 | 0 | 0 | 0 | 0 | 1 | 0 | 0 | 0 | 0 | 0 | 0 | 0 | 0 | 0 | 0 | 380 | 4 | 0 | 0 | 0.58 | 0 | 0 | 0 | 0 | 0.42 | 0 | 0 | 0 | 0 | 0 | 0 | 0 | 0 | 0 | 0 | 0 | 0 | 0 | 0 | 0 | 0 | 0 | 0 | 0 | 0 | 0 | 0 | 0 | 0 | 0 | 0 | 0 | 0 | 0 | 0 | 0 | 0 | 0 | 0 | 0 | 0 | 0 | 0 | 0 | 0 | 0 | 0 | 222 | 495.15 | 25 | 0 | 1.5 | 45 | 5 | 0 | 60 | 0.23 | 4.347826 | 0.06521739 | 31.6 | 2.46133e-05 | 1.605215e-06 | 5.07248e-07 | 5911.515 | 2.998604 | 0.49515 | -104.7454 | -235.072 | -385.4204 | 5.740108 | 212.5354 | 206.191 | 234.4686 | 145.452 | -209.9823 | -337.1675 | -501.5176 | -66.28045 | -20.64818 | -39.8629 | -38.80585 | -20.64818 | 150.7675 | 1.086957 | 0.2173913 | 0.06521739 | 1.956522 | 2.675358e-05 | 5.350717e-06 | 1.605215e-06 | 4.815645e-05 | 5.07248e-07 | 2.726083e-05 | 5.857965e-06 | 1.097967e-06 | 4.76492e-05 | 0.02024572 |  | 0.9797543 | 6697.542
703 | Radhakrishnan et al.[S20] | 108 | 3.3 | 0 | 0 | 0 | 0 | 0 | 0 | 0 | 1 | 0 | 0 | 0 | 0 | 0 | 0 | 0 | 0 | 0 | 0 | 380 | 4 | 0 | 0 | 0.58 | 0 | 0 | 0 | 0 | 0.42 | 0 | 0 | 0 | 0 | 0 | 0 | 0 | 0 | 0 | 0 | 0 | 0 | 0 | 0 | 0 | 0 | 0 | 0 | 0 | 0 | 0 | 0 | 0 | 0 | 0 | 0 | 0 | 0 | 0 | 0 | 0 | 0 | 0 | 0 | 0 | 0 | 0 | 0 | 0 | 0 | 0 | 0 | 230 | 503.15 | 25 | 0 | 1.5 | 45 | 5 | 0 | 60 | 0.23 | 4.347826 | 0.06521739 | 41.4 | 2.422195e-05 | 1.579692e-06 | 6.539927e-07 | 5911.515 | 3.866088 | 0.50315 | -104.5069 | -234.7904 | -385.0637 | 5.974199 | 213.0133 | 206.7554 | 235.1833 | 145.921 | -211.6845 | -338.8193 | -503.3962 | -67.44595 | -20.3383 | -39.79228 | -38.66438 | -20.3383 | 129.2711 | 1.086957 | 0.2173913 | 0.06521739 | 1.956522 | 2.632821e-05 | 5.265641e-06 | 1.579692e-06 | 4.739077e-05 | 6.539927e-07 | 2.69822e-05 | 5.919634e-06 | 9.256998e-07 | 4.673678e-05 | 0.02855892 |  | 0.9714411 | 8992.7
704 | Radhakrishnan et al.[S20] | 109 | 3.3 | 0 | 0 | 0 | 0 | 0 | 0 | 0 | 1 | 0 | 0 | 0 | 0 | 0 | 0 | 0 | 0 | 0 | 0 | 380 | 4 | 0 | 0 | 0.58 | 0 | 0 | 0 | 0 | 0.42 | 0 | 0 | 0 | 0 | 0 | 0 | 0 | 0 | 0 | 0 | 0 | 0 | 0 | 0 | 0 | 0 | 0 | 0 | 0 | 0 | 0 | 0 | 0 | 0 | 0 | 0 | 0 | 0 | 0 | 0 | 0 | 0 | 0 | 0 | 0 | 0 | 0 | 0 | 0 | 0 | 0 | 0 | 231 | 504.15 | 25 | 0 | 1.5 | 45 | 5 | 0 | 60 | 0.23 | 4.347826 | 0.06521739 | 46.7 | 2.417391e-05 | 1.576559e-06 | 7.362531e-07 | 5911.515 | 4.352371 | 0.50415 | -104.477 | -234.7551 | -385.019 | 6.003463 | 213.0725 | 206.8254 | 235.2721 | 145.9791 | -211.8975 | -339.0261 | -503.6314 | -67.5919 | -20.29964 | -39.78339 | -38.64673 | -20.29964 | 126.8551 | 1.086957 | 0.2173913 | 0.06521739 | 1.956522 | 2.627598e-05 | 5.255197e-06 | 1.576559e-06 | 4.729677e-05 | 7.362531e-07 | 2.701224e-05 | 5.99145e-06 | 8.40306e-07 | 4.656052e-05 | 0.03260838 |  | 0.9673916 | 10206.65
705 | Radhakrishnan et al.[S20] | 110 | 3.3 | 0 | 0 | 0 | 0 | 0 | 0 | 0 | 1 | 0 | 0 | 0 | 0 | 0 | 0 | 0 | 0 | 0 | 0 | 380 | 4 | 0 | 0 | 0.58 | 0 | 0 | 0 | 0 | 0.42 | 0 | 0 | 0 | 0 | 0 | 0 | 0 | 0 | 0 | 0 | 0 | 0 | 0 | 0 | 0 | 0 | 0 | 0 | 0 | 0 | 0 | 0 | 0 | 0 | 0 | 0 | 0 | 0 | 0 | 0 | 0 | 0 | 0 | 0 | 0 | 0 | 0 | 0 | 0 | 0 | 0 | 0 | 239 | 512.15 | 25 | 0 | 1.5 | 45 | 5 | 0 | 60 | 0.23 | 4.347826 | 0.06521739 | 53.2 | 2.37963e-05 | 1.551933e-06 | 8.256281e-07 | 5911.515 | 4.880713 | 0.51215 | -104.2381 | -234.4727 | -384.6601 | 6.237592 | 213.5428 | 207.3812 | 235.9782 | 146.4399 | -213.604 | -340.6829 | -505.5164 | -68.76158 | -19.99103 | -39.71181 | -38.50586 | -19.99103 | 109.3898 | 1.086957 | 0.2173913 | 0.06521739 | 1.956522 | 2.586554e-05 | 5.173108e-06 | 1.551933e-06 | 4.655798e-05 | 8.256281e-07 | 2.669117e-05 | 5.998737e-06 | 7.263044e-07 | 4.573235e-05 | 0.04406647 |  | 0.9559335 | 11953.36
706 | Radhakrishnan et al.[S20] | 111 | 3.3 | 0 | 0 | 0 | 0 | 0 | 0 | 0 | 1 | 0 | 0 | 0 | 0 | 0 | 0 | 0 | 0 | 0 | 0 | 380 | 4 | 0 | 0 | 0.58 | 0 | 0 | 0 | 0 | 0.42 | 0 | 0 | 0 | 0 | 0 | 0 | 0 | 0 | 0 | 0 | 0 | 0 | 0 | 0 | 0 | 0 | 0 | 0 | 0 | 0 | 0 | 0 | 0 | 0 | 0 | 0 | 0 | 0 | 0 | 0 | 0 | 0 | 0 | 0 | 0 | 0 | 0 | 0 | 0 | 0 | 0 | 0 | 240 | 513.15 | 25 | 0 | 1.5 | 45 | 5 | 0 | 60 | 0.23 | 4.347826 | 0.06521739 | 61.1 | 2.374993e-05 | 1.548908e-06 | 9.463829e-07 | 5911.515 | 5.594557 | 0.51315 | -104.2082 | -234.4373 | -384.6152 | 6.266861 | 213.6011 | 207.4501 | 236.066 | 146.4969 | -213.8176 | -340.8904 | -505.7524 | -68.90805 | -19.95253 | -39.7028 | -38.4883 | -19.95253 | 107.4199 | 1.086957 | 0.2173913 | 0.06521739 | 1.956522 | 2.581514e-05 | 5.163027e-06 | 1.548908e-06 | 4.646725e-05 | 9.463829e-07 | 2.676152e-05 | 6.10941e-06 | 6.025253e-07 | 4.552086e-05 | 0.05549318 |  | 0.9445068 | 13921.6
707 | Radhakrishnan et al.[S20] | 112 | 3.3 | 0 | 0 | 0 | 0 | 0 | 0 | 0 | 1 | 0 | 0 | 0 | 0 | 0 | 0 | 0 | 0 | 0 | 0 | 380 | 4 | 0 | 0 | 0.58 | 0 | 0 | 0 | 0 | 0.42 | 0 | 0 | 0 | 0 | 0 | 0 | 0 | 0 | 0 | 0 | 0 | 0 | 0 | 0 | 0 | 0 | 0 | 0 | 0 | 0 | 0 | 0 | 0 | 0 | 0 | 0 | 0 | 0 | 0 | 0 | 0 | 0 | 0 | 0 | 0 | 0 | 0 | 0 | 0 | 0 | 0 | 0 | 251 | 524.15 | 25 | 0 | 1.5 | 45 | 5 | 0 | 60 | 0.23 | 4.347826 | 0.06521739 | 78.8 | 2.32515e-05 | 1.516402e-06 | 1.194925e-06 | 5911.515 | 7.063817 | 0.52415 | -103.8789 | -234.0478 | -384.1184 | 6.588849 | 214.236 | 208.2013 | 237.0238 | 147.1178 | -216.1707 | -343.1765 | -508.3544 | -70.52294 | -19.53022 | -39.60292 | -38.29571 | -19.53022 | 88.38372 | 1.086957 | 0.2173913 | 0.06521739 | 1.956522 | 2.527337e-05 | 5.054674e-06 | 1.516402e-06 | 4.549207e-05 | 1.194925e-06 | 2.64683e-05 | 6.249599e-06 | 3.214773e-07 | 4.429714e-05 | 0.1314256 |  | 0.8685744 | 19942.68
708 | Radhakrishnan et al.[S20] | 113 | 3.3 | 0 | 0 | 0 | 0 | 0 | 0 | 0 | 1 | 0 | 0 | 0 | 0 | 0 | 0 | 0 | 0 | 0 | 0 | 380 | 4 | 0 | 0 | 0.58 | 0 | 0 | 0 | 0 | 0.42 | 0 | 0 | 0 | 0 | 0 | 0 | 0 | 0 | 0 | 0 | 0 | 0 | 0 | 0 | 0 | 0 | 0 | 0 | 0 | 0 | 0 | 0 | 0 | 0 | 0 | 0 | 0 | 0 | 0 | 0 | 0 | 0 | 0 | 0 | 0 | 0 | 0 | 0 | 0 | 0 | 0 | 0 | 252 | 525.15 | 25 | 0 | 1.5 | 45 | 5 | 0 | 60 | 0.23 | 4.347826 | 0.06521739 | 83.4 | 2.320723e-05 | 1.513515e-06 | 1.262271e-06 | 5911.515 | 7.461936 | 0.52515 | -103.8489 | -234.0123 | -384.0731 | 6.618124 | 214.2931 | 208.2689 | 237.1102 | 147.1736 | -216.385 | -343.3847 | -508.5915 | -70.67009 | -19.49194 | -39.59377 | -38.27827 | -19.49194 | 86.86755 | 1.086957 | 0.2173913 | 0.06521739 | 1.956522 | 2.522525e-05 | 5.045049e-06 | 1.513515e-06 | 4.540544e-05 | 1.262271e-06 | 2.648752e-05 | 6.30732e-06 | 2.512434e-07 | 4.414317e-05 | 0.1734085 |  | 0.8265915 | 22221.18
709 | Radhakrishnan et al.[S20] | 114 | 3.3 | 0 | 0 | 0 | 0 | 0 | 0 | 0 | 1 | 0 | 0 | 0 | 0 | 0 | 0 | 0 | 0 | 0 | 0 | 380 | 4 | 0 | 0 | 0.58 | 0 | 0 | 0 | 0 | 0.42 | 0 | 0 | 0 | 0 | 0 | 0 | 0 | 0 | 0 | 0 | 0 | 0 | 0 | 0 | 0 | 0 | 0 | 0 | 0 | 0 | 0 | 0 | 0 | 0 | 0 | 0 | 0 | 0 | 0 | 0 | 0 | 0 | 0 | 0 | 0 | 0 | 0 | 0 | 0 | 0 | 0 | 0 | 264 | 537.15 | 25 | 0 | 1.5 | 45 | 5 | 0 | 60 | 0.23 | 4.347826 | 0.06521739 | 94 | 2.268877e-05 | 1.479703e-06 | 1.39092e-06 | 5911.515 | 8.222447 | 0.53715 | -103.4888 | -233.5857 | -383.527 | 6.969464 | 214.9712 | 209.0721 | 238.1384 | 147.8351 | -218.9606 | -345.8887 | -511.443 | -72.44015 | -19.03385 | -39.48305 | -38.06981 | -19.03385 | 70.95703 | 1.086957 | 0.2173913 | 0.06521739 | 1.956522 | 2.466171e-05 | 4.932342e-06 | 1.479703e-06 | 4.439108e-05 | 1.39092e-06 | 2.605263e-05 | 6.323262e-06 | 8.878216e-08 | 4.300016e-05 | 0.6081373 |  | 0.3918627 | 54037.87
710 | Radhakrishnan et al.[S20] | 115 | 3.3 | 0 | 0 | 0 | 0 | 0 | 0 | 0 | 1 | 0 | 0 | 0 | 0 | 0 | 0 | 0 | 0 | 0 | 0 | 380 | 4 | 0 | 0 | 0.58 | 0 | 0 | 0 | 0 | 0.42 | 0 | 0 | 0 | 0 | 0 | 0 | 0 | 0 | 0 | 0 | 0 | 0 | 0 | 0 | 0 | 0 | 0 | 0 | 0 | 0 | 0 | 0 | 0 | 0 | 0 | 0 | 0 | 0 | 0 | 0 | 0 | 0 | 0 | 0 | 0 | 0 | 0 | 0 | 0 | 0 | 0 | 0 | 303 | 576.15 | 25 | 0 | 1.5 | 45 | 5 | 0 | 60 | 0.23 | 4.347826 | 0.06521739 | 92.7 | 2.115295e-05 | 1.37954e-06 | 1.278834e-06 | 5911.515 | 7.559847 | 0.57615 | -102.3117 | -232.1884 | -381.725 | 8.111913 | 217.0865 | 211.5831 | 241.3765 | 149.8883 | -227.3861 | -354.092 | -520.794 | -78.24622 | -17.56216 | -39.11297 | -37.40486 | -17.56216 | 39.10838 | 1.086957 | 0.2173913 | 0.06521739 | 1.956522 | 2.299234e-05 | 4.598468e-06 | 1.37954e-06 | 4.138621e-05 | 1.278834e-06 | 2.427118e-05 | 5.877302e-06 | 1.007065e-07 | 4.010738e-05 | 0.9030618 |  | 0.09693825 | 231062.2
711 | Radhakrishnan et al.[S20] | 116 | 3.3 | 0 | 0 | 0 | 0 | 0 | 0 | 0 | 1 | 0 | 0 | 0 | 0 | 0 | 0 | 0 | 0 | 0 | 0 | 380 | 4 | 0 | 0 | 0.58 | 0 | 0 | 0 | 0 | 0.42 | 0 | 0 | 0 | 0 | 0 | 0 | 0 | 0 | 0 | 0 | 0 | 0 | 0 | 0 | 0 | 0 | 0 | 0 | 0 | 0 | 0 | 0 | 0 | 0 | 0 | 0 | 0 | 0 | 0 | 0 | 0 | 0 | 0 | 0 | 0 | 0 | 0 | 0 | 0 | 0 | 0 | 0 | 322 | 595.15 | 25 | 0 | 1.5 | 45 | 5 | 0 | 60 | 0.23 | 4.347826 | 0.06521739 | 90.8 | 2.047765e-05 | 1.335499e-06 | 1.212633e-06 | 5911.515 | 7.168499 | 0.59515 | -101.7346 | -231.5014 | -380.8328 | 8.668865 | 218.0719 | 212.7562 | 242.9 | 150.8394 | -231.5202 | -358.1233 | -525.3947 | -81.10318 | -16.85448 | -38.92782 | -37.0887 | -16.85448 | 30.15252 | 1.086957 | 0.2173913 | 0.06521739 | 1.956522 | 2.225832e-05 | 4.451663e-06 | 1.335499e-06 | 4.006497e-05 | 1.212633e-06 | 2.347095e-05 | 5.664297e-06 | 1.228659e-07 | 3.885234e-05 | 0.9236436 |  | 0.07635639 | 296808
712 | Radhakrishnan et al.[S20] | 117 | 4.1 | 0 | 0 | 0 | 0 | 0 | 0 | 0 | 1 | 0 | 0 | 0 | 0 | 0 | 0 | 0 | 0 | 0 | 0 | 380 | 4 | 0 | 0 | 0.58 | 0 | 0 | 0 | 0 | 0.42 | 0 | 0 | 0 | 0 | 0 | 0 | 0 | 0 | 0 | 0 | 0 | 0 | 0 | 0 | 0 | 0 | 0 | 0 | 0 | 0 | 0 | 0 | 0 | 0 | 0 | 0 | 0 | 0 | 0 | 0 | 0 | 0 | 0 | 0 | 0 | 0 | 0 | 0 | 0 | 0 | 0 | 0 | 202 | 475.15 | 25 | 0 | 1.5 | 45 | 5 | 0 | 60 | 0.23 | 4.347826 | 0.06521739 | 13.5 | 2.564932e-05 | 1.672782e-06 | 2.258255e-07 | 4758.049 | 1.074489 | 0.47515 | -105.34 | -235.7734 | -386.3038 | 5.155032 | 211.3096 | 204.7453 | 232.6477 | 144.2459 | -205.7438 | -333.0581 | -496.8463 | -63.38339 | -21.42785 | -40.03538 | -39.1614 | -21.42785 | 226.8357 | 1.086957 | 0.2173913 | 0.06521739 | 1.956522 | 2.78797e-05 | 5.575939e-06 | 1.672782e-06 | 5.018345e-05 | 2.258255e-07 | 2.810552e-05 | 5.801765e-06 | 1.446956e-06 | 4.995763e-05 | 0.009944505 |  | 0.9900555 | 2717.15
713 | Radhakrishnan et al.[S20] | 118 | 4.1 | 0 | 0 | 0 | 0 | 0 | 0 | 0 | 1 | 0 | 0 | 0 | 0 | 0 | 0 | 0 | 0 | 0 | 0 | 380 | 4 | 0 | 0 | 0.58 | 0 | 0 | 0 | 0 | 0.42 | 0 | 0 | 0 | 0 | 0 | 0 | 0 | 0 | 0 | 0 | 0 | 0 | 0 | 0 | 0 | 0 | 0 | 0 | 0 | 0 | 0 | 0 | 0 | 0 | 0 | 0 | 0 | 0 | 0 | 0 | 0 | 0 | 0 | 0 | 0 | 0 | 0 | 0 | 0 | 0 | 0 | 0 | 204 | 477.15 | 25 | 0 | 1.5 | 45 | 5 | 0 | 60 | 0.23 | 4.347826 | 0.06521739 | 15.8 | 2.554181e-05 | 1.66577e-06 | 2.631917e-07 | 4758.049 | 1.252279 | 0.47715 | -105.2806 | -235.7034 | -386.216 | 5.213529 | 211.4343 | 204.8922 | 232.832 | 144.3687 | -206.1665 | -333.4677 | -497.3118 | -63.67201 | -21.34956 | -40.01841 | -39.12575 | -21.34956 | 217.4036 | 1.086957 | 0.2173913 | 0.06521739 | 1.956522 | 2.776284e-05 | 5.552567e-06 | 1.66577e-06 | 4.997311e-05 | 2.631917e-07 | 2.802603e-05 | 5.815759e-06 | 1.402579e-06 | 4.970991e-05 | 0.01075303 |  | 0.989247 | 3196.068
714 | Radhakrishnan et al.[S20] | 119 | 4.1 | 0 | 0 | 0 | 0 | 0 | 0 | 0 | 1 | 0 | 0 | 0 | 0 | 0 | 0 | 0 | 0 | 0 | 0 | 380 | 4 | 0 | 0 | 0.58 | 0 | 0 | 0 | 0 | 0.42 | 0 | 0 | 0 | 0 | 0 | 0 | 0 | 0 | 0 | 0 | 0 | 0 | 0 | 0 | 0 | 0 | 0 | 0 | 0 | 0 | 0 | 0 | 0 | 0 | 0 | 0 | 0 | 0 | 0 | 0 | 0 | 0 | 0 | 0 | 0 | 0 | 0 | 0 | 0 | 0 | 0 | 0 | 211 | 484.15 | 25 | 0 | 1.5 | 45 | 5 | 0 | 60 | 0.23 | 4.347826 | 0.06521739 | 21 | 2.517252e-05 | 1.641686e-06 | 3.44754e-07 | 4758.049 | 1.640357 | 0.48415 | -105.0727 | -235.4583 | -385.9078 | 5.418289 | 211.8669 | 205.4022 | 233.4733 | 144.7947 | -207.6481 | -334.9038 | -498.9439 | -64.68408 | -21.07612 | -39.95851 | -39.00112 | -21.07612 | 187.9191 | 1.086957 | 0.2173913 | 0.06521739 | 1.956522 | 2.736143e-05 | 5.472286e-06 | 1.641686e-06 | 4.925058e-05 | 3.44754e-07 | 2.770619e-05 | 5.817041e-06 | 1.296932e-06 | 4.890582e-05 | 0.01352166 |  | 0.9864783 | 4322.355
715 | Radhakrishnan et al.[S20] | 120 | 4.1 | 0 | 0 | 0 | 0 | 0 | 0 | 0 | 1 | 0 | 0 | 0 | 0 | 0 | 0 | 0 | 0 | 0 | 0 | 380 | 4 | 0 | 0 | 0.58 | 0 | 0 | 0 | 0 | 0.42 | 0 | 0 | 0 | 0 | 0 | 0 | 0 | 0 | 0 | 0 | 0 | 0 | 0 | 0 | 0 | 0 | 0 | 0 | 0 | 0 | 0 | 0 | 0 | 0 | 0 | 0 | 0 | 0 | 0 | 0 | 0 | 0 | 0 | 0 | 0 | 0 | 0 | 0 | 0 | 0 | 0 | 0 | 213 | 486.15 | 25 | 0 | 1.5 | 45 | 5 | 0 | 60 | 0.23 | 4.347826 | 0.06521739 | 22.4 | 2.506896e-05 | 1.634932e-06 | 3.662248e-07 | 4758.049 | 1.742515 | 0.48615 | -105.0133 | -235.3881 | -385.8194 | 5.476797 | 211.9895 | 205.5468 | 233.6553 | 144.9153 | -208.0719 | -335.3147 | -499.411 | -64.97379 | -20.99815 | -39.94126 | -38.96556 | -20.99815 | 180.4008 | 1.086957 | 0.2173913 | 0.06521739 | 1.956522 | 2.724887e-05 | 5.449774e-06 | 1.634932e-06 | 4.904796e-05 | 3.662248e-07 | 2.761509e-05 | 5.815999e-06 | 1.268707e-06 | 4.868174e-05 | 0.01441467 |  | 0.9855853 | 4633.752
716 | Radhakrishnan et al.[S20] | 121 | 4.1 | 0 | 0 | 0 | 0 | 0 | 0 | 0 | 1 | 0 | 0 | 0 | 0 | 0 | 0 | 0 | 0 | 0 | 0 | 380 | 4 | 0 | 0 | 0.58 | 0 | 0 | 0 | 0 | 0.42 | 0 | 0 | 0 | 0 | 0 | 0 | 0 | 0 | 0 | 0 | 0 | 0 | 0 | 0 | 0 | 0 | 0 | 0 | 0 | 0 | 0 | 0 | 0 | 0 | 0 | 0 | 0 | 0 | 0 | 0 | 0 | 0 | 0 | 0 | 0 | 0 | 0 | 0 | 0 | 0 | 0 | 0 | 220 | 493.15 | 25 | 0 | 1.5 | 45 | 5 | 0 | 60 | 0.23 | 4.347826 | 0.06521739 | 27.9 | 2.471312e-05 | 1.611725e-06 | 4.496713e-07 | 4758.049 | 2.139558 | 0.49315 | -104.8049 | -235.1424 | -385.5093 | 5.681591 | 212.4149 | 206.0487 | 234.2887 | 145.3336 | -209.5573 | -336.7553 | -501.0488 | -65.98967 | -20.72582 | -39.88041 | -38.8413 | -20.72582 | 156.8075 | 1.086957 | 0.2173913 | 0.06521739 | 1.956522 | 2.686209e-05 | 5.372417e-06 | 1.611725e-06 | 4.835175e-05 | 4.496713e-07 | 2.731176e-05 | 5.822088e-06 | 1.162054e-06 | 4.790208e-05 | 0.01821718 |  | 0.9817828 | 5877.282
717 | Radhakrishnan et al.[S20] | 122 | 4.1 | 0 | 0 | 0 | 0 | 0 | 0 | 0 | 1 | 0 | 0 | 0 | 0 | 0 | 0 | 0 | 0 | 0 | 0 | 380 | 4 | 0 | 0 | 0.58 | 0 | 0 | 0 | 0 | 0.42 | 0 | 0 | 0 | 0 | 0 | 0 | 0 | 0 | 0 | 0 | 0 | 0 | 0 | 0 | 0 | 0 | 0 | 0 | 0 | 0 | 0 | 0 | 0 | 0 | 0 | 0 | 0 | 0 | 0 | 0 | 0 | 0 | 0 | 0 | 0 | 0 | 0 | 0 | 0 | 0 | 0 | 0 | 224 | 497.15 | 25 | 0 | 1.5 | 45 | 5 | 0 | 60 | 0.23 | 4.347826 | 0.06521739 | 28 | 2.451428e-05 | 1.598757e-06 | 4.476521e-07 | 4758.049 | 2.12995 | 0.49715 | -104.6858 | -235.0017 | -385.3314 | 5.798628 | 212.6555 | 206.3328 | 234.648 | 145.57 | -210.4075 | -337.5801 | -501.9867 | -66.57147 | -20.5706 | -39.84532 | -38.77044 | -20.5706 | 145.0085 | 1.086957 | 0.2173913 | 0.06521739 | 1.956522 | 2.664596e-05 | 5.329191e-06 | 1.598757e-06 | 4.796272e-05 | 4.476521e-07 | 2.709361e-05 | 5.776843e-06 | 1.151105e-06 | 4.751507e-05 | 0.01973411 |  | 0.9802659 | 5955.391
718 | Radhakrishnan et al.[S20] | 123 | 4.1 | 0 | 0 | 0 | 0 | 0 | 0 | 0 | 1 | 0 | 0 | 0 | 0 | 0 | 0 | 0 | 0 | 0 | 0 | 380 | 4 | 0 | 0 | 0.58 | 0 | 0 | 0 | 0 | 0.42 | 0 | 0 | 0 | 0 | 0 | 0 | 0 | 0 | 0 | 0 | 0 | 0 | 0 | 0 | 0 | 0 | 0 | 0 | 0 | 0 | 0 | 0 | 0 | 0 | 0 | 0 | 0 | 0 | 0 | 0 | 0 | 0 | 0 | 0 | 0 | 0 | 0 | 0 | 0 | 0 | 0 | 0 | 232 | 505.15 | 25 | 0 | 1.5 | 45 | 5 | 0 | 60 | 0.23 | 4.347826 | 0.06521739 | 41.7 | 2.412605e-05 | 1.573438e-06 | 6.561237e-07 | 4758.049 | 3.121868 | 0.50515 | -104.4472 | -234.7198 | -384.9742 | 6.032727 | 213.1317 | 206.8952 | 235.3607 | 146.0371 | -212.1106 | -339.233 | -503.8667 | -67.73791 | -20.261 | -39.77449 | -38.62909 | -20.261 | 124.4941 | 1.086957 | 0.2173913 | 0.06521739 | 1.956522 | 2.622397e-05 | 5.244794e-06 | 1.573438e-06 | 4.720314e-05 | 6.561237e-07 | 2.688009e-05 | 5.900917e-06 | 9.173144e-07 | 4.654702e-05 | 0.02983949 |  | 0.9701605 | 9105.872
719 | Radhakrishnan et al.[S20] | 124 | 4.1 | 0 | 0 | 0 | 0 | 0 | 0 | 0 | 1 | 0 | 0 | 0 | 0 | 0 | 0 | 0 | 0 | 0 | 0 | 380 | 4 | 0 | 0 | 0.58 | 0 | 0 | 0 | 0 | 0.42 | 0 | 0 | 0 | 0 | 0 | 0 | 0 | 0 | 0 | 0 | 0 | 0 | 0 | 0 | 0 | 0 | 0 | 0 | 0 | 0 | 0 | 0 | 0 | 0 | 0 | 0 | 0 | 0 | 0 | 0 | 0 | 0 | 0 | 0 | 0 | 0 | 0 | 0 | 0 | 0 | 0 | 0 | 234 | 507.15 | 25 | 0 | 1.5 | 45 | 5 | 0 | 60 | 0.23 | 4.347826 | 0.06521739 | 44.7 | 2.403091e-05 | 1.567233e-06 | 7.005532e-07 | 4758.049 | 3.333266 | 0.50715 | -104.3875 | -234.6493 | -384.8846 | 6.091258 | 213.2497 | 207.0347 | 235.5377 | 146.1527 | -212.537 | -339.6469 | -504.3376 | -68.0301 | -20.18378 | -39.75665 | -38.59384 | -20.18378 | 119.9313 | 1.086957 | 0.2173913 | 0.06521739 | 1.956522 | 2.612055e-05 | 5.22411e-06 | 1.567233e-06 | 4.701699e-05 | 7.005532e-07 | 2.68211e-05 | 5.924663e-06 | 8.666799e-07 | 4.631644e-05 | 0.0330076 |  | 0.9669924 | 9831.723
720 | Radhakrishnan et al.[S20] | 125 | 4.1 | 0 | 0 | 0 | 0 | 0 | 0 | 0 | 1 | 0 | 0 | 0 | 0 | 0 | 0 | 0 | 0 | 0 | 0 | 380 | 4 | 0 | 0 | 0.58 | 0 | 0 | 0 | 0 | 0.42 | 0 | 0 | 0 | 0 | 0 | 0 | 0 | 0 | 0 | 0 | 0 | 0 | 0 | 0 | 0 | 0 | 0 | 0 | 0 | 0 | 0 | 0 | 0 | 0 | 0 | 0 | 0 | 0 | 0 | 0 | 0 | 0 | 0 | 0 | 0 | 0 | 0 | 0 | 0 | 0 | 0 | 0 | 243 | 516.15 | 25 | 0 | 1.5 | 45 | 5 | 0 | 60 | 0.23 | 4.347826 | 0.06521739 | 53.6 | 2.361189e-05 | 1.539906e-06 | 8.253894e-07 | 4758.049 | 3.927243 | 0.51615 | -104.1184 | -234.3312 | -384.48 | 6.354669 | 213.7755 | 207.6563 | 236.3285 | 146.6676 | -214.4586 | -341.513 | -506.461 | -69.3478 | -19.83715 | -39.67571 | -38.43565 | -19.83715 | 101.7658 | 1.086957 | 0.2173913 | 0.06521739 | 1.956522 | 2.566509e-05 | 5.133018e-06 | 1.539906e-06 | 4.619717e-05 | 8.253894e-07 | 2.649048e-05 | 5.958408e-06 | 7.145162e-07 | 4.537178e-05 | 0.04784321 |  | 0.9521568 | 12185.43
721 | Radhakrishnan et al.[S20] | 126 | 4.1 | 0 | 0 | 0 | 0 | 0 | 0 | 0 | 1 | 0 | 0 | 0 | 0 | 0 | 0 | 0 | 0 | 0 | 0 | 380 | 4 | 0 | 0 | 0.58 | 0 | 0 | 0 | 0 | 0.42 | 0 | 0 | 0 | 0 | 0 | 0 | 0 | 0 | 0 | 0 | 0 | 0 | 0 | 0 | 0 | 0 | 0 | 0 | 0 | 0 | 0 | 0 | 0 | 0 | 0 | 0 | 0 | 0 | 0 | 0 | 0 | 0 | 0 | 0 | 0 | 0 | 0 | 0 | 0 | 0 | 0 | 0 | 243 | 516.15 | 25 | 0 | 1.5 | 45 | 5 | 0 | 60 | 0.23 | 4.347826 | 0.06521739 | 59.8 | 2.361189e-05 | 1.539906e-06 | 9.208635e-07 | 4758.049 | 4.381514 | 0.51615 | -104.1184 | -234.3312 | -384.48 | 6.354669 | 213.7755 | 207.6563 | 236.3285 | 146.6676 | -214.4586 | -341.513 | -506.461 | -69.3478 | -19.83715 | -39.67571 | -38.43565 | -19.83715 | 101.7658 | 1.086957 | 0.2173913 | 0.06521739 | 1.956522 | 2.566509e-05 | 5.133018e-06 | 1.539906e-06 | 4.619717e-05 | 9.208635e-07 | 2.658596e-05 | 6.053882e-06 | 6.19042e-07 | 4.52763e-05 | 0.05642781 |  | 0.9435722 | 13718.63
722 | Radhakrishnan et al.[S20] | 127 | 4.1 | 0 | 0 | 0 | 0 | 0 | 0 | 0 | 1 | 0 | 0 | 0 | 0 | 0 | 0 | 0 | 0 | 0 | 0 | 380 | 4 | 0 | 0 | 0.58 | 0 | 0 | 0 | 0 | 0.42 | 0 | 0 | 0 | 0 | 0 | 0 | 0 | 0 | 0 | 0 | 0 | 0 | 0 | 0 | 0 | 0 | 0 | 0 | 0 | 0 | 0 | 0 | 0 | 0 | 0 | 0 | 0 | 0 | 0 | 0 | 0 | 0 | 0 | 0 | 0 | 0 | 0 | 0 | 0 | 0 | 0 | 0 | 252 | 525.15 | 25 | 0 | 1.5 | 45 | 5 | 0 | 60 | 0.23 | 4.347826 | 0.06521739 | 74.3 | 2.320723e-05 | 1.513515e-06 | 1.124541e-06 | 4758.049 | 5.350623 | 0.52515 | -103.8489 | -234.0123 | -384.0731 | 6.618124 | 214.2931 | 208.2689 | 237.1102 | 147.1736 | -216.385 | -343.3847 | -508.5915 | -70.67009 | -19.49194 | -39.59377 | -38.27827 | -19.49194 | 86.86755 | 1.086957 | 0.2173913 | 0.06521739 | 1.956522 | 2.522525e-05 | 5.045049e-06 | 1.513515e-06 | 4.540544e-05 | 1.124541e-06 | 2.634979e-05 | 6.16959e-06 | 3.889733e-07 | 4.42809e-05 | 0.1086525 |  | 0.8913475 | 18358.36
723 | Radhakrishnan et al.[S20] | 128 | 4.1 | 0 | 0 | 0 | 0 | 0 | 0 | 0 | 1 | 0 | 0 | 0 | 0 | 0 | 0 | 0 | 0 | 0 | 0 | 380 | 4 | 0 | 0 | 0.58 | 0 | 0 | 0 | 0 | 0.42 | 0 | 0 | 0 | 0 | 0 | 0 | 0 | 0 | 0 | 0 | 0 | 0 | 0 | 0 | 0 | 0 | 0 | 0 | 0 | 0 | 0 | 0 | 0 | 0 | 0 | 0 | 0 | 0 | 0 | 0 | 0 | 0 | 0 | 0 | 0 | 0 | 0 | 0 | 0 | 0 | 0 | 0 | 254 | 527.15 | 25 | 0 | 1.5 | 45 | 5 | 0 | 60 | 0.23 | 4.347826 | 0.06521739 | 79.5 | 2.311918e-05 | 1.507772e-06 | 1.198679e-06 | 4758.049 | 5.703374 | 0.52715 | -103.789 | -233.9413 | -383.9824 | 6.676675 | 214.4071 | 208.4038 | 237.2826 | 147.2849 | -216.8137 | -343.8014 | -509.0659 | -70.96455 | -19.41541 | -39.57543 | -38.24341 | -19.41541 | 83.93032 | 1.086957 | 0.2173913 | 0.06521739 | 1.956522 | 2.512954e-05 | 5.025908e-06 | 1.507772e-06 | 4.523317e-05 | 1.198679e-06 | 2.632822e-05 | 6.224587e-06 | 3.090934e-07 | 4.403449e-05 | 0.1434599 |  | 0.8565401 | 20519.29
724 | Radhakrishnan et al.[S20] | 129 | 4.1 | 0 | 0 | 0 | 0 | 0 | 0 | 0 | 1 | 0 | 0 | 0 | 0 | 0 | 0 | 0 | 0 | 0 | 0 | 380 | 4 | 0 | 0 | 0.58 | 0 | 0 | 0 | 0 | 0.42 | 0 | 0 | 0 | 0 | 0 | 0 | 0 | 0 | 0 | 0 | 0 | 0 | 0 | 0 | 0 | 0 | 0 | 0 | 0 | 0 | 0 | 0 | 0 | 0 | 0 | 0 | 0 | 0 | 0 | 0 | 0 | 0 | 0 | 0 | 0 | 0 | 0 | 0 | 0 | 0 | 0 | 0 | 262 | 535.15 | 25 | 0 | 1.5 | 45 | 5 | 0 | 60 | 0.23 | 4.347826 | 0.06521739 | 90.3 | 2.277357e-05 | 1.485233e-06 | 1.341165e-06 | 4758.049 | 6.381329 | 0.53515 | -103.5488 | -233.6569 | -383.6183 | 6.910902 | 214.8592 | 208.9392 | 237.9681 | 147.7259 | -218.5307 | -345.4707 | -510.9669 | -72.14459 | -19.11002 | -39.50161 | -38.10443 | -19.11002 | 73.34129 | 1.086957 | 0.2173913 | 0.06521739 | 1.956522 | 2.475388e-05 | 4.950775e-06 | 1.485233e-06 | 4.455698e-05 | 1.341165e-06 | 2.609504e-05 | 6.291941e-06 | 1.440676e-07 | 4.321581e-05 | 0.3595714 |  | 0.6404286 | 31644.72
725 | Radhakrishnan et al.[S20] | 130 | 4.1 | 0 | 0 | 0 | 0 | 0 | 0 | 0 | 1 | 0 | 0 | 0 | 0 | 0 | 0 | 0 | 0 | 0 | 0 | 380 | 4 | 0 | 0 | 0.58 | 0 | 0 | 0 | 0 | 0.42 | 0 | 0 | 0 | 0 | 0 | 0 | 0 | 0 | 0 | 0 | 0 | 0 | 0 | 0 | 0 | 0 | 0 | 0 | 0 | 0 | 0 | 0 | 0 | 0 | 0 | 0 | 0 | 0 | 0 | 0 | 0 | 0 | 0 | 0 | 0 | 0 | 0 | 0 | 0 | 0 | 0 | 0 | 265 | 538.15 | 25 | 0 | 1.5 | 45 | 5 | 0 | 60 | 0.23 | 4.347826 | 0.06521739 | 92.3 | 2.264661e-05 | 1.476953e-06 | 1.363228e-06 | 4758.049 | 6.486303 | 0.53815 | -103.4587 | -233.5501 | -383.4813 | 6.998746 | 215.0271 | 209.1383 | 238.2234 | 147.8896 | -219.1756 | -346.0979 | -511.6812 | -72.58802 | -18.99579 | -39.47375 | -38.05251 | -18.99579 | 69.80096 | 1.086957 | 0.2173913 | 0.06521739 | 1.956522 | 2.461588e-05 | 4.923177e-06 | 1.476953e-06 | 4.430859e-05 | 1.363228e-06 | 2.597911e-05 | 6.286404e-06 | 1.137254e-07 | 4.294536e-05 | 0.4790618 |  | 0.5209382 | 39987.8
726 | Radhakrishnan et al.[S20] | 131 | 4.1 | 0 | 0 | 0 | 0 | 0 | 0 | 0 | 1 | 0 | 0 | 0 | 0 | 0 | 0 | 0 | 0 | 0 | 0 | 380 | 4 | 0 | 0 | 0.58 | 0 | 0 | 0 | 0 | 0.42 | 0 | 0 | 0 | 0 | 0 | 0 | 0 | 0 | 0 | 0 | 0 | 0 | 0 | 0 | 0 | 0 | 0 | 0 | 0 | 0 | 0 | 0 | 0 | 0 | 0 | 0 | 0 | 0 | 0 | 0 | 0 | 0 | 0 | 0 | 0 | 0 | 0 | 0 | 0 | 0 | 0 | 0 | 271 | 544.15 | 25 | 0 | 1.5 | 45 | 5 | 0 | 60 | 0.23 | 4.347826 | 0.06521739 | 95.3 | 2.23969e-05 | 1.460668e-06 | 1.392016e-06 | 4758.049 | 6.623281 | 0.54415 | -103.2782 | -233.3361 | -383.2065 | 7.174451 | 215.3606 | 209.5337 | 238.7311 | 148.2142 | -220.4667 | -347.3539 | -513.112 | -73.47633 | -18.76778 | -39.41773 | -37.94899 | -18.76778 | 63.33484 | 1.086957 | 0.2173913 | 0.06521739 | 1.956522 | 2.434446e-05 | 4.868892e-06 | 1.460668e-06 | 4.382003e-05 | 1.392016e-06 | 2.573648e-05 | 6.260908e-06 | 6.865137e-08 | 4.242801e-05 | 0.8734576 |  | 0.1265424 | 171863.7
727 | Radhakrishnan et al.[S20] | 132 | 4.1 | 0 | 0 | 0 | 0 | 0 | 0 | 0 | 1 | 0 | 0 | 0 | 0 | 0 | 0 | 0 | 0 | 0 | 0 | 380 | 4 | 0 | 0 | 0.58 | 0 | 0 | 0 | 0 | 0.42 | 0 | 0 | 0 | 0 | 0 | 0 | 0 | 0 | 0 | 0 | 0 | 0 | 0 | 0 | 0 | 0 | 0 | 0 | 0 | 0 | 0 | 0 | 0 | 0 | 0 | 0 | 0 | 0 | 0 | 0 | 0 | 0 | 0 | 0 | 0 | 0 | 0 | 0 | 0 | 0 | 0 | 0 | 301 | 574.15 | 25 | 0 | 1.5 | 45 | 5 | 0 | 60 | 0.23 | 4.347826 | 0.06521739 | 91.1 | 2.122664e-05 | 1.384346e-06 | 1.261139e-06 | 4758.049 | 6.000562 | 0.57415 | -102.3723 | -232.2604 | -381.8184 | 8.053302 | 216.9811 | 211.4578 | 241.2141 | 149.7864 | -226.952 | -353.669 | -520.3115 | -77.94655 | -17.637 | -39.13229 | -37.43845 | -17.637 | 40.237 | 1.086957 | 0.2173913 | 0.06521739 | 1.956522 | 2.307243e-05 | 4.614487e-06 | 1.384346e-06 | 4.153038e-05 | 1.261139e-06 | 2.433357e-05 | 5.875626e-06 | 1.232068e-07 | 4.026924e-05 | 0.7161868 |  | 0.2838132 | 77289.39
728 | Radhakrishnan et al.[S20] | 133 | 4.1 | 0 | 0 | 0 | 0 | 0 | 0 | 0 | 1 | 0 | 0 | 0 | 0 | 0 | 0 | 0 | 0 | 0 | 0 | 380 | 4 | 0 | 0 | 0.58 | 0 | 0 | 0 | 0 | 0.42 | 0 | 0 | 0 | 0 | 0 | 0 | 0 | 0 | 0 | 0 | 0 | 0 | 0 | 0 | 0 | 0 | 0 | 0 | 0 | 0 | 0 | 0 | 0 | 0 | 0 | 0 | 0 | 0 | 0 | 0 | 0 | 0 | 0 | 0 | 0 | 0 | 0 | 0 | 0 | 0 | 0 | 0 | 305 | 578.15 | 25 | 0 | 1.5 | 45 | 5 | 0 | 60 | 0.23 | 4.347826 | 0.06521739 | 93.1 | 2.107978e-05 | 1.374768e-06 | 1.279909e-06 | 4758.049 | 6.08987 | 0.57815 | -102.2511 | -232.1163 | -381.6315 | 8.170527 | 217.1915 | 211.7081 | 241.5385 | 149.9898 | -227.8204 | -354.5153 | -521.277 | -78.5461 | -17.48738 | -39.09361 | -37.37132 | -17.48738 | 38.01942 | 1.086957 | 0.2173913 | 0.06521739 | 1.956522 | 2.29128e-05 | 4.582561e-06 | 1.374768e-06 | 4.124305e-05 | 1.279909e-06 | 2.419271e-05 | 5.86247e-06 | 9.485901e-08 | 3.996314e-05 | 0.9840599 |  | 0.0159401 | 1416145.7
729 | Radhakrishnan et al.[S20] | 134 | 4.1 | 0 | 0 | 0 | 0 | 0 | 0 | 0 | 1 | 0 | 0 | 0 | 0 | 0 | 0 | 0 | 0 | 0 | 0 | 380 | 4 | 0 | 0 | 0.58 | 0 | 0 | 0 | 0 | 0.42 | 0 | 0 | 0 | 0 | 0 | 0 | 0 | 0 | 0 | 0 | 0 | 0 | 0 | 0 | 0 | 0 | 0 | 0 | 0 | 0 | 0 | 0 | 0 | 0 | 0 | 0 | 0 | 0 | 0 | 0 | 0 | 0 | 0 | 0 | 0 | 0 | 0 | 0 | 0 | 0 | 0 | 0 | 325 | 598.15 | 25 | 0 | 1.5 | 45 | 5 | 0 | 60 | 0.23 | 4.347826 | 0.06521739 | 91.2 | 2.037495e-05 | 1.328801e-06 | 1.211866e-06 | 4758.049 | 5.766119 | 0.59815 | -101.6433 | -231.3926 | -380.6911 | 8.756831 | 218.225 | 212.9386 | 243.1375 | 150.9868 | -232.1746 | -358.7618 | -526.1238 | -81.55592 | -16.74329 | -38.89833 | -37.03928 | -16.74329 | 28.98637 | 1.086957 | 0.2173913 | 0.06521739 | 1.956522 | 2.214668e-05 | 4.429336e-06 | 1.328801e-06 | 3.986403e-05 | 1.211866e-06 | 2.335855e-05 | 5.641203e-06 | 1.169345e-07 | 3.865216e-05 | 1.00579 |  | -0.005790269 | -3951071.9
730 | Germani and Schuurman[S21] | 1 | 1.17 | 0 | 0 | 0 | 0 | 0 | 0 | 1 | 0 | 0 | 0 | 0 | 0 | 0 | 0 | 0 | 0 | 0 | 0 | 550 | 10 | 1 | 0 | 0 | 0 | 0 | 0 | 0 | 0 | 0 | 0 | 0 | 0 | 0 | 0 | 0 | 0 | 0 | 0 | 0 | 0 | 0 | 0 | 4.78 | 0 | 0 | 0 | 0 | 0 | 0 | 0 | 0 | 0 | 0 | 0 | 0 | 0 | 0 | 0 | 0 | 0 | 0 | 0 | 0 | 0 | 0 | 0 | 0 | 0 | 0 | 0 | 200 | 473.15 | 30 | 0 | 10 | 20 | 10 | 0 | 60 | 6.36 | 0.1572327 | 0.01572327 | 12.1 | 2.575774e-05 | 4.049959e-07 | 4.90045e-08 | 16673.5 | 0.8170768 | 0.47315 | -105.3993 | -235.8433 | -386.3914 | 5.096536 | 211.1845 | 204.5979 | 232.4628 | 144.1225 | -205.3213 | -332.6487 | -496.3812 | -63.09502 | -21.5062 | -40.05229 | -39.19706 | -21.5062 | 236.7663 | 0.04716981 | 0.01572327 | 0.01572327 | 0.03144654 | 1.214988e-06 | 4.049959e-07 | 4.049959e-07 | 8.099918e-07 | 4.90045e-08 | 1.263992e-06 | 4.540004e-07 | 3.559914e-07 | 7.609873e-07 | 0.008946721 |  | 0.9910533 | 150732.8
731 | Germani and Schuurman[S21] | 2 | 1.17 | 0 | 0 | 0 | 0 | 0 | 0 | 1 | 0 | 0 | 0 | 0 | 0 | 0 | 0 | 0 | 0 | 0 | 0 | 550 | 10 | 1 | 0 | 0 | 0 | 0 | 0 | 0 | 0 | 0 | 0 | 0 | 0 | 0 | 0 | 0 | 0 | 0 | 0 | 0 | 0 | 0 | 0 | 4.78 | 0 | 0 | 0 | 0 | 0 | 0 | 0 | 0 | 0 | 0 | 0 | 0 | 0 | 0 | 0 | 0 | 0 | 0 | 0 | 0 | 0 | 0 | 0 | 0 | 0 | 0 | 0 | 219 | 492.15 | 30 | 0 | 10 | 20 | 10 | 0 | 60 | 6.36 | 0.1572327 | 0.01572327 | 19.4 | 2.476333e-05 | 3.893606e-07 | 7.553595e-08 | 16673.5 | 1.259449 | 0.49215 | -104.8347 | -235.1775 | -385.5537 | 5.652333 | 212.3544 | 205.9774 | 234.1986 | 145.2742 | -209.345 | -336.5493 | -500.8146 | -65.84436 | -20.76467 | -39.88915 | -38.85903 | -20.76467 | 159.9378 | 0.04716981 | 0.01572327 | 0.01572327 | 0.03144654 | 1.168082e-06 | 3.893606e-07 | 3.893606e-07 | 7.787212e-07 | 7.553595e-08 | 1.243618e-06 | 4.648965e-07 | 3.138246e-07 | 7.031852e-07 | 0.01638081 |  | 0.9836192 | 253275.3
732 | Germani and Schuurman[S21] | 3 | 1.17 | 0 | 0 | 0 | 0 | 0 | 0 | 1 | 0 | 0 | 0 | 0 | 0 | 0 | 0 | 0 | 0 | 0 | 0 | 550 | 10 | 1 | 0 | 0 | 0 | 0 | 0 | 0 | 0 | 0 | 0 | 0 | 0 | 0 | 0 | 0 | 0 | 0 | 0 | 0 | 0 | 0 | 0 | 4.78 | 0 | 0 | 0 | 0 | 0 | 0 | 0 | 0 | 0 | 0 | 0 | 0 | 0 | 0 | 0 | 0 | 0 | 0 | 0 | 0 | 0 | 0 | 0 | 0 | 0 | 0 | 0 | 240 | 513.15 | 30 | 0 | 10 | 20 | 10 | 0 | 60 | 6.36 | 0.1572327 | 0.01572327 | 38.3 | 2.374993e-05 | 3.734265e-07 | 1.430224e-07 | 16673.5 | 2.384684 | 0.51315 | -104.2082 | -234.4373 | -384.6152 | 6.266861 | 213.6011 | 207.4501 | 236.066 | 146.4969 | -213.8176 | -340.8904 | -505.7524 | -68.90805 | -19.95253 | -39.7028 | -38.4883 | -19.95253 | 107.4199 | 0.04716981 | 0.01572327 | 0.01572327 | 0.03144654 | 1.12028e-06 | 3.734265e-07 | 3.734265e-07 | 7.46853e-07 | 1.430224e-07 | 1.263302e-06 | 5.164489e-07 | 2.304042e-07 | 6.038307e-07 | 0.04365604 |  | 0.956344 | 536228
733 | Germani and Schuurman[S21] | 4 | 1.17 | 0 | 0 | 0 | 0 | 0 | 0 | 1 | 0 | 0 | 0 | 0 | 0 | 0 | 0 | 0 | 0 | 0 | 0 | 550 | 10 | 1 | 0 | 0 | 0 | 0 | 0 | 0 | 0 | 0 | 0 | 0 | 0 | 0 | 0 | 0 | 0 | 0 | 0 | 0 | 0 | 0 | 0 | 4.78 | 0 | 0 | 0 | 0 | 0 | 0 | 0 | 0 | 0 | 0 | 0 | 0 | 0 | 0 | 0 | 0 | 0 | 0 | 0 | 0 | 0 | 0 | 0 | 0 | 0 | 0 | 0 | 259 | 532.15 | 30 | 0 | 10 | 20 | 10 | 0 | 60 | 6.36 | 0.1572327 | 0.01572327 | 66.5 | 2.290195e-05 | 3.600936e-07 | 2.394622e-07 | 16673.5 | 3.992675 | 0.53215 | -103.6389 | -233.7636 | -383.755 | 6.823063 | 214.6903 | 208.7392 | 237.7119 | 147.5613 | -217.8864 | -344.8442 | -510.2534 | -71.70166 | -19.22442 | -39.52938 | -38.15646 | -19.22442 | 77.1069 | 0.04716981 | 0.01572327 | 0.01572327 | 0.03144654 | 1.080281e-06 | 3.600936e-07 | 3.600936e-07 | 7.201872e-07 | 2.394622e-07 | 1.319743e-06 | 5.995559e-07 | 1.206314e-07 | 4.80725e-07 | 0.1769575 |  | 0.8230425 | 1121899.5
734 | Germani and Schuurman[S21] | 5 | 1.17 | 0 | 0 | 0 | 0 | 0 | 0 | 1 | 0 | 0 | 0 | 0 | 0 | 0 | 0 | 0 | 0 | 0 | 0 | 550 | 10 | 1 | 0 | 0 | 0 | 0 | 0 | 0 | 0 | 0 | 0 | 0 | 0 | 0 | 0 | 0 | 0 | 0 | 0 | 0 | 0 | 0 | 0 | 4.78 | 0 | 0 | 0 | 0 | 0 | 0 | 0 | 0 | 0 | 0 | 0 | 0 | 0 | 0 | 0 | 0 | 0 | 0 | 0 | 0 | 0 | 0 | 0 | 0 | 0 | 0 | 0 | 279 | 552.15 | 30 | 0 | 10 | 20 | 10 | 0 | 60 | 6.36 | 0.1572327 | 0.01572327 | 83.9 | 2.20724e-05 | 3.470503e-07 | 2.911752e-07 | 16673.5 | 4.854911 | 0.55215 | -103.0372 | -233.0503 | -382.8387 | 7.408756 | 215.8003 | 210.0552 | 239.4021 | 148.6417 | -222.1914 | -349.0322 | -515.0246 | -74.66376 | -18.46474 | -39.34245 | -37.81166 | -18.46474 | 55.83024 | 0.04716981 | 0.01572327 | 0.01572327 | 0.03144654 | 1.041151e-06 | 3.470503e-07 | 3.470503e-07 | 6.941006e-07 | 2.911752e-07 | 1.332326e-06 | 6.382255e-07 | 5.58751e-08 | 4.029254e-07 | 0.6765069 |  | 0.3234931 | 3736582.4
735 | Germani and Schuurman[S21] | 6 | 1.17 | 0 | 0 | 0 | 0 | 0 | 0 | 1 | 0 | 0 | 0 | 0 | 0 | 0 | 0 | 0 | 0 | 0 | 0 | 550 | 10 | 1 | 0 | 0 | 0 | 0 | 0 | 0 | 0 | 0 | 0 | 0 | 0 | 0 | 0 | 0 | 0 | 0 | 0 | 0 | 0 | 0 | 0 | 4.78 | 0 | 0 | 0 | 0 | 0 | 0 | 0 | 0 | 0 | 0 | 0 | 0 | 0 | 0 | 0 | 0 | 0 | 0 | 0 | 0 | 0 | 0 | 0 | 0 | 0 | 0 | 0 | 299 | 572.15 | 30 | 0 | 10 | 20 | 10 | 0 | 60 | 6.36 | 0.1572327 | 0.01572327 | 83.9 | 2.130084e-05 | 3.349188e-07 | 2.809969e-07 | 16673.5 | 4.685203 | 0.57215 | -102.4329 | -232.3325 | -381.9117 | 7.994693 | 216.8754 | 211.3322 | 241.0514 | 149.6841 | -226.5182 | -353.2462 | -519.8292 | -77.64708 | -17.71191 | -39.15157 | -37.4721 | -17.71191 | 41.40702 | 0.04716981 | 0.01572327 | 0.01572327 | 0.03144654 | 1.004757e-06 | 3.349188e-07 | 3.349188e-07 | 6.698377e-07 | 2.809969e-07 | 1.285753e-06 | 6.159157e-07 | 5.392193e-08 | 3.888408e-07 | 0.9121532 |  | 0.08784676 | 14258263.5
736 | Germani and Schuurman[S21] | 7 | 1.17 | 0 | 0 | 0 | 0 | 0 | 0 | 1 | 0 | 0 | 0 | 0 | 0 | 0 | 0 | 0 | 0 | 0 | 0 | 550 | 10 | 1 | 0 | 0 | 0 | 0 | 0 | 0 | 0 | 0 | 0 | 0 | 0 | 0 | 0 | 0 | 0 | 0 | 0 | 0 | 0 | 0 | 0 | 4.78 | 0 | 0 | 0 | 0 | 0 | 0 | 0 | 0 | 0 | 0 | 0 | 0 | 0 | 0 | 0 | 0 | 0 | 0 | 0 | 0 | 0 | 0 | 0 | 0 | 0 | 0 | 0 | 319 | 592.15 | 30 | 0 | 10 | 20 | 10 | 0 | 60 | 6.36 | 0.1572327 | 0.01572327 | 79.8 | 2.05814e-05 | 3.236069e-07 | 2.582383e-07 | 16673.5 | 4.305737 | 0.59215 | -101.8259 | -231.6102 | -380.9742 | 8.580907 | 217.9182 | 212.573 | 242.6617 | 150.6912 | -230.8662 | -357.4853 | -524.6664 | -80.65089 | -16.96582 | -38.95724 | -37.13826 | -16.96582 | 31.37908 | 0.04716981 | 0.01572327 | 0.01572327 | 0.03144654 | 9.708206e-07 | 3.236069e-07 | 3.236069e-07 | 6.472138e-07 | 2.582383e-07 | 1.229059e-06 | 5.818452e-07 | 6.536859e-08 | 3.889755e-07 | 0.8962901 |  | 0.1037099 | 11888709.9
737 | Germani and Schuurman[S21] | 8 | 1.17 | 0 | 0 | 0 | 0 | 0 | 0 | 1 | 0 | 0 | 0 | 0 | 0 | 0 | 0 | 0 | 0 | 0 | 0 | 550 | 10 | 1 | 0 | 0 | 0 | 0 | 0 | 0 | 0 | 0 | 0 | 0 | 0 | 0 | 0 | 0 | 0 | 0 | 0 | 0 | 0 | 0 | 0 | 4.78 | 0 | 0 | 0 | 0 | 0 | 0 | 0 | 0 | 0 | 0 | 0 | 0 | 0 | 0 | 0 | 0 | 0 | 0 | 0 | 0 | 0 | 0 | 0 | 0 | 0 | 0 | 0 | 339 | 612.15 | 30 | 0 | 10 | 20 | 10 | 0 | 60 | 6.36 | 0.1572327 | 0.01572327 | 75.8 | 1.990897e-05 | 3.130341e-07 | 2.372798e-07 | 16673.5 | 3.956286 | 0.61215 | -101.2162 | -230.8833 | -380.0268 | 9.167436 | 218.9309 | 213.7802 | 244.2352 | 151.6653 | -235.2347 | -361.7489 | -529.5354 | -83.67451 | -16.22634 | -38.7599 | -36.81051 | -16.22634 | 24.24603 | 0.04716981 | 0.01572327 | 0.01572327 | 0.03144654 | 9.391022e-07 | 3.130341e-07 | 3.130341e-07 | 6.260682e-07 | 2.372798e-07 | 1.176382e-06 | 5.503139e-07 | 7.575425e-08 | 3.887883e-07 | 0.906563 |  | 0.09343697 | 12957728.0
738 | Tabakova et al.[S22] | 1 | 0 | 2 | 0 | 0 | 0 | 0 | 0 | 0 | 0 | 0 | 0 | 0 | 0 | 0 | 0 | 0 | 0 | 0 | 1 | 400 | 2 | 0 | 0 | 0 | 0 | 0 | 0 | 0 | 0 | 0 | 0 | 0 | 0 | 0 | 0 | 1 | 0 | 0 | 0 | 0 | 0 | 0 | 0 | 0 | 0 | 0 | 0 | 0 | 0 | 0 | 0 | 0 | 0 | 0 | 0 | 0 | 0 | 0 | 0 | 0 | 0 | 0 | 0 | 0 | 0 | 0 | 0 | 0 | 0 | 0 | 0 | 393 | 666.15 | 1 | 0 | 4.42 | 30 | 0 | 0 | 60 | 14.85 | 0.06734007 | 0.002976431 | 84.2 | 1.829509e-05 | 5.445407e-08 | 4.585033e-08 | 9848.5 | 0.451557 | 0.66615 | -99.55602 | -228.8975 | -377.4217 | 10.753 | 221.5296 | 216.8886 | 248.3127 | 154.1475 | -247.128 | -373.3779 | -542.8353 | -91.93238 | -14.26181 | -38.21522 | -35.95798 | -14.26181 | 13.13252 | 0.0006734007 | 0 | 0.002976431 | 0.02020202 | 1.231993e-08 | 0 | 5.445407e-08 | 3.695978e-07 | 4.585033e-08 | 5.817026e-08 | 4.585033e-08 | 8.603744e-09 | 3.237475e-07 | 0.07291245 |  | 0.9270875 | 2457321.5
739 | Tabakova et al.[S22] | 2 | 0 | 2 | 0 | 0 | 0 | 0 | 0 | 0 | 0 | 0 | 0 | 0 | 0 | 0 | 0 | 0 | 0 | 0 | 1 | 400 | 2 | 0 | 0 | 0 | 0 | 0 | 0 | 0 | 0 | 0 | 0 | 0 | 0 | 0 | 0 | 1 | 0 | 0 | 0 | 0 | 0 | 0 | 0 | 0 | 0 | 0 | 0 | 0 | 0 | 0 | 0 | 0 | 0 | 0 | 0 | 0 | 0 | 0 | 0 | 0 | 0 | 0 | 0 | 0 | 0 | 0 | 0 | 0 | 0 | 0 | 0 | 423 | 696.15 | 1 | 0 | 4.42 | 30 | 0 | 0 | 60 | 14.85 | 0.06734007 | 0.002976431 | 88.1 | 1.750668e-05 | 5.210742e-08 | 4.590664e-08 | 9848.5 | 0.4521115 | 0.69615 | -98.62483 | -227.7793 | -375.9466 | 11.63538 | 222.8969 | 218.5305 | 250.4787 | 155.4432 | -253.7945 | -379.9093 | -550.3173 | -96.57637 | -13.1899 | -37.90708 | -35.50554 | -13.1899 | 9.766099 | 0.0006734007 | 0 | 0.002976431 | 0.02020202 | 1.178901e-08 | 0 | 5.210742e-08 | 3.536703e-07 | 4.590664e-08 | 5.769565e-08 | 4.590664e-08 | 6.200783e-09 | 3.077636e-07 | 0.1421129 |  | 0.8578871 | 2903669.7
740 | Tabakova et al.[S22] | 3 | 0 | 2 | 0 | 0 | 0 | 0 | 0 | 0 | 0 | 0 | 0 | 0 | 0 | 0 | 0 | 0 | 0 | 0 | 1 | 400 | 2 | 0 | 0 | 0 | 0 | 0 | 0 | 0 | 0 | 0 | 0 | 0 | 0 | 0 | 0 | 1 | 0 | 0 | 0 | 0 | 0 | 0 | 0 | 0 | 0 | 0 | 0 | 0 | 0 | 0 | 0 | 0 | 0 | 0 | 0 | 0 | 0 | 0 | 0 | 0 | 0 | 0 | 0 | 0 | 0 | 0 | 0 | 0 | 0 | 0 | 0 | 453 | 726.15 | 1 | 0 | 4.42 | 30 | 0 | 0 | 60 | 14.85 | 0.06734007 | 0.002976431 | 91 | 1.678341e-05 | 4.995467e-08 | 4.545875e-08 | 9848.5 | 0.4477005 | 0.72615 | -97.68728 | -226.6502 | -374.4528 | 12.51908 | 224.2154 | 220.1184 | 252.5794 | 156.686 | -260.5013 | -386.4892 | -557.8634 | -101.2584 | -12.13132 | -37.59631 | -35.06849 | -12.13132 | 7.459029 | 0.0006734007 | 0 | 0.002976431 | 0.02020202 | 1.130196e-08 | 0 | 4.995467e-08 | 3.390588e-07 | 4.545875e-08 | 5.676071e-08 | 4.545875e-08 | 4.49592e-09 | 2.936001e-07 | 0.2620645 |  | 0.7379355 | 3637038.9
741 | Tabakova et al.[S22] | 4 | 0 | 2 | 0 | 0 | 0 | 0 | 0 | 0 | 0 | 0 | 0 | 0 | 0 | 0 | 0 | 0 | 0 | 0 | 1 | 400 | 2 | 0 | 0 | 0 | 0 | 0 | 0 | 0 | 0 | 0 | 0 | 0 | 0 | 0 | 0 | 1 | 0 | 0 | 0 | 0 | 0 | 0 | 0 | 0 | 0 | 0 | 0 | 0 | 0 | 0 | 0 | 0 | 0 | 0 | 0 | 0 | 0 | 0 | 0 | 0 | 0 | 0 | 0 | 0 | 0 | 0 | 0 | 0 | 0 | 0 | 0 | 483 | 756.15 | 1 | 0 | 4.42 | 30 | 0 | 0 | 60 | 14.85 | 0.06734007 | 0.002976431 | 91.9 | 1.611754e-05 | 4.797273e-08 | 4.408694e-08 | 9848.5 | 0.4341902 | 0.75615 | -96.74336 | -225.51 | -372.9415 | 13.40429 | 225.4892 | 221.657 | 254.6188 | 157.8805 | -267.247 | -393.1159 | -565.4715 | -105.977 | -11.08563 | -37.28383 | -34.64683 | -11.08563 | 5.832036 | 0.0006734007 | 0 | 0.002976431 | 0.02020202 | 1.085356e-08 | 0 | 4.797273e-08 | 3.256068e-07 | 4.408694e-08 | 5.49405e-08 | 4.408694e-08 | 3.885791e-09 | 2.815198e-07 | 0.3796592 |  | 0.6203408 | 4549793.7
742 | Tabakova et al.[S22] | 5 | 0 | 2 | 0 | 0 | 0 | 0 | 0 | 0 | 0 | 0 | 0 | 0 | 0 | 0 | 0 | 0 | 0 | 0 | 1 | 400 | 2 | 0 | 0 | 0 | 0 | 0 | 0 | 0 | 0 | 0 | 0 | 0 | 0 | 0 | 0 | 1 | 0 | 0 | 0 | 0 | 0 | 0 | 0 | 0 | 0 | 0 | 0 | 0 | 0 | 0 | 0 | 0 | 0 | 0 | 0 | 0 | 0 | 0 | 0 | 0 | 0 | 0 | 0 | 0 | 0 | 0 | 0 | 0 | 0 | 0 | 0 | 508 | 781.15 | 1 | 0 | 4.42 | 30 | 0 | 0 | 60 | 14.85 | 0.06734007 | 0.002976431 | 92.5 | 1.560171e-05 | 4.643741e-08 | 4.29546e-08 | 9848.5 | 0.4230384 | 0.78115 | -95.95192 | -224.5513 | -371.6693 | 14.14326 | 226.5189 | 222.9042 | 256.274 | 158.842 | -272.8971 | -398.673 | -571.8577 | -109.9361 | -10.22373 | -37.02272 | -34.3071 | -10.22373 | 4.826967 | 0.0006734007 | 0 | 0.002976431 | 0.02020202 | 1.05062e-08 | 0 | 4.643741e-08 | 3.15186e-07 | 4.29546e-08 | 5.34608e-08 | 4.29546e-08 | 3.482806e-09 | 2.722314e-07 | 0.5017685 |  | 0.4982315 | 5890383.9
743 | Tabakova et al.[S22] | 6 | 0 | 2 | 0 | 0 | 0 | 0 | 0 | 0 | 0 | 0 | 0 | 0 | 0 | 0 | 0 | 0 | 0 | 0 | 1 | 400 | 2 | 0 | 0 | 0 | 0 | 0 | 0 | 0 | 0 | 0 | 0 | 0 | 0 | 0 | 0 | 1 | 0 | 0 | 0 | 0 | 0 | 0 | 0 | 0 | 0 | 0 | 0 | 0 | 0 | 0 | 0 | 0 | 0 | 0 | 0 | 0 | 0 | 0 | 0 | 0 | 0 | 0 | 0 | 0 | 0 | 0 | 0 | 0 | 0 | 0 | 0 | 423 | 696.15 | 1 | 0 | 4.42 | 30 | 0 | 0 | 60 | 29.7 | 0.03367003 | 0.001488215 | 90.5 | 1.750668e-05 | 2.605371e-08 | 2.357861e-08 | 9848.5 | 0.2322139 | 0.69615 | -98.62483 | -227.7793 | -375.9466 | 11.63538 | 222.8969 | 218.5305 | 250.4787 | 155.4432 | -253.7945 | -379.9093 | -550.3173 | -96.57637 | -13.1899 | -37.90708 | -35.50554 | -13.1899 | 9.766099 | 0.0003367003 | 0 | 0.001488215 | 0.01010101 | 5.894505e-09 | 0 | 2.605371e-08 | 1.768351e-07 | 2.357861e-08 | 2.947311e-08 | 2.357861e-08 | 2.475103e-09 | 1.532565e-07 | 0.1875905 |  | 0.8124095 | 6299484.6
744 | Tabakova et al.[S22] | 7 | 0 | 2 | 0 | 0 | 0 | 0 | 0 | 0 | 0 | 0 | 0 | 0 | 0 | 0 | 0 | 0 | 0 | 0 | 1 | 400 | 2 | 0 | 0 | 0 | 0 | 0 | 0 | 0 | 0 | 0 | 0 | 0 | 0 | 0 | 0 | 1 | 0 | 0 | 0 | 0 | 0 | 0 | 0 | 0 | 0 | 0 | 0 | 0 | 0 | 0 | 0 | 0 | 0 | 0 | 0 | 0 | 0 | 0 | 0 | 0 | 0 | 0 | 0 | 0 | 0 | 0 | 0 | 0 | 0 | 0 | 0 | 423 | 696.15 | 1 | 0 | 4.42 | 30 | 0 | 0 | 60 | 7.425 | 0.1346801 | 0.005952862 | 77.3 | 1.750668e-05 | 1.042148e-07 | 8.055807e-08 | 9848.5 | 0.7933762 | 0.69615 | -98.62483 | -227.7793 | -375.9466 | 11.63538 | 222.8969 | 218.5305 | 250.4787 | 155.4432 | -253.7945 | -379.9093 | -550.3173 | -96.57637 | -13.1899 | -37.90708 | -35.50554 | -13.1899 | 9.766099 | 0.001346801 | 0 | 0.005952862 | 0.04040404 | 2.357802e-08 | 0 | 1.042148e-07 | 7.073406e-07 | 8.055807e-08 | 1.041361e-07 | 8.055807e-08 | 2.365677e-08 | 6.267825e-07 | 0.05793179 |  | 0.9420682 | 1160028.3
745 | Tabakova et al.[S22] | 8 | 0 | 2 | 0 | 0 | 0 | 0 | 0 | 0 | 0 | 0 | 0 | 0 | 0 | 0 | 0 | 0 | 0 | 0 | 1 | 400 | 2 | 0 | 0 | 0 | 0 | 0 | 0 | 0 | 0 | 0 | 0 | 0 | 0 | 0 | 0 | 1 | 0 | 0 | 0 | 0 | 0 | 0 | 0 | 0 | 0 | 0 | 0 | 0 | 0 | 0 | 0 | 0 | 0 | 0 | 0 | 0 | 0 | 0 | 0 | 0 | 0 | 0 | 0 | 0 | 0 | 0 | 0 | 0 | 0 | 0 | 0 | 453 | 726.15 | 1 | 0 | 4.42 | 30 | 0 | 0 | 60 | 29.7 | 0.03367003 | 0.001488215 | 92.4 | 1.678341e-05 | 2.497733e-08 | 2.307906e-08 | 9848.5 | 0.2272941 | 0.72615 | -97.68728 | -226.6502 | -374.4528 | 12.51908 | 224.2154 | 220.1184 | 252.5794 | 156.686 | -260.5013 | -386.4892 | -557.8634 | -101.2584 | -12.13132 | -37.59631 | -35.06849 | -12.13132 | 7.459029 | 0.0003367003 | 0 | 0.001488215 | 0.01010101 | 5.65098e-09 | 0 | 2.497733e-08 | 1.695294e-07 | 2.307906e-08 | 2.873004e-08 | 2.307906e-08 | 1.898277e-09 | 1.464504e-07 | 0.3197583 |  | 0.6802417 | 8012419.2
746 | Tabakova et al.[S22] | 9 | 0 | 2 | 0 | 0 | 0 | 0 | 0 | 0 | 0 | 0 | 0 | 0 | 0 | 0 | 0 | 0 | 0 | 0 | 1 | 400 | 2 | 0 | 0 | 0 | 0 | 0 | 0 | 0 | 0 | 0 | 0 | 0 | 0 | 0 | 0 | 1 | 0 | 0 | 0 | 0 | 0 | 0 | 0 | 0 | 0 | 0 | 0 | 0 | 0 | 0 | 0 | 0 | 0 | 0 | 0 | 0 | 0 | 0 | 0 | 0 | 0 | 0 | 0 | 0 | 0 | 0 | 0 | 0 | 0 | 0 | 0 | 453 | 726.15 | 1 | 0 | 4.42 | 30 | 0 | 0 | 60 | 7.425 | 0.1346801 | 0.005952862 | 89.5 | 1.678341e-05 | 9.990933e-08 | 8.941885e-08 | 9848.5 | 0.8806416 | 0.72615 | -97.68728 | -226.6502 | -374.4528 | 12.51908 | 224.2154 | 220.1184 | 252.5794 | 156.686 | -260.5013 | -386.4892 | -557.8634 | -101.2584 | -12.13132 | -37.59631 | -35.06849 | -12.13132 | 7.459029 | 0.001346801 | 0 | 0.005952862 | 0.04040404 | 2.260392e-08 | 0 | 9.990933e-08 | 6.781176e-07 | 8.941885e-08 | 1.120228e-07 | 8.941885e-08 | 1.049048e-08 | 5.886988e-07 | 0.2174526 |  | 0.7825474 | 1686581.5
747 | Tabakova et al.[S22] | 10 | 0 | 2 | 0 | 0 | 0 | 0 | 0 | 0 | 0 | 0 | 0 | 0 | 0 | 0 | 0 | 0 | 0 | 0 | 1 | 400 | 2 | 0 | 0 | 0 | 0 | 0 | 0 | 0 | 0 | 0 | 0 | 0 | 0 | 0 | 0 | 1 | 0 | 0 | 0 | 0 | 0 | 0 | 0 | 0 | 0 | 0 | 0 | 0 | 0 | 0 | 0 | 0 | 0 | 0 | 0 | 0 | 0 | 0 | 0 | 0 | 0 | 0 | 0 | 0 | 0 | 0 | 0 | 0 | 0 | 0 | 0 | 423 | 696.15 | 1 | 0 | 4.42 | 4.44 | 0 | 0 | 60 | 14.85 | 0.06734007 | 0.002976431 | 71.8 | 1.750668e-05 | 5.210742e-08 | 3.741313e-08 | 9848.5 | 0.3684632 | 0.69615 | -98.62483 | -227.7793 | -375.9466 | 11.63538 | 222.8969 | 218.5305 | 250.4787 | 155.4432 | -253.7945 | -379.9093 | -550.3173 | -96.57637 | -13.1899 | -37.90708 | -35.50554 | -13.1899 | 9.766099 | 0.0006734007 | 0 | 0.002976431 | 0.002989899 | 1.178901e-08 | 0 | 5.210742e-08 | 5.23432e-08 | 3.741313e-08 | 4.920214e-08 | 3.741313e-08 | 1.469429e-08 | 1.493007e-08 | 0.8591643 |  | 0.1408357 | 97398325.1
748 | Tabakova et al.[S22] | 11 | 0 | 2 | 0 | 0 | 0 | 0 | 0 | 0 | 0 | 0 | 0 | 0 | 0 | 0 | 0 | 0 | 0 | 0 | 1 | 400 | 2 | 0 | 0 | 0 | 0 | 0 | 0 | 0 | 0 | 0 | 0 | 0 | 0 | 0 | 0 | 1 | 0 | 0 | 0 | 0 | 0 | 0 | 0 | 0 | 0 | 0 | 0 | 0 | 0 | 0 | 0 | 0 | 0 | 0 | 0 | 0 | 0 | 0 | 0 | 0 | 0 | 0 | 0 | 0 | 0 | 0 | 0 | 0 | 0 | 0 | 0 | 423 | 696.15 | 1 | 0 | 4.42 | 6.91 | 0 | 0 | 60 | 14.85 | 0.06734007 | 0.002976431 | 79.7 | 1.750668e-05 | 5.210742e-08 | 4.152961e-08 | 9848.5 | 0.4090044 | 0.69615 | -98.62483 | -227.7793 | -375.9466 | 11.63538 | 222.8969 | 218.5305 | 250.4787 | 155.4432 | -253.7945 | -379.9093 | -550.3173 | -96.57637 | -13.1899 | -37.90708 | -35.50554 | -13.1899 | 9.766099 | 0.0006734007 | 0 | 0.002976431 | 0.004653199 | 1.178901e-08 | 0 | 5.210742e-08 | 8.146205e-08 | 4.152961e-08 | 5.331862e-08 | 4.152961e-08 | 1.057781e-08 | 3.993244e-08 | 0.5367774 |  | 0.4632226 | 21120939.5
749 | Tabakova et al.[S22] | 12 | 0 | 2 | 0 | 0 | 0 | 0 | 0 | 0 | 0 | 0 | 0 | 0 | 0 | 0 | 0 | 0 | 0 | 0 | 1 | 400 | 2 | 0 | 0 | 0 | 0 | 0 | 0 | 0 | 0 | 0 | 0 | 0 | 0 | 0 | 0 | 1 | 0 | 0 | 0 | 0 | 0 | 0 | 0 | 0 | 0 | 0 | 0 | 0 | 0 | 0 | 0 | 0 | 0 | 0 | 0 | 0 | 0 | 0 | 0 | 0 | 0 | 0 | 0 | 0 | 0 | 0 | 0 | 0 | 0 | 0 | 0 | 423 | 696.15 | 1 | 0 | 4.42 | 11.84 | 0 | 0 | 60 | 14.85 | 0.06734007 | 0.002976431 | 85.4 | 1.750668e-05 | 5.210742e-08 | 4.449974e-08 | 9848.5 | 0.4382557 | 0.69615 | -98.62483 | -227.7793 | -375.9466 | 11.63538 | 222.8969 | 218.5305 | 250.4787 | 155.4432 | -253.7945 | -379.9093 | -550.3173 | -96.57637 | -13.1899 | -37.90708 | -35.50554 | -13.1899 | 9.766099 | 0.0006734007 | 0 | 0.002976431 | 0.007973064 | 1.178901e-08 | 0 | 5.210742e-08 | 1.395819e-07 | 4.449974e-08 | 5.628875e-08 | 4.449974e-08 | 7.607683e-09 | 9.508213e-08 | 0.3545737 |  | 0.6454263 | 9479429.7
750 | Tabakova et al.[S22] | 13 | 0 | 2 | 0 | 0 | 0 | 0 | 0 | 0 | 0 | 0 | 0 | 0 | 0 | 0 | 0 | 0 | 0 | 0 | 1 | 400 | 2 | 0 | 0 | 0 | 0 | 0 | 0 | 0 | 0 | 0 | 0 | 0 | 0 | 0 | 0 | 1 | 0 | 0 | 0 | 0 | 0 | 0 | 0 | 0 | 0 | 0 | 0 | 0 | 0 | 0 | 0 | 0 | 0 | 0 | 0 | 0 | 0 | 0 | 0 | 0 | 0 | 0 | 0 | 0 | 0 | 0 | 0 | 0 | 0 | 0 | 0 | 423 | 696.15 | 1 | 0 | 4.42 | 18.75 | 0 | 0 | 60 | 14.85 | 0.06734007 | 0.002976431 | 87.5 | 1.750668e-05 | 5.210742e-08 | 4.559399e-08 | 9848.5 | 0.4490324 | 0.69615 | -98.62483 | -227.7793 | -375.9466 | 11.63538 | 222.8969 | 218.5305 | 250.4787 | 155.4432 | -253.7945 | -379.9093 | -550.3173 | -96.57637 | -13.1899 | -37.90708 | -35.50554 | -13.1899 | 9.766099 | 0.0006734007 | 0 | 0.002976431 | 0.01262626 | 1.178901e-08 | 0 | 5.210742e-08 | 2.210439e-07 | 4.559399e-08 | 5.7383e-08 | 4.559399e-08 | 6.513428e-09 | 1.754499e-07 | 0.2344266 |  | 0.7655734 | 5170620.4
751 | Tabakova et al.[S22] | 14 | 0 | 2 | 0 | 0 | 0 | 0 | 0 | 0 | 0 | 0 | 0 | 0 | 0 | 0 | 0 | 0 | 0 | 0 | 1 | 400 | 2 | 0 | 0 | 0 | 0 | 0 | 0 | 0 | 0 | 0 | 0 | 0 | 0 | 0 | 0 | 1 | 0 | 0 | 0 | 0 | 0 | 0 | 0 | 0 | 0 | 0 | 0 | 0 | 0 | 0 | 0 | 0 | 0 | 0 | 0 | 0 | 0 | 0 | 0 | 0 | 0 | 0 | 0 | 0 | 0 | 0 | 0 | 0 | 0 | 0 | 0 | 423 | 696.15 | 1 | 0 | 4.42 | 46.4 | 0 | 0 | 60 | 14.85 | 0.06734007 | 0.002976431 | 87.5 | 1.750668e-05 | 5.210742e-08 | 4.559399e-08 | 9848.5 | 0.4490324 | 0.69615 | -98.62483 | -227.7793 | -375.9466 | 11.63538 | 222.8969 | 218.5305 | 250.4787 | 155.4432 | -253.7945 | -379.9093 | -550.3173 | -96.57637 | -13.1899 | -37.90708 | -35.50554 | -13.1899 | 9.766099 | 0.0006734007 | 0 | 0.002976431 | 0.03124579 | 1.178901e-08 | 0 | 5.210742e-08 | 5.4701e-07 | 4.559399e-08 | 5.7383e-08 | 4.559399e-08 | 6.513428e-09 | 5.01416e-07 | 0.08202797 |  | 0.917972 | 1742542.2
752 | Tabakova et al.[S22] | 15 | 0 | 2 | 0 | 0 | 0 | 0 | 0 | 0 | 0 | 0 | 0 | 0 | 0 | 0 | 0 | 0 | 0 | 0 | 1 | 400 | 2 | 0 | 0 | 0 | 0 | 0 | 0 | 0 | 0 | 0 | 0 | 0 | 0 | 0 | 0 | 1 | 0 | 0 | 0 | 0 | 0 | 0 | 0 | 0 | 0 | 0 | 0 | 0 | 0 | 0 | 0 | 0 | 0 | 0 | 0 | 0 | 0 | 0 | 0 | 0 | 0 | 0 | 0 | 0 | 0 | 0 | 0 | 0 | 0 | 0 | 0 | 453 | 726.15 | 1 | 0 | 4.42 | 4.44 | 0 | 0 | 60 | 14.85 | 0.06734007 | 0.002976431 | 82 | 1.678341e-05 | 4.995467e-08 | 4.096283e-08 | 9848.5 | 0.4034224 | 0.72615 | -97.68728 | -226.6502 | -374.4528 | 12.51908 | 224.2154 | 220.1184 | 252.5794 | 156.686 | -260.5013 | -386.4892 | -557.8634 | -101.2584 | -12.13132 | -37.59631 | -35.06849 | -12.13132 | 7.459029 | 0.0006734007 | 0 | 0.002976431 | 0.002989899 | 1.130196e-08 | 0 | 4.995467e-08 | 5.018071e-08 | 4.096283e-08 | 5.226479e-08 | 4.096283e-08 | 8.99184e-09 | 9.217879e-09 | 3.462878 |  | -2.462878 | -6634896.2
753 | Tabakova et al.[S22] | 16 | 0 | 2 | 0 | 0 | 0 | 0 | 0 | 0 | 0 | 0 | 0 | 0 | 0 | 0 | 0 | 0 | 0 | 0 | 1 | 400 | 2 | 0 | 0 | 0 | 0 | 0 | 0 | 0 | 0 | 0 | 0 | 0 | 0 | 0 | 0 | 1 | 0 | 0 | 0 | 0 | 0 | 0 | 0 | 0 | 0 | 0 | 0 | 0 | 0 | 0 | 0 | 0 | 0 | 0 | 0 | 0 | 0 | 0 | 0 | 0 | 0 | 0 | 0 | 0 | 0 | 0 | 0 | 0 | 0 | 0 | 0 | 453 | 726.15 | 1 | 0 | 4.42 | 6.91 | 0 | 0 | 60 | 14.85 | 0.06734007 | 0.002976431 | 86.6 | 1.678341e-05 | 4.995467e-08 | 4.326074e-08 | 9848.5 | 0.4260534 | 0.72615 | -97.68728 | -226.6502 | -374.4528 | 12.51908 | 224.2154 | 220.1184 | 252.5794 | 156.686 | -260.5013 | -386.4892 | -557.8634 | -101.2584 | -12.13132 | -37.59631 | -35.06849 | -12.13132 | 7.459029 | 0.0006734007 | 0 | 0.002976431 | 0.004653199 | 1.130196e-08 | 0 | 4.995467e-08 | 7.809655e-08 | 4.326074e-08 | 5.45627e-08 | 4.326074e-08 | 6.693925e-09 | 3.483581e-08 | 1.357065 |  | -0.3570654 | -31055480.9
754 | Tabakova et al.[S22] | 17 | 0 | 2 | 0 | 0 | 0 | 0 | 0 | 0 | 0 | 0 | 0 | 0 | 0 | 0 | 0 | 0 | 0 | 0 | 1 | 400 | 2 | 0 | 0 | 0 | 0 | 0 | 0 | 0 | 0 | 0 | 0 | 0 | 0 | 0 | 0 | 1 | 0 | 0 | 0 | 0 | 0 | 0 | 0 | 0 | 0 | 0 | 0 | 0 | 0 | 0 | 0 | 0 | 0 | 0 | 0 | 0 | 0 | 0 | 0 | 0 | 0 | 0 | 0 | 0 | 0 | 0 | 0 | 0 | 0 | 0 | 0 | 453 | 726.15 | 1 | 0 | 4.42 | 11.84 | 0 | 0 | 60 | 14.85 | 0.06734007 | 0.002976431 | 90.4 | 1.678341e-05 | 4.995467e-08 | 4.515902e-08 | 9848.5 | 0.4447486 | 0.72615 | -97.68728 | -226.6502 | -374.4528 | 12.51908 | 224.2154 | 220.1184 | 252.5794 | 156.686 | -260.5013 | -386.4892 | -557.8634 | -101.2584 | -12.13132 | -37.59631 | -35.06849 | -12.13132 | 7.459029 | 0.0006734007 | 0 | 0.002976431 | 0.007973064 | 1.130196e-08 | 0 | 4.995467e-08 | 1.338152e-07 | 4.515902e-08 | 5.646098e-08 | 4.515902e-08 | 4.795648e-09 | 8.86562e-08 | 0.8039966 |  | 0.1960034 | 34466669.7
755 | Tabakova et al.[S22] | 18 | 0 | 2 | 0 | 0 | 0 | 0 | 0 | 0 | 0 | 0 | 0 | 0 | 0 | 0 | 0 | 0 | 0 | 0 | 1 | 400 | 2 | 0 | 0 | 0 | 0 | 0 | 0 | 0 | 0 | 0 | 0 | 0 | 0 | 0 | 0 | 1 | 0 | 0 | 0 | 0 | 0 | 0 | 0 | 0 | 0 | 0 | 0 | 0 | 0 | 0 | 0 | 0 | 0 | 0 | 0 | 0 | 0 | 0 | 0 | 0 | 0 | 0 | 0 | 0 | 0 | 0 | 0 | 0 | 0 | 0 | 0 | 453 | 726.15 | 1 | 0 | 4.42 | 18.75 | 0 | 0 | 60 | 14.85 | 0.06734007 | 0.002976431 | 92.1 | 1.678341e-05 | 4.995467e-08 | 4.600825e-08 | 9848.5 | 0.4531122 | 0.72615 | -97.68728 | -226.6502 | -374.4528 | 12.51908 | 224.2154 | 220.1184 | 252.5794 | 156.686 | -260.5013 | -386.4892 | -557.8634 | -101.2584 | -12.13132 | -37.59631 | -35.06849 | -12.13132 | 7.459029 | 0.0006734007 | 0 | 0.002976431 | 0.01262626 | 1.130196e-08 | 0 | 4.995467e-08 | 2.119118e-07 | 4.600825e-08 | 5.731021e-08 | 4.600825e-08 | 3.946419e-09 | 1.659035e-07 | 0.5399166 |  | 0.4600834 | 9446435.2
756 | Tabakova et al.[S22] | 19 | 0 | 2 | 0 | 0 | 0 | 0 | 0 | 0 | 0 | 0 | 0 | 0 | 0 | 0 | 0 | 0 | 0 | 0 | 1 | 400 | 2 | 0 | 0 | 0 | 0 | 0 | 0 | 0 | 0 | 0 | 0 | 0 | 0 | 0 | 0 | 1 | 0 | 0 | 0 | 0 | 0 | 0 | 0 | 0 | 0 | 0 | 0 | 0 | 0 | 0 | 0 | 0 | 0 | 0 | 0 | 0 | 0 | 0 | 0 | 0 | 0 | 0 | 0 | 0 | 0 | 0 | 0 | 0 | 0 | 0 | 0 | 453 | 726.15 | 1 | 0 | 4.42 | 46.4 | 0 | 0 | 60 | 14.85 | 0.06734007 | 0.002976431 | 91.8 | 1.678341e-05 | 4.995467e-08 | 4.585838e-08 | 9848.5 | 0.4516363 | 0.72615 | -97.68728 | -226.6502 | -374.4528 | 12.51908 | 224.2154 | 220.1184 | 252.5794 | 156.686 | -260.5013 | -386.4892 | -557.8634 | -101.2584 | -12.13132 | -37.59631 | -35.06849 | -12.13132 | 7.459029 | 0.0006734007 | 0 | 0.002976431 | 0.03124579 | 1.130196e-08 | 0 | 4.995467e-08 | 5.24411e-07 | 4.585838e-08 | 5.716034e-08 | 4.585838e-08 | 4.096283e-09 | 4.785526e-07 | 0.1792717 |  | 0.8207283 | 2132904.9
757 | Sandoval et al. [S23] | 1 | 0 | 8 | 0 | 0 | 0 | 0 | 0 | 0 | 0 | 0 | 0 | 0 | 0 | 1 | 0 | 0 | 0 | 0 | 0 | 200 | 6 | 0 | 0 | 0 | 1 | 0 | 0 | 0 | 0 | 0 | 0 | 0 | 0 | 0 | 0 | 0 | 0 | 0 | 0 | 0 | 0 | 0 | 0 | 0 | 0 | 0 | 0 | 0 | 0 | 0 | 0 | 0 | 0 | 0 | 0 | 0 | 0 | 0 | 0 | 0 | 0 | 0 | 0 | 0 | 0 | 0 | 0 | 0 | 0 | 0 | 0 | 50 | 323.15 | 0 | 0 | 5 | 10 | 0 | 0 | 60 | 5.13 | 0.1949318 | 0.009746589 | 0.571 | 3.771399e-05 | 3.675827e-07 | 2.098897e-09 | 2462.125 | 0.005167747 | 0.32315 | -109.7985 | -240.9843 | -392.5702 | 0.7229262 | 200.0086 | 191.5444 | 216.8233 | 133.008 | -174.4313 | -302.8819 | -462.6367 | -42.25861 | -27.58212 | -41.06452 | -41.72179 | -27.58212 | 28747.01 | 0 | 0 | 0.009746589 | 0.01949318 | 0 | 0 | 3.675827e-07 | 7.351654e-07 | 2.098897e-09 | 2.098897e-09 | 2.098897e-09 | 3.654838e-07 | 7.330665e-07 | 5.719764e-10 |  | 1 | 7766.96
758 | Sandoval et al. [S23] | 2 | 0 | 8 | 0 | 0 | 0 | 0 | 0 | 0 | 0 | 0 | 0 | 0 | 0 | 1 | 0 | 0 | 0 | 0 | 0 | 200 | 6 | 0 | 0 | 0 | 1 | 0 | 0 | 0 | 0 | 0 | 0 | 0 | 0 | 0 | 0 | 0 | 0 | 0 | 0 | 0 | 0 | 0 | 0 | 0 | 0 | 0 | 0 | 0 | 0 | 0 | 0 | 0 | 0 | 0 | 0 | 0 | 0 | 0 | 0 | 0 | 0 | 0 | 0 | 0 | 0 | 0 | 0 | 0 | 0 | 0 | 0 | 100 | 373.15 | 0 | 0 | 5 | 10 | 0 | 0 | 60 | 5.13 | 0.1949318 | 0.009746589 | 3.11 | 3.266052e-05 | 3.183287e-07 | 9.900022e-09 | 2462.125 | 0.02437509 | 0.37315 | -108.3407 | -239.2908 | -390.604 | 2.176206 | 204.2029 | 196.4164 | 222.4771 | 137.1892 | -184.539 | -312.5836 | -473.6213 | -49.01595 | -25.51463 | -40.79628 | -40.95308 | -25.51463 | 3730.292 | 0 | 0 | 0.009746589 | 0.01949318 | 0 | 0 | 3.183287e-07 | 6.366574e-07 | 9.900022e-09 | 9.900022e-09 | 9.900022e-09 | 3.084287e-07 | 6.267574e-07 | 1.359175e-07 |  | 0.9999999 | 48848.89
759 | Sandoval et al. [S23] | 3 | 0 | 8 | 0 | 0 | 0 | 0 | 0 | 0 | 0 | 0 | 0 | 0 | 0 | 1 | 0 | 0 | 0 | 0 | 0 | 200 | 6 | 0 | 0 | 0 | 1 | 0 | 0 | 0 | 0 | 0 | 0 | 0 | 0 | 0 | 0 | 0 | 0 | 0 | 0 | 0 | 0 | 0 | 0 | 0 | 0 | 0 | 0 | 0 | 0 | 0 | 0 | 0 | 0 | 0 | 0 | 0 | 0 | 0 | 0 | 0 | 0 | 0 | 0 | 0 | 0 | 0 | 0 | 0 | 0 | 0 | 0 | 150 | 423.15 | 0 | 0 | 5 | 10 | 0 | 0 | 60 | 5.13 | 0.1949318 | 0.009746589 | 9.66 | 2.880131e-05 | 2.807145e-07 | 2.711702e-08 | 2462.125 | 0.0667655 | 0.42315 | -106.8757 | -237.5783 | -388.541 | 3.635041 | 207.8869 | 200.7227 | 227.663 | 140.858 | -194.8431 | -322.5141 | -484.8766 | -55.96901 | -23.48837 | -40.45188 | -40.08864 | -23.48837 | 793.5329 | 0 | 0 | 0.009746589 | 0.01949318 | 0 | 0 | 2.807145e-07 | 5.614291e-07 | 2.711702e-08 | 2.711702e-08 | 2.711702e-08 | 2.535975e-07 | 5.34312e-07 | 6.838788e-06 |  | 0.9999932 | 172062.1
760 | Sandoval et al. [S23] | 4 | 0 | 8 | 0 | 0 | 0 | 0 | 0 | 0 | 0 | 0 | 0 | 0 | 0 | 1 | 0 | 0 | 0 | 0 | 0 | 200 | 6 | 0 | 0 | 0 | 1 | 0 | 0 | 0 | 0 | 0 | 0 | 0 | 0 | 0 | 0 | 0 | 0 | 0 | 0 | 0 | 0 | 0 | 0 | 0 | 0 | 0 | 0 | 0 | 0 | 0 | 0 | 0 | 0 | 0 | 0 | 0 | 0 | 0 | 0 | 0 | 0 | 0 | 0 | 0 | 0 | 0 | 0 | 0 | 0 | 0 | 0 | 200 | 473.15 | 0 | 0 | 5 | 10 | 0 | 0 | 60 | 5.13 | 0.1949318 | 0.009746589 | 31.7 | 2.575774e-05 | 2.510501e-07 | 7.958288e-08 | 2462.125 | 0.195943 | 0.47315 | -105.3993 | -235.8433 | -386.3914 | 5.096536 | 211.1845 | 204.5979 | 232.4628 | 144.1225 | -205.3213 | -332.6487 | -496.3812 | -63.09502 | -21.5062 | -40.05229 | -39.19706 | -21.5062 | 236.7663 | 0 | 0 | 0.009746589 | 0.01949318 | 0 | 0 | 2.510501e-07 | 5.021002e-07 | 7.958288e-08 | 7.958288e-08 | 7.958288e-08 | 1.714672e-07 | 4.225173e-07 | 0.0003692273 |  | 0.9996308 | 631581.3
761 | Sandoval et al. [S23] | 5 | 0 | 8 | 0 | 0 | 0 | 0 | 0 | 0 | 0 | 0 | 0 | 0 | 0 | 1 | 0 | 0 | 0 | 0 | 0 | 300 | 6 | 0 | 0 | 0 | 1 | 0 | 0 | 0 | 0 | 0 | 0 | 0 | 0 | 0 | 0 | 0 | 0 | 0 | 0 | 0 | 0 | 0 | 0 | 0 | 0 | 0 | 0 | 0 | 0 | 0 | 0 | 0 | 0 | 0 | 0 | 0 | 0 | 0 | 0 | 0 | 0 | 0 | 0 | 0 | 0 | 0 | 0 | 0 | 0 | 0 | 0 | 50 | 323.15 | 0 | 0 | 5 | 10 | 0 | 0 | 60 | 5.13 | 0.1949318 | 0.009746589 | 0.571 | 3.771399e-05 | 3.675827e-07 | 2.098897e-09 | 2462.125 | 0.005167747 | 0.32315 | -109.7985 | -240.9843 | -392.5702 | 0.7229262 | 200.0086 | 191.5444 | 216.8233 | 133.008 | -174.4313 | -302.8819 | -462.6367 | -42.25861 | -27.58212 | -41.06452 | -41.72179 | -27.58212 | 28747.01 | 0 | 0 | 0.009746589 | 0.01949318 | 0 | 0 | 3.675827e-07 | 7.351654e-07 | 2.098897e-09 | 2.098897e-09 | 2.098897e-09 | 3.654838e-07 | 7.330665e-07 | 5.719764e-10 |  | 1 | 7766.96
762 | Sandoval et al. [S23] | 6 | 0 | 8 | 0 | 0 | 0 | 0 | 0 | 0 | 0 | 0 | 0 | 0 | 0 | 1 | 0 | 0 | 0 | 0 | 0 | 300 | 6 | 0 | 0 | 0 | 1 | 0 | 0 | 0 | 0 | 0 | 0 | 0 | 0 | 0 | 0 | 0 | 0 | 0 | 0 | 0 | 0 | 0 | 0 | 0 | 0 | 0 | 0 | 0 | 0 | 0 | 0 | 0 | 0 | 0 | 0 | 0 | 0 | 0 | 0 | 0 | 0 | 0 | 0 | 0 | 0 | 0 | 0 | 0 | 0 | 0 | 0 | 100 | 373.15 | 0 | 0 | 5 | 10 | 0 | 0 | 60 | 5.13 | 0.1949318 | 0.009746589 | 16.1 | 3.266052e-05 | 3.183287e-07 | 5.125092e-08 | 2462.125 | 0.1261862 | 0.37315 | -108.3407 | -239.2908 | -390.604 | 2.176206 | 204.2029 | 196.4164 | 222.4771 | 137.1892 | -184.539 | -312.5836 | -473.6213 | -49.01595 | -25.51463 | -40.79628 | -40.95308 | -25.51463 | 3730.292 | 0 | 0 | 0.009746589 | 0.01949318 | 0 | 0 | 3.183287e-07 | 6.366574e-07 | 5.125092e-08 | 5.125092e-08 | 5.125092e-08 | 2.670778e-07 | 5.854065e-07 | 4.503656e-06 |  | 0.9999955 | 252884.4
763 | Sandoval et al. [S23] | 7 | 0 | 8 | 0 | 0 | 0 | 0 | 0 | 0 | 0 | 0 | 0 | 0 | 0 | 1 | 0 | 0 | 0 | 0 | 0 | 300 | 6 | 0 | 0 | 0 | 1 | 0 | 0 | 0 | 0 | 0 | 0 | 0 | 0 | 0 | 0 | 0 | 0 | 0 | 0 | 0 | 0 | 0 | 0 | 0 | 0 | 0 | 0 | 0 | 0 | 0 | 0 | 0 | 0 | 0 | 0 | 0 | 0 | 0 | 0 | 0 | 0 | 0 | 0 | 0 | 0 | 0 | 0 | 0 | 0 | 0 | 0 | 150 | 423.15 | 0 | 0 | 5 | 10 | 0 | 0 | 60 | 5.13 | 0.1949318 | 0.009746589 | 49.7 | 2.880131e-05 | 2.807145e-07 | 1.395151e-07 | 2462.125 | 0.3435037 | 0.42315 | -106.8757 | -237.5783 | -388.541 | 3.635041 | 207.8869 | 200.7227 | 227.663 | 140.858 | -194.8431 | -322.5141 | -484.8766 | -55.96901 | -23.48837 | -40.45188 | -40.08864 | -23.48837 | 793.5329 | 0 | 0 | 0.009746589 | 0.01949318 | 0 | 0 | 2.807145e-07 | 5.614291e-07 | 1.395151e-07 | 1.395151e-07 | 1.395151e-07 | 1.411994e-07 | 4.219139e-07 | 0.0004117379 |  | 0.9995883 | 885605.6
764 | Sandoval et al. [S23] | 8 | 0 | 8 | 0 | 0 | 0 | 0 | 0 | 0 | 0 | 0 | 0 | 0 | 0 | 1 | 0 | 0 | 0 | 0 | 0 | 300 | 6 | 0 | 0 | 0 | 1 | 0 | 0 | 0 | 0 | 0 | 0 | 0 | 0 | 0 | 0 | 0 | 0 | 0 | 0 | 0 | 0 | 0 | 0 | 0 | 0 | 0 | 0 | 0 | 0 | 0 | 0 | 0 | 0 | 0 | 0 | 0 | 0 | 0 | 0 | 0 | 0 | 0 | 0 | 0 | 0 | 0 | 0 | 0 | 0 | 0 | 0 | 200 | 473.15 | 0 | 0 | 5 | 10 | 0 | 0 | 60 | 5.13 | 0.1949318 | 0.009746589 | 63.5 | 2.575774e-05 | 2.510501e-07 | 1.594168e-07 | 2462.125 | 0.3925041 | 0.47315 | -105.3993 | -235.8433 | -386.3914 | 5.096536 | 211.1845 | 204.5979 | 232.4628 | 144.1225 | -205.3213 | -332.6487 | -496.3812 | -63.09502 | -21.5062 | -40.05229 | -39.19706 | -21.5062 | 236.7663 | 0 | 0 | 0.009746589 | 0.01949318 | 0 | 0 | 2.510501e-07 | 5.021002e-07 | 1.594168e-07 | 1.594168e-07 | 1.594168e-07 | 9.163328e-08 | 3.426834e-07 | 0.003418236 |  | 0.9965818 | 1269025.7
765 | Sandoval et al. [S23] | 9 | 0 | 8 | 0 | 0 | 0 | 0 | 0 | 0 | 0 | 0 | 0 | 0 | 0 | 1 | 0 | 0 | 0 | 0 | 0 | 300 | 6 | 0 | 0 | 0 | 1 | 0 | 0 | 0 | 0 | 0 | 0 | 0 | 0 | 0 | 0 | 0 | 0 | 0 | 0 | 0 | 0 | 0 | 0 | 0 | 0 | 0 | 0 | 0 | 0 | 0 | 0 | 0 | 0 | 0 | 0 | 0 | 0 | 0 | 0 | 0 | 0 | 0 | 0 | 0 | 0 | 0 | 0 | 0 | 0 | 0 | 0 | 250 | 523.15 | 0 | 0 | 5 | 10 | 0 | 0 | 60 | 5.13 | 0.1949318 | 0.009746589 | 73.3 | 2.329595e-05 | 2.27056e-07 | 1.664321e-07 | 2462.125 | 0.4097765 | 0.52315 | -103.9089 | -234.0832 | -384.1637 | 6.559574 | 214.1788 | 208.1335 | 236.9372 | 147.0619 | -215.9565 | -342.9683 | -508.1174 | -70.37585 | -19.56853 | -39.61206 | -38.31317 | -19.56853 | 89.93267 | 0 | 0 | 0.009746589 | 0.01949318 | 0 | 0 | 2.27056e-07 | 4.54112e-07 | 1.664321e-07 | 1.664321e-07 | 1.664321e-07 | 6.062395e-08 | 2.8768e-07 | 0.01766048 |  | 0.9823395 | 1643158.1
766 | Sandoval et al. [S23] | 10 | 0 | 8 | 0 | 0 | 0 | 0 | 0 | 0 | 0 | 0 | 0 | 0 | 0 | 1 | 0 | 0 | 0 | 0 | 0 | 300 | 6 | 0 | 0 | 0 | 1 | 0 | 0 | 0 | 0 | 0 | 0 | 0 | 0 | 0 | 0 | 0 | 0 | 0 | 0 | 0 | 0 | 0 | 0 | 0 | 0 | 0 | 0 | 0 | 0 | 0 | 0 | 0 | 0 | 0 | 0 | 0 | 0 | 0 | 0 | 0 | 0 | 0 | 0 | 0 | 0 | 0 | 0 | 0 | 0 | 0 | 0 | 300 | 573.15 | 0 | 0 | 5 | 10 | 0 | 0 | 60 | 5.13 | 0.1949318 | 0.009746589 | 79 | 2.126367e-05 | 2.072483e-07 | 1.637261e-07 | 2462.125 | 0.4031142 | 0.57315 | -102.4026 | -232.2965 | -381.865 | 8.023997 | 216.9283 | 211.3951 | 241.1328 | 149.7353 | -226.7351 | -353.4575 | -520.0703 | -77.79679 | -17.67445 | -39.14194 | -37.45526 | -17.67445 | 40.81672 | 0 | 0 | 0.009746589 | 0.01949318 | 0 | 0 | 2.072483e-07 | 4.144966e-07 | 1.637261e-07 | 1.637261e-07 | 1.637261e-07 | 4.352214e-08 | 2.507704e-07 | 0.06017435 |  | 0.9398257 | 2027957.6
767 | Sandoval et al. [S23] | 11 | 0 | 8 | 0 | 0 | 0 | 0 | 0 | 0 | 0 | 0 | 0 | 0 | 0 | 1 | 0 | 0 | 0 | 0 | 0 | 300 | 6 | 0 | 0 | 0 | 1 | 0 | 0 | 0 | 0 | 0 | 0 | 0 | 0 | 0 | 0 | 0 | 0 | 0 | 0 | 0 | 0 | 0 | 0 | 0 | 0 | 0 | 0 | 0 | 0 | 0 | 0 | 0 | 0 | 0 | 0 | 0 | 0 | 0 | 0 | 0 | 0 | 0 | 0 | 0 | 0 | 0 | 0 | 0 | 0 | 0 | 0 | 350 | 623.15 | 0 | 0 | 5 | 10 | 0 | 0 | 60 | 5.13 | 0.1949318 | 0.009746589 | 83.6 | 1.955753e-05 | 1.906192e-07 | 1.593576e-07 | 2462.125 | 0.3923584 | 0.62315 | -100.8797 | -230.4816 | -379.5016 | 9.490177 | 219.4757 | 214.4306 | 245.0855 | 152.1879 | -237.646 | -364.104 | -532.2267 | -85.34571 | -15.82241 | -38.65023 | -36.63296 | -15.82241 | 21.2001 | 0 | 0 | 0.009746589 | 0.01949318 | 0 | 0 | 1.906192e-07 | 3.812384e-07 | 1.593576e-07 | 1.593576e-07 | 1.593576e-07 | 3.126155e-08 | 2.218807e-07 | 0.1726942 |  | 0.8273058 | 2650596.3
768 | Sandoval et al. [S23] | 12 | 0 | 8 | 0 | 0 | 0 | 0 | 0 | 0 | 0 | 0 | 0 | 0 | 0 | 1 | 0 | 0 | 0 | 0 | 0 | 300 | 6 | 0 | 0 | 0 | 1 | 0 | 0 | 0 | 0 | 0 | 0 | 0 | 0 | 0 | 0 | 0 | 0 | 0 | 0 | 0 | 0 | 0 | 0 | 0 | 0 | 0 | 0 | 0 | 0 | 0 | 0 | 0 | 0 | 0 | 0 | 0 | 0 | 0 | 0 | 0 | 0 | 0 | 0 | 0 | 0 | 0 | 0 | 0 | 0 | 0 | 0 | 400 | 673.15 | 0 | 0 | 5 | 10 | 0 | 0 | 60 | 5.13 | 0.1949318 | 0.009746589 | 81.3 | 1.810484e-05 | 1.764604e-07 | 1.434623e-07 | 2462.125 | 0.3532222 | 0.67315 | -99.33931 | -228.6376 | -377.0793 | 10.95878 | 221.8533 | 217.2768 | 248.8242 | 154.4548 | -248.6798 | -374.8974 | -544.5753 | -93.01249 | -14.01048 | -38.14361 | -35.85104 | -14.01048 | 12.22405 | 0 | 0 | 0.009746589 | 0.01949318 | 0 | 0 | 1.764604e-07 | 3.529209e-07 | 1.434623e-07 | 1.434623e-07 | 1.434623e-07 | 3.29981e-08 | 2.094586e-07 | 0.243598 |  | 0.756402 | 3045513.3
769 | Sandoval et al. [S23] | 13 | 0 | 8 | 0 | 0 | 0 | 0 | 0 | 0 | 0 | 0 | 0 | 0 | 0 | 1 | 0 | 0 | 0 | 0 | 0 | 400 | 6 | 0 | 0 | 0 | 1 | 0 | 0 | 0 | 0 | 0 | 0 | 0 | 0 | 0 | 0 | 0 | 0 | 0 | 0 | 0 | 0 | 0 | 0 | 0 | 0 | 0 | 0 | 0 | 0 | 0 | 0 | 0 | 0 | 0 | 0 | 0 | 0 | 0 | 0 | 0 | 0 | 0 | 0 | 0 | 0 | 0 | 0 | 0 | 0 | 0 | 0 | 50 | 323.15 | 0 | 0 | 5 | 10 | 0 | 0 | 60 | 5.13 | 0.1949318 | 0.009746589 | 0.571 | 3.771399e-05 | 3.675827e-07 | 2.098897e-09 | 2462.125 | 0.005167747 | 0.32315 | -109.7985 | -240.9843 | -392.5702 | 0.7229262 | 200.0086 | 191.5444 | 216.8233 | 133.008 | -174.4313 | -302.8819 | -462.6367 | -42.25861 | -27.58212 | -41.06452 | -41.72179 | -27.58212 | 28747.01 | 0 | 0 | 0.009746589 | 0.01949318 | 0 | 0 | 3.675827e-07 | 7.351654e-07 | 2.098897e-09 | 2.098897e-09 | 2.098897e-09 | 3.654838e-07 | 7.330665e-07 | 5.719764e-10 |  | 1 | 7766.96
770 | Sandoval et al. [S23] | 14 | 0 | 8 | 0 | 0 | 0 | 0 | 0 | 0 | 0 | 0 | 0 | 0 | 0 | 1 | 0 | 0 | 0 | 0 | 0 | 400 | 6 | 0 | 0 | 0 | 1 | 0 | 0 | 0 | 0 | 0 | 0 | 0 | 0 | 0 | 0 | 0 | 0 | 0 | 0 | 0 | 0 | 0 | 0 | 0 | 0 | 0 | 0 | 0 | 0 | 0 | 0 | 0 | 0 | 0 | 0 | 0 | 0 | 0 | 0 | 0 | 0 | 0 | 0 | 0 | 0 | 0 | 0 | 0 | 0 | 0 | 0 | 100 | 373.15 | 0 | 0 | 5 | 10 | 0 | 0 | 60 | 5.13 | 0.1949318 | 0.009746589 | 31 | 3.266052e-05 | 3.183287e-07 | 9.868189e-08 | 2462.125 | 0.2429672 | 0.37315 | -108.3407 | -239.2908 | -390.604 | 2.176206 | 204.2029 | 196.4164 | 222.4771 | 137.1892 | -184.539 | -312.5836 | -473.6213 | -49.01595 | -25.51463 | -40.79628 | -40.95308 | -25.51463 | 3730.292 | 0 | 0 | 0.009746589 | 0.01949318 | 0 | 0 | 3.183287e-07 | 6.366574e-07 | 9.868189e-08 | 9.868189e-08 | 9.868189e-08 | 2.196468e-07 | 5.379755e-07 | 2.209249e-05 |  | 0.9999779 | 486928.9
771 | Sandoval et al. [S23] | 15 | 0 | 8 | 0 | 0 | 0 | 0 | 0 | 0 | 0 | 0 | 0 | 0 | 0 | 1 | 0 | 0 | 0 | 0 | 0 | 400 | 6 | 0 | 0 | 0 | 1 | 0 | 0 | 0 | 0 | 0 | 0 | 0 | 0 | 0 | 0 | 0 | 0 | 0 | 0 | 0 | 0 | 0 | 0 | 0 | 0 | 0 | 0 | 0 | 0 | 0 | 0 | 0 | 0 | 0 | 0 | 0 | 0 | 0 | 0 | 0 | 0 | 0 | 0 | 0 | 0 | 0 | 0 | 0 | 0 | 0 | 0 | 150 | 423.15 | 0 | 0 | 5 | 10 | 0 | 0 | 60 | 5.13 | 0.1949318 | 0.009746589 | 63.8 | 2.880131e-05 | 2.807145e-07 | 1.790959e-07 | 2462.125 | 0.4409564 | 0.42315 | -106.8757 | -237.5783 | -388.541 | 3.635041 | 207.8869 | 200.7227 | 227.663 | 140.858 | -194.8431 | -322.5141 | -484.8766 | -55.96901 | -23.48837 | -40.45188 | -40.08864 | -23.48837 | 793.5329 | 0 | 0 | 0.009746589 | 0.01949318 | 0 | 0 | 2.807145e-07 | 5.614291e-07 | 1.790959e-07 | 1.790959e-07 | 1.790959e-07 | 1.016187e-07 | 3.823332e-07 | 0.001040377 |  | 0.9989596 | 1137569.3
772 | Sandoval et al. [S23] | 16 | 0 | 8 | 0 | 0 | 0 | 0 | 0 | 0 | 0 | 0 | 0 | 0 | 0 | 1 | 0 | 0 | 0 | 0 | 0 | 400 | 6 | 0 | 0 | 0 | 1 | 0 | 0 | 0 | 0 | 0 | 0 | 0 | 0 | 0 | 0 | 0 | 0 | 0 | 0 | 0 | 0 | 0 | 0 | 0 | 0 | 0 | 0 | 0 | 0 | 0 | 0 | 0 | 0 | 0 | 0 | 0 | 0 | 0 | 0 | 0 | 0 | 0 | 0 | 0 | 0 | 0 | 0 | 0 | 0 | 0 | 0 | 200 | 473.15 | 0 | 0 | 5 | 10 | 0 | 0 | 60 | 5.13 | 0.1949318 | 0.009746589 | 75 | 2.575774e-05 | 2.510501e-07 | 1.882876e-07 | 2462.125 | 0.4635875 | 0.47315 | -105.3993 | -235.8433 | -386.3914 | 5.096536 | 211.1845 | 204.5979 | 232.4628 | 144.1225 | -205.3213 | -332.6487 | -496.3812 | -63.09502 | -21.5062 | -40.05229 | -39.19706 | -21.5062 | 236.7663 | 0 | 0 | 0.009746589 | 0.01949318 | 0 | 0 | 2.510501e-07 | 5.021002e-07 | 1.882876e-07 | 1.882876e-07 | 1.882876e-07 | 6.276252e-08 | 3.138126e-07 | 0.007602434 |  | 0.9923976 | 1505168.7
773 | Sandoval et al. [S23] | 17 | 0 | 8 | 0 | 0 | 0 | 0 | 0 | 0 | 0 | 0 | 0 | 0 | 0 | 1 | 0 | 0 | 0 | 0 | 0 | 400 | 6 | 0 | 0 | 0 | 1 | 0 | 0 | 0 | 0 | 0 | 0 | 0 | 0 | 0 | 0 | 0 | 0 | 0 | 0 | 0 | 0 | 0 | 0 | 0 | 0 | 0 | 0 | 0 | 0 | 0 | 0 | 0 | 0 | 0 | 0 | 0 | 0 | 0 | 0 | 0 | 0 | 0 | 0 | 0 | 0 | 0 | 0 | 0 | 0 | 0 | 0 | 250 | 523.15 | 0 | 0 | 5 | 10 | 0 | 0 | 60 | 5.13 | 0.1949318 | 0.009746589 | 82.5 | 2.329595e-05 | 2.27056e-07 | 1.873212e-07 | 2462.125 | 0.4612082 | 0.52315 | -103.9089 | -234.0832 | -384.1637 | 6.559574 | 214.1788 | 208.1335 | 236.9372 | 147.0619 | -215.9565 | -342.9683 | -508.1174 | -70.37585 | -19.56853 | -39.61206 | -38.31317 | -19.56853 | 89.93267 | 0 | 0 | 0.009746589 | 0.01949318 | 0 | 0 | 2.27056e-07 | 4.54112e-07 | 1.873212e-07 | 1.873212e-07 | 1.873212e-07 | 3.97348e-08 | 2.667908e-07 | 0.03680565 |  | 0.9631943 | 1886153.5
774 | Sandoval et al. [S23] | 18 | 0 | 8 | 0 | 0 | 0 | 0 | 0 | 0 | 0 | 0 | 0 | 0 | 0 | 1 | 0 | 0 | 0 | 0 | 0 | 400 | 6 | 0 | 0 | 0 | 1 | 0 | 0 | 0 | 0 | 0 | 0 | 0 | 0 | 0 | 0 | 0 | 0 | 0 | 0 | 0 | 0 | 0 | 0 | 0 | 0 | 0 | 0 | 0 | 0 | 0 | 0 | 0 | 0 | 0 | 0 | 0 | 0 | 0 | 0 | 0 | 0 | 0 | 0 | 0 | 0 | 0 | 0 | 0 | 0 | 0 | 0 | 300 | 573.15 | 0 | 0 | 5 | 10 | 0 | 0 | 60 | 5.13 | 0.1949318 | 0.009746589 | 92.8 | 2.126367e-05 | 2.072483e-07 | 1.923264e-07 | 2462.125 | 0.4735316 | 0.57315 | -102.4026 | -232.2965 | -381.865 | 8.023997 | 216.9283 | 211.3951 | 241.1328 | 149.7353 | -226.7351 | -353.4575 | -520.0703 | -77.79679 | -17.67445 | -39.14194 | -37.45526 | -17.67445 | 40.81672 | 0 | 0 | 0.009746589 | 0.01949318 | 0 | 0 | 2.072483e-07 | 4.144966e-07 | 1.923264e-07 | 1.923264e-07 | 1.923264e-07 | 1.492188e-08 | 2.221702e-07 | 0.2733572 |  | 0.7266428 | 3081102.0
775 | Sandoval et al. [S23] | 19 | 0 | 8 | 0 | 0 | 0 | 0 | 0 | 0 | 0 | 0 | 0 | 0 | 0 | 1 | 0 | 0 | 0 | 0 | 0 | 200 | 6 | 0 | 0 | 1 | 0 | 0 | 0 | 0 | 0 | 0 | 0 | 0 | 0 | 0 | 0 | 0 | 0 | 0 | 0 | 0 | 0 | 0 | 0 | 0 | 0 | 0 | 0 | 0 | 0 | 0 | 0 | 0 | 0 | 0 | 0 | 0 | 0 | 0 | 0 | 0 | 0 | 0 | 0 | 0 | 0 | 0 | 0 | 0 | 0 | 0 | 0 | 50 | 323.15 | 0 | 0 | 5 | 10 | 0 | 0 | 60 | 6.6 | 0.1515152 | 0.007575758 | 0 | 3.771399e-05 | 2.85712e-07 | 0 | 2462.125 | 0 | 0.32315 | -109.7985 | -240.9843 | -392.5702 | 0.7229262 | 200.0086 | 191.5444 | 216.8233 | 133.008 | -174.4313 | -302.8819 | -462.6367 | -42.25861 | -27.58212 | -41.06452 | -41.72179 | -27.58212 | 28747.01 | 0 | 0 | 0.007575758 | 0.01515152 | 0 | 0 | 2.85712e-07 | 5.71424e-07 | 0 | 0 | 0 | 2.85712e-07 | 5.71424e-07 | 0 |  | 1 | 0
776 | Sandoval et al. [S23] | 20 | 0 | 8 | 0 | 0 | 0 | 0 | 0 | 0 | 0 | 0 | 0 | 0 | 0 | 1 | 0 | 0 | 0 | 0 | 0 | 200 | 6 | 0 | 0 | 1 | 0 | 0 | 0 | 0 | 0 | 0 | 0 | 0 | 0 | 0 | 0 | 0 | 0 | 0 | 0 | 0 | 0 | 0 | 0 | 0 | 0 | 0 | 0 | 0 | 0 | 0 | 0 | 0 | 0 | 0 | 0 | 0 | 0 | 0 | 0 | 0 | 0 | 0 | 0 | 0 | 0 | 0 | 0 | 0 | 0 | 0 | 0 | 100 | 373.15 | 0 | 0 | 5 | 10 | 0 | 0 | 60 | 6.6 | 0.1515152 | 0.007575758 | 6.88 | 3.266052e-05 | 2.474282e-07 | 1.702306e-08 | 2462.125 | 0.0419129 | 0.37315 | -108.3407 | -239.2908 | -390.604 | 2.176206 | 204.2029 | 196.4164 | 222.4771 | 137.1892 | -184.539 | -312.5836 | -473.6213 | -49.01595 | -25.51463 | -40.79628 | -40.95308 | -25.51463 | 3730.292 | 0 | 0 | 0.007575758 | 0.01515152 | 0 | 0 | 2.474282e-07 | 4.948564e-07 | 1.702306e-08 | 1.702306e-08 | 1.702306e-08 | 2.304052e-07 | 4.778334e-07 | 7.056085e-07 |  | 0.9999993 | 139030.3
777 | Sandoval et al. [S23] | 21 | 0 | 8 | 0 | 0 | 0 | 0 | 0 | 0 | 0 | 0 | 0 | 0 | 0 | 1 | 0 | 0 | 0 | 0 | 0 | 200 | 6 | 0 | 0 | 1 | 0 | 0 | 0 | 0 | 0 | 0 | 0 | 0 | 0 | 0 | 0 | 0 | 0 | 0 | 0 | 0 | 0 | 0 | 0 | 0 | 0 | 0 | 0 | 0 | 0 | 0 | 0 | 0 | 0 | 0 | 0 | 0 | 0 | 0 | 0 | 0 | 0 | 0 | 0 | 0 | 0 | 0 | 0 | 0 | 0 | 0 | 0 | 150 | 423.15 | 0 | 0 | 5 | 10 | 0 | 0 | 60 | 6.6 | 0.1515152 | 0.007575758 | 24.9 | 2.880131e-05 | 2.181917e-07 | 5.432974e-08 | 2462.125 | 0.1337666 | 0.42315 | -106.8757 | -237.5783 | -388.541 | 3.635041 | 207.8869 | 200.7227 | 227.663 | 140.858 | -194.8431 | -322.5141 | -484.8766 | -55.96901 | -23.48837 | -40.45188 | -40.08864 | -23.48837 | 793.5329 | 0 | 0 | 0.007575758 | 0.01515152 | 0 | 0 | 2.181917e-07 | 4.363835e-07 | 5.432974e-08 | 5.432974e-08 | 5.432974e-08 | 1.63862e-07 | 3.820537e-07 | 5.941658e-05 |  | 0.9999406 | 570632.9
778 | Sandoval et al. [S23] | 22 | 0 | 8 | 0 | 0 | 0 | 0 | 0 | 0 | 0 | 0 | 0 | 0 | 0 | 1 | 0 | 0 | 0 | 0 | 0 | 200 | 6 | 0 | 0 | 1 | 0 | 0 | 0 | 0 | 0 | 0 | 0 | 0 | 0 | 0 | 0 | 0 | 0 | 0 | 0 | 0 | 0 | 0 | 0 | 0 | 0 | 0 | 0 | 0 | 0 | 0 | 0 | 0 | 0 | 0 | 0 | 0 | 0 | 0 | 0 | 0 | 0 | 0 | 0 | 0 | 0 | 0 | 0 | 0 | 0 | 0 | 0 | 200 | 473.15 | 0 | 0 | 5 | 10 | 0 | 0 | 60 | 6.6 | 0.1515152 | 0.007575758 | 43.6 | 2.575774e-05 | 1.951344e-07 | 8.507859e-08 | 2462.125 | 0.2094741 | 0.47315 | -105.3993 | -235.8433 | -386.3914 | 5.096536 | 211.1845 | 204.5979 | 232.4628 | 144.1225 | -205.3213 | -332.6487 | -496.3812 | -63.09502 | -21.5062 | -40.05229 | -39.19706 | -21.5062 | 236.7663 | 0 | 0 | 0.007575758 | 0.01515152 | 0 | 0 | 1.951344e-07 | 3.902688e-07 | 8.507859e-08 | 8.507859e-08 | 8.507859e-08 | 1.100558e-07 | 3.051902e-07 | 0.0009102009 |  | 0.9990898 | 1118196.6
779 | Sandoval et al. [S23] | 23 | 0 | 8 | 0 | 0 | 0 | 0 | 0 | 0 | 0 | 0 | 0 | 0 | 0 | 1 | 0 | 0 | 0 | 0 | 0 | 300 | 6 | 0 | 0 | 1 | 0 | 0 | 0 | 0 | 0 | 0 | 0 | 0 | 0 | 0 | 0 | 0 | 0 | 0 | 0 | 0 | 0 | 0 | 0 | 0 | 0 | 0 | 0 | 0 | 0 | 0 | 0 | 0 | 0 | 0 | 0 | 0 | 0 | 0 | 0 | 0 | 0 | 0 | 0 | 0 | 0 | 0 | 0 | 0 | 0 | 0 | 0 | 50 | 323.15 | 0 | 0 | 5 | 10 | 0 | 0 | 60 | 6.6 | 0.1515152 | 0.007575758 | 0 | 3.771399e-05 | 2.85712e-07 | 0 | 2462.125 | 0 | 0.32315 | -109.7985 | -240.9843 | -392.5702 | 0.7229262 | 200.0086 | 191.5444 | 216.8233 | 133.008 | -174.4313 | -302.8819 | -462.6367 | -42.25861 | -27.58212 | -41.06452 | -41.72179 | -27.58212 | 28747.01 | 0 | 0 | 0.007575758 | 0.01515152 | 0 | 0 | 2.85712e-07 | 5.71424e-07 | 0 | 0 | 0 | 2.85712e-07 | 5.71424e-07 | 0 |  | 1 | 0
780 | Sandoval et al. [S23] | 24 | 0 | 8 | 0 | 0 | 0 | 0 | 0 | 0 | 0 | 0 | 0 | 0 | 0 | 1 | 0 | 0 | 0 | 0 | 0 | 300 | 6 | 0 | 0 | 1 | 0 | 0 | 0 | 0 | 0 | 0 | 0 | 0 | 0 | 0 | 0 | 0 | 0 | 0 | 0 | 0 | 0 | 0 | 0 | 0 | 0 | 0 | 0 | 0 | 0 | 0 | 0 | 0 | 0 | 0 | 0 | 0 | 0 | 0 | 0 | 0 | 0 | 0 | 0 | 0 | 0 | 0 | 0 | 0 | 0 | 0 | 0 | 100 | 373.15 | 0 | 0 | 5 | 10 | 0 | 0 | 60 | 6.6 | 0.1515152 | 0.007575758 | 18.6 | 3.266052e-05 | 2.474282e-07 | 4.602165e-08 | 2462.125 | 0.113311 | 0.37315 | -108.3407 | -239.2908 | -390.604 | 2.176206 | 204.2029 | 196.4164 | 222.4771 | 137.1892 | -184.539 | -312.5836 | -473.6213 | -49.01595 | -25.51463 | -40.79628 | -40.95308 | -25.51463 | 3730.292 | 0 | 0 | 0.007575758 | 0.01515152 | 0 | 0 | 2.474282e-07 | 4.948564e-07 | 4.602165e-08 | 4.602165e-08 | 4.602165e-08 | 2.014066e-07 | 4.488348e-07 | 6.280892e-06 |  | 0.9999937 | 375869
781 | Sandoval et al. [S23] | 25 | 0 | 8 | 0 | 0 | 0 | 0 | 0 | 0 | 0 | 0 | 0 | 0 | 0 | 1 | 0 | 0 | 0 | 0 | 0 | 300 | 6 | 0 | 0 | 1 | 0 | 0 | 0 | 0 | 0 | 0 | 0 | 0 | 0 | 0 | 0 | 0 | 0 | 0 | 0 | 0 | 0 | 0 | 0 | 0 | 0 | 0 | 0 | 0 | 0 | 0 | 0 | 0 | 0 | 0 | 0 | 0 | 0 | 0 | 0 | 0 | 0 | 0 | 0 | 0 | 0 | 0 | 0 | 0 | 0 | 0 | 0 | 150 | 423.15 | 0 | 0 | 5 | 10 | 0 | 0 | 60 | 6.6 | 0.1515152 | 0.007575758 | 35 | 2.880131e-05 | 2.181917e-07 | 7.636711e-08 | 2462.125 | 0.1880254 | 0.42315 | -106.8757 | -237.5783 | -388.541 | 3.635041 | 207.8869 | 200.7227 | 227.663 | 140.858 | -194.8431 | -322.5141 | -484.8766 | -55.96901 | -23.48837 | -40.45188 | -40.08864 | -23.48837 | 793.5329 | 0 | 0 | 0.007575758 | 0.01515152 | 0 | 0 | 2.181917e-07 | 4.363835e-07 | 7.636711e-08 | 7.636711e-08 | 7.636711e-08 | 1.418246e-07 | 3.600164e-07 | 0.0001439375 |  | 0.9998561 | 802162.3
782 | Sandoval et al. [S23] | 26 | 0 | 8 | 0 | 0 | 0 | 0 | 0 | 0 | 0 | 0 | 0 | 0 | 0 | 1 | 0 | 0 | 0 | 0 | 0 | 300 | 6 | 0 | 0 | 1 | 0 | 0 | 0 | 0 | 0 | 0 | 0 | 0 | 0 | 0 | 0 | 0 | 0 | 0 | 0 | 0 | 0 | 0 | 0 | 0 | 0 | 0 | 0 | 0 | 0 | 0 | 0 | 0 | 0 | 0 | 0 | 0 | 0 | 0 | 0 | 0 | 0 | 0 | 0 | 0 | 0 | 0 | 0 | 0 | 0 | 0 | 0 | 200 | 473.15 | 0 | 0 | 5 | 10 | 0 | 0 | 60 | 6.6 | 0.1515152 | 0.007575758 | 53.9 | 2.575774e-05 | 1.951344e-07 | 1.051774e-07 | 2462.125 | 0.25896 | 0.47315 | -105.3993 | -235.8433 | -386.3914 | 5.096536 | 211.1845 | 204.5979 | 232.4628 | 144.1225 | -205.3213 | -332.6487 | -496.3812 | -63.09502 | -21.5062 | -40.05229 | -39.19706 | -21.5062 | 236.7663 | 0 | 0 | 0.007575758 | 0.01515152 | 0 | 0 | 1.951344e-07 | 3.902688e-07 | 1.051774e-07 | 1.051774e-07 | 1.051774e-07 | 8.995695e-08 | 2.850913e-07 | 0.001821825 |  | 0.9981782 | 1383620.2
783 | Sandoval et al. [S23] | 27 | 0 | 8 | 0 | 0 | 0 | 0 | 0 | 0 | 0 | 0 | 0 | 0 | 0 | 1 | 0 | 0 | 0 | 0 | 0 | 300 | 6 | 0 | 0 | 1 | 0 | 0 | 0 | 0 | 0 | 0 | 0 | 0 | 0 | 0 | 0 | 0 | 0 | 0 | 0 | 0 | 0 | 0 | 0 | 0 | 0 | 0 | 0 | 0 | 0 | 0 | 0 | 0 | 0 | 0 | 0 | 0 | 0 | 0 | 0 | 0 | 0 | 0 | 0 | 0 | 0 | 0 | 0 | 0 | 0 | 0 | 0 | 250 | 523.15 | 0 | 0 | 5 | 10 | 0 | 0 | 60 | 6.6 | 0.1515152 | 0.007575758 | 64.2 | 2.329595e-05 | 1.764844e-07 | 1.13303e-07 | 2462.125 | 0.2789662 | 0.52315 | -103.9089 | -234.0832 | -384.1637 | 6.559574 | 214.1788 | 208.1335 | 236.9372 | 147.0619 | -215.9565 | -342.9683 | -508.1174 | -70.37585 | -19.56853 | -39.61206 | -38.31317 | -19.56853 | 89.93267 | 0 | 0 | 0.007575758 | 0.01515152 | 0 | 0 | 1.764844e-07 | 3.529689e-07 | 1.13303e-07 | 1.13303e-07 | 1.13303e-07 | 6.318143e-08 | 2.396659e-07 | 0.009426919 |  | 0.9905731 | 1836166.6
784 | Sandoval et al. [S23] | 28 | 0 | 8 | 0 | 0 | 0 | 0 | 0 | 0 | 0 | 0 | 0 | 0 | 0 | 1 | 0 | 0 | 0 | 0 | 0 | 300 | 6 | 0 | 0 | 1 | 0 | 0 | 0 | 0 | 0 | 0 | 0 | 0 | 0 | 0 | 0 | 0 | 0 | 0 | 0 | 0 | 0 | 0 | 0 | 0 | 0 | 0 | 0 | 0 | 0 | 0 | 0 | 0 | 0 | 0 | 0 | 0 | 0 | 0 | 0 | 0 | 0 | 0 | 0 | 0 | 0 | 0 | 0 | 0 | 0 | 0 | 0 | 300 | 573.15 | 0 | 0 | 5 | 10 | 0 | 0 | 60 | 6.6 | 0.1515152 | 0.007575758 | 68.2 | 2.126367e-05 | 1.610884e-07 | 1.098623e-07 | 2462.125 | 0.2704947 | 0.57315 | -102.4026 | -232.2965 | -381.865 | 8.023997 | 216.9283 | 211.3951 | 241.1328 | 149.7353 | -226.7351 | -353.4575 | -520.0703 | -77.79679 | -17.67445 | -39.14194 | -37.45526 | -17.67445 | 40.81672 | 0 | 0 | 0.007575758 | 0.01515152 | 0 | 0 | 1.610884e-07 | 3.221769e-07 | 1.098623e-07 | 1.098623e-07 | 1.098623e-07 | 5.122612e-08 | 2.123146e-07 | 0.02718868 |  | 0.9728113 | 2176012.6
785 | Sandoval et al. [S23] | 29 | 0 | 8 | 0 | 0 | 0 | 0 | 0 | 0 | 0 | 0 | 0 | 0 | 0 | 1 | 0 | 0 | 0 | 0 | 0 | 400 | 6 | 0 | 0 | 1 | 0 | 0 | 0 | 0 | 0 | 0 | 0 | 0 | 0 | 0 | 0 | 0 | 0 | 0 | 0 | 0 | 0 | 0 | 0 | 0 | 0 | 0 | 0 | 0 | 0 | 0 | 0 | 0 | 0 | 0 | 0 | 0 | 0 | 0 | 0 | 0 | 0 | 0 | 0 | 0 | 0 | 0 | 0 | 0 | 0 | 0 | 0 | 50 | 323.15 | 0 | 0 | 5 | 10 | 0 | 0 | 60 | 6.6 | 0.1515152 | 0.007575758 | 0 | 3.771399e-05 | 2.85712e-07 | 0 | 2462.125 | 0 | 0.32315 | -109.7985 | -240.9843 | -392.5702 | 0.7229262 | 200.0086 | 191.5444 | 216.8233 | 133.008 | -174.4313 | -302.8819 | -462.6367 | -42.25861 | -27.58212 | -41.06452 | -41.72179 | -27.58212 | 28747.01 | 0 | 0 | 0.007575758 | 0.01515152 | 0 | 0 | 2.85712e-07 | 5.71424e-07 | 0 | 0 | 0 | 2.85712e-07 | 5.71424e-07 | 0 |  | 1 | 0
786 | Sandoval et al. [S23] | 30 | 0 | 8 | 0 | 0 | 0 | 0 | 0 | 0 | 0 | 0 | 0 | 0 | 0 | 1 | 0 | 0 | 0 | 0 | 0 | 400 | 6 | 0 | 0 | 1 | 0 | 0 | 0 | 0 | 0 | 0 | 0 | 0 | 0 | 0 | 0 | 0 | 0 | 0 | 0 | 0 | 0 | 0 | 0 | 0 | 0 | 0 | 0 | 0 | 0 | 0 | 0 | 0 | 0 | 0 | 0 | 0 | 0 | 0 | 0 | 0 | 0 | 0 | 0 | 0 | 0 | 0 | 0 | 0 | 0 | 0 | 0 | 100 | 373.15 | 0 | 0 | 5 | 10 | 0 | 0 | 60 | 6.6 | 0.1515152 | 0.007575758 | 3.15 | 3.266052e-05 | 2.474282e-07 | 7.793989e-09 | 2462.125 | 0.01918977 | 0.37315 | -108.3407 | -239.2908 | -390.604 | 2.176206 | 204.2029 | 196.4164 | 222.4771 | 137.1892 | -184.539 | -312.5836 | -473.6213 | -49.01595 | -25.51463 | -40.79628 | -40.95308 | -25.51463 | 3730.292 | 0 | 0 | 0.007575758 | 0.01515152 | 0 | 0 | 2.474282e-07 | 4.948564e-07 | 7.793989e-09 | 7.793989e-09 | 7.793989e-09 | 2.396342e-07 | 4.870624e-07 | 1.395222e-07 |  | 0.9999999 | 63654.84
787 | Sandoval et al. [S23] | 31 | 0 | 8 | 0 | 0 | 0 | 0 | 0 | 0 | 0 | 0 | 0 | 0 | 0 | 1 | 0 | 0 | 0 | 0 | 0 | 400 | 6 | 0 | 0 | 1 | 0 | 0 | 0 | 0 | 0 | 0 | 0 | 0 | 0 | 0 | 0 | 0 | 0 | 0 | 0 | 0 | 0 | 0 | 0 | 0 | 0 | 0 | 0 | 0 | 0 | 0 | 0 | 0 | 0 | 0 | 0 | 0 | 0 | 0 | 0 | 0 | 0 | 0 | 0 | 0 | 0 | 0 | 0 | 0 | 0 | 0 | 0 | 150 | 423.15 | 0 | 0 | 5 | 10 | 0 | 0 | 60 | 6.6 | 0.1515152 | 0.007575758 | 18.9 | 2.880131e-05 | 2.181917e-07 | 4.123824e-08 | 2462.125 | 0.1015337 | 0.42315 | -106.8757 | -237.5783 | -388.541 | 3.635041 | 207.8869 | 200.7227 | 227.663 | 140.858 | -194.8431 | -322.5141 | -484.8766 | -55.96901 | -23.48837 | -40.45188 | -40.08864 | -23.48837 | 793.5329 | 0 | 0 | 0.007575758 | 0.01515152 | 0 | 0 | 2.181917e-07 | 4.363835e-07 | 4.123824e-08 | 4.123824e-08 | 4.123824e-08 | 1.769535e-07 | 3.951453e-07 | 3.064922e-05 |  | 0.9999694 | 433118.6
788 | Sandoval et al. [S23] | 32 | 0 | 8 | 0 | 0 | 0 | 0 | 0 | 0 | 0 | 0 | 0 | 0 | 0 | 1 | 0 | 0 | 0 | 0 | 0 | 400 | 6 | 0 | 0 | 1 | 0 | 0 | 0 | 0 | 0 | 0 | 0 | 0 | 0 | 0 | 0 | 0 | 0 | 0 | 0 | 0 | 0 | 0 | 0 | 0 | 0 | 0 | 0 | 0 | 0 | 0 | 0 | 0 | 0 | 0 | 0 | 0 | 0 | 0 | 0 | 0 | 0 | 0 | 0 | 0 | 0 | 0 | 0 | 0 | 0 | 0 | 0 | 200 | 473.15 | 0 | 0 | 5 | 10 | 0 | 0 | 60 | 6.6 | 0.1515152 | 0.007575758 | 44.4 | 2.575774e-05 | 1.951344e-07 | 8.663967e-08 | 2462.125 | 0.2133177 | 0.47315 | -105.3993 | -235.8433 | -386.3914 | 5.096536 | 211.1845 | 204.5979 | 232.4628 | 144.1225 | -205.3213 | -332.6487 | -496.3812 | -63.09502 | -21.5062 | -40.05229 | -39.19706 | -21.5062 | 236.7663 | 0 | 0 | 0.007575758 | 0.01515152 | 0 | 0 | 1.951344e-07 | 3.902688e-07 | 8.663967e-08 | 8.663967e-08 | 8.663967e-08 | 1.084947e-07 | 3.036291e-07 | 0.0009624135 |  | 0.9990376 | 1138773.4
789 | Sandoval et al. [S23] | 33 | 0 | 8 | 0 | 0 | 0 | 0 | 0 | 0 | 0 | 0 | 0 | 0 | 0 | 1 | 0 | 0 | 0 | 0 | 0 | 400 | 6 | 0 | 0 | 1 | 0 | 0 | 0 | 0 | 0 | 0 | 0 | 0 | 0 | 0 | 0 | 0 | 0 | 0 | 0 | 0 | 0 | 0 | 0 | 0 | 0 | 0 | 0 | 0 | 0 | 0 | 0 | 0 | 0 | 0 | 0 | 0 | 0 | 0 | 0 | 0 | 0 | 0 | 0 | 0 | 0 | 0 | 0 | 0 | 0 | 0 | 0 | 250 | 523.15 | 0 | 0 | 5 | 10 | 0 | 0 | 60 | 6.6 | 0.1515152 | 0.007575758 | 66.2 | 2.329595e-05 | 1.764844e-07 | 1.168327e-07 | 2462.125 | 0.2876567 | 0.52315 | -103.9089 | -234.0832 | -384.1637 | 6.559574 | 214.1788 | 208.1335 | 236.9372 | 147.0619 | -215.9565 | -342.9683 | -508.1174 | -70.37585 | -19.56853 | -39.61206 | -38.31317 | -19.56853 | 89.93267 | 0 | 0 | 0.007575758 | 0.01515152 | 0 | 0 | 1.764844e-07 | 3.529689e-07 | 1.168327e-07 | 1.168327e-07 | 1.168327e-07 | 5.965174e-08 | 2.361362e-07 | 0.01077521 |  | 0.9892248 | 1895948.6
790 | Sandoval et al. [S23] | 34 | 0 | 8 | 0 | 0 | 0 | 0 | 0 | 0 | 0 | 0 | 0 | 0 | 0 | 1 | 0 | 0 | 0 | 0 | 0 | 400 | 6 | 0 | 0 | 1 | 0 | 0 | 0 | 0 | 0 | 0 | 0 | 0 | 0 | 0 | 0 | 0 | 0 | 0 | 0 | 0 | 0 | 0 | 0 | 0 | 0 | 0 | 0 | 0 | 0 | 0 | 0 | 0 | 0 | 0 | 0 | 0 | 0 | 0 | 0 | 0 | 0 | 0 | 0 | 0 | 0 | 0 | 0 | 0 | 0 | 0 | 0 | 300 | 573.15 | 0 | 0 | 5 | 10 | 0 | 0 | 60 | 6.6 | 0.1515152 | 0.007575758 | 86.5 | 2.126367e-05 | 1.610884e-07 | 1.393415e-07 | 2462.125 | 0.3430762 | 0.57315 | -102.4026 | -232.2965 | -381.865 | 8.023997 | 216.9283 | 211.3951 | 241.1328 | 149.7353 | -226.7351 | -353.4575 | -520.0703 | -77.79679 | -17.67445 | -39.14194 | -37.45526 | -17.67445 | 40.81672 | 0 | 0 | 0.007575758 | 0.01515152 | 0 | 0 | 1.610884e-07 | 3.221769e-07 | 1.393415e-07 | 1.393415e-07 | 1.393415e-07 | 2.174694e-08 | 1.828354e-07 | 0.1196367 |  | 0.8803633 | 3049719.0
791 | Sandoval et al. [S23] | 35 | 0 | 8 | 0 | 0 | 0 | 0 | 0 | 0 | 0 | 0 | 0 | 0 | 0 | 1 | 0 | 0 | 0 | 0 | 0 | 400 | 6 | 0 | 0 | 1 | 0 | 0 | 0 | 0 | 0 | 0 | 0 | 0 | 0 | 0 | 0 | 0 | 0 | 0 | 0 | 0 | 0 | 0 | 0 | 0 | 0 | 0 | 0 | 0 | 0 | 0 | 0 | 0 | 0 | 0 | 0 | 0 | 0 | 0 | 0 | 0 | 0 | 0 | 0 | 0 | 0 | 0 | 0 | 0 | 0 | 0 | 0 | 350 | 623.15 | 0 | 0 | 5 | 10 | 0 | 0 | 60 | 6.6 | 0.1515152 | 0.007575758 | 96.3 | 1.955753e-05 | 1.481631e-07 | 1.426811e-07 | 2462.125 | 0.3512986 | 0.62315 | -100.8797 | -230.4816 | -379.5016 | 9.490177 | 219.4757 | 214.4306 | 245.0855 | 152.1879 | -237.646 | -364.104 | -532.2267 | -85.34571 | -15.82241 | -38.65023 | -36.63296 | -15.82241 | 21.2001 | 0 | 0 | 0.007575758 | 0.01515152 | 0 | 0 | 1.481631e-07 | 2.963262e-07 | 1.426811e-07 | 1.426811e-07 | 1.426811e-07 | 5.482035e-09 | 1.536451e-07 | 1.140077 |  | -0.1400768 | -23200104.4
792 | Sandoval et al. [S23] | 36 | 0 | 8 | 0 | 0 | 0 | 0 | 0 | 0 | 0 | 0 | 0 | 0 | 0 | 1 | 0 | 0 | 0 | 0 | 0 | 400 | 6 | 0 | 0 | 1 | 0 | 0 | 0 | 0 | 0 | 0 | 0 | 0 | 0 | 0 | 0 | 0 | 0 | 0 | 0 | 0 | 0 | 0 | 0 | 0 | 0 | 0 | 0 | 0 | 0 | 0 | 0 | 0 | 0 | 0 | 0 | 0 | 0 | 0 | 0 | 0 | 0 | 0 | 0 | 0 | 0 | 0 | 0 | 0 | 0 | 0 | 0 | 400 | 673.15 | 0 | 0 | 5 | 10 | 0 | 0 | 60 | 6.6 | 0.1515152 | 0.007575758 | 96.3 | 1.810484e-05 | 1.371579e-07 | 1.320831e-07 | 2462.125 | 0.325205 | 0.67315 | -99.33931 | -228.6376 | -377.0793 | 10.95878 | 221.8533 | 217.2768 | 248.8242 | 154.4548 | -248.6798 | -374.8974 | -544.5753 | -93.01249 | -14.01048 | -38.14361 | -35.85104 | -14.01048 | 12.22405 | 0 | 0 | 0.007575758 | 0.01515152 | 0 | 0 | 1.371579e-07 | 2.743158e-07 | 1.320831e-07 | 1.320831e-07 | 1.320831e-07 | 5.074842e-09 | 1.422327e-07 | 1.977229 |  | -0.9772294 | -3592352.5
793 | Haryanto et al.[S24] | 1 | 0 | 0 | 0 | 2.5 | 0 | 0 | 0 | 1 | 0 | 0 | 0 | 0 | 0 | 0 | 0 | 0 | 0 | 0 | 0 | 700 | 4 | 1 | 0 | 0 | 0 | 0 | 0 | 0 | 0 | 0 | 0 | 0 | 0 | 0 | 0 | 0 | 0 | 0 | 0 | 0 | 0 | 0 | 0 | 2.5 | 0 | 0 | 0 | 0 | 0 | 0 | 0 | 0 | 0 | 0 | 0 | 0 | 0 | 0 | 0 | 0 | 0 | 0 | 0 | 0 | 0 | 0 | 0 | 0 | 0 | 0 | 0 | 500 | 773.15 | 0 | 0 | 99.5 | 0.5 | 0 | 0 | 60 | 0.1457 | 6.863418 | 6.829101 | 0.26 | 1.576314e-05 | 0.0001076481 | 2.798851e-07 | 4116.4 | 1.152119 | 0.77315 | -96.20566 | -224.859 | -372.0776 | 13.90666 | 226.1924 | 222.5084 | 255.7486 | 158.5375 | -271.0863 | -396.8913 | -569.8096 | -108.6666 | -10.49862 | -37.10632 | -34.41467 | -10.49862 | 5.120598 | 0 | 0 | 6.829101 | 0.03431709 | 0 | 0 | 0.0001076481 | 5.409452e-07 | 2.798851e-07 | 2.798851e-07 | 2.798851e-07 | 0.0001073682 | 2.610602e-07 | 0.000545786 | Reported more conversion than water available to convert All at high temperature, investiagate only if we want to consider high T data | 0.9994542 | 4809.026
794 | Haryanto et al.[S24] | 2 | 0 | 0 | 0 | 2.5 | 0 | 0 | 0 | 1 | 0 | 0 | 0 | 0 | 0 | 0 | 0 | 0 | 0 | 0 | 0 | 700 | 4 | 1 | 0 | 0 | 0 | 0 | 0 | 0 | 0 | 0 | 0 | 0 | 0 | 0 | 0 | 0 | 0 | 0 | 0 | 0 | 0 | 0 | 0 | 2.5 | 0 | 0 | 0 | 0 | 0 | 0 | 0 | 0 | 0 | 0 | 0 | 0 | 0 | 0 | 0 | 0 | 0 | 0 | 0 | 0 | 0 | 0 | 0 | 0 | 0 | 0 | 0 | 700 | 973.15 | 0 | 0 | 99.5 | 0.5 | 0 | 0 | 60 | 0.1457 | 6.863418 | 6.829101 | 0.485 | 1.252353e-05 | 8.552446e-05 | 4.147936e-07 | 4116.4 | 1.707456 | 0.97315 | -89.73211 | -216.927 | -361.5647 | 19.87021 | 233.6332 | 231.6216 | 267.8286 | 165.3952 | -317.0923 | -442.3296 | -622.2021 | -141.0841 | -3.864356 | -35.03534 | -32.03102 | -3.864356 | 1.612241 | 0 | 0 | 6.829101 | 0.03431709 | 0 | 0 | 8.552446e-05 | 4.297711e-07 | 4.147936e-07 | 4.147936e-07 | 4.147936e-07 | 8.510967e-05 | 1.497752e-08 | 0.08371729 |  | 0.9162827 | 12316.15
795 | Haryanto et al.[S24] | 3 | 2.5 | 0 | 0 | 0 | 0 | 0 | 0 | 1 | 0 | 0 | 0 | 0 | 0 | 0 | 0 | 0 | 0 | 0 | 0 | 700 | 4 | 1 | 0 | 0 | 0 | 0 | 0 | 0 | 0 | 0 | 0 | 0 | 0 | 0 | 0 | 0 | 0 | 0 | 0 | 0 | 0 | 0 | 0 | 2.5 | 0 | 0 | 0 | 0 | 0 | 0 | 0 | 0 | 0 | 0 | 0 | 0 | 0 | 0 | 0 | 0 | 0 | 0 | 0 | 0 | 0 | 0 | 0 | 0 | 0 | 0 | 0 | 500 | 773.15 | 0 | 0 | 99.5 | 0.5 | 0 | 0 | 60 | 24.89 | 0.04017678 | 0.03997589 | 40.9 | 1.576314e-05 | 6.301458e-07 | 2.577296e-07 | 7803.2 | 2.011116 | 0.77315 | -96.20566 | -224.859 | -372.0776 | 13.90666 | 226.1924 | 222.5084 | 255.7486 | 158.5375 | -271.0863 | -396.8913 | -569.8096 | -108.6666 | -10.49862 | -37.10632 | -34.41467 | -10.49862 | 5.120598 | 0 | 0 | 0.03997589 | 0.0002008839 | 0 | 0 | 6.301458e-07 | 3.166562e-09 | 2.577296e-07 | 2.577296e-07 | 2.577296e-07 | 3.724161e-07 | -2.545631e-07 | -0.1368309 |  | 1.136831 | 113616003.6
796 | Haryanto et al.[S24] | 4 | 2.5 | 0 | 0 | 0 | 0 | 0 | 0 | 1 | 0 | 0 | 0 | 0 | 0 | 0 | 0 | 0 | 0 | 0 | 0 | 700 | 4 | 1 | 0 | 0 | 0 | 0 | 0 | 0 | 0 | 0 | 0 | 0 | 0 | 0 | 0 | 0 | 0 | 0 | 0 | 0 | 0 | 0 | 0 | 2.5 | 0 | 0 | 0 | 0 | 0 | 0 | 0 | 0 | 0 | 0 | 0 | 0 | 0 | 0 | 0 | 0 | 0 | 0 | 0 | 0 | 0 | 0 | 0 | 0 | 0 | 0 | 0 | 700 | 973.15 | 0 | 0 | 99.5 | 0.5 | 0 | 0 | 60 | 24.89 | 0.04017678 | 0.03997589 | 76.3 | 1.252353e-05 | 5.006394e-07 | 3.819878e-07 | 7803.2 | 2.980727 | 0.97315 | -89.73211 | -216.927 | -361.5647 | 19.87021 | 233.6332 | 231.6216 | 267.8286 | 165.3952 | -317.0923 | -442.3296 | -622.2021 | -141.0841 | -3.864356 | -35.03534 | -32.03102 | -3.864356 | 1.612241 | 0 | 0 | 0.03997589 | 0.0002008839 | 0 | 0 | 5.006394e-07 | 2.515776e-09 | 3.819878e-07 | 3.819878e-07 | 3.819878e-07 | 1.186515e-07 | -3.794721e-07 | -2.010092 |  | 3.010092 | 100756459.4
797 | Haryanto et al.[S24] | 5 | 0 | 0 | 0 | 0 | 2.5 | 0 | 0 | 1 | 0 | 0 | 0 | 0 | 0 | 0 | 0 | 0 | 0 | 0 | 0 | 700 | 4 | 1 | 0 | 0 | 0 | 0 | 0 | 0 | 0 | 0 | 0 | 0 | 0 | 0 | 0 | 0 | 0 | 0 | 0 | 0 | 0 | 0 | 0 | 2.5 | 0 | 0 | 0 | 0 | 0 | 0 | 0 | 0 | 0 | 0 | 0 | 0 | 0 | 0 | 0 | 0 | 0 | 0 | 0 | 0 | 0 | 0 | 0 | 0 | 0 | 0 | 0 | 500 | 773.15 | 0 | 0 | 99.5 | 0.5 | 0 | 0 | 60 | 23.65 | 0.0422833 | 0.04207188 | 0.23 | 1.576314e-05 | 6.631851e-07 | 1.525326e-09 | 7688.8 | 0.01172792 | 0.77315 | -96.20566 | -224.859 | -372.0776 | 13.90666 | 226.1924 | 222.5084 | 255.7486 | 158.5375 | -271.0863 | -396.8913 | -569.8096 | -108.6666 | -10.49862 | -37.10632 | -34.41467 | -10.49862 | 5.120598 | 0 | 0 | 0.04207188 | 0.0002114165 | 0 | 0 | 6.631851e-07 | 3.332588e-09 | 1.525326e-09 | 1.525326e-09 | 1.525326e-09 | 6.616598e-07 | 1.807263e-09 | 0.0003799693 |  | 0.99962 | 690416.6
798 | Haryanto et al.[S24] | 6 | 0 | 0 | 0 | 0 | 2.5 | 0 | 0 | 1 | 0 | 0 | 0 | 0 | 0 | 0 | 0 | 0 | 0 | 0 | 0 | 700 | 4 | 1 | 0 | 0 | 0 | 0 | 0 | 0 | 0 | 0 | 0 | 0 | 0 | 0 | 0 | 0 | 0 | 0 | 0 | 0 | 0 | 0 | 0 | 2.5 | 0 | 0 | 0 | 0 | 0 | 0 | 0 | 0 | 0 | 0 | 0 | 0 | 0 | 0 | 0 | 0 | 0 | 0 | 0 | 0 | 0 | 0 | 0 | 0 | 0 | 0 | 0 | 700 | 973.15 | 0 | 0 | 99.5 | 0.5 | 0 | 0 | 60 | 23.65 | 0.0422833 | 0.04207188 | 0.4 | 1.252353e-05 | 5.268885e-07 | 2.107554e-09 | 7688.8 | 0.01620456 | 0.97315 | -89.73211 | -216.927 | -361.5647 | 19.87021 | 233.6332 | 231.6216 | 267.8286 | 165.3952 | -317.0923 | -442.3296 | -622.2021 | -141.0841 | -3.864356 | -35.03534 | -32.03102 | -3.864356 | 1.612241 | 0 | 0 | 0.04207188 | 0.0002114165 | 0 | 0 | 5.268885e-07 | 2.647681e-09 | 2.107554e-09 | 2.107554e-09 | 2.107554e-09 | 5.24781e-07 | 5.401269e-10 | 0.009719714 |  | 0.9902803 | 1525584.2
799 | Haryanto et al.[S24] | 7 | 0 | 0 | 2.5 | 0 | 0 | 0 | 0 | 1 | 0 | 0 | 0 | 0 | 0 | 0 | 0 | 0 | 0 | 0 | 0 | 700 | 4 | 1 | 0 | 0 | 0 | 0 | 0 | 0 | 0 | 0 | 0 | 0 | 0 | 0 | 0 | 0 | 0 | 0 | 0 | 0 | 0 | 0 | 0 | 2.5 | 0 | 0 | 0 | 0 | 0 | 0 | 0 | 0 | 0 | 0 | 0 | 0 | 0 | 0 | 0 | 0 | 0 | 0 | 0 | 0 | 0 | 0 | 0 | 0 | 0 | 0 | 0 | 500 | 773.15 | 0 | 0 | 99.5 | 0.5 | 0 | 0 | 60 | 26.78 | 0.0373413 | 0.03715459 | 0.34 | 1.576314e-05 | 5.856732e-07 | 1.991289e-09 | 4042.8 | 0.008050382 | 0.77315 | -96.20566 | -224.859 | -372.0776 | 13.90666 | 226.1924 | 222.5084 | 255.7486 | 158.5375 | -271.0863 | -396.8913 | -569.8096 | -108.6666 | -10.49862 | -37.10632 | -34.41467 | -10.49862 | 5.120598 | 0 | 0 | 0.03715459 | 0.0001867065 | 0 | 0 | 5.856732e-07 | 2.943081e-09 | 1.991289e-09 | 1.991289e-09 | 1.991289e-09 | 5.836819e-07 | 9.517925e-10 | 0.001393893 |  | 0.9986061 | 1156864.3
800 | Haryanto et al.[S24] | 8 | 0 | 0 | 2.5 | 0 | 0 | 0 | 0 | 1 | 0 | 0 | 0 | 0 | 0 | 0 | 0 | 0 | 0 | 0 | 0 | 700 | 4 | 1 | 0 | 0 | 0 | 0 | 0 | 0 | 0 | 0 | 0 | 0 | 0 | 0 | 0 | 0 | 0 | 0 | 0 | 0 | 0 | 0 | 0 | 2.5 | 0 | 0 | 0 | 0 | 0 | 0 | 0 | 0 | 0 | 0 | 0 | 0 | 0 | 0 | 0 | 0 | 0 | 0 | 0 | 0 | 0 | 0 | 0 | 0 | 0 | 0 | 0 | 700 | 973.15 | 0 | 0 | 99.5 | 0.5 | 0 | 0 | 60 | 26.78 | 0.0373413 | 0.03715459 | 0.64 | 1.252353e-05 | 4.653067e-07 | 2.977963e-09 | 4042.8 | 0.01203931 | 0.97315 | -89.73211 | -216.927 | -361.5647 | 19.87021 | 233.6332 | 231.6216 | 267.8286 | 165.3952 | -317.0923 | -442.3296 | -622.2021 | -141.0841 | -3.864356 | -35.03534 | -32.03102 | -3.864356 | 1.612241 | 0 | 0 | 0.03715459 | 0.0001867065 | 0 | 0 | 4.653067e-07 | 2.338225e-09 | 2.977963e-09 | 2.977963e-09 | 2.977963e-09 | 4.623287e-07 | -6.397383e-10 | -0.01859753 |  | 1.018598 | 2687145.1
801 | Haryanto et al.[S24] | 9 | 0 | 0 | 0 | 0 | 0 | 0 | 2.5 | 1 | 0 | 0 | 0 | 0 | 0 | 0 | 0 | 0 | 0 | 0 | 0 | 700 | 4 | 1 | 0 | 0 | 0 | 0 | 0 | 0 | 0 | 0 | 0 | 0 | 0 | 0 | 0 | 0 | 0 | 0 | 0 | 0 | 0 | 0 | 0 | 2.5 | 0 | 0 | 0 | 0 | 0 | 0 | 0 | 0 | 0 | 0 | 0 | 0 | 0 | 0 | 0 | 0 | 0 | 0 | 0 | 0 | 0 | 0 | 0 | 0 | 0 | 0 | 0 | 500 | 773.15 | 0 | 0 | 99.5 | 0.5 | 0 | 0 | 60 | 27.63 | 0.03619254 | 0.03601158 | 0.457 | 1.576314e-05 | 5.676557e-07 | 2.594187e-09 | 4256.8 | 0.01104293 | 0.77315 | -96.20566 | -224.859 | -372.0776 | 13.90666 | 226.1924 | 222.5084 | 255.7486 | 158.5375 | -271.0863 | -396.8913 | -569.8096 | -108.6666 | -10.49862 | -37.10632 | -34.41467 | -10.49862 | 5.120598 | 0 | 0 | 0.03601158 | 0.0001809627 | 0 | 0 | 5.676557e-07 | 2.852541e-09 | 2.594187e-09 | 2.594187e-09 | 2.594187e-09 | 5.650615e-07 | 2.583547e-10 | 0.009002636 |  | 0.9909974 | 1616634.2
802 | Haryanto et al.[S24] | 10 | 0 | 0 | 0 | 0 | 0 | 0 | 2.5 | 1 | 0 | 0 | 0 | 0 | 0 | 0 | 0 | 0 | 0 | 0 | 0 | 700 | 4 | 1 | 0 | 0 | 0 | 0 | 0 | 0 | 0 | 0 | 0 | 0 | 0 | 0 | 0 | 0 | 0 | 0 | 0 | 0 | 0 | 0 | 0 | 2.5 | 0 | 0 | 0 | 0 | 0 | 0 | 0 | 0 | 0 | 0 | 0 | 0 | 0 | 0 | 0 | 0 | 0 | 0 | 0 | 0 | 0 | 0 | 0 | 0 | 0 | 0 | 0 | 700 | 973.15 | 0 | 0 | 99.5 | 0.5 | 0 | 0 | 60 | 27.63 | 0.03619254 | 0.03601158 | 0.59 | 1.252353e-05 | 4.509922e-07 | 2.660854e-09 | 4256.8 | 0.01132672 | 0.97315 | -89.73211 | -216.927 | -361.5647 | 19.87021 | 233.6332 | 231.6216 | 267.8286 | 165.3952 | -317.0923 | -442.3296 | -622.2021 | -141.0841 | -3.864356 | -35.03534 | -32.03102 | -3.864356 | 1.612241 | 0 | 0 | 0.03601158 | 0.0001809627 | 0 | 0 | 4.509922e-07 | 2.266292e-09 | 2.660854e-09 | 2.660854e-09 | 2.660854e-09 | 4.483313e-07 | -3.945615e-10 | -0.02482551 |  | 1.024826 | 2540306.7
803 | Haryanto et al.[S24] | 11 | 2.5 | 0 | 0 | 0 | 0 | 0 | 0 | 1 | 0 | 0 | 0 | 0 | 0 | 0 | 0 | 0 | 0 | 0 | 0 | 700 | 4 | 1 | 0 | 0 | 0 | 0 | 0 | 0 | 0 | 0 | 0 | 0 | 0 | 0 | 0 | 0 | 0 | 0 | 0 | 0 | 0 | 0 | 0 | 0 | 0 | 0 | 0 | 0 | 0 | 0 | 0 | 0 | 0 | 0 | 0 | 0 | 0 | 0 | 0 | 0 | 0 | 0 | 0 | 0 | 0 | 0 | 0 | 0 | 0 | 0 | 0 | 500 | 773.15 | 0 | 0 | 99.5 | 0.5 | 0 | 0 | 60 | 22.75 | 0.04395604 | 0.04373626 | 0.312 | 1.576314e-05 | 6.89421e-07 | 2.150994e-09 | 7803.2 | 0.01678463 | 0.77315 | -96.20566 | -224.859 | -372.0776 | 13.90666 | 226.1924 | 222.5084 | 255.7486 | 158.5375 | -271.0863 | -396.8913 | -569.8096 | -108.6666 | -10.49862 | -37.10632 | -34.41467 | -10.49862 | 5.120598 | 0 | 0 | 0.04373626 | 0.0002197802 | 0 | 0 | 6.89421e-07 | 3.464427e-09 | 2.150994e-09 | 2.150994e-09 | 2.150994e-09 | 6.8727e-07 | 1.313434e-09 | 0.001000972 |  | 0.998999 | 901484.1
804 | Haryanto et al.[S24] | 12 | 2.5 | 0 | 0 | 0 | 0 | 0 | 0 | 1 | 0 | 0 | 0 | 0 | 0 | 0 | 0 | 0 | 0 | 0 | 0 | 700 | 4 | 1 | 0 | 0 | 0 | 0 | 0 | 0 | 0 | 0 | 0 | 0 | 0 | 0 | 0 | 0 | 0 | 0 | 0 | 0 | 0 | 0 | 0 | 0 | 0 | 0 | 0 | 0 | 0 | 0 | 0 | 0 | 0 | 0 | 0 | 0 | 0 | 0 | 0 | 0 | 0 | 0 | 0 | 0 | 0 | 0 | 0 | 0 | 0 | 0 | 0 | 700 | 973.15 | 0 | 0 | 99.5 | 0.5 | 0 | 0 | 60 | 22.75 | 0.04395604 | 0.04373626 | 0.291 | 1.252353e-05 | 5.477325e-07 | 1.593901e-09 | 7803.2 | 0.01243753 | 0.97315 | -89.73211 | -216.927 | -361.5647 | 19.87021 | 233.6332 | 231.6216 | 267.8286 | 165.3952 | -317.0923 | -442.3296 | -622.2021 | -141.0841 | -3.864356 | -35.03534 | -32.03102 | -3.864356 | 1.612241 | 0 | 0 | 0.04373626 | 0.0002197802 | 0 | 0 | 5.477325e-07 | 2.752424e-09 | 1.593901e-09 | 1.593901e-09 | 1.593901e-09 | 5.461386e-07 | 1.158523e-09 | 0.002490493 |  | 0.9975095 | 1059889.4
805 | Olympiou et al.[S25] | 1 | 0.5 | 0 | 0 | 0 | 0 | 0 | 0 | 0 | 1 | 0 | 0 | 0 | 0 | 0 | 0 | 0 | 0 | 0 | 0 | 500 | 2 | 1 | 0 | 0 | 0 | 0 | 0 | 0 | 0 | 0 | 0 | 0 | 0 | 0 | 0 | 0 | 0 | 0 | 0 | 0 | 0 | 0 | 0 | 0 | 0 | 0 | 0 | 0 | 0 | 0 | 0 | 0 | 0 | 0 | 0 | 0 | 0 | 0 | 0 | 0 | 0 | 0 | 0 | 0 | 0 | 0 | 0 | 0 | 0 | 0 | 0 | 200 | 473.15 | 0 | 0 | 3 | 10 | 0 | 0 | 60 | 2.5 | 0.4 | 0.012 | 2.58 | 2.575774e-05 | 3.090929e-07 | 7.974596e-09 | 39016 | 0.3111368 | 0.47315 | -105.3993 | -235.8433 | -386.3914 | 5.096536 | 211.1845 | 204.5979 | 232.4628 | 144.1225 | -205.3213 | -332.6487 | -496.3812 | -63.09502 | -21.5062 | -40.05229 | -39.19706 | -21.5062 | 236.7663 | 0 | 0 | 0.012 | 0.04 | 0 | 0 | 3.090929e-07 | 1.03031e-06 | 7.974596e-09 | 7.974596e-09 | 7.974596e-09 | 3.011183e-07 | 1.022335e-06 | 8.725036e-07 |  | 0.9999991 | 25041.04
806 | Olympiou et al.[S25] | 2 | 0.5 | 0 | 0 | 0 | 0 | 0 | 0 | 0 | 1 | 0 | 0 | 0 | 0 | 0 | 0 | 0 | 0 | 0 | 0 | 500 | 2 | 1 | 0 | 0 | 0 | 0 | 0 | 0 | 0 | 0 | 0 | 0 | 0 | 0 | 0 | 0 | 0 | 0 | 0 | 0 | 0 | 0 | 0 | 0 | 0 | 0 | 0 | 0 | 0 | 0 | 0 | 0 | 0 | 0 | 0 | 0 | 0 | 0 | 0 | 0 | 0 | 0 | 0 | 0 | 0 | 0 | 0 | 0 | 0 | 0 | 0 | 250 | 523.15 | 0 | 0 | 3 | 10 | 0 | 0 | 60 | 2.5 | 0.4 | 0.012 | 5.94 | 2.329595e-05 | 2.795514e-07 | 1.660535e-08 | 39016 | 0.6478744 | 0.52315 | -103.9089 | -234.0832 | -384.1637 | 6.559574 | 214.1788 | 208.1335 | 236.9372 | 147.0619 | -215.9565 | -342.9683 | -508.1174 | -70.37585 | -19.56853 | -39.61206 | -38.31317 | -19.56853 | 89.93267 | 0 | 0 | 0.012 | 0.04 | 0 | 0 | 2.795514e-07 | 9.318379e-07 | 1.660535e-08 | 1.660535e-08 | 1.660535e-08 | 2.62946e-07 | 9.152325e-07 | 1.274033e-05 |  | 0.9999873 | 63745.81
807 | Olympiou et al.[S25] | 3 | 0.5 | 0 | 0 | 0 | 0 | 0 | 0 | 0 | 1 | 0 | 0 | 0 | 0 | 0 | 0 | 0 | 0 | 0 | 0 | 500 | 2 | 1 | 0 | 0 | 0 | 0 | 0 | 0 | 0 | 0 | 0 | 0 | 0 | 0 | 0 | 0 | 0 | 0 | 0 | 0 | 0 | 0 | 0 | 0 | 0 | 0 | 0 | 0 | 0 | 0 | 0 | 0 | 0 | 0 | 0 | 0 | 0 | 0 | 0 | 0 | 0 | 0 | 0 | 0 | 0 | 0 | 0 | 0 | 0 | 0 | 0 | 300 | 573.15 | 0 | 0 | 3 | 10 | 0 | 0 | 60 | 2.5 | 0.4 | 0.012 | 20.9 | 2.126367e-05 | 2.551641e-07 | 5.332929e-08 | 39016 | 2.080696 | 0.57315 | -102.4026 | -232.2965 | -381.865 | 8.023997 | 216.9283 | 211.3951 | 241.1328 | 149.7353 | -226.7351 | -353.4575 | -520.0703 | -77.79679 | -17.67445 | -39.14194 | -37.45526 | -17.67445 | 40.81672 | 0 | 0 | 0.012 | 0.04 | 0 | 0 | 2.551641e-07 | 8.505469e-07 | 5.332929e-08 | 5.332929e-08 | 5.332929e-08 | 2.018348e-07 | 7.972176e-07 | 0.0004330326 |  | 0.999567 | 245830.7
808 | Olympiou et al.[S25] | 4 | 0.5 | 0 | 0 | 0 | 0 | 0 | 0 | 0 | 1 | 0 | 0 | 0 | 0 | 0 | 0 | 0 | 0 | 0 | 0 | 500 | 2 | 1 | 0 | 0 | 0 | 0 | 0 | 0 | 0 | 0 | 0 | 0 | 0 | 0 | 0 | 0 | 0 | 0 | 0 | 0 | 0 | 0 | 0 | 0 | 0 | 0 | 0 | 0 | 0 | 0 | 0 | 0 | 0 | 0 | 0 | 0 | 0 | 0 | 0 | 0 | 0 | 0 | 0 | 0 | 0 | 0 | 0 | 0 | 0 | 0 | 0 | 350 | 623.15 | 0 | 0 | 3 | 10 | 0 | 0 | 60 | 2.5 | 0.4 | 0.012 | 51.2 | 1.955753e-05 | 2.346904e-07 | 1.201615e-07 | 39016 | 4.68822 | 0.62315 | -100.8797 | -230.4816 | -379.5016 | 9.490177 | 219.4757 | 214.4306 | 245.0855 | 152.1879 | -237.646 | -364.104 | -532.2267 | -85.34571 | -15.82241 | -38.65023 | -36.63296 | -15.82241 | 21.2001 | 0 | 0 | 0.012 | 0.04 | 0 | 0 | 2.346904e-07 | 7.823012e-07 | 1.201615e-07 | 1.201615e-07 | 1.201615e-07 | 1.145289e-07 | 6.621397e-07 | 0.008981063 |  | 0.9910189 | 660410.6
809 | Olympiou et al.[S25] | 5 | 0.5 | 0 | 0 | 0 | 0 | 0 | 0 | 0 | 1 | 0 | 0 | 0 | 0 | 0 | 0 | 0 | 0 | 0 | 0 | 500 | 2 | 1 | 0 | 0 | 0 | 0 | 0 | 0 | 0 | 0 | 0 | 0 | 0 | 0 | 0 | 0 | 0 | 0 | 0 | 0 | 0 | 0 | 0 | 0 | 0 | 0 | 0 | 0 | 0 | 0 | 0 | 0 | 0 | 0 | 0 | 0 | 0 | 0 | 0 | 0 | 0 | 0 | 0 | 0 | 0 | 0 | 0 | 0 | 0 | 0 | 0 | 400 | 673.15 | 0 | 0 | 3 | 10 | 0 | 0 | 60 | 2.5 | 0.4 | 0.012 | 85.8 | 1.810484e-05 | 2.172581e-07 | 1.864075e-07 | 39016 | 7.272873 | 0.67315 | -99.33931 | -228.6376 | -377.0793 | 10.95878 | 221.8533 | 217.2768 | 248.8242 | 154.4548 | -248.6798 | -374.8974 | -544.5753 | -93.01249 | -14.01048 | -38.14361 | -35.85104 | -14.01048 | 12.22405 | 0 | 0 | 0.012 | 0.04 | 0 | 0 | 2.172581e-07 | 7.241937e-07 | 1.864075e-07 | 1.864075e-07 | 1.864075e-07 | 3.085065e-08 | 5.377862e-07 | 0.1713316 |  | 0.8286684 | 1429722.6
810 | Olympiou et al.[S25] | 6 | 0.5 | 0 | 0 | 0 | 0 | 0 | 0 | 0 | 1 | 0 | 0 | 0 | 0 | 0 | 0 | 0 | 0 | 0 | 0 | 500 | 2 | 1 | 0 | 0 | 0 | 0 | 0 | 0 | 0 | 0 | 0 | 0 | 0 | 0 | 0 | 0 | 0 | 0 | 0 | 0 | 0 | 0 | 0 | 0 | 0 | 0 | 0 | 0 | 0 | 0 | 0 | 0 | 0 | 0 | 0 | 0 | 0 | 0 | 0 | 0 | 0 | 0 | 0 | 0 | 0 | 0 | 0 | 0 | 0 | 0 | 0 | 450 | 723.15 | 0 | 0 | 3 | 10 | 0 | 0 | 60 | 2.5 | 0.4 | 0.012 | 94.1 | 1.685304e-05 | 2.022365e-07 | 1.903045e-07 | 39016 | 7.424921 | 0.72315 | -97.78132 | -226.7636 | -374.603 | 12.43064 | 224.0857 | 219.9619 | 252.3721 | 156.5639 | -259.8289 | -385.829 | -557.1059 | -100.7886 | -12.23659 | -37.62748 | -35.11151 | -12.23659 | 7.654323 | 0 | 0 | 0.012 | 0.04 | 0 | 0 | 2.022365e-07 | 6.741215e-07 | 1.903045e-07 | 1.903045e-07 | 1.903045e-07 | 1.193195e-08 | 4.83817e-07 | 0.819594 |  | 0.180406 | 7737495.9
811 | Olympiou et al.[S25] | 7 | 0.5 | 0 | 0 | 0 | 0 | 0 | 0 | 0 | 1 | 0 | 0 | 0 | 0 | 0 | 0 | 0 | 0 | 0 | 0 | 500 | 2 | 1 | 0 | 0 | 0 | 0 | 0 | 0 | 0 | 0 | 0 | 0 | 0 | 0 | 0 | 0 | 0 | 0 | 0 | 0 | 0 | 0 | 0 | 0 | 0 | 0 | 0 | 0 | 0 | 0 | 0 | 0 | 0 | 0 | 0 | 0 | 0 | 0 | 0 | 0 | 0 | 0 | 0 | 0 | 0 | 0 | 0 | 0 | 0 | 0 | 0 | 500 | 773.15 | 0 | 0 | 3 | 10 | 0 | 0 | 60 | 2.5 | 0.4 | 0.012 | 93.3 | 1.576314e-05 | 1.891577e-07 | 1.764842e-07 | 39016 | 6.885706 | 0.77315 | -96.20566 | -224.859 | -372.0776 | 13.90666 | 226.1924 | 222.5084 | 255.7486 | 158.5375 | -271.0863 | -396.8913 | -569.8096 | -108.6666 | -10.49862 | -37.10632 | -34.41467 | -10.49862 | 5.120598 | 0 | 0 | 0.012 | 0.04 | 0 | 0 | 1.891577e-07 | 6.305257e-07 | 1.764842e-07 | 1.764842e-07 | 1.764842e-07 | 1.267357e-08 | 4.540416e-07 | 1.057052 |  | -0.05705174 | -25936413.3
812 | Olympiou et al.[S25] | 8 | 0 | 0 | 0 | 0.5 | 0 | 0 | 0 | 0 | 1 | 0 | 0 | 0 | 0 | 0 | 0 | 0 | 0 | 0 | 0 | 500 | 2 | 1 | 0 | 0 | 0 | 0 | 0 | 0 | 0 | 0 | 0 | 0 | 0 | 0 | 0 | 0 | 0 | 0 | 0 | 0 | 0 | 0 | 0 | 0 | 0 | 0 | 0 | 0 | 0 | 0 | 0 | 0 | 0 | 0 | 0 | 0 | 0 | 0 | 0 | 0 | 0 | 0 | 0 | 0 | 0 | 0 | 0 | 0 | 0 | 0 | 0 | 200 | 473.15 | 0 | 0 | 3 | 10 | 0 | 0 | 60 | 2.5 | 0.4 | 0.012 | 1.29 | 2.575774e-05 | 3.090929e-07 | 3.987298e-09 | 20582 | 0.08206657 | 0.47315 | -105.3993 | -235.8433 | -386.3914 | 5.096536 | 211.1845 | 204.5979 | 232.4628 | 144.1225 | -205.3213 | -332.6487 | -496.3812 | -63.09502 | -21.5062 | -40.05229 | -39.19706 | -21.5062 | 236.7663 | 0 | 0 | 0.012 | 0.04 | 0 | 0 | 3.090929e-07 | 1.03031e-06 | 3.987298e-09 | 3.987298e-09 | 3.987298e-09 | 3.051056e-07 | 1.026322e-06 | 2.144389e-07 |  | 0.9999998 | 12520.51
813 | Olympiou et al.[S25] | 9 | 0 | 0 | 0 | 0.5 | 0 | 0 | 0 | 0 | 1 | 0 | 0 | 0 | 0 | 0 | 0 | 0 | 0 | 0 | 0 | 500 | 2 | 1 | 0 | 0 | 0 | 0 | 0 | 0 | 0 | 0 | 0 | 0 | 0 | 0 | 0 | 0 | 0 | 0 | 0 | 0 | 0 | 0 | 0 | 0 | 0 | 0 | 0 | 0 | 0 | 0 | 0 | 0 | 0 | 0 | 0 | 0 | 0 | 0 | 0 | 0 | 0 | 0 | 0 | 0 | 0 | 0 | 0 | 0 | 0 | 0 | 0 | 250 | 523.15 | 0 | 0 | 3 | 10 | 0 | 0 | 60 | 2.5 | 0.4 | 0.012 | 3.1 | 2.329595e-05 | 2.795514e-07 | 8.666092e-09 | 20582 | 0.1783655 | 0.52315 | -103.9089 | -234.0832 | -384.1637 | 6.559574 | 214.1788 | 208.1335 | 236.9372 | 147.0619 | -215.9565 | -342.9683 | -508.1174 | -70.37585 | -19.56853 | -39.61206 | -38.31317 | -19.56853 | 89.93267 | 0 | 0 | 0.012 | 0.04 | 0 | 0 | 2.795514e-07 | 9.318379e-07 | 8.666092e-09 | 8.666092e-09 | 8.666092e-09 | 2.708853e-07 | 9.231718e-07 | 3.339345e-06 |  | 0.9999967 | 33267.7
814 | Olympiou et al.[S25] | 10 | 0 | 0 | 0 | 0.5 | 0 | 0 | 0 | 0 | 1 | 0 | 0 | 0 | 0 | 0 | 0 | 0 | 0 | 0 | 0 | 500 | 2 | 1 | 0 | 0 | 0 | 0 | 0 | 0 | 0 | 0 | 0 | 0 | 0 | 0 | 0 | 0 | 0 | 0 | 0 | 0 | 0 | 0 | 0 | 0 | 0 | 0 | 0 | 0 | 0 | 0 | 0 | 0 | 0 | 0 | 0 | 0 | 0 | 0 | 0 | 0 | 0 | 0 | 0 | 0 | 0 | 0 | 0 | 0 | 0 | 0 | 0 | 300 | 573.15 | 0 | 0 | 3 | 10 | 0 | 0 | 60 | 2.5 | 0.4 | 0.012 | 5.43 | 2.126367e-05 | 2.551641e-07 | 1.385541e-08 | 20582 | 0.285172 | 0.57315 | -102.4026 | -232.2965 | -381.865 | 8.023997 | 216.9283 | 211.3951 | 241.1328 | 149.7353 | -226.7351 | -353.4575 | -520.0703 | -77.79679 | -17.67445 | -39.14194 | -37.45526 | -17.67445 | 40.81672 | 0 | 0 | 0.012 | 0.04 | 0 | 0 | 2.551641e-07 | 8.505469e-07 | 1.385541e-08 | 1.385541e-08 | 1.385541e-08 | 2.413087e-07 | 8.366915e-07 | 2.329498e-05 |  | 0.9999767 | 63842.76
815 | Olympiou et al.[S25] | 11 | 0 | 0 | 0 | 0.5 | 0 | 0 | 0 | 0 | 1 | 0 | 0 | 0 | 0 | 0 | 0 | 0 | 0 | 0 | 0 | 500 | 2 | 1 | 0 | 0 | 0 | 0 | 0 | 0 | 0 | 0 | 0 | 0 | 0 | 0 | 0 | 0 | 0 | 0 | 0 | 0 | 0 | 0 | 0 | 0 | 0 | 0 | 0 | 0 | 0 | 0 | 0 | 0 | 0 | 0 | 0 | 0 | 0 | 0 | 0 | 0 | 0 | 0 | 0 | 0 | 0 | 0 | 0 | 0 | 0 | 0 | 0 | 350 | 623.15 | 0 | 0 | 3 | 10 | 0 | 0 | 60 | 2.5 | 0.4 | 0.012 | 13.2 | 1.955753e-05 | 2.346904e-07 | 3.097913e-08 | 20582 | 0.6376124 | 0.62315 | -100.8797 | -230.4816 | -379.5016 | 9.490177 | 219.4757 | 214.4306 | 245.0855 | 152.1879 | -237.646 | -364.104 | -532.2267 | -85.34571 | -15.82241 | -38.65023 | -36.63296 | -15.82241 | 21.2001 | 0 | 0 | 0.012 | 0.04 | 0 | 0 | 2.346904e-07 | 7.823012e-07 | 3.097913e-08 | 3.097913e-08 | 3.097913e-08 | 2.037112e-07 | 7.513221e-07 | 0.0002957735 |  | 0.9997042 | 168782.9
816 | Olympiou et al.[S25] | 12 | 0 | 0 | 0 | 0.5 | 0 | 0 | 0 | 0 | 1 | 0 | 0 | 0 | 0 | 0 | 0 | 0 | 0 | 0 | 0 | 500 | 2 | 1 | 0 | 0 | 0 | 0 | 0 | 0 | 0 | 0 | 0 | 0 | 0 | 0 | 0 | 0 | 0 | 0 | 0 | 0 | 0 | 0 | 0 | 0 | 0 | 0 | 0 | 0 | 0 | 0 | 0 | 0 | 0 | 0 | 0 | 0 | 0 | 0 | 0 | 0 | 0 | 0 | 0 | 0 | 0 | 0 | 0 | 0 | 0 | 0 | 0 | 400 | 673.15 | 0 | 0 | 3 | 10 | 0 | 0 | 60 | 2.5 | 0.4 | 0.012 | 44.2 | 1.810484e-05 | 2.172581e-07 | 9.602808e-08 | 20582 | 1.97645 | 0.67315 | -99.33931 | -228.6376 | -377.0793 | 10.95878 | 221.8533 | 217.2768 | 248.8242 | 154.4548 | -248.6798 | -374.8974 | -544.5753 | -93.01249 | -14.01048 | -38.14361 | -35.85104 | -14.01048 | 12.22405 | 0 | 0 | 0.012 | 0.04 | 0 | 0 | 2.172581e-07 | 7.241937e-07 | 9.602808e-08 | 9.602808e-08 | 9.602808e-08 | 1.2123e-07 | 6.281656e-07 | 0.009905973 |  | 0.990094 | 616440.4
817 | Olympiou et al.[S25] | 13 | 0 | 0 | 0 | 0.5 | 0 | 0 | 0 | 0 | 1 | 0 | 0 | 0 | 0 | 0 | 0 | 0 | 0 | 0 | 0 | 500 | 2 | 1 | 0 | 0 | 0 | 0 | 0 | 0 | 0 | 0 | 0 | 0 | 0 | 0 | 0 | 0 | 0 | 0 | 0 | 0 | 0 | 0 | 0 | 0 | 0 | 0 | 0 | 0 | 0 | 0 | 0 | 0 | 0 | 0 | 0 | 0 | 0 | 0 | 0 | 0 | 0 | 0 | 0 | 0 | 0 | 0 | 0 | 0 | 0 | 0 | 0 | 450 | 723.15 | 0 | 0 | 3 | 10 | 0 | 0 | 60 | 2.5 | 0.4 | 0.012 | 80.4 | 1.685304e-05 | 2.022365e-07 | 1.625981e-07 | 20582 | 3.346594 | 0.72315 | -97.78132 | -226.7636 | -374.603 | 12.43064 | 224.0857 | 219.9619 | 252.3721 | 156.5639 | -259.8289 | -385.829 | -557.1059 | -100.7886 | -12.23659 | -37.62748 | -35.11151 | -12.23659 | 7.654323 | 0 | 0 | 0.012 | 0.04 | 0 | 0 | 2.022365e-07 | 6.741215e-07 | 1.625981e-07 | 1.625981e-07 | 1.625981e-07 | 3.963835e-08 | 5.115234e-07 | 0.1703504 |  | 0.8296496 | 1437550.6
818 | Olympiou et al.[S25] | 14 | 0 | 0 | 0 | 0.5 | 0 | 0 | 0 | 0 | 1 | 0 | 0 | 0 | 0 | 0 | 0 | 0 | 0 | 0 | 0 | 500 | 2 | 1 | 0 | 0 | 0 | 0 | 0 | 0 | 0 | 0 | 0 | 0 | 0 | 0 | 0 | 0 | 0 | 0 | 0 | 0 | 0 | 0 | 0 | 0 | 0 | 0 | 0 | 0 | 0 | 0 | 0 | 0 | 0 | 0 | 0 | 0 | 0 | 0 | 0 | 0 | 0 | 0 | 0 | 0 | 0 | 0 | 0 | 0 | 0 | 0 | 0 | 500 | 773.15 | 0 | 0 | 3 | 10 | 0 | 0 | 60 | 2.5 | 0.4 | 0.012 | 91 | 1.576314e-05 | 1.891577e-07 | 1.721335e-07 | 20582 | 3.542852 | 0.77315 | -96.20566 | -224.859 | -372.0776 | 13.90666 | 226.1924 | 222.5084 | 255.7486 | 158.5375 | -271.0863 | -396.8913 | -569.8096 | -108.6666 | -10.49862 | -37.10632 | -34.41467 | -10.49862 | 5.120598 | 0 | 0 | 0.012 | 0.04 | 0 | 0 | 1.891577e-07 | 6.305257e-07 | 1.721335e-07 | 1.721335e-07 | 1.721335e-07 | 1.70242e-08 | 4.583922e-07 | 0.7414919 |  | 0.2585081 | 5582959.6
819 | Olympiou et al.[S25] | 15 | 0 | 0 | 0 | 0 | 0 | 0 | 0.5 | 0 | 1 | 0 | 0 | 0 | 0 | 0 | 0 | 0 | 0 | 0 | 0 | 500 | 2 | 1 | 0 | 0 | 0 | 0 | 0 | 0 | 0 | 0 | 0 | 0 | 0 | 0 | 0 | 0 | 0 | 0 | 0 | 0 | 0 | 0 | 0 | 0 | 0 | 0 | 0 | 0 | 0 | 0 | 0 | 0 | 0 | 0 | 0 | 0 | 0 | 0 | 0 | 0 | 0 | 0 | 0 | 0 | 0 | 0 | 0 | 0 | 0 | 0 | 0 | 200 | 473.15 | 0 | 0 | 3 | 10 | 0 | 0 | 60 | 2.5 | 0.4 | 0.012 | 1.29 | 2.575774e-05 | 3.090929e-07 | 3.987298e-09 | 21284 | 0.08486565 | 0.47315 | -105.3993 | -235.8433 | -386.3914 | 5.096536 | 211.1845 | 204.5979 | 232.4628 | 144.1225 | -205.3213 | -332.6487 | -496.3812 | -63.09502 | -21.5062 | -40.05229 | -39.19706 | -21.5062 | 236.7663 | 0 | 0 | 0.012 | 0.04 | 0 | 0 | 3.090929e-07 | 1.03031e-06 | 3.987298e-09 | 3.987298e-09 | 3.987298e-09 | 3.051056e-07 | 1.026322e-06 | 2.144389e-07 |  | 0.9999998 | 12520.51
820 | Olympiou et al.[S25] | 16 | 0 | 0 | 0 | 0 | 0 | 0 | 0.5 | 0 | 1 | 0 | 0 | 0 | 0 | 0 | 0 | 0 | 0 | 0 | 0 | 500 | 2 | 1 | 0 | 0 | 0 | 0 | 0 | 0 | 0 | 0 | 0 | 0 | 0 | 0 | 0 | 0 | 0 | 0 | 0 | 0 | 0 | 0 | 0 | 0 | 0 | 0 | 0 | 0 | 0 | 0 | 0 | 0 | 0 | 0 | 0 | 0 | 0 | 0 | 0 | 0 | 0 | 0 | 0 | 0 | 0 | 0 | 0 | 0 | 0 | 0 | 0 | 250 | 523.15 | 0 | 0 | 3 | 10 | 0 | 0 | 60 | 2.5 | 0.4 | 0.012 | 2.07 | 2.329595e-05 | 2.795514e-07 | 5.786713e-09 | 21284 | 0.1231644 | 0.52315 | -103.9089 | -234.0832 | -384.1637 | 6.559574 | 214.1788 | 208.1335 | 236.9372 | 147.0619 | -215.9565 | -342.9683 | -508.1174 | -70.37585 | -19.56853 | -39.61206 | -38.31317 | -19.56853 | 89.93267 | 0 | 0 | 0.012 | 0.04 | 0 | 0 | 2.795514e-07 | 9.318379e-07 | 5.786713e-09 | 5.786713e-09 | 5.786713e-09 | 2.737646e-07 | 9.260512e-07 | 1.468703e-06 |  | 0.9999985 | 22214.2
821 | Olympiou et al.[S25] | 17 | 0 | 0 | 0 | 0 | 0 | 0 | 0.5 | 0 | 1 | 0 | 0 | 0 | 0 | 0 | 0 | 0 | 0 | 0 | 0 | 500 | 2 | 1 | 0 | 0 | 0 | 0 | 0 | 0 | 0 | 0 | 0 | 0 | 0 | 0 | 0 | 0 | 0 | 0 | 0 | 0 | 0 | 0 | 0 | 0 | 0 | 0 | 0 | 0 | 0 | 0 | 0 | 0 | 0 | 0 | 0 | 0 | 0 | 0 | 0 | 0 | 0 | 0 | 0 | 0 | 0 | 0 | 0 | 0 | 0 | 0 | 0 | 300 | 573.15 | 0 | 0 | 3 | 10 | 0 | 0 | 60 | 2.5 | 0.4 | 0.012 | 4.39 | 2.126367e-05 | 2.551641e-07 | 1.12017e-08 | 21284 | 0.2384171 | 0.57315 | -102.4026 | -232.2965 | -381.865 | 8.023997 | 216.9283 | 211.3951 | 241.1328 | 149.7353 | -226.7351 | -353.4575 | -520.0703 | -77.79679 | -17.67445 | -39.14194 | -37.45526 | -17.67445 | 40.81672 | 0 | 0 | 0.012 | 0.04 | 0 | 0 | 2.551641e-07 | 8.505469e-07 | 1.12017e-08 | 1.12017e-08 | 1.12017e-08 | 2.439624e-07 | 8.393452e-07 | 1.501297e-05 |  | 0.999985 | 51614.62
822 | Olympiou et al.[S25] | 18 | 0 | 0 | 0 | 0 | 0 | 0 | 0.5 | 0 | 1 | 0 | 0 | 0 | 0 | 0 | 0 | 0 | 0 | 0 | 0 | 500 | 2 | 1 | 0 | 0 | 0 | 0 | 0 | 0 | 0 | 0 | 0 | 0 | 0 | 0 | 0 | 0 | 0 | 0 | 0 | 0 | 0 | 0 | 0 | 0 | 0 | 0 | 0 | 0 | 0 | 0 | 0 | 0 | 0 | 0 | 0 | 0 | 0 | 0 | 0 | 0 | 0 | 0 | 0 | 0 | 0 | 0 | 0 | 0 | 0 | 0 | 0 | 350 | 623.15 | 0 | 0 | 3 | 10 | 0 | 0 | 60 | 2.5 | 0.4 | 0.012 | 9.56 | 1.955753e-05 | 2.346904e-07 | 2.24364e-08 | 21284 | 0.4775363 | 0.62315 | -100.8797 | -230.4816 | -379.5016 | 9.490177 | 219.4757 | 214.4306 | 245.0855 | 152.1879 | -237.646 | -364.104 | -532.2267 | -85.34571 | -15.82241 | -38.65023 | -36.63296 | -15.82241 | 21.2001 | 0 | 0 | 0.012 | 0.04 | 0 | 0 | 2.346904e-07 | 7.823012e-07 | 2.24364e-08 | 2.24364e-08 | 2.24364e-08 | 2.12254e-07 | 7.598648e-07 | 0.0001472232 |  | 0.9998528 | 122221.6
823 | Olympiou et al.[S25] | 19 | 0 | 0 | 0 | 0 | 0 | 0 | 0.5 | 0 | 1 | 0 | 0 | 0 | 0 | 0 | 0 | 0 | 0 | 0 | 0 | 500 | 2 | 1 | 0 | 0 | 0 | 0 | 0 | 0 | 0 | 0 | 0 | 0 | 0 | 0 | 0 | 0 | 0 | 0 | 0 | 0 | 0 | 0 | 0 | 0 | 0 | 0 | 0 | 0 | 0 | 0 | 0 | 0 | 0 | 0 | 0 | 0 | 0 | 0 | 0 | 0 | 0 | 0 | 0 | 0 | 0 | 0 | 0 | 0 | 0 | 0 | 0 | 400 | 673.15 | 0 | 0 | 3 | 10 | 0 | 0 | 60 | 2.5 | 0.4 | 0.012 | 29.5 | 1.810484e-05 | 2.172581e-07 | 6.409114e-08 | 21284 | 1.364116 | 0.67315 | -99.33931 | -228.6376 | -377.0793 | 10.95878 | 221.8533 | 217.2768 | 248.8242 | 154.4548 | -248.6798 | -374.8974 | -544.5753 | -93.01249 | -14.01048 | -38.14361 | -35.85104 | -14.01048 | 12.22405 | 0 | 0 | 0.012 | 0.04 | 0 | 0 | 2.172581e-07 | 7.241937e-07 | 6.409114e-08 | 6.409114e-08 | 6.409114e-08 | 1.53167e-07 | 6.601025e-07 | 0.003323567 |  | 0.9966764 | 408708
824 | Olympiou et al.[S25] | 20 | 0 | 0 | 0 | 0 | 0 | 0 | 0.5 | 0 | 1 | 0 | 0 | 0 | 0 | 0 | 0 | 0 | 0 | 0 | 0 | 500 | 2 | 1 | 0 | 0 | 0 | 0 | 0 | 0 | 0 | 0 | 0 | 0 | 0 | 0 | 0 | 0 | 0 | 0 | 0 | 0 | 0 | 0 | 0 | 0 | 0 | 0 | 0 | 0 | 0 | 0 | 0 | 0 | 0 | 0 | 0 | 0 | 0 | 0 | 0 | 0 | 0 | 0 | 0 | 0 | 0 | 0 | 0 | 0 | 0 | 0 | 0 | 450 | 723.15 | 0 | 0 | 3 | 10 | 0 | 0 | 60 | 2.5 | 0.4 | 0.012 | 65.9 | 1.685304e-05 | 2.022365e-07 | 1.332738e-07 | 21284 | 2.8366 | 0.72315 | -97.78132 | -226.7636 | -374.603 | 12.43064 | 224.0857 | 219.9619 | 252.3721 | 156.5639 | -259.8289 | -385.829 | -557.1059 | -100.7886 | -12.23659 | -37.62748 | -35.11151 | -12.23659 | 7.654323 | 0 | 0 | 0.012 | 0.04 | 0 | 0 | 2.022365e-07 | 6.741215e-07 | 1.332738e-07 | 1.332738e-07 | 1.332738e-07 | 6.896263e-08 | 5.408477e-07 | 0.06221486 |  | 0.9377851 | 1042422.7
825 | Olympiou et al.[S25] | 21 | 0 | 0 | 0 | 0 | 0 | 0 | 0.5 | 0 | 1 | 0 | 0 | 0 | 0 | 0 | 0 | 0 | 0 | 0 | 0 | 500 | 2 | 1 | 0 | 0 | 0 | 0 | 0 | 0 | 0 | 0 | 0 | 0 | 0 | 0 | 0 | 0 | 0 | 0 | 0 | 0 | 0 | 0 | 0 | 0 | 0 | 0 | 0 | 0 | 0 | 0 | 0 | 0 | 0 | 0 | 0 | 0 | 0 | 0 | 0 | 0 | 0 | 0 | 0 | 0 | 0 | 0 | 0 | 0 | 0 | 0 | 0 | 500 | 773.15 | 0 | 0 | 3 | 10 | 0 | 0 | 60 | 2.5 | 0.4 | 0.012 | 89.7 | 1.576314e-05 | 1.891577e-07 | 1.696745e-07 | 21284 | 3.611352 | 0.77315 | -96.20566 | -224.859 | -372.0776 | 13.90666 | 226.1924 | 222.5084 | 255.7486 | 158.5375 | -271.0863 | -396.8913 | -569.8096 | -108.6666 | -10.49862 | -37.10632 | -34.41467 | -10.49862 | 5.120598 | 0 | 0 | 0.012 | 0.04 | 0 | 0 | 1.891577e-07 | 6.305257e-07 | 1.696745e-07 | 1.696745e-07 | 1.696745e-07 | 1.948325e-08 | 4.608513e-07 | 0.6261671 |  | 0.3738329 | 3805503.7
826 | Panagiotopoulou and Kondarines[S26] | 1 | 0.5 | 0 | 0 | 0 | 0 | 0 | 0 | 0 | 1 | 0 | 0 | 0 | 0 | 0 | 0 | 0 | 0 | 0 | 0 | 25 | 0 | 0 | 0 | 0 | 1 | 0 | 0 | 0 | 0 | 0 | 0 | 0 | 0 | 0 | 0 | 0 | 0 | 0 | 0 | 0 | 0 | 0 | 0 | 0 | 0 | 0 | 0 | 0 | 0 | 0 | 0 | 0 | 0 | 0 | 0 | 0 | 0 | 0 | 0 | 0 | 0 | 0 | 0 | 0 | 0 | 0 | 0 | 0 | 0 | 0 | 0 | 154 | 427.15 | 0 | 0 | 3 | 10 | 0 | 0 | 60 | 0.5 | 2 | 0.06 | 1.03 | 2.85316e-05 | 1.711896e-06 | 1.763253e-08 | 39016 | 0.6879508 | 0.42715 | -106.7581 | -237.4404 | -388.3721 | 3.751886 | 208.1636 | 201.0472 | 228.0603 | 141.1328 | -195.6752 | -323.3177 | -485.788 | -56.53299 | -23.32816 | -40.42172 | -40.0177 | -23.32816 | 712.5572 | 0 | 0 | 0.06 | 0.2 | 0 | 0 | 1.711896e-06 | 5.706321e-06 | 1.763253e-08 | 1.763253e-08 | 1.763253e-08 | 1.694264e-06 | 5.688688e-06 | 4.527062e-08 |  | 1 | 1805.016
827 | Panagiotopoulou and Kondarines[S26] | 2 | 0.5 | 0 | 0 | 0 | 0 | 0 | 0 | 0 | 1 | 0 | 0 | 0 | 0 | 0 | 0 | 0 | 0 | 0 | 0 | 25 | 0 | 0 | 0 | 0 | 1 | 0 | 0 | 0 | 0 | 0 | 0 | 0 | 0 | 0 | 0 | 0 | 0 | 0 | 0 | 0 | 0 | 0 | 0 | 0 | 0 | 0 | 0 | 0 | 0 | 0 | 0 | 0 | 0 | 0 | 0 | 0 | 0 | 0 | 0 | 0 | 0 | 0 | 0 | 0 | 0 | 0 | 0 | 0 | 0 | 0 | 0 | 173 | 446.15 | 0 | 0 | 3 | 10 | 0 | 0 | 60 | 0.5 | 2 | 0.06 | 2.06 | 2.731654e-05 | 1.638992e-06 | 3.376324e-08 | 39016 | 1.317307 | 0.44615 | -106.1982 | -236.7832 | -387.5624 | 4.307096 | 209.446 | 202.5525 | 229.9148 | 142.4045 | -199.6426 | -327.152 | -490.1389 | -59.22668 | -22.57103 | -40.27393 | -39.67926 | -22.57103 | 439.2195 | 0 | 0 | 0.06 | 0.2 | 0 | 0 | 1.638992e-06 | 5.463308e-06 | 3.376324e-08 | 3.376324e-08 | 3.376324e-08 | 1.605229e-06 | 5.429545e-06 | 2.977873e-07 |  | 0.9999997 | 3770.61
828 | Panagiotopoulou and Kondarines[S26] | 3 | 0.5 | 0 | 0 | 0 | 0 | 0 | 0 | 0 | 1 | 0 | 0 | 0 | 0 | 0 | 0 | 0 | 0 | 0 | 0 | 25 | 0 | 0 | 0 | 0 | 1 | 0 | 0 | 0 | 0 | 0 | 0 | 0 | 0 | 0 | 0 | 0 | 0 | 0 | 0 | 0 | 0 | 0 | 0 | 0 | 0 | 0 | 0 | 0 | 0 | 0 | 0 | 0 | 0 | 0 | 0 | 0 | 0 | 0 | 0 | 0 | 0 | 0 | 0 | 0 | 0 | 0 | 0 | 0 | 0 | 0 | 0 | 212 | 485.15 | 0 | 0 | 3 | 10 | 0 | 0 | 60 | 0.5 | 2 | 0.06 | 9.74 | 2.512063e-05 | 1.507238e-06 | 1.46805e-07 | 39016 | 5.727743 | 0.48515 | -105.043 | -235.4232 | -385.8636 | 5.447543 | 211.9282 | 205.4746 | 233.5644 | 144.8551 | -207.86 | -335.1092 | -499.1774 | -64.82891 | -21.03712 | -39.94989 | -38.98334 | -21.03712 | 184.1134 | 0 | 0 | 0.06 | 0.2 | 0 | 0 | 1.507238e-06 | 5.024126e-06 | 1.46805e-07 | 1.46805e-07 | 1.46805e-07 | 1.360433e-06 | 4.877321e-06 | 1.764158e-05 |  | 0.9999824 | 19386.8
829 | Panagiotopoulou and Kondarines[S26] | 4 | 0.5 | 0 | 0 | 0 | 0 | 0 | 0 | 0 | 1 | 0 | 0 | 0 | 0 | 0 | 0 | 0 | 0 | 0 | 0 | 25 | 0 | 0 | 0 | 0 | 1 | 0 | 0 | 0 | 0 | 0 | 0 | 0 | 0 | 0 | 0 | 0 | 0 | 0 | 0 | 0 | 0 | 0 | 0 | 0 | 0 | 0 | 0 | 0 | 0 | 0 | 0 | 0 | 0 | 0 | 0 | 0 | 0 | 0 | 0 | 0 | 0 | 0 | 0 | 0 | 0 | 0 | 0 | 0 | 0 | 0 | 0 | 244 | 517.15 | 0 | 0 | 3 | 10 | 0 | 0 | 60 | 0.5 | 2 | 0.06 | 19.2 | 2.356623e-05 | 1.413974e-06 | 2.714829e-07 | 39016 | 10.59218 | 0.51715 | -104.0885 | -234.2958 | -384.4349 | 6.38394 | 213.8334 | 207.7248 | 236.4158 | 146.7242 | -214.6724 | -341.7207 | -506.6974 | -69.49449 | -19.79872 | -39.66665 | -38.41812 | -19.79872 | 99.96281 | 0 | 0 | 0.06 | 0.2 | 0 | 0 | 1.413974e-06 | 4.713245e-06 | 2.714829e-07 | 2.714829e-07 | 2.714829e-07 | 1.142491e-06 | 4.441763e-06 | 0.000145291 |  | 0.9998547 | 40742.18
830 | Panagiotopoulou and Kondarines[S26] | 5 | 0.5 | 0 | 0 | 0 | 0 | 0 | 0 | 0 | 1 | 0 | 0 | 0 | 0 | 0 | 0 | 0 | 0 | 0 | 0 | 25 | 0 | 0 | 0 | 0 | 1 | 0 | 0 | 0 | 0 | 0 | 0 | 0 | 0 | 0 | 0 | 0 | 0 | 0 | 0 | 0 | 0 | 0 | 0 | 0 | 0 | 0 | 0 | 0 | 0 | 0 | 0 | 0 | 0 | 0 | 0 | 0 | 0 | 0 | 0 | 0 | 0 | 0 | 0 | 0 | 0 | 0 | 0 | 0 | 0 | 0 | 0 | 276 | 549.15 | 0 | 0 | 3 | 10 | 0 | 0 | 60 | 0.5 | 2 | 0.06 | 34.5 | 2.219298e-05 | 1.331579e-06 | 4.593947e-07 | 39016 | 17.92374 | 0.54915 | -103.1277 | -233.1575 | -382.9768 | 7.320887 | 215.6361 | 209.8604 | 239.1512 | 148.4821 | -221.5442 | -348.4024 | -514.3068 | -74.21807 | -18.57825 | -39.37076 | -37.86306 | -18.57825 | 58.50732 | 0 | 0 | 0.06 | 0.2 | 0 | 0 | 1.331579e-06 | 4.438596e-06 | 4.593947e-07 | 4.593947e-07 | 4.593947e-07 | 8.721841e-07 | 3.979201e-06 | 0.00103934 |  | 0.9989607 | 77808.15
831 | Panagiotopoulou and Kondarines[S26] | 6 | 0.5 | 0 | 0 | 0 | 0 | 0 | 0 | 0 | 1 | 0 | 0 | 0 | 0 | 0 | 0 | 0 | 0 | 0 | 0 | 25 | 0 | 0 | 0 | 0 | 1 | 0 | 0 | 0 | 0 | 0 | 0 | 0 | 0 | 0 | 0 | 0 | 0 | 0 | 0 | 0 | 0 | 0 | 0 | 0 | 0 | 0 | 0 | 0 | 0 | 0 | 0 | 0 | 0 | 0 | 0 | 0 | 0 | 0 | 0 | 0 | 0 | 0 | 0 | 0 | 0 | 0 | 0 | 0 | 0 | 0 | 0 | 303 | 576.15 | 0 | 0 | 3 | 10 | 0 | 0 | 60 | 0.5 | 2 | 0.06 | 46 | 2.115295e-05 | 1.269177e-06 | 5.838215e-07 | 39016 | 22.77838 | 0.57615 | -102.3117 | -232.1884 | -381.725 | 8.111913 | 217.0865 | 211.5831 | 241.3765 | 149.8883 | -227.3861 | -354.092 | -520.794 | -78.24622 | -17.56216 | -39.11297 | -37.40486 | -17.56216 | 39.10838 | 0 | 0 | 0.06 | 0.2 | 0 | 0 | 1.269177e-06 | 4.230591e-06 | 5.838215e-07 | 5.838215e-07 | 5.838215e-07 | 6.853557e-07 | 3.646769e-06 | 0.003487114 |  | 0.9965129 | 109112.3
832 | Panagiotopoulou and Kondarines[S26] | 7 | 0.5 | 0 | 0 | 0 | 0 | 0 | 0 | 0 | 1 | 0 | 0 | 0 | 0 | 0 | 0 | 0 | 0 | 0 | 0 | 25 | 0 | 0 | 0 | 0 | 1 | 0 | 0 | 0 | 0 | 0 | 0 | 0 | 0 | 0 | 0 | 0 | 0 | 0 | 0 | 0 | 0 | 0 | 0 | 0 | 0 | 0 | 0 | 0 | 0 | 0 | 0 | 0 | 0 | 0 | 0 | 0 | 0 | 0 | 0 | 0 | 0 | 0 | 0 | 0 | 0 | 0 | 0 | 0 | 0 | 0 | 0 | 326 | 599.15 | 0 | 0 | 3 | 10 | 0 | 0 | 60 | 0.5 | 2 | 0.06 | 61.6 | 2.034094e-05 | 1.220456e-06 | 7.518012e-07 | 39016 | 29.33227 | 0.59915 | -101.6128 | -231.3563 | -380.6438 | 8.786154 | 218.2759 | 212.9992 | 243.2165 | 151.0358 | -232.3929 | -358.9748 | -526.367 | -81.70693 | -16.70626 | -38.88849 | -37.02284 | -16.70626 | 28.61046 | 0 | 0 | 0.06 | 0.2 | 0 | 0 | 1.220456e-06 | 4.068188e-06 | 7.518012e-07 | 7.518012e-07 | 7.518012e-07 | 4.686553e-07 | 3.316387e-06 | 0.0127105 |  | 0.9872895 | 153368.1
833 | Panagiotopoulou and Kondarines[S26] | 8 | 0.5 | 0 | 0 | 0 | 0 | 0 | 0 | 0 | 1 | 0 | 0 | 0 | 0 | 0 | 0 | 0 | 0 | 0 | 0 | 25 | 0 | 0 | 0 | 0 | 1 | 0 | 0 | 0 | 0 | 0 | 0 | 0 | 0 | 0 | 0 | 0 | 0 | 0 | 0 | 0 | 0 | 0 | 0 | 0 | 0 | 0 | 0 | 0 | 0 | 0 | 0 | 0 | 0 | 0 | 0 | 0 | 0 | 0 | 0 | 0 | 0 | 0 | 0 | 0 | 0 | 0 | 0 | 0 | 0 | 0 | 0 | 352 | 625.15 | 0 | 0 | 3 | 10 | 0 | 0 | 60 | 0.5 | 2 | 0.06 | 79.7 | 1.949496e-05 | 1.169698e-06 | 9.32249e-07 | 39016 | 36.37263 | 0.62515 | -100.8184 | -230.4084 | -379.4058 | 9.54887 | 219.5739 | 214.5479 | 245.239 | 152.2819 | -238.085 | -364.533 | -532.717 | -85.65018 | -15.74917 | -38.63021 | -36.60088 | -15.74917 | 20.70024 | 0 | 0 | 0.06 | 0.2 | 0 | 0 | 1.169698e-06 | 3.898992e-06 | 9.32249e-07 | 9.32249e-07 | 9.32249e-07 | 2.374486e-07 | 2.966743e-06 | 0.05959899 |  | 0.940401 | 217366.6
834 | Panagiotopoulou and Kondarines[S26] | 9 | 0.5 | 0 | 0 | 0 | 0 | 0 | 0 | 0 | 1 | 0 | 0 | 0 | 0 | 0 | 0 | 0 | 0 | 0 | 0 | 25 | 0 | 0 | 0 | 0 | 1 | 0 | 0 | 0 | 0 | 0 | 0 | 0 | 0 | 0 | 0 | 0 | 0 | 0 | 0 | 0 | 0 | 0 | 0 | 0 | 0 | 0 | 0 | 0 | 0 | 0 | 0 | 0 | 0 | 0 | 0 | 0 | 0 | 0 | 0 | 0 | 0 | 0 | 0 | 0 | 0 | 0 | 0 | 0 | 0 | 0 | 0 | 384 | 657.15 | 0 | 0 | 3 | 10 | 0 | 0 | 60 | 0.5 | 2 | 0.06 | 96.3 | 1.854565e-05 | 1.112739e-06 | 1.071568e-06 | 39016 | 41.80829 | 0.65715 | -99.83413 | -229.2309 | -377.8605 | 10.48852 | 221.1093 | 216.3848 | 247.6496 | 153.7478 | -245.1361 | -371.4281 | -540.6034 | -90.54684 | -14.58606 | -38.307 | -36.0967 | -14.58606 | 14.43572 | 0 | 0 | 0.06 | 0.2 | 0 | 0 | 1.112739e-06 | 3.70913e-06 | 1.071568e-06 | 1.071568e-06 | 1.071568e-06 | 4.117134e-08 | 2.637562e-06 | 0.7324924 |  | 0.2675076 | 970550.3
835 | Panagiotopoulou and Kondarines[S26] | 10 | 0.5 | 0 | 0 | 0 | 0 | 0 | 0 | 0 | 1 | 0 | 0 | 0 | 0 | 0 | 0 | 0 | 0 | 0 | 0 | 25 | 0 | 0 | 0 | 0 | 1 | 0 | 0 | 0 | 0 | 0 | 0 | 0 | 0 | 0 | 0 | 0 | 0 | 0 | 0 | 0 | 0 | 0 | 0 | 0 | 0 | 0 | 0 | 0 | 0 | 0 | 0 | 0 | 0 | 0 | 0 | 0 | 0 | 0 | 0 | 0 | 0 | 0 | 0 | 0 | 0 | 0 | 0 | 0 | 0 | 0 | 0 | 413 | 686.15 | 0 | 0 | 3 | 10 | 0 | 0 | 60 | 0.5 | 2 | 0.06 | 95.9 | 1.776182e-05 | 1.065709e-06 | 1.022015e-06 | 39016 | 39.87495 | 0.68615 | -98.93593 | -228.1532 | -376.4404 | 11.34112 | 222.4468 | 217.9894 | 249.7642 | 155.0174 | -251.5678 | -377.7267 | -547.8161 | -95.02407 | -13.5457 | -38.01013 | -35.65465 | -13.5457 | 10.74564 | 0 | 0 | 0.06 | 0.2 | 0 | 0 | 1.065709e-06 | 3.552364e-06 | 1.022015e-06 | 1.022015e-06 | 1.022015e-06 | 4.369408e-08 | 2.530349e-06 | 0.879183 |  | 0.120817 | 2234462.2
836 | Panagiotopoulou and Kondarines[S26] | 11 | 0.5 | 0 | 0 | 0 | 0 | 0 | 0 | 0 | 1 | 0 | 0 | 0 | 0 | 0 | 0 | 0 | 0 | 0 | 0 | 25 | 0 | 0 | 0 | 0 | 1 | 0 | 0 | 0 | 0 | 0 | 0 | 0 | 0 | 0 | 0 | 0 | 0 | 0 | 0 | 0 | 0 | 0 | 0 | 0 | 0 | 0 | 0 | 0 | 0 | 0 | 0 | 0 | 0 | 0 | 0 | 0 | 0 | 0 | 0 | 0 | 0 | 0 | 0 | 0 | 0 | 0 | 0 | 0 | 0 | 0 | 0 | 450 | 723.15 | 0 | 0 | 3 | 10 | 0 | 0 | 60 | 0.5 | 2 | 0.06 | 95.1 | 1.685304e-05 | 1.011182e-06 | 9.616344e-07 | 39016 | 37.51913 | 0.72315 | -97.78132 | -226.7636 | -374.603 | 12.43064 | 224.0857 | 219.9619 | 252.3721 | 156.5639 | -259.8289 | -385.829 | -557.1059 | -100.7886 | -12.23659 | -37.62748 | -35.11151 | -12.23659 | 7.654323 | 0 | 0 | 0.06 | 0.2 | 0 | 0 | 1.011182e-06 | 3.370608e-06 | 9.616344e-07 | 9.616344e-07 | 9.616344e-07 | 4.954793e-08 | 2.408973e-06 | 1.012175 |  | -0.0121751 | -23173937.3
837 | Panagiotopoulou and Kondarines[S26] | 12 | 0.5 | 0 | 0 | 0 | 0 | 0 | 0 | 0 | 1 | 0 | 0 | 0 | 0 | 0 | 0 | 0 | 0 | 0 | 0 | 25 | 0 | 0 | 0 | 1 | 0 | 0 | 0 | 0 | 0 | 0 | 0 | 0 | 0 | 0 | 0 | 0 | 0 | 0 | 0 | 0 | 0 | 0 | 0 | 0 | 0 | 0 | 0 | 0 | 0 | 0 | 0 | 0 | 0 | 0 | 0 | 0 | 0 | 0 | 0 | 0 | 0 | 0 | 0 | 0 | 0 | 0 | 0 | 0 | 0 | 0 | 0 | 215 | 488.15 | 0 | 0 | 3 | 10 | 0 | 0 | 60 | 0.5 | 2 | 0.06 | 2.09 | 2.496625e-05 | 1.497975e-06 | 3.130768e-08 | 39016 | 1.2215 | 0.48815 | -104.9538 | -235.318 | -385.731 | 5.535307 | 212.1116 | 205.6908 | 233.8369 | 145.0354 | -208.496 | -335.7259 | -499.8785 | -65.26374 | -20.92025 | -39.92395 | -38.93003 | -20.92025 | 173.2443 | 0 | 0 | 0.06 | 0.2 | 0 | 0 | 1.497975e-06 | 4.99325e-06 | 3.130768e-08 | 3.130768e-08 | 3.130768e-08 | 1.466667e-06 | 4.961942e-06 | 7.774267e-07 |  | 0.9999992 | 4185.654
838 | Panagiotopoulou and Kondarines[S26] | 13 | 0.5 | 0 | 0 | 0 | 0 | 0 | 0 | 0 | 1 | 0 | 0 | 0 | 0 | 0 | 0 | 0 | 0 | 0 | 0 | 25 | 0 | 0 | 0 | 1 | 0 | 0 | 0 | 0 | 0 | 0 | 0 | 0 | 0 | 0 | 0 | 0 | 0 | 0 | 0 | 0 | 0 | 0 | 0 | 0 | 0 | 0 | 0 | 0 | 0 | 0 | 0 | 0 | 0 | 0 | 0 | 0 | 0 | 0 | 0 | 0 | 0 | 0 | 0 | 0 | 0 | 0 | 0 | 0 | 0 | 0 | 0 | 236 | 509.15 | 0 | 0 | 3 | 10 | 0 | 0 | 60 | 0.5 | 2 | 0.06 | 3.89 | 2.393651e-05 | 1.436191e-06 | 5.586782e-08 | 39016 | 2.179739 | 0.50915 | -104.3277 | -234.5787 | -384.7949 | 6.14979 | 213.3672 | 207.1736 | 235.7143 | 146.2679 | -212.9636 | -340.0611 | -504.8089 | -68.32252 | -20.10663 | -39.73875 | -38.55862 | -20.10663 | 115.5715 | 0 | 0 | 0.06 | 0.2 | 0 | 0 | 1.436191e-06 | 4.787302e-06 | 5.586782e-08 | 5.586782e-08 | 5.586782e-08 | 1.380323e-06 | 4.731434e-06 | 4.135226e-06 |  | 0.9999959 | 8125.696
839 | Panagiotopoulou and Kondarines[S26] | 14 | 0.5 | 0 | 0 | 0 | 0 | 0 | 0 | 0 | 1 | 0 | 0 | 0 | 0 | 0 | 0 | 0 | 0 | 0 | 0 | 25 | 0 | 0 | 0 | 1 | 0 | 0 | 0 | 0 | 0 | 0 | 0 | 0 | 0 | 0 | 0 | 0 | 0 | 0 | 0 | 0 | 0 | 0 | 0 | 0 | 0 | 0 | 0 | 0 | 0 | 0 | 0 | 0 | 0 | 0 | 0 | 0 | 0 | 0 | 0 | 0 | 0 | 0 | 0 | 0 | 0 | 0 | 0 | 0 | 0 | 0 | 0 | 250 | 523.15 | 0 | 0 | 3 | 10 | 0 | 0 | 60 | 0.5 | 2 | 0.06 | 6.45 | 2.329595e-05 | 1.397757e-06 | 9.015531e-08 | 39016 | 3.5175 | 0.52315 | -103.9089 | -234.0832 | -384.1637 | 6.559574 | 214.1788 | 208.1335 | 236.9372 | 147.0619 | -215.9565 | -342.9683 | -508.1174 | -70.37585 | -19.56853 | -39.61206 | -38.31317 | -19.56853 | 89.93267 | 0 | 0 | 0.06 | 0.2 | 0 | 0 | 1.397757e-06 | 4.659189e-06 | 9.015531e-08 | 9.015531e-08 | 9.015531e-08 | 1.307601e-06 | 4.569034e-06 | 1.512744e-05 |  | 0.9999849 | 13843.82
840 | Panagiotopoulou and Kondarines[S26] | 15 | 0.5 | 0 | 0 | 0 | 0 | 0 | 0 | 0 | 1 | 0 | 0 | 0 | 0 | 0 | 0 | 0 | 0 | 0 | 0 | 25 | 0 | 0 | 0 | 1 | 0 | 0 | 0 | 0 | 0 | 0 | 0 | 0 | 0 | 0 | 0 | 0 | 0 | 0 | 0 | 0 | 0 | 0 | 0 | 0 | 0 | 0 | 0 | 0 | 0 | 0 | 0 | 0 | 0 | 0 | 0 | 0 | 0 | 0 | 0 | 0 | 0 | 0 | 0 | 0 | 0 | 0 | 0 | 0 | 0 | 0 | 0 | 265 | 538.15 | 0 | 0 | 3 | 10 | 0 | 0 | 60 | 0.5 | 2 | 0.06 | 10 | 2.264661e-05 | 1.358797e-06 | 1.358797e-07 | 39016 | 5.301481 | 0.53815 | -103.4587 | -233.5501 | -383.4813 | 6.998746 | 215.0271 | 209.1383 | 238.2234 | 147.8896 | -219.1756 | -346.0979 | -511.6812 | -72.58802 | -18.99579 | -39.47375 | -38.05251 | -18.99579 | 69.80096 | 0 | 0 | 0.06 | 0.2 | 0 | 0 | 1.358797e-06 | 4.529322e-06 | 1.358797e-07 | 1.358797e-07 | 1.358797e-07 | 1.222917e-06 | 4.393443e-06 | 4.923179e-05 |  | 0.9999508 | 22079.44
841 | Panagiotopoulou and Kondarines[S26] | 16 | 0.5 | 0 | 0 | 0 | 0 | 0 | 0 | 0 | 1 | 0 | 0 | 0 | 0 | 0 | 0 | 0 | 0 | 0 | 0 | 25 | 0 | 0 | 0 | 1 | 0 | 0 | 0 | 0 | 0 | 0 | 0 | 0 | 0 | 0 | 0 | 0 | 0 | 0 | 0 | 0 | 0 | 0 | 0 | 0 | 0 | 0 | 0 | 0 | 0 | 0 | 0 | 0 | 0 | 0 | 0 | 0 | 0 | 0 | 0 | 0 | 0 | 0 | 0 | 0 | 0 | 0 | 0 | 0 | 0 | 0 | 0 | 281 | 554.15 | 0 | 0 | 3 | 10 | 0 | 0 | 60 | 0.5 | 2 | 0.06 | 15.9 | 2.199274e-05 | 1.319564e-06 | 2.098107e-07 | 39016 | 8.185974 | 0.55415 | -102.9769 | -232.9787 | -382.7465 | 7.467338 | 215.9093 | 210.1846 | 239.5688 | 148.7476 | -222.6231 | -349.4525 | -515.5036 | -74.96115 | -18.38915 | -39.32353 | -37.77746 | -18.38915 | 54.13018 | 0 | 0 | 0.06 | 0.2 | 0 | 0 | 1.319564e-06 | 4.398547e-06 | 2.098107e-07 | 2.098107e-07 | 2.098107e-07 | 1.109753e-06 | 4.188736e-06 | 0.0001749469 |  | 0.9998251 | 36154.62
842 | Panagiotopoulou and Kondarines[S26] | 17 | 0.5 | 0 | 0 | 0 | 0 | 0 | 0 | 0 | 1 | 0 | 0 | 0 | 0 | 0 | 0 | 0 | 0 | 0 | 0 | 25 | 0 | 0 | 0 | 1 | 0 | 0 | 0 | 0 | 0 | 0 | 0 | 0 | 0 | 0 | 0 | 0 | 0 | 0 | 0 | 0 | 0 | 0 | 0 | 0 | 0 | 0 | 0 | 0 | 0 | 0 | 0 | 0 | 0 | 0 | 0 | 0 | 0 | 0 | 0 | 0 | 0 | 0 | 0 | 0 | 0 | 0 | 0 | 0 | 0 | 0 | 0 | 304 | 577.15 | 0 | 0 | 3 | 10 | 0 | 0 | 60 | 0.5 | 2 | 0.06 | 25.9 | 2.11163e-05 | 1.266978e-06 | 3.281474e-07 | 39016 | 12.803 | 0.57715 | -102.2814 | -232.1523 | -381.6783 | 8.141219 | 217.139 | 211.6457 | 241.4575 | 149.9391 | -227.6032 | -354.3036 | -521.0355 | -78.39614 | -17.52476 | -39.1033 | -37.38808 | -17.52476 | 38.55904 | 0 | 0 | 0.06 | 0.2 | 0 | 0 | 1.266978e-06 | 4.223261e-06 | 3.281474e-07 | 3.281474e-07 | 3.281474e-07 | 9.388308e-07 | 3.895113e-06 | 0.0007636671 |  | 0.9992363 | 61373.89
843 | Panagiotopoulou and Kondarines[S26] | 18 | 0.5 | 0 | 0 | 0 | 0 | 0 | 0 | 0 | 1 | 0 | 0 | 0 | 0 | 0 | 0 | 0 | 0 | 0 | 0 | 25 | 0 | 0 | 0 | 1 | 0 | 0 | 0 | 0 | 0 | 0 | 0 | 0 | 0 | 0 | 0 | 0 | 0 | 0 | 0 | 0 | 0 | 0 | 0 | 0 | 0 | 0 | 0 | 0 | 0 | 0 | 0 | 0 | 0 | 0 | 0 | 0 | 0 | 0 | 0 | 0 | 0 | 0 | 0 | 0 | 0 | 0 | 0 | 0 | 0 | 0 | 0 | 324 | 597.15 | 0 | 0 | 3 | 10 | 0 | 0 | 60 | 0.5 | 2 | 0.06 | 38.4 | 2.040907e-05 | 1.224544e-06 | 4.702249e-07 | 39016 | 18.3463 | 0.59715 | -101.6737 | -231.4289 | -380.7383 | 8.727508 | 218.1741 | 212.8779 | 243.0585 | 150.9377 | -231.9564 | -358.5489 | -525.8807 | -81.40496 | -16.78034 | -38.90817 | -37.05574 | -16.78034 | 29.36859 | 0 | 0 | 0.06 | 0.2 | 0 | 0 | 1.224544e-06 | 4.081813e-06 | 4.702249e-07 | 4.702249e-07 | 4.702249e-07 | 7.543191e-07 | 3.611589e-06 | 0.002763597 |  | 0.9972364 | 94336.54
844 | Panagiotopoulou and Kondarines[S26] | 19 | 0.5 | 0 | 0 | 0 | 0 | 0 | 0 | 0 | 1 | 0 | 0 | 0 | 0 | 0 | 0 | 0 | 0 | 0 | 0 | 25 | 0 | 0 | 0 | 1 | 0 | 0 | 0 | 0 | 0 | 0 | 0 | 0 | 0 | 0 | 0 | 0 | 0 | 0 | 0 | 0 | 0 | 0 | 0 | 0 | 0 | 0 | 0 | 0 | 0 | 0 | 0 | 0 | 0 | 0 | 0 | 0 | 0 | 0 | 0 | 0 | 0 | 0 | 0 | 0 | 0 | 0 | 0 | 0 | 0 | 0 | 0 | 345 | 618.15 | 0 | 0 | 3 | 10 | 0 | 0 | 60 | 0.5 | 2 | 0.06 | 54 | 1.971572e-05 | 1.182943e-06 | 6.387894e-07 | 39016 | 24.92301 | 0.61815 | -101.0327 | -230.6644 | -379.7407 | 9.343463 | 219.2291 | 214.1361 | 244.7003 | 151.9515 | -236.5492 | -363.0326 | -531.0022 | -84.58536 | -16.00577 | -38.70017 | -36.71342 | -16.00577 | 22.51964 | 0 | 0 | 0.06 | 0.2 | 0 | 0 | 1.182943e-06 | 3.943145e-06 | 6.387894e-07 | 6.387894e-07 | 6.387894e-07 | 5.44154e-07 | 3.304355e-06 | 0.01007733 |  | 0.9899227 | 138340.6
845 | Panagiotopoulou and Kondarines[S26] | 20 | 0.5 | 0 | 0 | 0 | 0 | 0 | 0 | 0 | 1 | 0 | 0 | 0 | 0 | 0 | 0 | 0 | 0 | 0 | 0 | 25 | 0 | 0 | 0 | 1 | 0 | 0 | 0 | 0 | 0 | 0 | 0 | 0 | 0 | 0 | 0 | 0 | 0 | 0 | 0 | 0 | 0 | 0 | 0 | 0 | 0 | 0 | 0 | 0 | 0 | 0 | 0 | 0 | 0 | 0 | 0 | 0 | 0 | 0 | 0 | 0 | 0 | 0 | 0 | 0 | 0 | 0 | 0 | 0 | 0 | 0 | 0 | 359 | 632.15 | 0 | 0 | 3 | 10 | 0 | 0 | 60 | 0.5 | 2 | 0.06 | 63.4 | 1.927909e-05 | 1.156745e-06 | 7.333764e-07 | 39016 | 28.61342 | 0.63215 | -100.6037 | -230.1518 | -379.0698 | 9.754325 | 219.9154 | 214.956 | 245.7735 | 152.6087 | -239.6232 | -366.0363 | -534.4356 | -86.7173 | -15.49336 | -38.55997 | -36.48914 | -15.49336 | 19.06621 | 0 | 0 | 0.06 | 0.2 | 0 | 0 | 1.156745e-06 | 3.855817e-06 | 7.333764e-07 | 7.333764e-07 | 7.333764e-07 | 4.233687e-07 | 3.122441e-06 | 0.02133912 |  | 0.9786609 | 168012.1
846 | Panagiotopoulou and Kondarines[S26] | 21 | 0.5 | 0 | 0 | 0 | 0 | 0 | 0 | 0 | 1 | 0 | 0 | 0 | 0 | 0 | 0 | 0 | 0 | 0 | 0 | 25 | 0 | 0 | 0 | 1 | 0 | 0 | 0 | 0 | 0 | 0 | 0 | 0 | 0 | 0 | 0 | 0 | 0 | 0 | 0 | 0 | 0 | 0 | 0 | 0 | 0 | 0 | 0 | 0 | 0 | 0 | 0 | 0 | 0 | 0 | 0 | 0 | 0 | 0 | 0 | 0 | 0 | 0 | 0 | 0 | 0 | 0 | 0 | 0 | 0 | 0 | 0 | 381 | 654.15 | 0 | 0 | 3 | 10 | 0 | 0 | 60 | 0.5 | 2 | 0.06 | 78.2 | 1.86307e-05 | 1.117842e-06 | 8.741526e-07 | 39016 | 34.10594 | 0.65415 | -99.92671 | -229.3418 | -378.0064 | 10.40038 | 220.9681 | 216.2156 | 247.4271 | 153.6134 | -244.473 | -370.7792 | -539.8608 | -90.0858 | -14.69442 | -38.33751 | -36.14324 | -14.69442 | 14.90763 | 0 | 0 | 0.06 | 0.2 | 0 | 0 | 1.117842e-06 | 3.726141e-06 | 8.741526e-07 | 8.741526e-07 | 8.741526e-07 | 2.436896e-07 | 2.851988e-06 | 0.07375326 |  | 0.9262467 | 226579.6
847 | Panagiotopoulou and Kondarines[S26] | 22 | 0.5 | 0 | 0 | 0 | 0 | 0 | 0 | 0 | 1 | 0 | 0 | 0 | 0 | 0 | 0 | 0 | 0 | 0 | 0 | 25 | 0 | 0 | 0 | 1 | 0 | 0 | 0 | 0 | 0 | 0 | 0 | 0 | 0 | 0 | 0 | 0 | 0 | 0 | 0 | 0 | 0 | 0 | 0 | 0 | 0 | 0 | 0 | 0 | 0 | 0 | 0 | 0 | 0 | 0 | 0 | 0 | 0 | 0 | 0 | 0 | 0 | 0 | 0 | 0 | 0 | 0 | 0 | 0 | 0 | 0 | 0 | 394 | 667.15 | 0 | 0 | 3 | 10 | 0 | 0 | 60 | 0.5 | 2 | 0.06 | 83.9 | 1.826767e-05 | 1.09606e-06 | 9.195944e-07 | 39016 | 35.87889 | 0.66715 | -99.52508 | -228.8604 | -377.3729 | 10.7824 | 221.576 | 216.9443 | 248.386 | 154.1916 | -247.3495 | -373.5948 | -543.0836 | -92.08654 | -14.22586 | -38.205 | -35.94265 | -14.22586 | 12.99741 | 0 | 0 | 0.06 | 0.2 | 0 | 0 | 1.09606e-06 | 3.653534e-06 | 9.195944e-07 | 9.195944e-07 | 9.195944e-07 | 1.764657e-07 | 2.733939e-06 | 0.1348611 |  | 0.8651389 | 265438
848 | Panagiotopoulou and Kondarines[S26] | 23 | 0.5 | 0 | 0 | 0 | 0 | 0 | 0 | 0 | 1 | 0 | 0 | 0 | 0 | 0 | 0 | 0 | 0 | 0 | 0 | 25 | 0 | 0 | 0 | 1 | 0 | 0 | 0 | 0 | 0 | 0 | 0 | 0 | 0 | 0 | 0 | 0 | 0 | 0 | 0 | 0 | 0 | 0 | 0 | 0 | 0 | 0 | 0 | 0 | 0 | 0 | 0 | 0 | 0 | 0 | 0 | 0 | 0 | 0 | 0 | 0 | 0 | 0 | 0 | 0 | 0 | 0 | 0 | 0 | 0 | 0 | 0 | 422 | 695.15 | 0 | 0 | 3 | 10 | 0 | 0 | 60 | 0.5 | 2 | 0.06 | 89.5 | 1.753186e-05 | 1.051912e-06 | 9.41461e-07 | 39016 | 36.73204 | 0.69515 | -98.65598 | -227.8167 | -375.9961 | 11.60595 | 222.8521 | 218.4767 | 250.4076 | 155.4009 | -253.5716 | -379.6908 | -550.0669 | -96.42095 | -13.22541 | -37.9174 | -35.52037 | -13.22541 | 9.85856 | 0 | 0 | 0.06 | 0.2 | 0 | 0 | 1.051912e-06 | 3.506373e-06 | 9.41461e-07 | 9.41461e-07 | 9.41461e-07 | 1.104507e-07 | 2.564912e-06 | 0.3173586 |  | 0.6826414 | 373914.5
849 | Panagiotopoulou and Kondarines[S26] | 24 | 0.5 | 0 | 0 | 0 | 0 | 0 | 0 | 0 | 1 | 0 | 0 | 0 | 0 | 0 | 0 | 0 | 0 | 0 | 0 | 25 | 0 | 0 | 0 | 1 | 0 | 0 | 0 | 0 | 0 | 0 | 0 | 0 | 0 | 0 | 0 | 0 | 0 | 0 | 0 | 0 | 0 | 0 | 0 | 0 | 0 | 0 | 0 | 0 | 0 | 0 | 0 | 0 | 0 | 0 | 0 | 0 | 0 | 0 | 0 | 0 | 0 | 0 | 0 | 0 | 0 | 0 | 0 | 0 | 0 | 0 | 0 | 442 | 715.15 | 0 | 0 | 3 | 10 | 0 | 0 | 60 | 0.5 | 2 | 0.06 | 91 | 1.704156e-05 | 1.022494e-06 | 9.304694e-07 | 39016 | 36.30319 | 0.71515 | -98.03179 | -227.0654 | -375.0026 | 12.19489 | 223.7374 | 219.5422 | 251.8165 | 156.2361 | -258.0376 | -384.071 | -555.0892 | -99.53736 | -12.51795 | -37.7105 | -35.22695 | -12.51795 | 8.210042 | 0 | 0 | 0.06 | 0.2 | 0 | 0 | 1.022494e-06 | 3.408313e-06 | 9.304694e-07 | 9.304694e-07 | 9.304694e-07 | 9.202445e-08 | 2.477843e-06 | 0.4624681 |  | 0.5375319 | 496704
850 | Panagiotopoulou and Kondarines[S26] | 25 | 0.5 | 0 | 0 | 0 | 0 | 0 | 0 | 0 | 1 | 0 | 0 | 0 | 0 | 0 | 0 | 0 | 0 | 0 | 0 | 25 | 0 | 0 | 0 | 1 | 0 | 0 | 0 | 0 | 0 | 0 | 0 | 0 | 0 | 0 | 0 | 0 | 0 | 0 | 0 | 0 | 0 | 0 | 0 | 0 | 0 | 0 | 0 | 0 | 0 | 0 | 0 | 0 | 0 | 0 | 0 | 0 | 0 | 0 | 0 | 0 | 0 | 0 | 0 | 0 | 0 | 0 | 0 | 0 | 0 | 0 | 0 | 463 | 736.15 | 0 | 0 | 3 | 10 | 0 | 0 | 60 | 0.5 | 2 | 0.06 | 91 | 1.655542e-05 | 9.933254e-07 | 9.039261e-07 | 39016 | 35.26758 | 0.73615 | -97.37335 | -226.2713 | -373.9509 | 12.81397 | 224.6448 | 220.6366 | 253.2658 | 157.0893 | -262.7456 | -388.6929 | -560.3926 | -102.8273 | -11.78135 | -37.4923 | -34.92624 | -11.78135 | 6.854786 | 0 | 0 | 0.06 | 0.2 | 0 | 0 | 9.933254e-07 | 3.311085e-06 | 9.039261e-07 | 9.039261e-07 | 9.039261e-07 | 8.939928e-08 | 2.407158e-06 | 0.5539024 |  | 0.4460976 | 616085.8
851 | Panagiotopoulou and Kondarines[S26] | 26 | 0.5 | 0 | 0 | 0 | 0 | 0 | 0 | 0 | 1 | 0 | 0 | 0 | 0 | 0 | 0 | 0 | 0 | 0 | 0 | 25 | 0 | 0 | 0 | 1 | 0 | 0 | 0 | 0 | 0 | 0 | 0 | 0 | 0 | 0 | 0 | 0 | 0 | 0 | 0 | 0 | 0 | 0 | 0 | 0 | 0 | 0 | 0 | 0 | 0 | 0 | 0 | 0 | 0 | 0 | 0 | 0 | 0 | 0 | 0 | 0 | 0 | 0 | 0 | 0 | 0 | 0 | 0 | 0 | 0 | 0 | 0 | 485 | 758.15 | 0 | 0 | 3 | 10 | 0 | 0 | 60 | 0.5 | 2 | 0.06 | 91.6 | 1.607502e-05 | 9.64501e-07 | 8.83483e-07 | 39016 | 34.46997 | 0.75815 | -96.68021 | -225.4336 | -372.8401 | 13.46336 | 225.5726 | 221.7579 | 254.7527 | 157.9585 | -267.6981 | -393.5593 | -565.9808 | -106.2929 | -11.01637 | -37.26296 | -34.61926 | -11.01637 | 5.741529 | 0 | 0 | 0.06 | 0.2 | 0 | 0 | 9.64501e-07 | 3.215003e-06 | 8.83483e-07 | 8.83483e-07 | 8.83483e-07 | 8.101809e-08 | 2.331521e-06 | 0.7196935 |  | 0.2803065 | 1016437.9
852 | Panagiotopoulou and Kondarines[S26] | 27 | 0.5 | 0 | 0 | 0 | 0 | 0 | 0 | 0 | 1 | 0 | 0 | 0 | 0 | 0 | 0 | 0 | 0 | 0 | 0 | 25 | 0 | 0 | 0 | 0 | 0 | 0 | 0 | 0 | 0 | 0 | 0 | 0 | 0 | 0 | 1 | 0 | 0 | 0 | 0 | 0 | 0 | 0 | 0 | 0 | 0 | 0 | 0 | 0 | 0 | 0 | 0 | 0 | 0 | 0 | 0 | 0 | 0 | 0 | 0 | 0 | 0 | 0 | 0 | 0 | 0 | 0 | 0 | 0 | 0 | 0 | 0 | 222 | 495.15 | 0 | 0 | 3 | 10 | 0 | 0 | 60 | 0.5 | 2 | 0.06 | 0.0562 | 2.46133e-05 | 1.476798e-06 | 8.299604e-10 | 39016 | 0.03238174 | 0.49515 | -104.7454 | -235.072 | -385.4204 | 5.740108 | 212.5354 | 206.191 | 234.4686 | 145.452 | -209.9823 | -337.1675 | -501.5176 | -66.28045 | -20.64818 | -39.8629 | -38.80585 | -20.64818 | 150.7675 | 0 | 0 | 0.06 | 0.2 | 0 | 0 | 1.476798e-06 | 4.92266e-06 | 8.299604e-10 | 8.299604e-10 | 8.299604e-10 | 1.475968e-06 | 4.92183e-06 | 6.289317e-10 |  | 1 | 114.1659
853 | Panagiotopoulou and Kondarines[S26] | 28 | 0.5 | 0 | 0 | 0 | 0 | 0 | 0 | 0 | 1 | 0 | 0 | 0 | 0 | 0 | 0 | 0 | 0 | 0 | 0 | 25 | 0 | 0 | 0 | 0 | 0 | 0 | 0 | 0 | 0 | 0 | 0 | 0 | 0 | 0 | 1 | 0 | 0 | 0 | 0 | 0 | 0 | 0 | 0 | 0 | 0 | 0 | 0 | 0 | 0 | 0 | 0 | 0 | 0 | 0 | 0 | 0 | 0 | 0 | 0 | 0 | 0 | 0 | 0 | 0 | 0 | 0 | 0 | 0 | 0 | 0 | 0 | 234 | 507.15 | 0 | 0 | 3 | 10 | 0 | 0 | 60 | 0.5 | 2 | 0.06 | 1.34 | 2.403091e-05 | 1.441854e-06 | 1.932085e-08 | 39016 | 0.7538223 | 0.50715 | -104.3875 | -234.6493 | -384.8846 | 6.091258 | 213.2497 | 207.0347 | 235.5377 | 146.1527 | -212.537 | -339.6469 | -504.3376 | -68.0301 | -20.18378 | -39.75665 | -38.59384 | -20.18378 | 119.9313 | 0 | 0 | 0.06 | 0.2 | 0 | 0 | 1.441854e-06 | 4.806181e-06 | 1.932085e-08 | 1.932085e-08 | 1.932085e-08 | 1.422534e-06 | 4.786861e-06 | 4.570952e-07 |  | 0.9999995 | 2788.077
854 | Panagiotopoulou and Kondarines[S26] | 29 | 0.5 | 0 | 0 | 0 | 0 | 0 | 0 | 0 | 1 | 0 | 0 | 0 | 0 | 0 | 0 | 0 | 0 | 0 | 0 | 25 | 0 | 0 | 0 | 0 | 0 | 0 | 0 | 0 | 0 | 0 | 0 | 0 | 0 | 0 | 1 | 0 | 0 | 0 | 0 | 0 | 0 | 0 | 0 | 0 | 0 | 0 | 0 | 0 | 0 | 0 | 0 | 0 | 0 | 0 | 0 | 0 | 0 | 0 | 0 | 0 | 0 | 0 | 0 | 0 | 0 | 0 | 0 | 0 | 0 | 0 | 0 | 256 | 529.15 | 0 | 0 | 3 | 10 | 0 | 0 | 60 | 0.5 | 2 | 0.06 | 5.69 | 2.30318e-05 | 1.381908e-06 | 7.863055e-08 | 39016 | 3.06785 | 0.52915 | -103.729 | -233.8703 | -383.8915 | 6.735228 | 214.5207 | 208.5383 | 237.4546 | 147.3957 | -217.2426 | -344.2183 | -509.5406 | -71.25923 | -19.33896 | -39.55704 | -38.2086 | -19.33896 | 81.11477 | 0 | 0 | 0.06 | 0.2 | 0 | 0 | 1.381908e-06 | 4.606359e-06 | 7.863055e-08 | 7.863055e-08 | 7.863055e-08 | 1.303277e-06 | 4.527729e-06 | 1.291711e-05 |  | 0.9999871 | 12352.65
855 | Panagiotopoulou and Kondarines[S26] | 30 | 0.5 | 0 | 0 | 0 | 0 | 0 | 0 | 0 | 1 | 0 | 0 | 0 | 0 | 0 | 0 | 0 | 0 | 0 | 0 | 25 | 0 | 0 | 0 | 0 | 0 | 0 | 0 | 0 | 0 | 0 | 0 | 0 | 0 | 0 | 1 | 0 | 0 | 0 | 0 | 0 | 0 | 0 | 0 | 0 | 0 | 0 | 0 | 0 | 0 | 0 | 0 | 0 | 0 | 0 | 0 | 0 | 0 | 0 | 0 | 0 | 0 | 0 | 0 | 0 | 0 | 0 | 0 | 0 | 0 | 0 | 0 | 295 | 568.15 | 0 | 0 | 3 | 10 | 0 | 0 | 60 | 0.5 | 2 | 0.06 | 21.5 | 2.14508e-05 | 1.287048e-06 | 2.767154e-07 | 39016 | 10.79633 | 0.56815 | -102.554 | -232.4764 | -382.0979 | 7.877485 | 216.663 | 211.0798 | 240.7247 | 149.4785 | -225.6511 | -352.4013 | -518.8656 | -77.04875 | -17.86194 | -39.19004 | -37.53957 | -17.86194 | 43.87854 | 0 | 0 | 0.06 | 0.2 | 0 | 0 | 1.287048e-06 | 4.290161e-06 | 2.767154e-07 | 2.767154e-07 | 2.767154e-07 | 1.010333e-06 | 4.013445e-06 | 0.0004303607 |  | 0.9995696 | 50136.25
856 | Panagiotopoulou and Kondarines[S26] | 31 | 0.5 | 0 | 0 | 0 | 0 | 0 | 0 | 0 | 1 | 0 | 0 | 0 | 0 | 0 | 0 | 0 | 0 | 0 | 0 | 25 | 0 | 0 | 0 | 0 | 0 | 0 | 0 | 0 | 0 | 0 | 0 | 0 | 0 | 0 | 1 | 0 | 0 | 0 | 0 | 0 | 0 | 0 | 0 | 0 | 0 | 0 | 0 | 0 | 0 | 0 | 0 | 0 | 0 | 0 | 0 | 0 | 0 | 0 | 0 | 0 | 0 | 0 | 0 | 0 | 0 | 0 | 0 | 0 | 0 | 0 | 0 | 324 | 597.15 | 0 | 0 | 3 | 10 | 0 | 0 | 60 | 0.5 | 2 | 0.06 | 37.9 | 2.040907e-05 | 1.224544e-06 | 4.641022e-07 | 39016 | 18.10741 | 0.59715 | -101.6737 | -231.4289 | -380.7383 | 8.727508 | 218.1741 | 212.8779 | 243.0585 | 150.9377 | -231.9564 | -358.5489 | -525.8807 | -81.40496 | -16.78034 | -38.90817 | -37.05574 | -16.78034 | 29.36859 | 0 | 0 | 0.06 | 0.2 | 0 | 0 | 1.224544e-06 | 4.081813e-06 | 4.641022e-07 | 4.641022e-07 | 4.641022e-07 | 7.604418e-07 | 3.617711e-06 | 0.002665902 |  | 0.9973341 | 93099.08
857 | Panagiotopoulou and Kondarines[S26] | 32 | 0.5 | 0 | 0 | 0 | 0 | 0 | 0 | 0 | 1 | 0 | 0 | 0 | 0 | 0 | 0 | 0 | 0 | 0 | 0 | 25 | 0 | 0 | 0 | 0 | 0 | 0 | 0 | 0 | 0 | 0 | 0 | 0 | 0 | 0 | 1 | 0 | 0 | 0 | 0 | 0 | 0 | 0 | 0 | 0 | 0 | 0 | 0 | 0 | 0 | 0 | 0 | 0 | 0 | 0 | 0 | 0 | 0 | 0 | 0 | 0 | 0 | 0 | 0 | 0 | 0 | 0 | 0 | 0 | 0 | 0 | 0 | 358 | 631.15 | 0 | 0 | 3 | 10 | 0 | 0 | 60 | 0.5 | 2 | 0.06 | 74.9 | 1.930963e-05 | 1.158578e-06 | 8.677749e-07 | 39016 | 33.8571 | 0.63115 | -100.6344 | -230.1885 | -379.1179 | 9.724971 | 219.8668 | 214.8979 | 245.6974 | 152.5623 | -239.4033 | -365.8213 | -534.1898 | -86.56471 | -15.52985 | -38.57002 | -36.50506 | -15.52985 | 19.28917 | 0 | 0 | 0.06 | 0.2 | 0 | 0 | 1.158578e-06 | 3.861926e-06 | 8.677749e-07 | 8.677749e-07 | 8.677749e-07 | 2.908031e-07 | 2.994152e-06 | 0.0448361 |  | 0.9551639 | 203048.6
858 | Panagiotopoulou and Kondarines[S26] | 33 | 0.5 | 0 | 0 | 0 | 0 | 0 | 0 | 0 | 1 | 0 | 0 | 0 | 0 | 0 | 0 | 0 | 0 | 0 | 0 | 25 | 0 | 0 | 0 | 0 | 0 | 0 | 0 | 0 | 0 | 0 | 0 | 0 | 0 | 0 | 1 | 0 | 0 | 0 | 0 | 0 | 0 | 0 | 0 | 0 | 0 | 0 | 0 | 0 | 0 | 0 | 0 | 0 | 0 | 0 | 0 | 0 | 0 | 0 | 0 | 0 | 0 | 0 | 0 | 0 | 0 | 0 | 0 | 0 | 0 | 0 | 0 | 367 | 640.15 | 0 | 0 | 3 | 10 | 0 | 0 | 60 | 0.5 | 2 | 0.06 | 79.8 | 1.903815e-05 | 1.142289e-06 | 9.115468e-07 | 39016 | 35.56491 | 0.64015 | -100.3579 | -229.8579 | -378.6844 | 9.989192 | 220.3018 | 215.418 | 246.3794 | 152.978 | -241.3841 | -367.7578 | -536.4042 | -87.93965 | -15.20195 | -38.47936 | -36.36243 | -15.20195 | 17.39747 | 0 | 0 | 0.06 | 0.2 | 0 | 0 | 1.142289e-06 | 3.807631e-06 | 9.115468e-07 | 9.115468e-07 | 9.115468e-07 | 2.307424e-07 | 2.896084e-06 | 0.07147157 |  | 0.9285284 | 225711.1
859 | Panagiotopoulou and Kondarines[S26] | 34 | 0.5 | 0 | 0 | 0 | 0 | 0 | 0 | 0 | 1 | 0 | 0 | 0 | 0 | 0 | 0 | 0 | 0 | 0 | 0 | 25 | 0 | 0 | 0 | 0 | 0 | 0 | 0 | 0 | 0 | 0 | 0 | 0 | 0 | 0 | 1 | 0 | 0 | 0 | 0 | 0 | 0 | 0 | 0 | 0 | 0 | 0 | 0 | 0 | 0 | 0 | 0 | 0 | 0 | 0 | 0 | 0 | 0 | 0 | 0 | 0 | 0 | 0 | 0 | 0 | 0 | 0 | 0 | 0 | 0 | 0 | 0 | 398 | 671.15 | 0 | 0 | 3 | 10 | 0 | 0 | 60 | 0.5 | 2 | 0.06 | 93.8 | 1.815879e-05 | 1.089528e-06 | 1.021977e-06 | 39016 | 39.87345 | 0.67115 | -99.40126 | -228.7119 | -377.1772 | 10.89998 | 221.7611 | 217.1662 | 248.6785 | 154.3673 | -248.2362 | -374.463 | -544.0778 | -92.70366 | -14.08221 | -38.16409 | -35.88151 | -14.08221 | 12.47492 | 0 | 0 | 0.06 | 0.2 | 0 | 0 | 1.089528e-06 | 3.631759e-06 | 1.021977e-06 | 1.021977e-06 | 1.021977e-06 | 6.755071e-08 | 2.609782e-06 | 0.4749087 |  | 0.5250913 | 491870.8
860 | Panagiotopoulou and Kondarines[S26] | 35 | 0.5 | 0 | 0 | 0 | 0 | 0 | 0 | 0 | 1 | 0 | 0 | 0 | 0 | 0 | 0 | 0 | 0 | 0 | 0 | 25 | 0 | 0 | 0 | 0 | 0 | 0 | 0 | 0 | 0 | 0 | 0 | 0 | 0 | 0 | 1 | 0 | 0 | 0 | 0 | 0 | 0 | 0 | 0 | 0 | 0 | 0 | 0 | 0 | 0 | 0 | 0 | 0 | 0 | 0 | 0 | 0 | 0 | 0 | 0 | 0 | 0 | 0 | 0 | 0 | 0 | 0 | 0 | 0 | 0 | 0 | 0 | 428 | 701.15 | 0 | 0 | 3 | 10 | 0 | 0 | 60 | 0.5 | 2 | 0.06 | 94.6 | 1.738184e-05 | 1.04291e-06 | 9.86593e-07 | 39016 | 38.49291 | 0.70115 | -98.46902 | -227.5919 | -375.6989 | 11.78257 | 223.1199 | 218.7988 | 250.8332 | 155.6538 | -254.9096 | -381.0026 | -551.5706 | -97.35412 | -13.01255 | -37.85544 | -35.43163 | -13.01255 | 9.320754 | 0 | 0 | 0.06 | 0.2 | 0 | 0 | 1.04291e-06 | 3.476367e-06 | 9.86593e-07 | 9.86593e-07 | 9.86593e-07 | 5.631715e-08 | 2.489774e-06 | 0.7447738 |  | 0.2552262 | 1066203.9
861 | Panagiotopoulou and Kondarines[S26] | 36 | 0.5 | 0 | 0 | 0 | 0 | 0 | 0 | 0 | 1 | 0 | 0 | 0 | 0 | 0 | 0 | 0 | 0 | 0 | 0 | 25 | 0 | 0 | 0 | 0 | 0 | 0 | 0 | 0 | 0 | 0 | 0 | 0 | 0 | 1 | 0 | 0 | 0 | 0 | 0 | 0 | 0 | 0 | 0 | 0 | 0 | 0 | 0 | 0 | 0 | 0 | 0 | 0 | 0 | 0 | 0 | 0 | 0 | 0 | 0 | 0 | 0 | 0 | 0 | 0 | 0 | 0 | 0 | 0 | 0 | 0 | 0 | 295 | 568.15 | 0 | 0 | 3 | 10 | 0 | 0 | 60 | 0.5 | 2 | 0.06 | 2.1 | 2.14508e-05 | 1.287048e-06 | 2.702801e-08 | 39016 | 1.054525 | 0.56815 | -102.554 | -232.4764 | -382.0979 | 7.877485 | 216.663 | 211.0798 | 240.7247 | 149.4785 | -225.6511 | -352.4013 | -518.8656 | -77.04875 | -17.86194 | -39.19004 | -37.53957 | -17.86194 | 43.87854 | 0 | 0 | 0.06 | 0.2 | 0 | 0 | 1.287048e-06 | 4.290161e-06 | 2.702801e-08 | 2.702801e-08 | 2.702801e-08 | 1.26002e-06 | 4.263133e-06 | 3.099344e-06 |  | 0.9999969 | 4894.937
862 | Panagiotopoulou and Kondarines[S26] | 37 | 0.5 | 0 | 0 | 0 | 0 | 0 | 0 | 0 | 1 | 0 | 0 | 0 | 0 | 0 | 0 | 0 | 0 | 0 | 0 | 25 | 0 | 0 | 0 | 0 | 0 | 0 | 0 | 0 | 0 | 0 | 0 | 0 | 0 | 1 | 0 | 0 | 0 | 0 | 0 | 0 | 0 | 0 | 0 | 0 | 0 | 0 | 0 | 0 | 0 | 0 | 0 | 0 | 0 | 0 | 0 | 0 | 0 | 0 | 0 | 0 | 0 | 0 | 0 | 0 | 0 | 0 | 0 | 0 | 0 | 0 | 0 | 248 | 521.15 | 0 | 0 | 3 | 10 | 0 | 0 | 60 | 0.5 | 2 | 0.06 | 4.67 | 2.338535e-05 | 1.403121e-06 | 6.552575e-08 | 39016 | 2.556553 | 0.52115 | -103.9688 | -234.1541 | -384.2542 | 6.501027 | 214.064 | 207.9977 | 236.7639 | 146.9498 | -215.5282 | -342.5522 | -507.6437 | -70.08184 | -19.64519 | -39.63031 | -38.34811 | -19.64519 | 93.13222 | 0 | 0 | 0.06 | 0.2 | 0 | 0 | 1.403121e-06 | 4.67707e-06 | 6.552575e-08 | 6.552575e-08 | 6.552575e-08 | 1.337595e-06 | 4.611544e-06 | 7.473997e-06 |  | 0.9999925 | 9984.959
863 | Panagiotopoulou and Kondarines[S26] | 38 | 0.5 | 0 | 0 | 0 | 0 | 0 | 0 | 0 | 1 | 0 | 0 | 0 | 0 | 0 | 0 | 0 | 0 | 0 | 0 | 25 | 0 | 0 | 0 | 0 | 0 | 0 | 0 | 0 | 0 | 0 | 0 | 0 | 0 | 1 | 0 | 0 | 0 | 0 | 0 | 0 | 0 | 0 | 0 | 0 | 0 | 0 | 0 | 0 | 0 | 0 | 0 | 0 | 0 | 0 | 0 | 0 | 0 | 0 | 0 | 0 | 0 | 0 | 0 | 0 | 0 | 0 | 0 | 0 | 0 | 0 | 0 | 268 | 541.15 | 0 | 0 | 3 | 10 | 0 | 0 | 60 | 0.5 | 2 | 0.06 | 10 | 2.252107e-05 | 1.351264e-06 | 1.351264e-07 | 39016 | 5.272091 | 0.54115 | -103.3685 | -233.4432 | -383.344 | 7.086596 | 215.1943 | 209.3364 | 238.4777 | 148.0523 | -219.8209 | -346.7256 | -512.3962 | -73.03193 | -18.88171 | -39.44578 | -38.00069 | -18.88171 | 66.47028 | 0 | 0 | 0.06 | 0.2 | 0 | 0 | 1.351264e-06 | 4.504213e-06 | 1.351264e-07 | 1.351264e-07 | 1.351264e-07 | 1.216138e-06 | 4.369087e-06 | 5.169868e-05 |  | 0.9999483 | 22202.58
864 | Panagiotopoulou and Kondarines[S26] | 39 | 0.5 | 0 | 0 | 0 | 0 | 0 | 0 | 0 | 1 | 0 | 0 | 0 | 0 | 0 | 0 | 0 | 0 | 0 | 0 | 25 | 0 | 0 | 0 | 0 | 0 | 0 | 0 | 0 | 0 | 0 | 0 | 0 | 0 | 1 | 0 | 0 | 0 | 0 | 0 | 0 | 0 | 0 | 0 | 0 | 0 | 0 | 0 | 0 | 0 | 0 | 0 | 0 | 0 | 0 | 0 | 0 | 0 | 0 | 0 | 0 | 0 | 0 | 0 | 0 | 0 | 0 | 0 | 0 | 0 | 0 | 0 | 290 | 563.15 | 0 | 0 | 3 | 10 | 0 | 0 | 60 | 0.5 | 2 | 0.06 | 22.3 | 2.164126e-05 | 1.298475e-06 | 2.8956e-07 | 39016 | 11.29747 | 0.56315 | -102.7052 | -232.656 | -382.3301 | 7.730989 | 216.3957 | 210.7622 | 240.3141 | 149.2196 | -224.5685 | -351.3467 | -517.663 | -76.302 | -18.04985 | -39.23793 | -37.62422 | -18.04985 | 47.23491 | 0 | 0 | 0.06 | 0.2 | 0 | 0 | 1.298475e-06 | 4.328252e-06 | 2.8956e-07 | 2.8956e-07 | 2.8956e-07 | 1.008915e-06 | 4.038692e-06 | 0.0004356309 |  | 0.9995644 | 51544.41
865 | Panagiotopoulou and Kondarines[S26] | 40 | 0.5 | 0 | 0 | 0 | 0 | 0 | 0 | 0 | 1 | 0 | 0 | 0 | 0 | 0 | 0 | 0 | 0 | 0 | 0 | 25 | 0 | 0 | 0 | 0 | 0 | 0 | 0 | 0 | 0 | 0 | 0 | 0 | 0 | 1 | 0 | 0 | 0 | 0 | 0 | 0 | 0 | 0 | 0 | 0 | 0 | 0 | 0 | 0 | 0 | 0 | 0 | 0 | 0 | 0 | 0 | 0 | 0 | 0 | 0 | 0 | 0 | 0 | 0 | 0 | 0 | 0 | 0 | 0 | 0 | 0 | 0 | 314 | 587.15 | 0 | 0 | 3 | 10 | 0 | 0 | 60 | 0.5 | 2 | 0.06 | 43.7 | 2.075666e-05 | 1.2454e-06 | 5.442397e-07 | 39016 | 21.23406 | 0.58715 | -101.9779 | -231.7912 | -381.2095 | 8.434326 | 217.6604 | 212.266 | 242.2627 | 150.4426 | -229.7772 | -356.4232 | -523.4541 | -79.89805 | -17.15172 | -39.00612 | -37.22116 | -17.15172 | 33.56788 | 0 | 0 | 0.06 | 0.2 | 0 | 0 | 1.2454e-06 | 4.151333e-06 | 5.442397e-07 | 5.442397e-07 | 5.442397e-07 | 7.011601e-07 | 3.607093e-06 | 0.003488848 |  | 0.9965112 | 105636
866 | Panagiotopoulou and Kondarines[S26] | 41 | 0.5 | 0 | 0 | 0 | 0 | 0 | 0 | 0 | 1 | 0 | 0 | 0 | 0 | 0 | 0 | 0 | 0 | 0 | 0 | 25 | 0 | 0 | 0 | 0 | 0 | 0 | 0 | 0 | 0 | 0 | 0 | 0 | 0 | 1 | 0 | 0 | 0 | 0 | 0 | 0 | 0 | 0 | 0 | 0 | 0 | 0 | 0 | 0 | 0 | 0 | 0 | 0 | 0 | 0 | 0 | 0 | 0 | 0 | 0 | 0 | 0 | 0 | 0 | 0 | 0 | 0 | 0 | 0 | 0 | 0 | 0 | 331 | 604.15 | 0 | 0 | 3 | 10 | 0 | 0 | 60 | 0.5 | 2 | 0.06 | 61.9 | 2.01726e-05 | 1.210356e-06 | 7.492103e-07 | 39016 | 29.23119 | 0.60415 | -101.4604 | -231.1746 | -380.407 | 8.932784 | 218.5293 | 213.3012 | 243.6101 | 151.2795 | -233.4849 | -360.0405 | -527.584 | -82.46272 | -16.52135 | -38.83917 | -36.94086 | -16.52135 | 26.82148 | 0 | 0 | 0.06 | 0.2 | 0 | 0 | 1.210356e-06 | 4.034519e-06 | 7.492103e-07 | 7.492103e-07 | 7.492103e-07 | 4.611456e-07 | 3.285309e-06 | 0.01381371 |  | 0.9861863 | 155575
867 | Panagiotopoulou and Kondarines[S26] | 42 | 0.5 | 0 | 0 | 0 | 0 | 0 | 0 | 0 | 1 | 0 | 0 | 0 | 0 | 0 | 0 | 0 | 0 | 0 | 0 | 25 | 0 | 0 | 0 | 0 | 0 | 0 | 0 | 0 | 0 | 0 | 0 | 0 | 0 | 1 | 0 | 0 | 0 | 0 | 0 | 0 | 0 | 0 | 0 | 0 | 0 | 0 | 0 | 0 | 0 | 0 | 0 | 0 | 0 | 0 | 0 | 0 | 0 | 0 | 0 | 0 | 0 | 0 | 0 | 0 | 0 | 0 | 0 | 0 | 0 | 0 | 0 | 341 | 614.15 | 0 | 0 | 3 | 10 | 0 | 0 | 60 | 0.5 | 2 | 0.06 | 74.6 | 1.984413e-05 | 1.190648e-06 | 8.882234e-07 | 39016 | 34.65492 | 0.61415 | -101.1551 | -230.8104 | -379.9316 | 9.226108 | 219.0305 | 213.8991 | 244.3906 | 151.761 | -235.6727 | -362.1765 | -530.024 | -83.97793 | -16.15275 | -38.74002 | -36.77809 | -16.15275 | 23.65225 | 0 | 0 | 0.06 | 0.2 | 0 | 0 | 1.190648e-06 | 3.968827e-06 | 8.882234e-07 | 8.882234e-07 | 8.882234e-07 | 3.024246e-07 | 3.080603e-06 | 0.03580297 |  | 0.964197 | 194944.5
868 | Panagiotopoulou and Kondarines[S26] | 43 | 0.5 | 0 | 0 | 0 | 0 | 0 | 0 | 0 | 1 | 0 | 0 | 0 | 0 | 0 | 0 | 0 | 0 | 0 | 0 | 25 | 0 | 0 | 0 | 0 | 0 | 0 | 0 | 0 | 0 | 0 | 0 | 0 | 0 | 1 | 0 | 0 | 0 | 0 | 0 | 0 | 0 | 0 | 0 | 0 | 0 | 0 | 0 | 0 | 0 | 0 | 0 | 0 | 0 | 0 | 0 | 0 | 0 | 0 | 0 | 0 | 0 | 0 | 0 | 0 | 0 | 0 | 0 | 0 | 0 | 0 | 0 | 357 | 630.15 | 0 | 0 | 3 | 10 | 0 | 0 | 60 | 0.5 | 2 | 0.06 | 88.9 | 1.934028e-05 | 1.160417e-06 | 1.03161e-06 | 39016 | 40.24931 | 0.63015 | -100.6651 | -230.2252 | -379.1659 | 9.695619 | 219.8182 | 214.8398 | 245.6212 | 152.5157 | -239.1835 | -365.6065 | -533.9442 | -86.41217 | -15.56637 | -38.58007 | -36.52099 | -15.56637 | 19.51551 | 0 | 0 | 0.06 | 0.2 | 0 | 0 | 1.160417e-06 | 3.868055e-06 | 1.03161e-06 | 1.03161e-06 | 1.03161e-06 | 1.288062e-07 | 2.836445e-06 | 0.1492589 |  | 0.8507411 | 270154.2
869 | Panagiotopoulou and Kondarines[S26] | 44 | 0.5 | 0 | 0 | 0 | 0 | 0 | 0 | 0 | 1 | 0 | 0 | 0 | 0 | 0 | 0 | 0 | 0 | 0 | 0 | 25 | 0 | 0 | 0 | 0 | 0 | 0 | 0 | 0 | 0 | 0 | 0 | 0 | 0 | 1 | 0 | 0 | 0 | 0 | 0 | 0 | 0 | 0 | 0 | 0 | 0 | 0 | 0 | 0 | 0 | 0 | 0 | 0 | 0 | 0 | 0 | 0 | 0 | 0 | 0 | 0 | 0 | 0 | 0 | 0 | 0 | 0 | 0 | 0 | 0 | 0 | 0 | 365 | 638.15 | 0 | 0 | 3 | 10 | 0 | 0 | 60 | 0.5 | 2 | 0.06 | 91.5 | 1.909782e-05 | 1.145869e-06 | 1.04847e-06 | 39016 | 40.90712 | 0.63815 | -100.4194 | -229.9315 | -378.7809 | 9.930469 | 220.2056 | 215.3029 | 246.2284 | 152.8861 | -240.9436 | -367.3271 | -535.9116 | -87.63378 | -15.27471 | -38.49954 | -36.39401 | -15.27471 | 17.79629 | 0 | 0 | 0.06 | 0.2 | 0 | 0 | 1.145869e-06 | 3.819564e-06 | 1.04847e-06 | 1.04847e-06 | 1.04847e-06 | 9.739889e-08 | 2.771094e-06 | 0.2288641 |  | 0.7711359 | 310653.6
870 | Panagiotopoulou and Kondarines[S26] | 45 | 0.5 | 0 | 0 | 0 | 0 | 0 | 0 | 0 | 1 | 0 | 0 | 0 | 0 | 0 | 0 | 0 | 0 | 0 | 0 | 25 | 0 | 0 | 0 | 0 | 0 | 0 | 0 | 0 | 0 | 0 | 0 | 0 | 0 | 1 | 0 | 0 | 0 | 0 | 0 | 0 | 0 | 0 | 0 | 0 | 0 | 0 | 0 | 0 | 0 | 0 | 0 | 0 | 0 | 0 | 0 | 0 | 0 | 0 | 0 | 0 | 0 | 0 | 0 | 0 | 0 | 0 | 0 | 0 | 0 | 0 | 0 | 386 | 659.15 | 0 | 0 | 3 | 10 | 0 | 0 | 60 | 0.5 | 2 | 0.06 | 95.3 | 1.848938e-05 | 1.109363e-06 | 1.057223e-06 | 39016 | 41.2486 | 0.65915 | -99.77238 | -229.1569 | -377.7632 | 10.54728 | 221.2031 | 216.4972 | 247.7975 | 153.8371 | -245.5784 | -371.861 | -541.0989 | -90.85443 | -14.51389 | -38.28663 | -36.06575 | -14.51389 | 14.13193 | 0 | 0 | 0.06 | 0.2 | 0 | 0 | 1.109363e-06 | 3.697876e-06 | 1.057223e-06 | 1.057223e-06 | 1.057223e-06 | 5.214005e-08 | 2.640653e-06 | 0.5744452 |  | 0.4255548 | 605598.8
871 | Panagiotopoulou and Kondarines[S26] | 46 | 0.5 | 0 | 0 | 0 | 0 | 0 | 0 | 0 | 1 | 0 | 0 | 0 | 0 | 0 | 0 | 0 | 0 | 0 | 0 | 25 | 0 | 0 | 0 | 0 | 0 | 0 | 0 | 0 | 0 | 0 | 0 | 0 | 0 | 1 | 0 | 0 | 0 | 0 | 0 | 0 | 0 | 0 | 0 | 0 | 0 | 0 | 0 | 0 | 0 | 0 | 0 | 0 | 0 | 0 | 0 | 0 | 0 | 0 | 0 | 0 | 0 | 0 | 0 | 0 | 0 | 0 | 0 | 0 | 0 | 0 | 0 | 414 | 687.15 | 0 | 0 | 3 | 10 | 0 | 0 | 60 | 0.5 | 2 | 0.06 | 95.6 | 1.773597e-05 | 1.064158e-06 | 1.017335e-06 | 39016 | 39.69236 | 0.68715 | -98.90486 | -228.1159 | -376.3911 | 11.37054 | 222.492 | 218.0438 | 249.836 | 155.0602 | -251.7903 | -377.9447 | -548.0659 | -95.1791 | -13.51005 | -37.99984 | -35.63966 | -13.51005 | 10.64196 | 0 | 0 | 0.06 | 0.2 | 0 | 0 | 1.064158e-06 | 3.547195e-06 | 1.017335e-06 | 1.017335e-06 | 1.017335e-06 | 4.682297e-08 | 2.529859e-06 | 0.8210153 |  | 0.1789847 | 1505764.0
872 | Panagiotopoulou and Kondarines[S26] | 47 | 0.5 | 0 | 0 | 0 | 0 | 0 | 0 | 0 | 1 | 0 | 0 | 0 | 0 | 0 | 0 | 0 | 0 | 0 | 0 | 25 | 0 | 0 | 0 | 0 | 0 | 0 | 0 | 0 | 0 | 0 | 0 | 0 | 0 | 1 | 0 | 0 | 0 | 0 | 0 | 0 | 0 | 0 | 0 | 0 | 0 | 0 | 0 | 0 | 0 | 0 | 0 | 0 | 0 | 0 | 0 | 0 | 0 | 0 | 0 | 0 | 0 | 0 | 0 | 0 | 0 | 0 | 0 | 0 | 0 | 0 | 0 | 452 | 725.15 | 0 | 0 | 3 | 10 | 0 | 0 | 60 | 0.5 | 2 | 0.06 | 94.1 | 1.680656e-05 | 1.008393e-06 | 9.488982e-07 | 39016 | 37.02221 | 0.72515 | -97.71864 | -226.688 | -374.5029 | 12.4896 | 224.1722 | 220.0663 | 252.5104 | 156.6453 | -260.2771 | -386.2691 | -557.6108 | -101.1018 | -12.1664 | -37.6067 | -35.08281 | -12.1664 | 7.52337 | 0 | 0 | 0.06 | 0.2 | 0 | 0 | 1.008393e-06 | 3.361311e-06 | 9.488982e-07 | 9.488982e-07 | 9.488982e-07 | 5.949521e-08 | 2.412413e-06 | 0.8338599 |  | 0.1661401 | 1685025.6
873 | Panagiotopoulou and Kondarines[S26] | 48 | 0.5 | 0 | 0 | 0 | 0 | 0 | 0 | 0 | 1 | 0 | 0 | 0 | 0 | 0 | 0 | 0 | 0 | 0 | 0 | 25 | 0 | 0 | 0 | 0 | 0 | 0 | 0 | 0 | 0 | 0 | 0 | 0 | 0 | 0 | 0 | 1 | 0 | 0 | 0 | 0 | 0 | 0 | 0 | 0 | 0 | 0 | 0 | 0 | 0 | 0 | 0 | 0 | 0 | 0 | 0 | 0 | 0 | 0 | 0 | 0 | 0 | 0 | 0 | 0 | 0 | 0 | 0 | 0 | 0 | 0 | 0 | 242 | 515.15 | 0 | 0 | 3 | 10 | 0 | 0 | 60 | 0.5 | 2 | 0.06 | 0.836 | 2.365772e-05 | 1.419463e-06 | 1.186671e-08 | 39016 | 0.4629916 | 0.51515 | -104.1484 | -234.3666 | -384.5251 | 6.325399 | 213.7174 | 207.5877 | 236.2411 | 146.6108 | -214.2449 | -341.3054 | -506.2247 | -69.20116 | -19.87559 | -39.68475 | -38.45319 | -19.87559 | 103.609 | 0 | 0 | 0.06 | 0.2 | 0 | 0 | 1.419463e-06 | 4.731544e-06 | 1.186671e-08 | 1.186671e-08 | 1.186671e-08 | 1.407596e-06 | 4.719677e-06 | 2.045846e-07 |  | 0.9999998 | 1766.865
874 | Panagiotopoulou and Kondarines[S26] | 49 | 0.5 | 0 | 0 | 0 | 0 | 0 | 0 | 0 | 1 | 0 | 0 | 0 | 0 | 0 | 0 | 0 | 0 | 0 | 0 | 25 | 0 | 0 | 0 | 0 | 0 | 0 | 0 | 0 | 0 | 0 | 0 | 0 | 0 | 0 | 0 | 1 | 0 | 0 | 0 | 0 | 0 | 0 | 0 | 0 | 0 | 0 | 0 | 0 | 0 | 0 | 0 | 0 | 0 | 0 | 0 | 0 | 0 | 0 | 0 | 0 | 0 | 0 | 0 | 0 | 0 | 0 | 0 | 0 | 0 | 0 | 0 | 250 | 523.15 | 0 | 0 | 3 | 10 | 0 | 0 | 60 | 0.5 | 2 | 0.06 | 1.35 | 2.329595e-05 | 1.397757e-06 | 1.886972e-08 | 39016 | 0.7362209 | 0.52315 | -103.9089 | -234.0832 | -384.1637 | 6.559574 | 214.1788 | 208.1335 | 236.9372 | 147.0619 | -215.9565 | -342.9683 | -508.1174 | -70.37585 | -19.56853 | -39.61206 | -38.31317 | -19.56853 | 89.93267 | 0 | 0 | 0.06 | 0.2 | 0 | 0 | 1.397757e-06 | 4.659189e-06 | 1.886972e-08 | 1.886972e-08 | 1.886972e-08 | 1.378887e-06 | 4.64032e-06 | 6.187806e-07 |  | 0.9999994 | 2897.502
875 | Panagiotopoulou and Kondarines[S26] | 50 | 0.5 | 0 | 0 | 0 | 0 | 0 | 0 | 0 | 1 | 0 | 0 | 0 | 0 | 0 | 0 | 0 | 0 | 0 | 0 | 25 | 0 | 0 | 0 | 0 | 0 | 0 | 0 | 0 | 0 | 0 | 0 | 0 | 0 | 0 | 0 | 1 | 0 | 0 | 0 | 0 | 0 | 0 | 0 | 0 | 0 | 0 | 0 | 0 | 0 | 0 | 0 | 0 | 0 | 0 | 0 | 0 | 0 | 0 | 0 | 0 | 0 | 0 | 0 | 0 | 0 | 0 | 0 | 0 | 0 | 0 | 0 | 258 | 531.15 | 0 | 0 | 3 | 10 | 0 | 0 | 60 | 0.5 | 2 | 0.06 | 2.12 | 2.294507e-05 | 1.376704e-06 | 2.918613e-08 | 39016 | 1.138726 | 0.53115 | -103.669 | -233.7992 | -383.8005 | 6.793784 | 214.6339 | 208.6724 | 237.6262 | 147.5062 | -217.6717 | -344.6355 | -510.0157 | -71.55413 | -19.26258 | -39.53861 | -38.17383 | -19.26258 | 78.41506 | 0 | 0 | 0.06 | 0.2 | 0 | 0 | 1.376704e-06 | 4.589014e-06 | 2.918613e-08 | 2.918613e-08 | 2.918613e-08 | 1.347518e-06 | 4.559828e-06 | 1.767952e-06 |  | 0.9999982 | 4619.737
876 | Panagiotopoulou and Kondarines[S26] | 51 | 0.5 | 0 | 0 | 0 | 0 | 0 | 0 | 0 | 1 | 0 | 0 | 0 | 0 | 0 | 0 | 0 | 0 | 0 | 0 | 25 | 0 | 0 | 0 | 0 | 0 | 0 | 0 | 0 | 0 | 0 | 0 | 0 | 0 | 0 | 0 | 1 | 0 | 0 | 0 | 0 | 0 | 0 | 0 | 0 | 0 | 0 | 0 | 0 | 0 | 0 | 0 | 0 | 0 | 0 | 0 | 0 | 0 | 0 | 0 | 0 | 0 | 0 | 0 | 0 | 0 | 0 | 0 | 0 | 0 | 0 | 0 | 271 | 544.15 | 0 | 0 | 3 | 10 | 0 | 0 | 60 | 0.5 | 2 | 0.06 | 4.17 | 2.23969e-05 | 1.343814e-06 | 5.603705e-08 | 39016 | 2.186342 | 0.54415 | -103.2782 | -233.3361 | -383.2065 | 7.174451 | 215.3606 | 209.5337 | 238.7311 | 148.2142 | -220.4667 | -347.3539 | -513.112 | -73.47633 | -18.76778 | -39.41773 | -37.94899 | -18.76778 | 63.33484 | 0 | 0 | 0.06 | 0.2 | 0 | 0 | 1.343814e-06 | 4.47938e-06 | 5.603705e-08 | 5.603705e-08 | 5.603705e-08 | 1.287777e-06 | 4.423343e-06 | 8.703952e-06 |  | 0.9999913 | 9309.404
877 | Panagiotopoulou and Kondarines[S26] | 52 | 0.5 | 0 | 0 | 0 | 0 | 0 | 0 | 0 | 1 | 0 | 0 | 0 | 0 | 0 | 0 | 0 | 0 | 0 | 0 | 25 | 0 | 0 | 0 | 0 | 0 | 0 | 0 | 0 | 0 | 0 | 0 | 0 | 0 | 0 | 0 | 1 | 0 | 0 | 0 | 0 | 0 | 0 | 0 | 0 | 0 | 0 | 0 | 0 | 0 | 0 | 0 | 0 | 0 | 0 | 0 | 0 | 0 | 0 | 0 | 0 | 0 | 0 | 0 | 0 | 0 | 0 | 0 | 0 | 0 | 0 | 0 | 281 | 554.15 | 0 | 0 | 3 | 10 | 0 | 0 | 60 | 0.5 | 2 | 0.06 | 7.5 | 2.199274e-05 | 1.319564e-06 | 9.896731e-08 | 39016 | 3.861309 | 0.55415 | -102.9769 | -232.9787 | -382.7465 | 7.467338 | 215.9093 | 210.1846 | 239.5688 | 148.7476 | -222.6231 | -349.4525 | -515.5036 | -74.96115 | -18.38915 | -39.32353 | -37.77746 | -18.38915 | 54.13018 | 0 | 0 | 0.06 | 0.2 | 0 | 0 | 1.319564e-06 | 4.398547e-06 | 9.896731e-08 | 9.896731e-08 | 9.896731e-08 | 1.220597e-06 | 4.29958e-06 | 3.44783e-05 |  | 0.9999655 | 17051.67
878 | Panagiotopoulou and Kondarines[S26] | 53 | 0.5 | 0 | 0 | 0 | 0 | 0 | 0 | 0 | 1 | 0 | 0 | 0 | 0 | 0 | 0 | 0 | 0 | 0 | 0 | 25 | 0 | 0 | 0 | 0 | 0 | 0 | 0 | 0 | 0 | 0 | 0 | 0 | 0 | 0 | 0 | 1 | 0 | 0 | 0 | 0 | 0 | 0 | 0 | 0 | 0 | 0 | 0 | 0 | 0 | 0 | 0 | 0 | 0 | 0 | 0 | 0 | 0 | 0 | 0 | 0 | 0 | 0 | 0 | 0 | 0 | 0 | 0 | 0 | 0 | 0 | 0 | 292 | 565.15 | 0 | 0 | 3 | 10 | 0 | 0 | 60 | 0.5 | 2 | 0.06 | 9.8 | 2.156467e-05 | 1.29388e-06 | 1.268003e-07 | 39016 | 4.947239 | 0.56515 | -102.6447 | -232.5842 | -382.2373 | 7.789585 | 216.5029 | 210.8895 | 240.4786 | 149.3234 | -225.0014 | -351.7684 | -518.1438 | -76.60055 | -17.97463 | -39.2188 | -37.59032 | -17.97463 | 45.85493 | 0 | 0 | 0.06 | 0.2 | 0 | 0 | 1.29388e-06 | 4.312934e-06 | 1.268003e-07 | 1.268003e-07 | 1.268003e-07 | 1.16708e-06 | 4.186134e-06 | 7.17696e-05 |  | 0.9999282 | 22723.98
879 | Panagiotopoulou and Kondarines[S26] | 54 | 0.5 | 0 | 0 | 0 | 0 | 0 | 0 | 0 | 1 | 0 | 0 | 0 | 0 | 0 | 0 | 0 | 0 | 0 | 0 | 25 | 0 | 0 | 0 | 0 | 0 | 0 | 0 | 0 | 0 | 0 | 0 | 0 | 0 | 0 | 0 | 1 | 0 | 0 | 0 | 0 | 0 | 0 | 0 | 0 | 0 | 0 | 0 | 0 | 0 | 0 | 0 | 0 | 0 | 0 | 0 | 0 | 0 | 0 | 0 | 0 | 0 | 0 | 0 | 0 | 0 | 0 | 0 | 0 | 0 | 0 | 0 | 302 | 575.15 | 0 | 0 | 3 | 10 | 0 | 0 | 60 | 0.5 | 2 | 0.06 | 22.1 | 2.118973e-05 | 1.271384e-06 | 2.809758e-07 | 39016 | 10.96255 | 0.57515 | -102.342 | -232.2244 | -381.7717 | 8.082607 | 217.0338 | 211.5205 | 241.2953 | 149.8374 | -227.169 | -353.8804 | -520.5527 | -78.09636 | -17.59957 | -39.12263 | -37.42164 | -17.59957 | 39.66762 | 0 | 0 | 0.06 | 0.2 | 0 | 0 | 1.271384e-06 | 4.237946e-06 | 2.809758e-07 | 2.809758e-07 | 2.809758e-07 | 9.904081e-07 | 3.956971e-06 | 0.0005078375 |  | 0.9994922 | 52174.39
880 | Panagiotopoulou and Kondarines[S26] | 55 | 0.5 | 0 | 0 | 0 | 0 | 0 | 0 | 0 | 1 | 0 | 0 | 0 | 0 | 0 | 0 | 0 | 0 | 0 | 0 | 25 | 0 | 0 | 0 | 0 | 0 | 0 | 0 | 0 | 0 | 0 | 0 | 0 | 0 | 0 | 0 | 1 | 0 | 0 | 0 | 0 | 0 | 0 | 0 | 0 | 0 | 0 | 0 | 0 | 0 | 0 | 0 | 0 | 0 | 0 | 0 | 0 | 0 | 0 | 0 | 0 | 0 | 0 | 0 | 0 | 0 | 0 | 0 | 0 | 0 | 0 | 0 | 311 | 584.15 | 0 | 0 | 3 | 10 | 0 | 0 | 60 | 0.5 | 2 | 0.06 | 29.5 | 2.086326e-05 | 1.251796e-06 | 3.692797e-07 | 39016 | 14.40782 | 0.58415 | -102.069 | -231.8996 | -381.3504 | 8.346386 | 217.5048 | 212.0808 | 242.0221 | 150.2924 | -229.1245 | -355.7867 | -522.7276 | -79.44695 | -17.26346 | -39.03536 | -37.27108 | -17.26346 | 34.97458 | 0 | 0 | 0.06 | 0.2 | 0 | 0 | 1.251796e-06 | 4.172652e-06 | 3.692797e-07 | 3.692797e-07 | 3.692797e-07 | 8.82516e-07 | 3.803373e-06 | 0.001161628 |  | 0.9988384 | 70780.66
881 | Panagiotopoulou and Kondarines[S26] | 56 | 0.5 | 0 | 0 | 0 | 0 | 0 | 0 | 0 | 1 | 0 | 0 | 0 | 0 | 0 | 0 | 0 | 0 | 0 | 0 | 25 | 0 | 0 | 0 | 0 | 0 | 0 | 0 | 0 | 0 | 0 | 0 | 0 | 0 | 0 | 0 | 1 | 0 | 0 | 0 | 0 | 0 | 0 | 0 | 0 | 0 | 0 | 0 | 0 | 0 | 0 | 0 | 0 | 0 | 0 | 0 | 0 | 0 | 0 | 0 | 0 | 0 | 0 | 0 | 0 | 0 | 0 | 0 | 0 | 0 | 0 | 0 | 325 | 598.15 | 0 | 0 | 3 | 10 | 0 | 0 | 60 | 0.5 | 2 | 0.06 | 75.1 | 2.037495e-05 | 1.222497e-06 | 9.180951e-07 | 39016 | 35.8204 | 0.59815 | -101.6433 | -231.3926 | -380.6911 | 8.756831 | 218.225 | 212.9386 | 243.1375 | 150.9868 | -232.1746 | -358.7618 | -526.1238 | -81.55592 | -16.74329 | -38.89833 | -37.03928 | -16.74329 | 28.98637 | 0 | 0 | 0.06 | 0.2 | 0 | 0 | 1.222497e-06 | 4.074989e-06 | 9.180951e-07 | 9.180951e-07 | 9.180951e-07 | 3.044017e-07 | 3.156894e-06 | 0.03026039 |  | 0.9697396 | 190045.8
882 | Panagiotopoulou and Kondarines[S26] | 57 | 0.5 | 0 | 0 | 0 | 0 | 0 | 0 | 0 | 1 | 0 | 0 | 0 | 0 | 0 | 0 | 0 | 0 | 0 | 0 | 25 | 0 | 0 | 0 | 0 | 0 | 0 | 0 | 0 | 0 | 0 | 0 | 0 | 0 | 0 | 0 | 1 | 0 | 0 | 0 | 0 | 0 | 0 | 0 | 0 | 0 | 0 | 0 | 0 | 0 | 0 | 0 | 0 | 0 | 0 | 0 | 0 | 0 | 0 | 0 | 0 | 0 | 0 | 0 | 0 | 0 | 0 | 0 | 0 | 0 | 0 | 0 | 333 | 606.15 | 0 | 0 | 3 | 10 | 0 | 0 | 60 | 0.5 | 2 | 0.06 | 88.7 | 2.010604e-05 | 1.206362e-06 | 1.070043e-06 | 39016 | 41.74881 | 0.60615 | -101.3994 | -231.1019 | -380.3121 | 8.991442 | 218.6301 | 213.4214 | 243.7669 | 151.3764 | -233.922 | -360.4673 | -528.0714 | -82.76538 | -16.4475 | -38.81939 | -36.90818 | -16.4475 | 26.146 | 0 | 0 | 0.06 | 0.2 | 0 | 0 | 1.206362e-06 | 4.021207e-06 | 1.070043e-06 | 1.070043e-06 | 1.070043e-06 | 1.363189e-07 | 2.951164e-06 | 0.1088549 |  | 0.8911451 | 247524.8
883 | Panagiotopoulou and Kondarines[S26] | 58 | 0.5 | 0 | 0 | 0 | 0 | 0 | 0 | 0 | 1 | 0 | 0 | 0 | 0 | 0 | 0 | 0 | 0 | 0 | 0 | 25 | 0 | 0 | 0 | 0 | 0 | 0 | 0 | 0 | 0 | 0 | 0 | 0 | 0 | 0 | 0 | 1 | 0 | 0 | 0 | 0 | 0 | 0 | 0 | 0 | 0 | 0 | 0 | 0 | 0 | 0 | 0 | 0 | 0 | 0 | 0 | 0 | 0 | 0 | 0 | 0 | 0 | 0 | 0 | 0 | 0 | 0 | 0 | 0 | 0 | 0 | 0 | 345 | 618.15 | 0 | 0 | 3 | 10 | 0 | 0 | 60 | 0.5 | 2 | 0.06 | 97.3 | 1.971572e-05 | 1.182943e-06 | 1.151004e-06 | 39016 | 44.90757 | 0.61815 | -101.0327 | -230.6644 | -379.7407 | 9.343463 | 219.2291 | 214.1361 | 244.7003 | 151.9515 | -236.5492 | -363.0326 | -531.0022 | -84.58536 | -16.00577 | -38.70017 | -36.71342 | -16.00577 | 22.51964 | 0 | 0 | 0.06 | 0.2 | 0 | 0 | 1.182943e-06 | 3.943145e-06 | 1.151004e-06 | 1.151004e-06 | 1.151004e-06 | 3.193947e-08 | 2.792141e-06 | 0.6596705 |  | 0.3403295 | 725054.3
884 | Panagiotopoulou and Kondarines[S26] | 59 | 0.5 | 0 | 0 | 0 | 0 | 0 | 0 | 0 | 1 | 0 | 0 | 0 | 0 | 0 | 0 | 0 | 0 | 0 | 0 | 25 | 0 | 0 | 0 | 0 | 0 | 0 | 0 | 0 | 0 | 0 | 0 | 0 | 0 | 0 | 0 | 1 | 0 | 0 | 0 | 0 | 0 | 0 | 0 | 0 | 0 | 0 | 0 | 0 | 0 | 0 | 0 | 0 | 0 | 0 | 0 | 0 | 0 | 0 | 0 | 0 | 0 | 0 | 0 | 0 | 0 | 0 | 0 | 0 | 0 | 0 | 0 | 362 | 635.15 | 0 | 0 | 3 | 10 | 0 | 0 | 60 | 0.5 | 2 | 0.06 | 97.4 | 1.918803e-05 | 1.151282e-06 | 1.121348e-06 | 39016 | 43.75052 | 0.63515 | -100.5116 | -230.0417 | -378.9255 | 9.842392 | 220.0608 | 215.1298 | 246.0014 | 152.7477 | -240.2832 | -366.6814 | -535.1732 | -87.17533 | -15.38396 | -38.52978 | -36.4415 | -15.38396 | 18.41706 | 0 | 0 | 0.06 | 0.2 | 0 | 0 | 1.151282e-06 | 3.837605e-06 | 1.121348e-06 | 1.121348e-06 | 1.121348e-06 | 2.993332e-08 | 2.716257e-06 | 0.8397208 |  | 0.1602792 | 1583512.8
885 | Panagiotopoulou and Kondarines[S26] | 60 | 0.5 | 0 | 0 | 0 | 0 | 0 | 0 | 0 | 1 | 0 | 0 | 0 | 0 | 0 | 0 | 0 | 0 | 0 | 0 | 25 | 0 | 0 | 0 | 0 | 0 | 0 | 0 | 0 | 0 | 0 | 0 | 0 | 0 | 0 | 0 | 1 | 0 | 0 | 0 | 0 | 0 | 0 | 0 | 0 | 0 | 0 | 0 | 0 | 0 | 0 | 0 | 0 | 0 | 0 | 0 | 0 | 0 | 0 | 0 | 0 | 0 | 0 | 0 | 0 | 0 | 0 | 0 | 0 | 0 | 0 | 0 | 390 | 663.15 | 0 | 0 | 3 | 10 | 0 | 0 | 60 | 0.5 | 2 | 0.06 | 97.1 | 1.837785e-05 | 1.102671e-06 | 1.070694e-06 | 39016 | 41.77419 | 0.66315 | -99.64878 | -229.0087 | -377.5682 | 10.66483 | 221.3901 | 216.7213 | 248.0924 | 154.0149 | -246.4636 | -372.7274 | -542.0907 | -91.47013 | -14.36975 | -38.24585 | -36.00407 | -14.36975 | 13.54908 | 0 | 0 | 0.06 | 0.2 | 0 | 0 | 1.102671e-06 | 3.675571e-06 | 1.070694e-06 | 1.070694e-06 | 1.070694e-06 | 3.197747e-08 | 2.604877e-06 | 1.015756 |  | -0.01575605 | -16766683.0
886 | Panagiotopoulou and Kondarines[S26] | 61 | 0.5 | 0 | 0 | 0 | 0 | 0 | 0 | 0 | 1 | 0 | 0 | 0 | 0 | 0 | 0 | 0 | 0 | 0 | 0 | 25 | 0 | 0 | 0 | 0 | 0 | 0 | 0 | 0 | 0 | 0 | 0 | 0 | 0 | 0 | 0 | 1 | 0 | 0 | 0 | 0 | 0 | 0 | 0 | 0 | 0 | 0 | 0 | 0 | 0 | 0 | 0 | 0 | 0 | 0 | 0 | 0 | 0 | 0 | 0 | 0 | 0 | 0 | 0 | 0 | 0 | 0 | 0 | 0 | 0 | 0 | 0 | 417 | 690.15 | 0 | 0 | 3 | 10 | 0 | 0 | 60 | 0.5 | 2 | 0.06 | 95.9 | 1.765888e-05 | 1.059533e-06 | 1.016092e-06 | 39016 | 39.64384 | 0.69015 | -98.81158 | -228.0038 | -376.2431 | 11.45881 | 222.6275 | 218.2066 | 250.0509 | 155.1884 | -252.4579 | -378.5991 | -548.8157 | -95.64448 | -13.4032 | -37.96895 | -35.5948 | -13.4032 | 10.3388 | 0 | 0 | 0.06 | 0.2 | 0 | 0 | 1.059533e-06 | 3.531776e-06 | 1.016092e-06 | 1.016092e-06 | 1.016092e-06 | 4.344084e-08 | 2.515684e-06 | 0.9137801 |  | 0.08621993 | 3149327.6
887 | Panagiotopoulou and Kondarines[S26] | 62 | 0.5 | 0 | 0 | 0 | 0 | 0 | 0 | 0 | 1 | 0 | 0 | 0 | 0 | 0 | 0 | 0 | 0 | 0 | 0 | 25 | 0 | 0 | 0 | 0 | 0 | 0 | 0 | 0 | 0 | 0 | 0 | 0 | 0 | 0 | 0 | 1 | 0 | 0 | 0 | 0 | 0 | 0 | 0 | 0 | 0 | 0 | 0 | 0 | 0 | 0 | 0 | 0 | 0 | 0 | 0 | 0 | 0 | 0 | 0 | 0 | 0 | 0 | 0 | 0 | 0 | 0 | 0 | 0 | 0 | 0 | 0 | 456 | 729.15 | 0 | 0 | 3 | 10 | 0 | 0 | 60 | 0.5 | 2 | 0.06 | 94.9 | 1.671436e-05 | 1.002862e-06 | 9.517156e-07 | 39016 | 37.13213 | 0.72915 | -97.59318 | -226.5366 | -374.3025 | 12.60753 | 224.3448 | 220.2744 | 252.786 | 156.8075 | -261.1742 | -387.1497 | -558.6214 | -101.7287 | -12.02618 | -37.56513 | -35.02564 | -12.02618 | 7.270418 | 0 | 0 | 0.06 | 0.2 | 0 | 0 | 1.002862e-06 | 3.342872e-06 | 9.517156e-07 | 9.517156e-07 | 9.517156e-07 | 5.114594e-08 | 2.391156e-06 | 1.018676 |  | -0.01867553 | -15201050.5
888 | Panagiotopoulou and Kondarines[S26] | 63 | 0.5 | 0 | 0 | 0 | 0 | 0 | 0 | 0 | 1 | 0 | 0 | 0 | 0 | 0 | 0 | 0 | 0 | 0 | 0 | 25 | 0 | 0 | 0 | 0 | 0 | 0 | 0 | 1 | 0 | 0 | 0 | 0 | 0 | 0 | 0 | 0 | 0 | 0 | 0 | 0 | 0 | 0 | 0 | 0 | 0 | 0 | 0 | 0 | 0 | 0 | 0 | 0 | 0 | 0 | 0 | 0 | 0 | 0 | 0 | 0 | 0 | 0 | 0 | 0 | 0 | 0 | 0 | 0 | 0 | 0 | 0 | 249 | 522.15 | 0 | 0 | 3 | 10 | 0 | 0 | 60 | 0.5 | 2 | 0.06 | 1.61 | 2.334056e-05 | 1.400434e-06 | 2.254698e-08 | 39016 | 0.8796931 | 0.52215 | -103.9388 | -234.1187 | -384.209 | 6.530301 | 214.1215 | 208.0657 | 236.8506 | 147.0059 | -215.7423 | -342.7602 | -507.8806 | -70.22882 | -19.60685 | -39.62119 | -38.33064 | -19.60685 | 91.51522 | 0 | 0 | 0.06 | 0.2 | 0 | 0 | 1.400434e-06 | 4.668112e-06 | 2.254698e-08 | 2.254698e-08 | 2.254698e-08 | 1.377887e-06 | 4.645565e-06 | 8.678236e-07 |  | 0.9999991 | 3448.935
889 | Panagiotopoulou and Kondarines[S26] | 64 | 0.5 | 0 | 0 | 0 | 0 | 0 | 0 | 0 | 1 | 0 | 0 | 0 | 0 | 0 | 0 | 0 | 0 | 0 | 0 | 25 | 0 | 0 | 0 | 0 | 0 | 0 | 0 | 1 | 0 | 0 | 0 | 0 | 0 | 0 | 0 | 0 | 0 | 0 | 0 | 0 | 0 | 0 | 0 | 0 | 0 | 0 | 0 | 0 | 0 | 0 | 0 | 0 | 0 | 0 | 0 | 0 | 0 | 0 | 0 | 0 | 0 | 0 | 0 | 0 | 0 | 0 | 0 | 0 | 0 | 0 | 0 | 260 | 533.15 | 0 | 0 | 3 | 10 | 0 | 0 | 60 | 0.5 | 2 | 0.06 | 2.12 | 2.2859e-05 | 1.37154e-06 | 2.907664e-08 | 39016 | 1.134454 | 0.53315 | -103.6089 | -233.7281 | -383.7095 | 6.852342 | 214.7467 | 208.806 | 237.7974 | 147.6162 | -218.1011 | -345.053 | -510.4911 | -71.84925 | -19.18627 | -39.52013 | -38.13911 | -19.18627 | 75.82565 | 0 | 0 | 0.06 | 0.2 | 0 | 0 | 1.37154e-06 | 4.571799e-06 | 2.907664e-08 | 2.907664e-08 | 2.907664e-08 | 1.342463e-06 | 4.542723e-06 | 1.828327e-06 |  | 0.9999982 | 4637.132
890 | Panagiotopoulou and Kondarines[S26] | 65 | 0.5 | 0 | 0 | 0 | 0 | 0 | 0 | 0 | 1 | 0 | 0 | 0 | 0 | 0 | 0 | 0 | 0 | 0 | 0 | 25 | 0 | 0 | 0 | 0 | 0 | 0 | 0 | 1 | 0 | 0 | 0 | 0 | 0 | 0 | 0 | 0 | 0 | 0 | 0 | 0 | 0 | 0 | 0 | 0 | 0 | 0 | 0 | 0 | 0 | 0 | 0 | 0 | 0 | 0 | 0 | 0 | 0 | 0 | 0 | 0 | 0 | 0 | 0 | 0 | 0 | 0 | 0 | 0 | 0 | 0 | 0 | 268 | 541.15 | 0 | 0 | 3 | 10 | 0 | 0 | 60 | 0.5 | 2 | 0.06 | 3.66 | 2.252107e-05 | 1.351264e-06 | 4.945626e-08 | 39016 | 1.929585 | 0.54115 | -103.3685 | -233.4432 | -383.344 | 7.086596 | 215.1943 | 209.3364 | 238.4777 | 148.0523 | -219.8209 | -346.7256 | -512.3962 | -73.03193 | -18.88171 | -39.44578 | -38.00069 | -18.88171 | 66.47028 | 0 | 0 | 0.06 | 0.2 | 0 | 0 | 1.351264e-06 | 4.504213e-06 | 4.945626e-08 | 4.945626e-08 | 4.945626e-08 | 1.301808e-06 | 4.454757e-06 | 6.345184e-06 |  | 0.9999937 | 8125.777
891 | Panagiotopoulou and Kondarines[S26] | 66 | 0.5 | 0 | 0 | 0 | 0 | 0 | 0 | 0 | 1 | 0 | 0 | 0 | 0 | 0 | 0 | 0 | 0 | 0 | 0 | 25 | 0 | 0 | 0 | 0 | 0 | 0 | 0 | 1 | 0 | 0 | 0 | 0 | 0 | 0 | 0 | 0 | 0 | 0 | 0 | 0 | 0 | 0 | 0 | 0 | 0 | 0 | 0 | 0 | 0 | 0 | 0 | 0 | 0 | 0 | 0 | 0 | 0 | 0 | 0 | 0 | 0 | 0 | 0 | 0 | 0 | 0 | 0 | 0 | 0 | 0 | 0 | 278 | 551.15 | 0 | 0 | 3 | 10 | 0 | 0 | 60 | 0.5 | 2 | 0.06 | 5.45 | 2.211245e-05 | 1.326747e-06 | 7.23077e-08 | 39016 | 2.821157 | 0.55115 | -103.0674 | -233.086 | -382.8848 | 7.379465 | 215.7456 | 209.9903 | 239.3186 | 148.5886 | -221.9756 | -348.8222 | -514.7852 | -74.51514 | -18.50256 | -39.3519 | -37.82878 | -18.50256 | 56.70528 | 0 | 0 | 0.06 | 0.2 | 0 | 0 | 1.326747e-06 | 4.422489e-06 | 7.23077e-08 | 7.23077e-08 | 7.23077e-08 | 1.254439e-06 | 4.350181e-06 | 1.689618e-05 |  | 0.9999831 | 12323.58
892 | Panagiotopoulou and Kondarines[S26] | 67 | 0.5 | 0 | 0 | 0 | 0 | 0 | 0 | 0 | 1 | 0 | 0 | 0 | 0 | 0 | 0 | 0 | 0 | 0 | 0 | 25 | 0 | 0 | 0 | 0 | 0 | 0 | 0 | 1 | 0 | 0 | 0 | 0 | 0 | 0 | 0 | 0 | 0 | 0 | 0 | 0 | 0 | 0 | 0 | 0 | 0 | 0 | 0 | 0 | 0 | 0 | 0 | 0 | 0 | 0 | 0 | 0 | 0 | 0 | 0 | 0 | 0 | 0 | 0 | 0 | 0 | 0 | 0 | 0 | 0 | 0 | 0 | 289 | 562.15 | 0 | 0 | 3 | 10 | 0 | 0 | 60 | 0.5 | 2 | 0.06 | 8.27 | 2.167976e-05 | 1.300785e-06 | 1.075749e-07 | 39016 | 4.197144 | 0.56215 | -102.7354 | -232.6919 | -382.3765 | 7.701692 | 216.342 | 210.6984 | 240.2317 | 149.1675 | -224.3521 | -351.136 | -517.4228 | -76.15281 | -18.08748 | -39.24747 | -37.64119 | -18.08748 | 47.94445 | 0 | 0 | 0.06 | 0.2 | 0 | 0 | 1.300785e-06 | 4.335951e-06 | 1.075749e-07 | 1.075749e-07 | 1.075749e-07 | 1.19321e-06 | 4.228376e-06 | 4.784023e-05 |  | 0.9999522 | 19074.01
893 | Panagiotopoulou and Kondarines[S26] | 68 | 0.5 | 0 | 0 | 0 | 0 | 0 | 0 | 0 | 1 | 0 | 0 | 0 | 0 | 0 | 0 | 0 | 0 | 0 | 0 | 25 | 0 | 0 | 0 | 0 | 0 | 0 | 0 | 1 | 0 | 0 | 0 | 0 | 0 | 0 | 0 | 0 | 0 | 0 | 0 | 0 | 0 | 0 | 0 | 0 | 0 | 0 | 0 | 0 | 0 | 0 | 0 | 0 | 0 | 0 | 0 | 0 | 0 | 0 | 0 | 0 | 0 | 0 | 0 | 0 | 0 | 0 | 0 | 0 | 0 | 0 | 0 | 298 | 571.15 | 0 | 0 | 3 | 10 | 0 | 0 | 60 | 0.5 | 2 | 0.06 | 9.81 | 2.133813e-05 | 1.280288e-06 | 1.255962e-07 | 39016 | 4.900263 | 0.57115 | -102.4632 | -232.3685 | -381.9583 | 7.96539 | 216.8224 | 211.2692 | 240.9698 | 149.6329 | -226.3013 | -353.0349 | -519.5882 | -77.49742 | -17.74939 | -39.1612 | -37.48894 | -17.74939 | 42.00811 | 0 | 0 | 0.06 | 0.2 | 0 | 0 | 1.280288e-06 | 4.267627e-06 | 1.255962e-07 | 1.255962e-07 | 1.255962e-07 | 1.154692e-06 | 4.14203e-06 | 7.851288e-05 |  | 0.9999215 | 22988.82
894 | Panagiotopoulou and Kondarines[S26] | 69 | 0.5 | 0 | 0 | 0 | 0 | 0 | 0 | 0 | 1 | 0 | 0 | 0 | 0 | 0 | 0 | 0 | 0 | 0 | 0 | 25 | 0 | 0 | 0 | 0 | 0 | 0 | 0 | 1 | 0 | 0 | 0 | 0 | 0 | 0 | 0 | 0 | 0 | 0 | 0 | 0 | 0 | 0 | 0 | 0 | 0 | 0 | 0 | 0 | 0 | 0 | 0 | 0 | 0 | 0 | 0 | 0 | 0 | 0 | 0 | 0 | 0 | 0 | 0 | 0 | 0 | 0 | 0 | 0 | 0 | 0 | 0 | 310 | 583.15 | 0 | 0 | 3 | 10 | 0 | 0 | 60 | 0.5 | 2 | 0.06 | 15.2 | 2.089904e-05 | 1.253942e-06 | 1.905992e-07 | 39016 | 7.43642 | 0.58315 | -102.0994 | -231.9358 | -381.3973 | 8.317074 | 217.4528 | 212.0189 | 241.9417 | 150.2422 | -228.907 | -355.5746 | -522.4857 | -79.29668 | -17.30074 | -39.04509 | -37.28775 | -17.30074 | 35.46003 | 0 | 0 | 0.06 | 0.2 | 0 | 0 | 1.253942e-06 | 4.179808e-06 | 1.905992e-07 | 1.905992e-07 | 1.905992e-07 | 1.063343e-06 | 3.989209e-06 | 0.0002415144 |  | 0.9997585 | 36374.09
895 | Panagiotopoulou and Kondarines[S26] | 70 | 0.5 | 0 | 0 | 0 | 0 | 0 | 0 | 0 | 1 | 0 | 0 | 0 | 0 | 0 | 0 | 0 | 0 | 0 | 0 | 25 | 0 | 0 | 0 | 0 | 0 | 0 | 0 | 1 | 0 | 0 | 0 | 0 | 0 | 0 | 0 | 0 | 0 | 0 | 0 | 0 | 0 | 0 | 0 | 0 | 0 | 0 | 0 | 0 | 0 | 0 | 0 | 0 | 0 | 0 | 0 | 0 | 0 | 0 | 0 | 0 | 0 | 0 | 0 | 0 | 0 | 0 | 0 | 0 | 0 | 0 | 0 | 319 | 592.15 | 0 | 0 | 3 | 10 | 0 | 0 | 60 | 0.5 | 2 | 0.06 | 19.5 | 2.05814e-05 | 1.234884e-06 | 2.408023e-07 | 39016 | 9.395144 | 0.59215 | -101.8259 | -231.6102 | -380.9742 | 8.580907 | 217.9182 | 212.573 | 242.6617 | 150.6912 | -230.8662 | -357.4853 | -524.6664 | -80.65089 | -16.96582 | -38.95724 | -37.13826 | -16.96582 | 31.37908 | 0 | 0 | 0.06 | 0.2 | 0 | 0 | 1.234884e-06 | 4.116279e-06 | 2.408023e-07 | 2.408023e-07 | 2.408023e-07 | 9.940815e-07 | 3.875477e-06 | 0.0004796606 |  | 0.9995203 | 47395.61
896 | Panagiotopoulou and Kondarines[S26] | 71 | 0.5 | 0 | 0 | 0 | 0 | 0 | 0 | 0 | 1 | 0 | 0 | 0 | 0 | 0 | 0 | 0 | 0 | 0 | 0 | 25 | 0 | 0 | 0 | 0 | 0 | 0 | 0 | 1 | 0 | 0 | 0 | 0 | 0 | 0 | 0 | 0 | 0 | 0 | 0 | 0 | 0 | 0 | 0 | 0 | 0 | 0 | 0 | 0 | 0 | 0 | 0 | 0 | 0 | 0 | 0 | 0 | 0 | 0 | 0 | 0 | 0 | 0 | 0 | 0 | 0 | 0 | 0 | 0 | 0 | 0 | 0 | 330 | 603.15 | 0 | 0 | 3 | 10 | 0 | 0 | 60 | 0.5 | 2 | 0.06 | 25.1 | 2.020604e-05 | 1.212363e-06 | 3.04303e-07 | 39016 | 11.87269 | 0.60315 | -101.4909 | -231.211 | -380.4544 | 8.903456 | 218.4787 | 213.241 | 243.5316 | 151.2309 | -233.2664 | -359.8273 | -527.3405 | -82.31147 | -16.5583 | -38.84905 | -36.95722 | -16.5583 | 27.16759 | 0 | 0 | 0.06 | 0.2 | 0 | 0 | 1.212363e-06 | 4.041208e-06 | 3.04303e-07 | 3.04303e-07 | 3.04303e-07 | 9.080595e-07 | 3.736905e-06 | 0.001004465 |  | 0.9989955 | 62172.58
897 | Panagiotopoulou and Kondarines[S26] | 72 | 0.5 | 0 | 0 | 0 | 0 | 0 | 0 | 0 | 1 | 0 | 0 | 0 | 0 | 0 | 0 | 0 | 0 | 0 | 0 | 25 | 0 | 0 | 0 | 0 | 0 | 0 | 0 | 1 | 0 | 0 | 0 | 0 | 0 | 0 | 0 | 0 | 0 | 0 | 0 | 0 | 0 | 0 | 0 | 0 | 0 | 0 | 0 | 0 | 0 | 0 | 0 | 0 | 0 | 0 | 0 | 0 | 0 | 0 | 0 | 0 | 0 | 0 | 0 | 0 | 0 | 0 | 0 | 0 | 0 | 0 | 0 | 355 | 628.15 | 0 | 0 | 3 | 10 | 0 | 0 | 60 | 0.5 | 2 | 0.06 | 39.9 | 1.940185e-05 | 1.164111e-06 | 4.644804e-07 | 39016 | 18.12217 | 0.62815 | -100.7264 | -230.2985 | -379.262 | 9.636916 | 219.7207 | 214.7233 | 245.4686 | 152.4224 | -238.7439 | -365.1769 | -533.4531 | -86.10723 | -15.63944 | -38.60014 | -36.5529 | -15.63944 | 19.97861 | 0 | 0 | 0.06 | 0.2 | 0 | 0 | 1.164111e-06 | 3.880371e-06 | 4.644804e-07 | 4.644804e-07 | 4.644804e-07 | 6.996308e-07 | 3.41589e-06 | 0.004518524 |  | 0.9954815 | 103292
898 | Panagiotopoulou and Kondarines[S26] | 73 | 0.5 | 0 | 0 | 0 | 0 | 0 | 0 | 0 | 1 | 0 | 0 | 0 | 0 | 0 | 0 | 0 | 0 | 0 | 0 | 25 | 0 | 0 | 0 | 0 | 0 | 0 | 0 | 1 | 0 | 0 | 0 | 0 | 0 | 0 | 0 | 0 | 0 | 0 | 0 | 0 | 0 | 0 | 0 | 0 | 0 | 0 | 0 | 0 | 0 | 0 | 0 | 0 | 0 | 0 | 0 | 0 | 0 | 0 | 0 | 0 | 0 | 0 | 0 | 0 | 0 | 0 | 0 | 0 | 0 | 0 | 0 | 380 | 653.15 | 0 | 0 | 3 | 10 | 0 | 0 | 60 | 0.5 | 2 | 0.06 | 58.6 | 1.865923e-05 | 1.119554e-06 | 6.560584e-07 | 39016 | 25.59678 | 0.65315 | -99.95755 | -229.3787 | -378.055 | 10.371 | 220.9209 | 216.1591 | 247.3528 | 153.5684 | -244.252 | -370.563 | -539.6134 | -89.93221 | -14.73057 | -38.34768 | -36.15879 | -14.73057 | 15.06941 | 0 | 0 | 0.06 | 0.2 | 0 | 0 | 1.119554e-06 | 3.731846e-06 | 6.560584e-07 | 6.560584e-07 | 6.560584e-07 | 4.634952e-07 | 3.075787e-06 | 0.0200349 |  | 0.9799651 | 160237.2
899 | Panagiotopoulou and Kondarines[S26] | 74 | 0.5 | 0 | 0 | 0 | 0 | 0 | 0 | 0 | 1 | 0 | 0 | 0 | 0 | 0 | 0 | 0 | 0 | 0 | 0 | 25 | 0 | 0 | 0 | 0 | 0 | 0 | 0 | 1 | 0 | 0 | 0 | 0 | 0 | 0 | 0 | 0 | 0 | 0 | 0 | 0 | 0 | 0 | 0 | 0 | 0 | 0 | 0 | 0 | 0 | 0 | 0 | 0 | 0 | 0 | 0 | 0 | 0 | 0 | 0 | 0 | 0 | 0 | 0 | 0 | 0 | 0 | 0 | 0 | 0 | 0 | 0 | 394 | 667.15 | 0 | 0 | 3 | 10 | 0 | 0 | 60 | 0.5 | 2 | 0.06 | 71.4 | 1.826767e-05 | 1.09606e-06 | 7.825869e-07 | 39016 | 30.53341 | 0.66715 | -99.52508 | -228.8604 | -377.3729 | 10.7824 | 221.576 | 216.9443 | 248.386 | 154.1916 | -247.3495 | -373.5948 | -543.0836 | -92.08654 | -14.22586 | -38.205 | -35.94265 | -14.22586 | 12.99741 | 0 | 0 | 0.06 | 0.2 | 0 | 0 | 1.09606e-06 | 3.653534e-06 | 7.825869e-07 | 7.825869e-07 | 7.825869e-07 | 3.134732e-07 | 2.870947e-06 | 0.05235798 |  | 0.947642 | 206224.8
900 | Panagiotopoulou and Kondarines[S26] | 75 | 0.5 | 0 | 0 | 0 | 0 | 0 | 0 | 0 | 1 | 0 | 0 | 0 | 0 | 0 | 0 | 0 | 0 | 0 | 0 | 25 | 0 | 0 | 0 | 0 | 0 | 0 | 0 | 1 | 0 | 0 | 0 | 0 | 0 | 0 | 0 | 0 | 0 | 0 | 0 | 0 | 0 | 0 | 0 | 0 | 0 | 0 | 0 | 0 | 0 | 0 | 0 | 0 | 0 | 0 | 0 | 0 | 0 | 0 | 0 | 0 | 0 | 0 | 0 | 0 | 0 | 0 | 0 | 0 | 0 | 0 | 0 | 407 | 680.15 | 0 | 0 | 3 | 10 | 0 | 0 | 60 | 0.5 | 2 | 0.06 | 79 | 1.791851e-05 | 1.075111e-06 | 8.493374e-07 | 39016 | 33.13775 | 0.68015 | -99.12226 | -228.377 | -376.7357 | 11.16463 | 222.174 | 217.6619 | 249.3319 | 154.759 | -250.2339 | -376.4197 | -546.3188 | -94.09474 | -13.75989 | -38.07181 | -35.74493 | -13.75989 | 11.39673 | 0 | 0 | 0.06 | 0.2 | 0 | 0 | 1.075111e-06 | 3.583702e-06 | 8.493374e-07 | 8.493374e-07 | 8.493374e-07 | 2.257732e-07 | 2.734365e-06 | 0.1025301 |  | 0.8974699 | 245626.6
901 | Panagiotopoulou and Kondarines[S26] | 76 | 0.5 | 0 | 0 | 0 | 0 | 0 | 0 | 0 | 1 | 0 | 0 | 0 | 0 | 0 | 0 | 0 | 0 | 0 | 0 | 25 | 0 | 0 | 0 | 0 | 0 | 0 | 0 | 1 | 0 | 0 | 0 | 0 | 0 | 0 | 0 | 0 | 0 | 0 | 0 | 0 | 0 | 0 | 0 | 0 | 0 | 0 | 0 | 0 | 0 | 0 | 0 | 0 | 0 | 0 | 0 | 0 | 0 | 0 | 0 | 0 | 0 | 0 | 0 | 0 | 0 | 0 | 0 | 0 | 0 | 0 | 0 | 423 | 696.15 | 0 | 0 | 3 | 10 | 0 | 0 | 60 | 0.5 | 2 | 0.06 | 83.9 | 1.750668e-05 | 1.050401e-06 | 8.812862e-07 | 39016 | 34.38426 | 0.69615 | -98.62483 | -227.7793 | -375.9466 | 11.63538 | 222.8969 | 218.5305 | 250.4787 | 155.4432 | -253.7945 | -379.9093 | -550.3173 | -96.57637 | -13.1899 | -37.90708 | -35.50554 | -13.1899 | 9.766099 | 0 | 0 | 0.06 | 0.2 | 0 | 0 | 1.050401e-06 | 3.501336e-06 | 8.812862e-07 | 8.812862e-07 | 8.812862e-07 | 1.691145e-07 | 2.62005e-06 | 0.1794826 |  | 0.8205174 | 292038.7
902 | Panagiotopoulou and Kondarines[S26] | 77 | 0.5 | 0 | 0 | 0 | 0 | 0 | 0 | 0 | 1 | 0 | 0 | 0 | 0 | 0 | 0 | 0 | 0 | 0 | 0 | 25 | 0 | 0 | 0 | 0 | 0 | 0 | 0 | 1 | 0 | 0 | 0 | 0 | 0 | 0 | 0 | 0 | 0 | 0 | 0 | 0 | 0 | 0 | 0 | 0 | 0 | 0 | 0 | 0 | 0 | 0 | 0 | 0 | 0 | 0 | 0 | 0 | 0 | 0 | 0 | 0 | 0 | 0 | 0 | 0 | 0 | 0 | 0 | 0 | 0 | 0 | 0 | 432 | 705.15 | 0 | 0 | 3 | 10 | 0 | 0 | 60 | 0.5 | 2 | 0.06 | 87.7 | 1.728324e-05 | 1.036994e-06 | 9.094439e-07 | 39016 | 35.48286 | 0.70515 | -98.34424 | -227.4417 | -375.5004 | 11.90034 | 223.2974 | 219.0123 | 251.1156 | 155.8213 | -255.8024 | -381.8782 | -552.5745 | -97.97707 | -12.87094 | -37.81408 | -35.37281 | -12.87094 | 8.983832 | 0 | 0 | 0.06 | 0.2 | 0 | 0 | 1.036994e-06 | 3.456647e-06 | 9.094439e-07 | 9.094439e-07 | 9.094439e-07 | 1.275503e-07 | 2.547203e-06 | 0.2833643 |  | 0.7166357 | 354034.9
903 | Panagiotopoulou and Kondarines[S26] | 78 | 0.5 | 0 | 0 | 0 | 0 | 0 | 0 | 0 | 1 | 0 | 0 | 0 | 0 | 0 | 0 | 0 | 0 | 0 | 0 | 25 | 0 | 0 | 0 | 0 | 0 | 0 | 0 | 1 | 0 | 0 | 0 | 0 | 0 | 0 | 0 | 0 | 0 | 0 | 0 | 0 | 0 | 0 | 0 | 0 | 0 | 0 | 0 | 0 | 0 | 0 | 0 | 0 | 0 | 0 | 0 | 0 | 0 | 0 | 0 | 0 | 0 | 0 | 0 | 0 | 0 | 0 | 0 | 0 | 0 | 0 | 0 | 461 | 734.15 | 0 | 0 | 3 | 10 | 0 | 0 | 60 | 0.5 | 2 | 0.06 | 93.1 | 1.660052e-05 | 9.960314e-07 | 9.273053e-07 | 39016 | 36.17974 | 0.73415 | -97.43619 | -226.3472 | -374.0515 | 12.75498 | 224.5593 | 220.5334 | 253.1291 | 157.0091 | -262.2964 | -388.2518 | -559.8862 | -102.5132 | -11.85123 | -37.51312 | -34.95455 | -11.85123 | 6.970173 | 0 | 0 | 0.06 | 0.2 | 0 | 0 | 9.960314e-07 | 3.320105e-06 | 9.273053e-07 | 9.273053e-07 | 9.273053e-07 | 6.872617e-08 | 2.392799e-06 | 0.7501938 |  | 0.2498062 | 1122521.5
904 | Panagiotopoulou and Kondarines[S26] | 79 | 0.5 | 0 | 0 | 0 | 0 | 0 | 0 | 0 | 1 | 0 | 0 | 0 | 0 | 0 | 0 | 0 | 0 | 0 | 0 | 25 | 0 | 1 | 0 | 0 | 0 | 0 | 0 | 0 | 0 | 0 | 0 | 0 | 0 | 0 | 0 | 0 | 0 | 0 | 0 | 0 | 0 | 0 | 0 | 0 | 0 | 0 | 0 | 0 | 0 | 0 | 0 | 0 | 0 | 0 | 0 | 0 | 0 | 0 | 0 | 0 | 0 | 0 | 0 | 0 | 0 | 0 | 0 | 0 | 0 | 0 | 0 | 267 | 540.15 | 0 | 0 | 3 | 10 | 0 | 0 | 60 | 0.5 | 2 | 0.06 | 2.13 | 2.256276e-05 | 1.353766e-06 | 2.883521e-08 | 39016 | 1.125034 | 0.54015 | -103.3986 | -233.4788 | -383.3898 | 7.057312 | 215.1387 | 209.2705 | 238.393 | 147.9982 | -219.6057 | -346.5163 | -512.1578 | -72.8839 | -18.91972 | -39.45512 | -38.01795 | -18.91972 | 67.55813 | 0 | 0 | 0.06 | 0.2 | 0 | 0 | 1.353766e-06 | 4.512552e-06 | 2.883521e-08 | 2.883521e-08 | 2.883521e-08 | 1.32493e-06 | 4.483717e-06 | 2.07175e-06 |  | 0.9999979 | 4720.177
905 | Panagiotopoulou and Kondarines[S26] | 80 | 0.5 | 0 | 0 | 0 | 0 | 0 | 0 | 0 | 1 | 0 | 0 | 0 | 0 | 0 | 0 | 0 | 0 | 0 | 0 | 25 | 0 | 1 | 0 | 0 | 0 | 0 | 0 | 0 | 0 | 0 | 0 | 0 | 0 | 0 | 0 | 0 | 0 | 0 | 0 | 0 | 0 | 0 | 0 | 0 | 0 | 0 | 0 | 0 | 0 | 0 | 0 | 0 | 0 | 0 | 0 | 0 | 0 | 0 | 0 | 0 | 0 | 0 | 0 | 0 | 0 | 0 | 0 | 0 | 0 | 0 | 0 | 286 | 559.15 | 0 | 0 | 3 | 10 | 0 | 0 | 60 | 0.5 | 2 | 0.06 | 3.93 | 2.179607e-05 | 1.307764e-06 | 5.139514e-08 | 39016 | 2.005233 | 0.55915 | -102.826 | -232.7995 | -382.5154 | 7.613805 | 216.1804 | 210.5064 | 239.9839 | 149.0107 | -223.7033 | -350.5042 | -516.7024 | -75.70554 | -18.20048 | -39.27607 | -37.69219 | -18.20048 | 50.15482 | 0 | 0 | 0.06 | 0.2 | 0 | 0 | 1.307764e-06 | 4.359215e-06 | 5.139514e-08 | 5.139514e-08 | 5.139514e-08 | 1.256369e-06 | 4.30782e-06 | 9.730982e-06 |  | 0.9999903 | 9015.473
906 | Panagiotopoulou and Kondarines[S26] | 81 | 0.5 | 0 | 0 | 0 | 0 | 0 | 0 | 0 | 1 | 0 | 0 | 0 | 0 | 0 | 0 | 0 | 0 | 0 | 0 | 25 | 0 | 1 | 0 | 0 | 0 | 0 | 0 | 0 | 0 | 0 | 0 | 0 | 0 | 0 | 0 | 0 | 0 | 0 | 0 | 0 | 0 | 0 | 0 | 0 | 0 | 0 | 0 | 0 | 0 | 0 | 0 | 0 | 0 | 0 | 0 | 0 | 0 | 0 | 0 | 0 | 0 | 0 | 0 | 0 | 0 | 0 | 0 | 0 | 0 | 0 | 0 | 306 | 579.15 | 0 | 0 | 3 | 10 | 0 | 0 | 60 | 0.5 | 2 | 0.06 | 7.01 | 2.104338e-05 | 1.262603e-06 | 8.850846e-08 | 39016 | 3.453246 | 0.57915 | -102.2208 | -232.0802 | -381.5847 | 8.199835 | 217.2439 | 211.7704 | 241.6193 | 150.0405 | -228.0376 | -354.727 | -521.5185 | -78.69612 | -17.45002 | -39.08393 | -37.35458 | -17.45002 | 37.48931 | 0 | 0 | 0.06 | 0.2 | 0 | 0 | 1.262603e-06 | 4.208676e-06 | 8.850846e-08 | 8.850846e-08 | 8.850846e-08 | 1.174094e-06 | 4.120168e-06 | 4.319607e-05 |  | 0.9999568 | 16656.79
907 | Panagiotopoulou and Kondarines[S26] | 82 | 0.5 | 0 | 0 | 0 | 0 | 0 | 0 | 0 | 1 | 0 | 0 | 0 | 0 | 0 | 0 | 0 | 0 | 0 | 0 | 25 | 0 | 1 | 0 | 0 | 0 | 0 | 0 | 0 | 0 | 0 | 0 | 0 | 0 | 0 | 0 | 0 | 0 | 0 | 0 | 0 | 0 | 0 | 0 | 0 | 0 | 0 | 0 | 0 | 0 | 0 | 0 | 0 | 0 | 0 | 0 | 0 | 0 | 0 | 0 | 0 | 0 | 0 | 0 | 0 | 0 | 0 | 0 | 0 | 0 | 0 | 0 | 321 | 594.15 | 0 | 0 | 3 | 10 | 0 | 0 | 60 | 0.5 | 2 | 0.06 | 10.3 | 2.051212e-05 | 1.230727e-06 | 1.267649e-07 | 39016 | 4.945859 | 0.59415 | -101.7651 | -231.5377 | -380.8799 | 8.639545 | 218.0208 | 212.6952 | 242.8207 | 150.7901 | -231.3021 | -357.9105 | -525.1519 | -80.95237 | -16.89158 | -38.93763 | -37.1052 | -16.89158 | 30.55449 | 0 | 0 | 0.06 | 0.2 | 0 | 0 | 1.230727e-06 | 4.102423e-06 | 1.267649e-07 | 1.267649e-07 | 1.267649e-07 | 1.103962e-06 | 3.975659e-06 | 0.0001198284 |  | 0.9998802 | 25110.12
908 | Panagiotopoulou and Kondarines[S26] | 83 | 0.5 | 0 | 0 | 0 | 0 | 0 | 0 | 0 | 1 | 0 | 0 | 0 | 0 | 0 | 0 | 0 | 0 | 0 | 0 | 25 | 0 | 1 | 0 | 0 | 0 | 0 | 0 | 0 | 0 | 0 | 0 | 0 | 0 | 0 | 0 | 0 | 0 | 0 | 0 | 0 | 0 | 0 | 0 | 0 | 0 | 0 | 0 | 0 | 0 | 0 | 0 | 0 | 0 | 0 | 0 | 0 | 0 | 0 | 0 | 0 | 0 | 0 | 0 | 0 | 0 | 0 | 0 | 0 | 0 | 0 | 0 | 335 | 608.15 | 0 | 0 | 3 | 10 | 0 | 0 | 60 | 0.5 | 2 | 0.06 | 13.9 | 2.003992e-05 | 1.202395e-06 | 1.671329e-07 | 39016 | 6.520857 | 0.60815 | -101.3384 | -231.0291 | -380.2171 | 9.050103 | 218.7306 | 213.5413 | 243.9234 | 151.473 | -234.3594 | -360.8942 | -528.5591 | -83.06823 | -16.37371 | -38.79959 | -36.87556 | -16.37371 | 25.49214 | 0 | 0 | 0.06 | 0.2 | 0 | 0 | 1.202395e-06 | 4.007983e-06 | 1.671329e-07 | 1.671329e-07 | 1.671329e-07 | 1.035262e-06 | 3.84085e-06 | 0.0002755751 |  | 0.9997244 | 34690.35
909 | Panagiotopoulou and Kondarines[S26] | 84 | 0.5 | 0 | 0 | 0 | 0 | 0 | 0 | 0 | 1 | 0 | 0 | 0 | 0 | 0 | 0 | 0 | 0 | 0 | 0 | 25 | 0 | 1 | 0 | 0 | 0 | 0 | 0 | 0 | 0 | 0 | 0 | 0 | 0 | 0 | 0 | 0 | 0 | 0 | 0 | 0 | 0 | 0 | 0 | 0 | 0 | 0 | 0 | 0 | 0 | 0 | 0 | 0 | 0 | 0 | 0 | 0 | 0 | 0 | 0 | 0 | 0 | 0 | 0 | 0 | 0 | 0 | 0 | 0 | 0 | 0 | 0 | 347 | 620.15 | 0 | 0 | 3 | 10 | 0 | 0 | 60 | 0.5 | 2 | 0.06 | 20.8 | 1.965214e-05 | 1.179128e-06 | 2.452587e-07 | 39016 | 9.569014 | 0.62015 | -100.9715 | -230.5913 | -379.6452 | 9.402146 | 219.3279 | 214.2542 | 244.8546 | 152.0463 | -236.9877 | -363.461 | -531.4918 | -84.88935 | -15.93238 | -38.68022 | -36.68119 | -15.93238 | 21.97947 | 0 | 0 | 0.06 | 0.2 | 0 | 0 | 1.179128e-06 | 3.930428e-06 | 2.452587e-07 | 2.452587e-07 | 2.452587e-07 | 9.338697e-07 | 3.685169e-06 | 0.000795221 |  | 0.9992048 | 52962.56
910 | Panagiotopoulou and Kondarines[S26] | 85 | 0.5 | 0 | 0 | 0 | 0 | 0 | 0 | 0 | 1 | 0 | 0 | 0 | 0 | 0 | 0 | 0 | 0 | 0 | 0 | 25 | 0 | 1 | 0 | 0 | 0 | 0 | 0 | 0 | 0 | 0 | 0 | 0 | 0 | 0 | 0 | 0 | 0 | 0 | 0 | 0 | 0 | 0 | 0 | 0 | 0 | 0 | 0 | 0 | 0 | 0 | 0 | 0 | 0 | 0 | 0 | 0 | 0 | 0 | 0 | 0 | 0 | 0 | 0 | 0 | 0 | 0 | 0 | 0 | 0 | 0 | 0 | 366 | 639.15 | 0 | 0 | 3 | 10 | 0 | 0 | 60 | 0.5 | 2 | 0.06 | 31.3 | 1.906794e-05 | 1.144076e-06 | 3.580959e-07 | 39016 | 13.97147 | 0.63915 | -100.3887 | -229.8947 | -378.7326 | 9.95983 | 220.2537 | 215.3605 | 246.304 | 152.9321 | -241.1638 | -367.5424 | -536.1578 | -87.78669 | -15.23832 | -38.48946 | -36.37821 | -15.23832 | 17.59541 | 0 | 0 | 0.06 | 0.2 | 0 | 0 | 1.144076e-06 | 3.813588e-06 | 3.580959e-07 | 3.580959e-07 | 3.580959e-07 | 7.859805e-07 | 3.455492e-06 | 0.002683352 |  | 0.9973166 | 82295.76
911 | Panagiotopoulou and Kondarines[S26] | 86 | 0.5 | 0 | 0 | 0 | 0 | 0 | 0 | 0 | 1 | 0 | 0 | 0 | 0 | 0 | 0 | 0 | 0 | 0 | 0 | 25 | 0 | 1 | 0 | 0 | 0 | 0 | 0 | 0 | 0 | 0 | 0 | 0 | 0 | 0 | 0 | 0 | 0 | 0 | 0 | 0 | 0 | 0 | 0 | 0 | 0 | 0 | 0 | 0 | 0 | 0 | 0 | 0 | 0 | 0 | 0 | 0 | 0 | 0 | 0 | 0 | 0 | 0 | 0 | 0 | 0 | 0 | 0 | 0 | 0 | 0 | 0 | 388 | 661.15 | 0 | 0 | 3 | 10 | 0 | 0 | 60 | 0.5 | 2 | 0.06 | 44.6 | 1.843345e-05 | 1.106007e-06 | 4.932791e-07 | 39016 | 19.24578 | 0.66115 | -99.71059 | -229.0828 | -377.6657 | 10.60605 | 221.2967 | 216.6094 | 247.9451 | 153.9261 | -246.0209 | -372.2941 | -541.5946 | -91.16219 | -14.44179 | -38.26625 | -36.03488 | -14.44179 | 13.83648 | 0 | 0 | 0.06 | 0.2 | 0 | 0 | 1.106007e-06 | 3.68669e-06 | 4.932791e-07 | 4.932791e-07 | 4.932791e-07 | 6.127278e-07 | 3.193411e-06 | 0.008987469 |  | 0.9910125 | 122072.9
912 | Panagiotopoulou and Kondarines[S26] | 87 | 0.5 | 0 | 0 | 0 | 0 | 0 | 0 | 0 | 1 | 0 | 0 | 0 | 0 | 0 | 0 | 0 | 0 | 0 | 0 | 25 | 0 | 1 | 0 | 0 | 0 | 0 | 0 | 0 | 0 | 0 | 0 | 0 | 0 | 0 | 0 | 0 | 0 | 0 | 0 | 0 | 0 | 0 | 0 | 0 | 0 | 0 | 0 | 0 | 0 | 0 | 0 | 0 | 0 | 0 | 0 | 0 | 0 | 0 | 0 | 0 | 0 | 0 | 0 | 0 | 0 | 0 | 0 | 0 | 0 | 0 | 0 | 408 | 681.15 | 0 | 0 | 3 | 10 | 0 | 0 | 60 | 0.5 | 2 | 0.06 | 58.6 | 1.78922e-05 | 1.073532e-06 | 6.290899e-07 | 39016 | 24.54457 | 0.68115 | -99.09122 | -228.3398 | -376.6865 | 11.19404 | 222.2196 | 217.7166 | 249.4041 | 154.8023 | -250.4561 | -376.6374 | -546.5682 | -94.24952 | -13.72416 | -38.06154 | -35.72984 | -13.72416 | 11.28465 | 0 | 0 | 0.06 | 0.2 | 0 | 0 | 1.073532e-06 | 3.578441e-06 | 6.290899e-07 | 6.290899e-07 | 6.290899e-07 | 4.444423e-07 | 2.949351e-06 | 0.02675441 |  | 0.9732456 | 168260.2
913 | Panagiotopoulou and Kondarines[S26] | 88 | 0.5 | 0 | 0 | 0 | 0 | 0 | 0 | 0 | 1 | 0 | 0 | 0 | 0 | 0 | 0 | 0 | 0 | 0 | 0 | 25 | 0 | 1 | 0 | 0 | 0 | 0 | 0 | 0 | 0 | 0 | 0 | 0 | 0 | 0 | 0 | 0 | 0 | 0 | 0 | 0 | 0 | 0 | 0 | 0 | 0 | 0 | 0 | 0 | 0 | 0 | 0 | 0 | 0 | 0 | 0 | 0 | 0 | 0 | 0 | 0 | 0 | 0 | 0 | 0 | 0 | 0 | 0 | 0 | 0 | 0 | 0 | 434 | 707.15 | 0 | 0 | 3 | 10 | 0 | 0 | 60 | 0.5 | 2 | 0.06 | 75.7 | 1.723436e-05 | 1.034061e-06 | 7.827844e-07 | 39016 | 30.54112 | 0.70715 | -98.2818 | -227.3665 | -375.401 | 11.95924 | 223.3858 | 219.1188 | 251.2563 | 155.9047 | -256.2491 | -382.3164 | -553.0769 | -98.28879 | -12.80023 | -37.79338 | -35.3435 | -12.80023 | 8.821475 | 0 | 0 | 0.06 | 0.2 | 0 | 0 | 1.034061e-06 | 3.446871e-06 | 7.827844e-07 | 7.827844e-07 | 7.827844e-07 | 2.512769e-07 | 2.664087e-06 | 0.1037629 |  | 0.8962371 | 245046.2
914 | Panagiotopoulou and Kondarines[S26] | 89 | 0.5 | 0 | 0 | 0 | 0 | 0 | 0 | 0 | 1 | 0 | 0 | 0 | 0 | 0 | 0 | 0 | 0 | 0 | 0 | 25 | 0 | 1 | 0 | 0 | 0 | 0 | 0 | 0 | 0 | 0 | 0 | 0 | 0 | 0 | 0 | 0 | 0 | 0 | 0 | 0 | 0 | 0 | 0 | 0 | 0 | 0 | 0 | 0 | 0 | 0 | 0 | 0 | 0 | 0 | 0 | 0 | 0 | 0 | 0 | 0 | 0 | 0 | 0 | 0 | 0 | 0 | 0 | 0 | 0 | 0 | 0 | 467 | 740.15 | 0 | 0 | 3 | 10 | 0 | 0 | 60 | 0.5 | 2 | 0.06 | 90.8 | 1.646595e-05 | 9.879571e-07 | 8.970651e-07 | 39016 | 34.99989 | 0.74015 | -97.24758 | -226.1195 | -373.7497 | 12.93198 | 224.8152 | 220.8423 | 253.5385 | 157.2492 | -263.6445 | -389.5759 | -561.4062 | -103.456 | -11.64176 | -37.45065 | -34.86981 | -11.64176 | 6.631689 | 0 | 0 | 0.06 | 0.2 | 0 | 0 | 9.879571e-07 | 3.29319e-06 | 8.970651e-07 | 8.970651e-07 | 8.970651e-07 | 9.089206e-08 | 2.396125e-06 | 0.5571707 |  | 0.4428293 | 622633.8
915 | Panagiotopoulou and Kondarines[S26] | 90 | 0.5 | 0 | 0 | 0 | 0 | 0 | 0 | 0 | 1 | 0 | 0 | 0 | 0 | 0 | 0 | 0 | 0 | 0 | 0 | 25 | 0 | 1 | 0 | 0 | 0 | 0 | 0 | 0 | 0 | 0 | 0 | 0 | 0 | 0 | 0 | 0 | 0 | 0 | 0 | 0 | 0 | 0 | 0 | 0 | 0 | 0 | 0 | 0 | 0 | 0 | 0 | 0 | 0 | 0 | 0 | 0 | 0 | 0 | 0 | 0 | 0 | 0 | 0 | 0 | 0 | 0 | 0 | 0 | 0 | 0 | 0 | 503 | 776.15 | 0 | 0 | 3 | 10 | 0 | 0 | 60 | 0.5 | 2 | 0.06 | 92.1 | 1.570222e-05 | 9.421329e-07 | 8.677044e-07 | 39016 | 33.85436 | 0.77615 | -96.11056 | -224.7437 | -371.9246 | 13.99537 | 226.3151 | 222.6572 | 255.9461 | 158.652 | -271.7651 | -397.5591 | -570.5772 | -109.1424 | -10.39543 | -37.07497 | -34.3742 | -10.39543 | 5.007657 | 0 | 0 | 0.06 | 0.2 | 0 | 0 | 9.421329e-07 | 3.140443e-06 | 8.677044e-07 | 8.677044e-07 | 8.677044e-07 | 7.44285e-08 | 2.272739e-06 | 0.8888333 |  | 0.1111667 | 2638116.2
916 | Panagiotopoulou and Kondarines[S26] | 91 | 0.5 | 0 | 0 | 0 | 0 | 0 | 0 | 0 | 1 | 0 | 0 | 0 | 0 | 0 | 0 | 0 | 0 | 0 | 0 | 25 | 0 | 0 | 1 | 0 | 0 | 0 | 0 | 0 | 0 | 0 | 0 | 0 | 0 | 0 | 0 | 0 | 0 | 0 | 0 | 0 | 0 | 0 | 0 | 0 | 0 | 0 | 0 | 0 | 0 | 0 | 0 | 0 | 0 | 0 | 0 | 0 | 0 | 0 | 0 | 0 | 0 | 0 | 0 | 0 | 0 | 0 | 0 | 0 | 0 | 0 | 0 | 362 | 635.15 | 0 | 0 | 3 | 10 | 0 | 0 | 60 | 0.5 | 2 | 0.06 | 6.03 | 1.918803e-05 | 1.151282e-06 | 6.942228e-08 | 39016 | 2.70858 | 0.63515 | -100.5116 | -230.0417 | -378.9255 | 9.842392 | 220.0608 | 215.1298 | 246.0014 | 152.7477 | -240.2832 | -366.6814 | -535.1732 | -87.17533 | -15.38396 | -38.52978 | -36.4415 | -15.38396 | 18.41706 | 0 | 0 | 0.06 | 0.2 | 0 | 0 | 1.151282e-06 | 3.837605e-06 | 6.942228e-08 | 6.942228e-08 | 6.942228e-08 | 1.081859e-06 | 3.768183e-06 | 6.419107e-05 |  | 0.9999358 | 15713.93
917 | Panagiotopoulou and Kondarines[S26] | 92 | 0.5 | 0 | 0 | 0 | 0 | 0 | 0 | 0 | 1 | 0 | 0 | 0 | 0 | 0 | 0 | 0 | 0 | 0 | 0 | 25 | 0 | 0 | 1 | 0 | 0 | 0 | 0 | 0 | 0 | 0 | 0 | 0 | 0 | 0 | 0 | 0 | 0 | 0 | 0 | 0 | 0 | 0 | 0 | 0 | 0 | 0 | 0 | 0 | 0 | 0 | 0 | 0 | 0 | 0 | 0 | 0 | 0 | 0 | 0 | 0 | 0 | 0 | 0 | 0 | 0 | 0 | 0 | 0 | 0 | 0 | 0 | 423 | 696.15 | 0 | 0 | 3 | 10 | 0 | 0 | 60 | 0.5 | 2 | 0.06 | 17.8 | 1.750668e-05 | 1.050401e-06 | 1.869713e-07 | 39016 | 7.294873 | 0.69615 | -98.62483 | -227.7793 | -375.9466 | 11.63538 | 222.8969 | 218.5305 | 250.4787 | 155.4432 | -253.7945 | -379.9093 | -550.3173 | -96.57637 | -13.1899 | -37.90708 | -35.50554 | -13.1899 | 9.766099 | 0 | 0 | 0.06 | 0.2 | 0 | 0 | 1.050401e-06 | 3.501336e-06 | 1.869713e-07 | 1.869713e-07 | 1.869713e-07 | 8.634294e-07 | 3.314364e-06 | 0.00125084 |  | 0.9987492 | 50901.41
918 | Panagiotopoulou and Kondarines[S26] | 93 | 0.5 | 0 | 0 | 0 | 0 | 0 | 0 | 0 | 1 | 0 | 0 | 0 | 0 | 0 | 0 | 0 | 0 | 0 | 0 | 25 | 0 | 0 | 1 | 0 | 0 | 0 | 0 | 0 | 0 | 0 | 0 | 0 | 0 | 0 | 0 | 0 | 0 | 0 | 0 | 0 | 0 | 0 | 0 | 0 | 0 | 0 | 0 | 0 | 0 | 0 | 0 | 0 | 0 | 0 | 0 | 0 | 0 | 0 | 0 | 0 | 0 | 0 | 0 | 0 | 0 | 0 | 0 | 0 | 0 | 0 | 0 | 465 | 738.15 | 0 | 0 | 3 | 10 | 0 | 0 | 60 | 0.5 | 2 | 0.06 | 25.5 | 1.651057e-05 | 9.90634e-07 | 2.526117e-07 | 39016 | 9.855897 | 0.73815 | -97.31048 | -226.1954 | -373.8503 | 12.87297 | 224.7301 | 220.7395 | 253.4023 | 157.1693 | -263.195 | -389.1343 | -560.8993 | -103.1416 | -11.71153 | -37.47148 | -34.89799 | -11.71153 | 6.741982 | 0 | 0 | 0.06 | 0.2 | 0 | 0 | 9.90634e-07 | 3.302113e-06 | 2.526117e-07 | 2.526117e-07 | 2.526117e-07 | 7.380223e-07 | 3.049502e-06 | 0.004205531 |  | 0.9957945 | 77549.41
919 | Panagiotopoulou and Kondarines[S26] | 94 | 0.5 | 0 | 0 | 0 | 0 | 0 | 0 | 0 | 1 | 0 | 0 | 0 | 0 | 0 | 0 | 0 | 0 | 0 | 0 | 25 | 0 | 0 | 1 | 0 | 0 | 0 | 0 | 0 | 0 | 0 | 0 | 0 | 0 | 0 | 0 | 0 | 0 | 0 | 0 | 0 | 0 | 0 | 0 | 0 | 0 | 0 | 0 | 0 | 0 | 0 | 0 | 0 | 0 | 0 | 0 | 0 | 0 | 0 | 0 | 0 | 0 | 0 | 0 | 0 | 0 | 0 | 0 | 0 | 0 | 0 | 0 | 491 | 764.15 | 0 | 0 | 3 | 10 | 0 | 0 | 60 | 0.5 | 2 | 0.06 | 30.1 | 1.59488e-05 | 9.569279e-07 | 2.880353e-07 | 39016 | 11.23799 | 0.76415 | -96.49058 | -225.2041 | -372.5356 | 13.64063 | 225.8217 | 222.0594 | 255.1527 | 158.1914 | -269.0522 | -394.8908 | -567.5106 | -107.2413 | -10.8089 | -37.20032 | -34.53697 | -10.8089 | 5.481324 | 0 | 0 | 0.06 | 0.2 | 0 | 0 | 9.569279e-07 | 3.18976e-06 | 2.880353e-07 | 2.880353e-07 | 2.880353e-07 | 6.688926e-07 | 2.901724e-06 | 0.007798183 |  | 0.9922018 | 95106.13
920 | Panagiotopoulou and Kondarines[S26] | 95 | 0.5 | 0 | 0 | 0 | 0 | 0 | 0 | 0 | 1 | 0 | 0 | 0 | 0 | 0 | 0 | 0 | 0 | 0 | 0 | 25 | 0 | 0 | 0 | 0 | 0 | 0 | 0 | 0 | 0 | 0 | 0 | 0 | 0 | 0 | 0 | 0 | 0 | 1 | 0 | 0 | 0 | 0 | 0 | 0 | 0 | 0 | 0 | 0 | 0 | 0 | 0 | 0 | 0 | 0 | 0 | 0 | 0 | 0 | 0 | 0 | 0 | 0 | 0 | 0 | 0 | 0 | 0 | 0 | 0 | 0 | 0 | 317 | 590.15 | 0 | 0 | 3 | 10 | 0 | 0 | 60 | 0.5 | 2 | 0.06 | 1.4 | 2.065115e-05 | 1.239069e-06 | 1.734696e-08 | 39016 | 0.6768091 | 0.59015 | -101.8867 | -231.6826 | -381.0684 | 8.522272 | 217.8153 | 212.4505 | 242.5024 | 150.592 | -230.4304 | -357.0603 | -524.1812 | -80.3496 | -17.04013 | -38.97681 | -37.17137 | -17.04013 | 32.23218 | 0 | 0 | 0.06 | 0.2 | 0 | 0 | 1.239069e-06 | 4.130229e-06 | 1.734696e-08 | 1.734696e-08 | 1.734696e-08 | 1.221722e-06 | 4.112882e-06 | 1.857969e-06 |  | 0.9999981 | 3389.649
921 | Panagiotopoulou and Kondarines[S26] | 96 | 0.5 | 0 | 0 | 0 | 0 | 0 | 0 | 0 | 1 | 0 | 0 | 0 | 0 | 0 | 0 | 0 | 0 | 0 | 0 | 25 | 0 | 0 | 0 | 0 | 0 | 0 | 0 | 0 | 0 | 0 | 0 | 0 | 0 | 0 | 0 | 0 | 0 | 1 | 0 | 0 | 0 | 0 | 0 | 0 | 0 | 0 | 0 | 0 | 0 | 0 | 0 | 0 | 0 | 0 | 0 | 0 | 0 | 0 | 0 | 0 | 0 | 0 | 0 | 0 | 0 | 0 | 0 | 0 | 0 | 0 | 0 | 358 | 631.15 | 0 | 0 | 3 | 10 | 0 | 0 | 60 | 0.5 | 2 | 0.06 | 3.73 | 1.930963e-05 | 1.158578e-06 | 4.321496e-08 | 39016 | 1.686075 | 0.63115 | -100.6344 | -230.1885 | -379.1179 | 9.724971 | 219.8668 | 214.8979 | 245.6974 | 152.5623 | -239.4033 | -365.8213 | -534.1898 | -86.56471 | -15.52985 | -38.57002 | -36.50506 | -15.52985 | 19.28917 | 0 | 0 | 0.06 | 0.2 | 0 | 0 | 1.158578e-06 | 3.861926e-06 | 4.321496e-08 | 4.321496e-08 | 4.321496e-08 | 1.115363e-06 | 3.818712e-06 | 2.273116e-05 |  | 0.9999773 | 9658.612
922 | Panagiotopoulou and Kondarines[S26] | 97 | 0.5 | 0 | 0 | 0 | 0 | 0 | 0 | 0 | 1 | 0 | 0 | 0 | 0 | 0 | 0 | 0 | 0 | 0 | 0 | 25 | 0 | 0 | 0 | 0 | 0 | 0 | 0 | 0 | 0 | 0 | 0 | 0 | 0 | 0 | 0 | 0 | 0 | 1 | 0 | 0 | 0 | 0 | 0 | 0 | 0 | 0 | 0 | 0 | 0 | 0 | 0 | 0 | 0 | 0 | 0 | 0 | 0 | 0 | 0 | 0 | 0 | 0 | 0 | 0 | 0 | 0 | 0 | 0 | 0 | 0 | 0 | 386 | 659.15 | 0 | 0 | 3 | 10 | 0 | 0 | 60 | 0.5 | 2 | 0.06 | 5.53 | 1.848938e-05 | 1.109363e-06 | 6.134776e-08 | 39016 | 2.393544 | 0.65915 | -99.77238 | -229.1569 | -377.7632 | 10.54728 | 221.2031 | 216.4972 | 247.7975 | 153.8371 | -245.5784 | -371.861 | -541.0989 | -90.85443 | -14.51389 | -38.28663 | -36.06575 | -14.51389 | 14.13193 | 0 | 0 | 0.06 | 0.2 | 0 | 0 | 1.109363e-06 | 3.697876e-06 | 6.134776e-08 | 6.134776e-08 | 6.134776e-08 | 1.048015e-06 | 3.636528e-06 | 6.987815e-05 |  | 0.9999301 | 14955.58
923 | Panagiotopoulou and Kondarines[S26] | 98 | 0.5 | 0 | 0 | 0 | 0 | 0 | 0 | 0 | 1 | 0 | 0 | 0 | 0 | 0 | 0 | 0 | 0 | 0 | 0 | 25 | 0 | 0 | 0 | 0 | 0 | 0 | 0 | 0 | 0 | 0 | 0 | 0 | 0 | 0 | 0 | 0 | 0 | 1 | 0 | 0 | 0 | 0 | 0 | 0 | 0 | 0 | 0 | 0 | 0 | 0 | 0 | 0 | 0 | 0 | 0 | 0 | 0 | 0 | 0 | 0 | 0 | 0 | 0 | 0 | 0 | 0 | 0 | 0 | 0 | 0 | 0 | 412 | 685.15 | 0 | 0 | 3 | 10 | 0 | 0 | 60 | 0.5 | 2 | 0.06 | 9.12 | 1.778775e-05 | 1.067265e-06 | 9.733455e-08 | 39016 | 3.797605 | 0.68515 | -98.96701 | -228.1906 | -376.4897 | 11.3117 | 222.4015 | 217.935 | 249.6923 | 154.9745 | -251.3454 | -377.5087 | -547.5664 | -94.86907 | -13.58136 | -38.02042 | -35.66965 | -13.58136 | 10.85067 | 0 | 0 | 0.06 | 0.2 | 0 | 0 | 1.067265e-06 | 3.557549e-06 | 9.733455e-08 | 9.733455e-08 | 9.733455e-08 | 9.699302e-07 | 3.460215e-06 | 0.0002601561 |  | 0.9997398 | 25642.3
924 | Panagiotopoulou and Kondarines[S26] | 99 | 0.5 | 0 | 0 | 0 | 0 | 0 | 0 | 0 | 1 | 0 | 0 | 0 | 0 | 0 | 0 | 0 | 0 | 0 | 0 | 25 | 0 | 0 | 0 | 0 | 0 | 0 | 0 | 0 | 0 | 0 | 0 | 0 | 0 | 0 | 0 | 0 | 0 | 1 | 0 | 0 | 0 | 0 | 0 | 0 | 0 | 0 | 0 | 0 | 0 | 0 | 0 | 0 | 0 | 0 | 0 | 0 | 0 | 0 | 0 | 0 | 0 | 0 | 0 | 0 | 0 | 0 | 0 | 0 | 0 | 0 | 0 | 427 | 700.15 | 0 | 0 | 3 | 10 | 0 | 0 | 60 | 0.5 | 2 | 0.06 | 8.88 | 1.740666e-05 | 1.0444e-06 | 9.27427e-08 | 39016 | 3.618449 | 0.70015 | -98.50019 | -227.6294 | -375.7485 | 11.75313 | 223.0754 | 218.7452 | 250.7625 | 155.6118 | -254.6865 | -380.7838 | -551.3198 | -97.19848 | -13.04799 | -37.86577 | -35.44638 | -13.04799 | 9.407619 | 0 | 0 | 0.06 | 0.2 | 0 | 0 | 1.0444e-06 | 3.481332e-06 | 9.27427e-08 | 9.27427e-08 | 9.27427e-08 | 9.51657e-07 | 3.38859e-06 | 0.0002835178 |  | 0.9997165 | 25514.71
925 | Panagiotopoulou and Kondarines[S26] | 100 | 0.5 | 0 | 0 | 0 | 0 | 0 | 0 | 0 | 1 | 0 | 0 | 0 | 0 | 0 | 0 | 0 | 0 | 0 | 0 | 25 | 0 | 0 | 0 | 0 | 0 | 0 | 0 | 0 | 0 | 0 | 0 | 0 | 0 | 0 | 0 | 0 | 0 | 1 | 0 | 0 | 0 | 0 | 0 | 0 | 0 | 0 | 0 | 0 | 0 | 0 | 0 | 0 | 0 | 0 | 0 | 0 | 0 | 0 | 0 | 0 | 0 | 0 | 0 | 0 | 0 | 0 | 0 | 0 | 0 | 0 | 0 | 439 | 712.15 | 0 | 0 | 3 | 10 | 0 | 0 | 60 | 0.5 | 2 | 0.06 | 11.4 | 1.711335e-05 | 1.026801e-06 | 1.170553e-07 | 39016 | 4.567031 | 0.71215 | -98.1256 | -227.1784 | -375.1522 | 12.10651 | 223.6059 | 219.3838 | 251.6069 | 156.1123 | -257.3666 | -383.4126 | -554.334 | -99.06884 | -12.62369 | -37.7416 | -35.27053 | -12.62369 | 8.432448 | 0 | 0 | 0.06 | 0.2 | 0 | 0 | 1.026801e-06 | 3.422671e-06 | 1.170553e-07 | 1.170553e-07 | 1.170553e-07 | 9.097459e-07 | 3.305615e-06 | 0.0005403266 |  | 0.9994597 | 33325.33
926 | Panagiotopoulou and Kondarines[S26] | 101 | 0.5 | 0 | 0 | 0 | 0 | 0 | 0 | 0 | 1 | 0 | 0 | 0 | 0 | 0 | 0 | 0 | 0 | 0 | 0 | 25 | 0 | 0 | 0 | 0 | 0 | 0 | 0 | 0 | 0 | 0 | 0 | 0 | 0 | 0 | 0 | 0 | 0 | 1 | 0 | 0 | 0 | 0 | 0 | 0 | 0 | 0 | 0 | 0 | 0 | 0 | 0 | 0 | 0 | 0 | 0 | 0 | 0 | 0 | 0 | 0 | 0 | 0 | 0 | 0 | 0 | 0 | 0 | 0 | 0 | 0 | 0 | 461 | 734.15 | 0 | 0 | 3 | 10 | 0 | 0 | 60 | 0.5 | 2 | 0.06 | 12.2 | 1.660052e-05 | 9.960314e-07 | 1.215158e-07 | 39016 | 4.741062 | 0.73415 | -97.43619 | -226.3472 | -374.0515 | 12.75498 | 224.5593 | 220.5334 | 253.1291 | 157.0091 | -262.2964 | -388.2518 | -559.8862 | -102.5132 | -11.85123 | -37.51312 | -34.95455 | -11.85123 | 6.970173 | 0 | 0 | 0.06 | 0.2 | 0 | 0 | 9.960314e-07 | 3.320105e-06 | 1.215158e-07 | 1.215158e-07 | 1.215158e-07 | 8.745156e-07 | 3.198589e-06 | 0.0007573493 |  | 0.9992427 | 36773.68
927 | Panagiotopoulou and Kondarines[S26] | 102 | 0.5 | 0 | 0 | 0 | 0 | 0 | 0 | 0 | 1 | 0 | 0 | 0 | 0 | 0 | 0 | 0 | 0 | 0 | 0 | 25 | 0 | 0 | 0 | 0 | 0 | 0 | 0 | 0 | 0 | 0 | 0 | 0 | 0 | 0 | 0 | 0 | 0 | 1 | 0 | 0 | 0 | 0 | 0 | 0 | 0 | 0 | 0 | 0 | 0 | 0 | 0 | 0 | 0 | 0 | 0 | 0 | 0 | 0 | 0 | 0 | 0 | 0 | 0 | 0 | 0 | 0 | 0 | 0 | 0 | 0 | 0 | 471 | 744.15 | 0 | 0 | 3 | 10 | 0 | 0 | 60 | 0.5 | 2 | 0.06 | 13.8 | 1.637744e-05 | 9.826466e-07 | 1.356052e-07 | 39016 | 5.290774 | 0.74415 | -97.12169 | -225.9674 | -373.5481 | 13.05001 | 224.9848 | 221.0472 | 253.8102 | 157.4082 | -264.5441 | -390.4597 | -562.4209 | -104.0853 | -11.50239 | -37.40898 | -34.81366 | -11.50239 | 6.418369 | 0 | 0 | 0.06 | 0.2 | 0 | 0 | 9.826466e-07 | 3.275489e-06 | 1.356052e-07 | 1.356052e-07 | 1.356052e-07 | 8.470414e-07 | 3.139883e-06 | 0.001077234 |  | 0.9989228 | 42176.55
928 | Panagiotopoulou and Kondarines[S26] | 103 | 0.5 | 0 | 0 | 0 | 0 | 0 | 0 | 0 | 1 | 0 | 0 | 0 | 0 | 0 | 0 | 0 | 0 | 0 | 0 | 25 | 0 | 0 | 0 | 0 | 0 | 0 | 0 | 0 | 0 | 0 | 0 | 0 | 0 | 0 | 0 | 0 | 0 | 1 | 0 | 0 | 0 | 0 | 0 | 0 | 0 | 0 | 0 | 0 | 0 | 0 | 0 | 0 | 0 | 0 | 0 | 0 | 0 | 0 | 0 | 0 | 0 | 0 | 0 | 0 | 0 | 0 | 0 | 0 | 0 | 0 | 0 | 503 | 776.15 | 0 | 0 | 3 | 10 | 0 | 0 | 60 | 0.5 | 2 | 0.06 | 22.7 | 1.570222e-05 | 9.421329e-07 | 2.138642e-07 | 39016 | 8.344125 | 0.77615 | -96.11056 | -224.7437 | -371.9246 | 13.99537 | 226.3151 | 222.6572 | 255.9461 | 158.652 | -271.7651 | -397.5591 | -570.5772 | -109.1424 | -10.39543 | -37.07497 | -34.3742 | -10.39543 | 5.007657 | 0 | 0 | 0.06 | 0.2 | 0 | 0 | 9.421329e-07 | 3.140443e-06 | 2.138642e-07 | 2.138642e-07 | 2.138642e-07 | 7.282687e-07 | 2.926579e-06 | 0.004285383 |  | 0.9957146 | 72593.89
929 | Panagiotopoulou and Kondarines[S26] | 104 | 0.5 | 0 | 0 | 0 | 0 | 0 | 0 | 0 | 1 | 0 | 0 | 0 | 0 | 0 | 0 | 0 | 0 | 0 | 0 | 25 | 0 | 1 | 0 | 0 | 0 | 0 | 0 | 0 | 0 | 0 | 0 | 0 | 0 | 0 | 0 | 0 | 0 | 0 | 0 | 0 | 0 | 0 | 0 | 0 | 10 | 0 | 0 | 0 | 0 | 0 | 0 | 0 | 0 | 0 | 0 | 0 | 0 | 0 | 0 | 0 | 0 | 0 | 0 | 0 | 0 | 0 | 0 | 0 | 0 | 0 | 0 | 211 | 484.15 | 0 | 0 | 3 | 10 | 0 | 0 | 60 | 0.5 | 2 | 0.06 | 1.59 | 2.517252e-05 | 1.510351e-06 | 2.401458e-08 | 39016 | 0.9369529 | 0.48415 | -105.0727 | -235.4583 | -385.9078 | 5.418289 | 211.8669 | 205.4022 | 233.4733 | 144.7947 | -207.6481 | -334.9038 | -498.9439 | -64.68408 | -21.07612 | -39.95851 | -39.00112 | -21.07612 | 187.9191 | 0 | 0 | 0.06 | 0.2 | 0 | 0 | 1.510351e-06 | 5.034504e-06 | 2.401458e-08 | 2.401458e-08 | 2.401458e-08 | 1.486336e-06 | 5.010489e-06 | 4.120803e-07 |  | 0.9999996 | 3158.207
930 | Panagiotopoulou and Kondarines[S26] | 105 | 0.5 | 0 | 0 | 0 | 0 | 0 | 0 | 0 | 1 | 0 | 0 | 0 | 0 | 0 | 0 | 0 | 0 | 0 | 0 | 25 | 0 | 1 | 0 | 0 | 0 | 0 | 0 | 0 | 0 | 0 | 0 | 0 | 0 | 0 | 0 | 0 | 0 | 0 | 0 | 0 | 0 | 0 | 0 | 0 | 10 | 0 | 0 | 0 | 0 | 0 | 0 | 0 | 0 | 0 | 0 | 0 | 0 | 0 | 0 | 0 | 0 | 0 | 0 | 0 | 0 | 0 | 0 | 0 | 0 | 0 | 0 | 221 | 494.15 | 0 | 0 | 3 | 10 | 0 | 0 | 60 | 0.5 | 2 | 0.06 | 2.12 | 2.466311e-05 | 1.479786e-06 | 3.137147e-08 | 39016 | 1.223989 | 0.49415 | -104.7752 | -235.1072 | -385.4649 | 5.710849 | 212.4752 | 206.1199 | 234.3787 | 145.3929 | -209.7698 | -336.9614 | -501.2831 | -66.13503 | -20.68699 | -39.87166 | -38.82357 | -20.68699 | 153.7514 | 0 | 0 | 0.06 | 0.2 | 0 | 0 | 1.479786e-06 | 4.932621e-06 | 3.137147e-08 | 3.137147e-08 | 3.137147e-08 | 1.448415e-06 | 4.90125e-06 | 9.016769e-07 |  | 0.9999991 | 4297.921
931 | Panagiotopoulou and Kondarines[S26] | 106 | 0.5 | 0 | 0 | 0 | 0 | 0 | 0 | 0 | 1 | 0 | 0 | 0 | 0 | 0 | 0 | 0 | 0 | 0 | 0 | 25 | 0 | 1 | 0 | 0 | 0 | 0 | 0 | 0 | 0 | 0 | 0 | 0 | 0 | 0 | 0 | 0 | 0 | 0 | 0 | 0 | 0 | 0 | 0 | 0 | 10 | 0 | 0 | 0 | 0 | 0 | 0 | 0 | 0 | 0 | 0 | 0 | 0 | 0 | 0 | 0 | 0 | 0 | 0 | 0 | 0 | 0 | 0 | 0 | 0 | 0 | 0 | 262 | 535.15 | 0 | 0 | 3 | 10 | 0 | 0 | 60 | 0.5 | 2 | 0.06 | 12.9 | 2.277357e-05 | 1.366414e-06 | 1.762674e-07 | 39016 | 6.877249 | 0.53515 | -103.5488 | -233.6569 | -383.6183 | 6.910902 | 214.8592 | 208.9392 | 237.9681 | 147.7259 | -218.5307 | -345.4707 | -510.9669 | -72.14459 | -19.11002 | -39.50161 | -38.10443 | -19.11002 | 73.34129 | 0 | 0 | 0.06 | 0.2 | 0 | 0 | 1.366414e-06 | 4.554713e-06 | 1.762674e-07 | 1.762674e-07 | 1.762674e-07 | 1.190147e-06 | 4.378446e-06 | 8.12971e-05 |  | 0.9999187 | 28324.61
932 | Panagiotopoulou and Kondarines[S26] | 107 | 0.5 | 0 | 0 | 0 | 0 | 0 | 0 | 0 | 1 | 0 | 0 | 0 | 0 | 0 | 0 | 0 | 0 | 0 | 0 | 25 | 0 | 1 | 0 | 0 | 0 | 0 | 0 | 0 | 0 | 0 | 0 | 0 | 0 | 0 | 0 | 0 | 0 | 0 | 0 | 0 | 0 | 0 | 0 | 0 | 10 | 0 | 0 | 0 | 0 | 0 | 0 | 0 | 0 | 0 | 0 | 0 | 0 | 0 | 0 | 0 | 0 | 0 | 0 | 0 | 0 | 0 | 0 | 0 | 0 | 0 | 0 | 272 | 545.15 | 0 | 0 | 3 | 10 | 0 | 0 | 60 | 0.5 | 2 | 0.06 | 18.9 | 2.235582e-05 | 1.341349e-06 | 2.53515e-07 | 39016 | 9.891141 | 0.54515 | -103.2481 | -233.3004 | -383.1607 | 7.203737 | 215.4159 | 209.5992 | 238.8153 | 148.268 | -220.6821 | -347.5634 | -513.3508 | -73.62457 | -18.72984 | -39.40835 | -37.93178 | -18.72984 | 62.33075 | 0 | 0 | 0.06 | 0.2 | 0 | 0 | 1.341349e-06 | 4.471164e-06 | 2.53515e-07 | 2.53515e-07 | 2.53515e-07 | 1.087834e-06 | 4.217649e-06 | 0.0002247356 |  | 0.9997753 | 42280.38
933 | Panagiotopoulou and Kondarines[S26] | 108 | 0.5 | 0 | 0 | 0 | 0 | 0 | 0 | 0 | 1 | 0 | 0 | 0 | 0 | 0 | 0 | 0 | 0 | 0 | 0 | 25 | 0 | 1 | 0 | 0 | 0 | 0 | 0 | 0 | 0 | 0 | 0 | 0 | 0 | 0 | 0 | 0 | 0 | 0 | 0 | 0 | 0 | 0 | 0 | 0 | 10 | 0 | 0 | 0 | 0 | 0 | 0 | 0 | 0 | 0 | 0 | 0 | 0 | 0 | 0 | 0 | 0 | 0 | 0 | 0 | 0 | 0 | 0 | 0 | 0 | 0 | 0 | 282 | 555.15 | 0 | 0 | 3 | 10 | 0 | 0 | 60 | 0.5 | 2 | 0.06 | 27.6 | 2.195312e-05 | 1.317187e-06 | 3.635437e-07 | 39016 | 14.18402 | 0.55515 | -102.9468 | -232.9429 | -382.7003 | 7.49663 | 215.9637 | 210.2492 | 239.6521 | 148.8004 | -222.839 | -349.6627 | -515.7432 | -75.10992 | -18.35138 | -39.31406 | -37.76038 | -18.35138 | 53.30441 | 0 | 0 | 0.06 | 0.2 | 0 | 0 | 1.317187e-06 | 4.390624e-06 | 3.635437e-07 | 3.635437e-07 | 3.635437e-07 | 9.536435e-07 | 4.02708e-06 | 0.0006456151 |  | 0.9993544 | 62901.84
934 | Panagiotopoulou and Kondarines[S26] | 109 | 0.5 | 0 | 0 | 0 | 0 | 0 | 0 | 0 | 1 | 0 | 0 | 0 | 0 | 0 | 0 | 0 | 0 | 0 | 0 | 25 | 0 | 1 | 0 | 0 | 0 | 0 | 0 | 0 | 0 | 0 | 0 | 0 | 0 | 0 | 0 | 0 | 0 | 0 | 0 | 0 | 0 | 0 | 0 | 0 | 10 | 0 | 0 | 0 | 0 | 0 | 0 | 0 | 0 | 0 | 0 | 0 | 0 | 0 | 0 | 0 | 0 | 0 | 0 | 0 | 0 | 0 | 0 | 0 | 0 | 0 | 0 | 294 | 567.15 | 0 | 0 | 3 | 10 | 0 | 0 | 60 | 0.5 | 2 | 0.06 | 44.6 | 2.148863e-05 | 1.289318e-06 | 5.750356e-07 | 39016 | 22.43559 | 0.56715 | -102.5843 | -232.5123 | -382.1444 | 7.848184 | 216.6097 | 211.0164 | 240.6428 | 149.4269 | -225.4345 | -352.1903 | -518.6249 | -76.8993 | -17.89949 | -39.19964 | -37.55647 | -17.89949 | 44.52522 | 0 | 0 | 0.06 | 0.2 | 0 | 0 | 1.289318e-06 | 4.297725e-06 | 5.750356e-07 | 5.750356e-07 | 5.750356e-07 | 7.142819e-07 | 3.72269e-06 | 0.00279291 |  | 0.9972071 | 104066.5
935 | Panagiotopoulou and Kondarines[S26] | 110 | 0.5 | 0 | 0 | 0 | 0 | 0 | 0 | 0 | 1 | 0 | 0 | 0 | 0 | 0 | 0 | 0 | 0 | 0 | 0 | 25 | 0 | 1 | 0 | 0 | 0 | 0 | 0 | 0 | 0 | 0 | 0 | 0 | 0 | 0 | 0 | 0 | 0 | 0 | 0 | 0 | 0 | 0 | 0 | 0 | 10 | 0 | 0 | 0 | 0 | 0 | 0 | 0 | 0 | 0 | 0 | 0 | 0 | 0 | 0 | 0 | 0 | 0 | 0 | 0 | 0 | 0 | 0 | 0 | 0 | 0 | 0 | 304 | 577.15 | 0 | 0 | 3 | 10 | 0 | 0 | 60 | 0.5 | 2 | 0.06 | 63.5 | 2.11163e-05 | 1.266978e-06 | 8.045312e-07 | 39016 | 31.38959 | 0.57715 | -102.2814 | -232.1523 | -381.6783 | 8.141219 | 217.139 | 211.6457 | 241.4575 | 149.9391 | -227.6032 | -354.3036 | -521.0355 | -78.39614 | -17.52476 | -39.1033 | -37.38808 | -17.52476 | 38.55904 | 0 | 0 | 0.06 | 0.2 | 0 | 0 | 1.266978e-06 | 4.223261e-06 | 8.045312e-07 | 8.045312e-07 | 8.045312e-07 | 4.62447e-07 | 3.41873e-06 | 0.01061776 |  | 0.9893822 | 151971.4
936 | Panagiotopoulou and Kondarines[S26] | 111 | 0.5 | 0 | 0 | 0 | 0 | 0 | 0 | 0 | 1 | 0 | 0 | 0 | 0 | 0 | 0 | 0 | 0 | 0 | 0 | 25 | 0 | 1 | 0 | 0 | 0 | 0 | 0 | 0 | 0 | 0 | 0 | 0 | 0 | 0 | 0 | 0 | 0 | 0 | 0 | 0 | 0 | 0 | 0 | 0 | 10 | 0 | 0 | 0 | 0 | 0 | 0 | 0 | 0 | 0 | 0 | 0 | 0 | 0 | 0 | 0 | 0 | 0 | 0 | 0 | 0 | 0 | 0 | 0 | 0 | 0 | 0 | 317 | 590.15 | 0 | 0 | 3 | 10 | 0 | 0 | 60 | 0.5 | 2 | 0.06 | 84.4 | 2.065115e-05 | 1.239069e-06 | 1.045774e-06 | 39016 | 40.80192 | 0.59015 | -101.8867 | -231.6826 | -381.0684 | 8.522272 | 217.8153 | 212.4505 | 242.5024 | 150.592 | -230.4304 | -357.0603 | -524.1812 | -80.3496 | -17.04013 | -38.97681 | -37.17137 | -17.04013 | 32.23218 | 0 | 0 | 0.06 | 0.2 | 0 | 0 | 1.239069e-06 | 4.130229e-06 | 1.045774e-06 | 1.045774e-06 | 1.045774e-06 | 1.932947e-07 | 3.084455e-06 | 0.05690986 |  | 0.9430901 | 216678.1
937 | Panagiotopoulou and Kondarines[S26] | 112 | 0.5 | 0 | 0 | 0 | 0 | 0 | 0 | 0 | 1 | 0 | 0 | 0 | 0 | 0 | 0 | 0 | 0 | 0 | 0 | 25 | 0 | 1 | 0 | 0 | 0 | 0 | 0 | 0 | 0 | 0 | 0 | 0 | 0 | 0 | 0 | 0 | 0 | 0 | 0 | 0 | 0 | 0 | 0 | 0 | 10 | 0 | 0 | 0 | 0 | 0 | 0 | 0 | 0 | 0 | 0 | 0 | 0 | 0 | 0 | 0 | 0 | 0 | 0 | 0 | 0 | 0 | 0 | 0 | 0 | 0 | 0 | 326 | 599.15 | 0 | 0 | 3 | 10 | 0 | 0 | 60 | 0.5 | 2 | 0.06 | 93.6 | 2.034094e-05 | 1.220456e-06 | 1.142347e-06 | 39016 | 44.56982 | 0.59915 | -101.6128 | -231.3563 | -380.6438 | 8.786154 | 218.2759 | 212.9992 | 243.2165 | 151.0358 | -232.3929 | -358.9748 | -526.367 | -81.70693 | -16.70626 | -38.88849 | -37.02284 | -16.70626 | 28.61046 | 0 | 0 | 0.06 | 0.2 | 0 | 0 | 1.220456e-06 | 4.068188e-06 | 1.142347e-06 | 1.142347e-06 | 1.142347e-06 | 7.810921e-08 | 2.925841e-06 | 0.1995807 |  | 0.8004193 | 287446.7
938 | Panagiotopoulou and Kondarines[S26] | 113 | 0.5 | 0 | 0 | 0 | 0 | 0 | 0 | 0 | 1 | 0 | 0 | 0 | 0 | 0 | 0 | 0 | 0 | 0 | 0 | 25 | 0 | 1 | 0 | 0 | 0 | 0 | 0 | 0 | 0 | 0 | 0 | 0 | 0 | 0 | 0 | 0 | 0 | 0 | 0 | 0 | 0 | 0 | 0 | 0 | 10 | 0 | 0 | 0 | 0 | 0 | 0 | 0 | 0 | 0 | 0 | 0 | 0 | 0 | 0 | 0 | 0 | 0 | 0 | 0 | 0 | 0 | 0 | 0 | 0 | 0 | 0 | 349 | 622.15 | 0 | 0 | 3 | 10 | 0 | 0 | 60 | 0.5 | 2 | 0.06 | 98 | 1.958896e-05 | 1.175338e-06 | 1.151831e-06 | 39016 | 44.93984 | 0.62215 | -100.9103 | -230.5182 | -379.5495 | 9.460833 | 219.4265 | 214.3719 | 245.0086 | 152.1408 | -237.4265 | -363.8896 | -531.9816 | -85.19354 | -15.85905 | -38.66023 | -36.64902 | -15.85905 | 21.45588 | 0 | 0 | 0.06 | 0.2 | 0 | 0 | 1.175338e-06 | 3.917793e-06 | 1.151831e-06 | 1.151831e-06 | 1.151831e-06 | 2.350676e-08 | 2.765962e-06 | 0.9510261 |  | 0.04897388 | 5107638.0
939 | Panagiotopoulou and Kondarines[S26] | 114 | 0.5 | 0 | 0 | 0 | 0 | 0 | 0 | 0 | 1 | 0 | 0 | 0 | 0 | 0 | 0 | 0 | 0 | 0 | 0 | 25 | 0 | 1 | 0 | 0 | 0 | 0 | 0 | 0 | 0 | 0 | 0 | 0 | 0 | 0 | 0 | 0 | 0 | 0 | 0 | 0 | 0 | 0 | 0 | 0 | 10 | 0 | 0 | 0 | 0 | 0 | 0 | 0 | 0 | 0 | 0 | 0 | 0 | 0 | 0 | 0 | 0 | 0 | 0 | 0 | 0 | 0 | 0 | 0 | 0 | 0 | 0 | 385 | 658.15 | 0 | 0 | 3 | 10 | 0 | 0 | 60 | 0.5 | 2 | 0.06 | 96.8 | 1.851747e-05 | 1.111048e-06 | 1.075495e-06 | 39016 | 41.96151 | 0.65815 | -99.80326 | -229.1939 | -377.8119 | 10.5179 | 221.1562 | 216.441 | 247.7236 | 153.7925 | -245.3572 | -371.6445 | -540.8511 | -90.70061 | -14.54997 | -38.29682 | -36.08121 | -14.54997 | 14.28277 | 0 | 0 | 0.06 | 0.2 | 0 | 0 | 1.111048e-06 | 3.703494e-06 | 1.075495e-06 | 1.075495e-06 | 1.075495e-06 | 3.555355e-08 | 2.628e-06 | 0.8667544 |  | 0.1332456 | 1961601.6
940 | Panagiotopoulou and Kondarines[S26] | 115 | 0.5 | 0 | 0 | 0 | 0 | 0 | 0 | 0 | 1 | 0 | 0 | 0 | 0 | 0 | 0 | 0 | 0 | 0 | 0 | 25 | 0 | 1 | 0 | 0 | 0 | 0 | 0 | 0 | 0 | 0 | 0 | 0 | 0 | 0 | 0 | 0 | 0 | 0 | 0 | 0 | 0 | 0 | 0 | 0 | 10 | 0 | 0 | 0 | 0 | 0 | 0 | 0 | 0 | 0 | 0 | 0 | 0 | 0 | 0 | 0 | 0 | 0 | 0 | 0 | 0 | 0 | 0 | 0 | 0 | 0 | 0 | 425 | 698.15 | 0 | 0 | 3 | 10 | 0 | 0 | 60 | 0.5 | 2 | 0.06 | 96.3 | 1.745653e-05 | 1.047392e-06 | 1.008638e-06 | 39016 | 39.35303 | 0.69815 | -98.56253 | -227.7043 | -375.8476 | 11.69425 | 222.9863 | 218.638 | 250.6207 | 155.5276 | -254.2404 | -380.3465 | -550.8184 | -96.88734 | -13.11891 | -37.88643 | -35.47592 | -13.11891 | 9.584621 | 0 | 0 | 0.06 | 0.2 | 0 | 0 | 1.047392e-06 | 3.491305e-06 | 1.008638e-06 | 1.008638e-06 | 1.008638e-06 | 3.875349e-08 | 2.482667e-06 | 1.103231 |  | -0.1032311 | -2671948.3
941 | Panagiotopoulou and Kondarines[S26] | 116 | 0.5 | 0 | 0 | 0 | 0 | 0 | 0 | 0 | 1 | 0 | 0 | 0 | 0 | 0 | 0 | 0 | 0 | 0 | 0 | 25 | 0 | 1 | 0 | 0 | 0 | 0 | 0 | 0 | 0 | 0 | 0 | 0 | 0 | 0 | 0 | 0 | 0 | 0 | 0 | 0 | 0 | 0 | 0 | 0 | 0 | 0 | 0 | 0 | 0 | 0 | 10 | 0 | 0 | 0 | 0 | 0 | 0 | 0 | 0 | 0 | 0 | 0 | 0 | 0 | 0 | 0 | 0 | 0 | 0 | 0 | 0 | 246 | 519.15 | 0 | 0 | 3 | 10 | 0 | 0 | 60 | 0.5 | 2 | 0.06 | 2.93 | 2.347544e-05 | 1.408526e-06 | 4.126982e-08 | 39016 | 1.610183 | 0.51915 | -104.0287 | -234.225 | -384.3446 | 6.442482 | 213.9489 | 207.8615 | 236.5901 | 146.8372 | -215.1002 | -342.1363 | -507.1704 | -69.78805 | -19.72192 | -39.64851 | -38.3831 | -19.72192 | 96.47315 | 0 | 0 | 0.06 | 0.2 | 0 | 0 | 1.408526e-06 | 4.695088e-06 | 4.126982e-08 | 4.126982e-08 | 4.126982e-08 | 1.367257e-06 | 4.653818e-06 | 2.774593e-06 |  | 0.9999972 | 6240.582
942 | Panagiotopoulou and Kondarines[S26] | 117 | 0.5 | 0 | 0 | 0 | 0 | 0 | 0 | 0 | 1 | 0 | 0 | 0 | 0 | 0 | 0 | 0 | 0 | 0 | 0 | 25 | 0 | 1 | 0 | 0 | 0 | 0 | 0 | 0 | 0 | 0 | 0 | 0 | 0 | 0 | 0 | 0 | 0 | 0 | 0 | 0 | 0 | 0 | 0 | 0 | 0 | 0 | 0 | 0 | 0 | 0 | 10 | 0 | 0 | 0 | 0 | 0 | 0 | 0 | 0 | 0 | 0 | 0 | 0 | 0 | 0 | 0 | 0 | 0 | 0 | 0 | 0 | 255 | 528.15 | 0 | 0 | 3 | 10 | 0 | 0 | 60 | 0.5 | 2 | 0.06 | 4.25 | 2.30754e-05 | 1.384524e-06 | 5.884228e-08 | 39016 | 2.29579 | 0.52815 | -103.759 | -233.9058 | -383.9369 | 6.705951 | 214.4639 | 208.4711 | 237.3687 | 147.3404 | -217.0281 | -344.0098 | -509.3032 | -71.11186 | -19.37718 | -39.56624 | -38.226 | -19.37718 | 82.50771 | 0 | 0 | 0.06 | 0.2 | 0 | 0 | 1.384524e-06 | 4.615081e-06 | 5.884228e-08 | 5.884228e-08 | 5.884228e-08 | 1.325682e-06 | 4.556238e-06 | 6.947662e-06 |  | 0.9999931 | 9209.004
943 | Panagiotopoulou and Kondarines[S26] | 118 | 0.5 | 0 | 0 | 0 | 0 | 0 | 0 | 0 | 1 | 0 | 0 | 0 | 0 | 0 | 0 | 0 | 0 | 0 | 0 | 25 | 0 | 1 | 0 | 0 | 0 | 0 | 0 | 0 | 0 | 0 | 0 | 0 | 0 | 0 | 0 | 0 | 0 | 0 | 0 | 0 | 0 | 0 | 0 | 0 | 0 | 0 | 0 | 0 | 0 | 0 | 10 | 0 | 0 | 0 | 0 | 0 | 0 | 0 | 0 | 0 | 0 | 0 | 0 | 0 | 0 | 0 | 0 | 0 | 0 | 0 | 0 | 277 | 550.15 | 0 | 0 | 3 | 10 | 0 | 0 | 60 | 0.5 | 2 | 0.06 | 8.98 | 2.215264e-05 | 1.329158e-06 | 1.193584e-07 | 39016 | 4.656888 | 0.55015 | -103.0975 | -233.1218 | -382.9308 | 7.350176 | 215.6909 | 209.9254 | 239.235 | 148.5354 | -221.7599 | -348.6123 | -514.5459 | -74.36658 | -18.5404 | -39.36133 | -37.84592 | -18.5404 | 57.59751 | 0 | 0 | 0.06 | 0.2 | 0 | 0 | 1.329158e-06 | 4.430528e-06 | 1.193584e-07 | 1.193584e-07 | 1.193584e-07 | 1.2098e-06 | 4.311169e-06 | 4.742352e-05 |  | 0.9999526 | 20269.43
944 | Panagiotopoulou and Kondarines[S26] | 119 | 0.5 | 0 | 0 | 0 | 0 | 0 | 0 | 0 | 1 | 0 | 0 | 0 | 0 | 0 | 0 | 0 | 0 | 0 | 0 | 25 | 0 | 1 | 0 | 0 | 0 | 0 | 0 | 0 | 0 | 0 | 0 | 0 | 0 | 0 | 0 | 0 | 0 | 0 | 0 | 0 | 0 | 0 | 0 | 0 | 0 | 0 | 0 | 0 | 0 | 0 | 10 | 0 | 0 | 0 | 0 | 0 | 0 | 0 | 0 | 0 | 0 | 0 | 0 | 0 | 0 | 0 | 0 | 0 | 0 | 0 | 0 | 286 | 559.15 | 0 | 0 | 3 | 10 | 0 | 0 | 60 | 0.5 | 2 | 0.06 | 13.4 | 2.179607e-05 | 1.307764e-06 | 1.752404e-07 | 39016 | 6.837181 | 0.55915 | -102.826 | -232.7995 | -382.5154 | 7.613805 | 216.1804 | 210.5064 | 239.9839 | 149.0107 | -223.7033 | -350.5042 | -516.7024 | -75.70554 | -18.20048 | -39.27607 | -37.69219 | -18.20048 | 50.15482 | 0 | 0 | 0.06 | 0.2 | 0 | 0 | 1.307764e-06 | 4.359215e-06 | 1.752404e-07 | 1.752404e-07 | 1.752404e-07 | 1.132524e-06 | 4.183974e-06 | 0.000129217 |  | 0.9998708 | 30743.45
945 | Panagiotopoulou and Kondarines[S26] | 120 | 0.5 | 0 | 0 | 0 | 0 | 0 | 0 | 0 | 1 | 0 | 0 | 0 | 0 | 0 | 0 | 0 | 0 | 0 | 0 | 25 | 0 | 1 | 0 | 0 | 0 | 0 | 0 | 0 | 0 | 0 | 0 | 0 | 0 | 0 | 0 | 0 | 0 | 0 | 0 | 0 | 0 | 0 | 0 | 0 | 0 | 0 | 0 | 0 | 0 | 0 | 10 | 0 | 0 | 0 | 0 | 0 | 0 | 0 | 0 | 0 | 0 | 0 | 0 | 0 | 0 | 0 | 0 | 0 | 0 | 0 | 0 | 294 | 567.15 | 0 | 0 | 3 | 10 | 0 | 0 | 60 | 0.5 | 2 | 0.06 | 16.6 | 2.148863e-05 | 1.289318e-06 | 2.140267e-07 | 39016 | 8.350466 | 0.56715 | -102.5843 | -232.5123 | -382.1444 | 7.848184 | 216.6097 | 211.0164 | 240.6428 | 149.4269 | -225.4345 | -352.1903 | -518.6249 | -76.8993 | -17.89949 | -39.19964 | -37.55647 | -17.89949 | 44.52522 | 0 | 0 | 0.06 | 0.2 | 0 | 0 | 1.289318e-06 | 4.297725e-06 | 2.140267e-07 | 2.140267e-07 | 2.140267e-07 | 1.075291e-06 | 4.083699e-06 | 0.0002342881 |  | 0.9997657 | 38634.14
946 | Panagiotopoulou and Kondarines[S26] | 121 | 0.5 | 0 | 0 | 0 | 0 | 0 | 0 | 0 | 1 | 0 | 0 | 0 | 0 | 0 | 0 | 0 | 0 | 0 | 0 | 25 | 0 | 1 | 0 | 0 | 0 | 0 | 0 | 0 | 0 | 0 | 0 | 0 | 0 | 0 | 0 | 0 | 0 | 0 | 0 | 0 | 0 | 0 | 0 | 0 | 0 | 0 | 0 | 0 | 0 | 0 | 10 | 0 | 0 | 0 | 0 | 0 | 0 | 0 | 0 | 0 | 0 | 0 | 0 | 0 | 0 | 0 | 0 | 0 | 0 | 0 | 0 | 307 | 580.15 | 0 | 0 | 3 | 10 | 0 | 0 | 60 | 0.5 | 2 | 0.06 | 26.5 | 2.100711e-05 | 1.260427e-06 | 3.34013e-07 | 39016 | 13.03185 | 0.58015 | -102.1904 | -232.0441 | -381.5379 | 8.229144 | 217.2963 | 211.8327 | 241.7 | 150.0911 | -228.2549 | -354.9388 | -521.7602 | -78.84618 | -17.41267 | -39.07423 | -37.33785 | -17.41267 | 36.9685 | 0 | 0 | 0.06 | 0.2 | 0 | 0 | 1.260427e-06 | 4.201422e-06 | 3.34013e-07 | 3.34013e-07 | 3.34013e-07 | 9.264135e-07 | 3.867409e-06 | 0.0008423063 |  | 0.9991577 | 63127.06
947 | Panagiotopoulou and Kondarines[S26] | 122 | 0.5 | 0 | 0 | 0 | 0 | 0 | 0 | 0 | 1 | 0 | 0 | 0 | 0 | 0 | 0 | 0 | 0 | 0 | 0 | 25 | 0 | 1 | 0 | 0 | 0 | 0 | 0 | 0 | 0 | 0 | 0 | 0 | 0 | 0 | 0 | 0 | 0 | 0 | 0 | 0 | 0 | 0 | 0 | 0 | 0 | 0 | 0 | 0 | 0 | 0 | 10 | 0 | 0 | 0 | 0 | 0 | 0 | 0 | 0 | 0 | 0 | 0 | 0 | 0 | 0 | 0 | 0 | 0 | 0 | 0 | 0 | 313 | 586.15 | 0 | 0 | 3 | 10 | 0 | 0 | 60 | 0.5 | 2 | 0.06 | 32.3 | 2.079207e-05 | 1.247524e-06 | 4.029504e-07 | 39016 | 15.72151 | 0.58615 | -102.0083 | -231.8273 | -381.2565 | 8.405012 | 217.6086 | 212.2044 | 242.1826 | 150.3926 | -229.5596 | -356.2109 | -523.2118 | -79.74763 | -17.18895 | -39.01587 | -37.23778 | -17.18895 | 34.02867 | 0 | 0 | 0.06 | 0.2 | 0 | 0 | 1.247524e-06 | 4.158415e-06 | 4.029504e-07 | 4.029504e-07 | 4.029504e-07 | 8.445741e-07 | 3.755464e-06 | 0.001504377 |  | 0.9984956 | 77790.85
948 | Panagiotopoulou and Kondarines[S26] | 123 | 0.5 | 0 | 0 | 0 | 0 | 0 | 0 | 0 | 1 | 0 | 0 | 0 | 0 | 0 | 0 | 0 | 0 | 0 | 0 | 25 | 0 | 1 | 0 | 0 | 0 | 0 | 0 | 0 | 0 | 0 | 0 | 0 | 0 | 0 | 0 | 0 | 0 | 0 | 0 | 0 | 0 | 0 | 0 | 0 | 0 | 0 | 0 | 0 | 0 | 0 | 10 | 0 | 0 | 0 | 0 | 0 | 0 | 0 | 0 | 0 | 0 | 0 | 0 | 0 | 0 | 0 | 0 | 0 | 0 | 0 | 0 | 326 | 599.15 | 0 | 0 | 3 | 10 | 0 | 0 | 60 | 0.5 | 2 | 0.06 | 49.1 | 2.034094e-05 | 1.220456e-06 | 5.992441e-07 | 39016 | 23.38011 | 0.59915 | -101.6128 | -231.3563 | -380.6438 | 8.786154 | 218.2759 | 212.9992 | 243.2165 | 151.0358 | -232.3929 | -358.9748 | -526.367 | -81.70693 | -16.70626 | -38.88849 | -37.02284 | -16.70626 | 28.61046 | 0 | 0 | 0.06 | 0.2 | 0 | 0 | 1.220456e-06 | 4.068188e-06 | 5.992441e-07 | 5.992441e-07 | 5.992441e-07 | 6.212123e-07 | 3.468944e-06 | 0.005824322 |  | 0.9941757 | 121399.6
949 | Panagiotopoulou and Kondarines[S26] | 124 | 0.5 | 0 | 0 | 0 | 0 | 0 | 0 | 0 | 1 | 0 | 0 | 0 | 0 | 0 | 0 | 0 | 0 | 0 | 0 | 25 | 0 | 1 | 0 | 0 | 0 | 0 | 0 | 0 | 0 | 0 | 0 | 0 | 0 | 0 | 0 | 0 | 0 | 0 | 0 | 0 | 0 | 0 | 0 | 0 | 0 | 0 | 0 | 0 | 0 | 0 | 10 | 0 | 0 | 0 | 0 | 0 | 0 | 0 | 0 | 0 | 0 | 0 | 0 | 0 | 0 | 0 | 0 | 0 | 0 | 0 | 0 | 334 | 607.15 | 0 | 0 | 3 | 10 | 0 | 0 | 60 | 0.5 | 2 | 0.06 | 61.9 | 2.007292e-05 | 1.204375e-06 | 7.455083e-07 | 39016 | 29.08675 | 0.60715 | -101.3689 | -231.0655 | -380.2646 | 9.020772 | 218.6804 | 213.4814 | 243.8452 | 151.4248 | -234.1407 | -360.6807 | -528.3152 | -82.91678 | -16.4106 | -38.80949 | -36.89186 | -16.4106 | 25.81642 | 0 | 0 | 0.06 | 0.2 | 0 | 0 | 1.204375e-06 | 4.014584e-06 | 7.455083e-07 | 7.455083e-07 | 7.455083e-07 | 4.58867e-07 | 3.269076e-06 | 0.01435149 |  | 0.9856485 | 156432.9
950 | Panagiotopoulou and Kondarines[S26] | 125 | 0.5 | 0 | 0 | 0 | 0 | 0 | 0 | 0 | 1 | 0 | 0 | 0 | 0 | 0 | 0 | 0 | 0 | 0 | 0 | 25 | 0 | 1 | 0 | 0 | 0 | 0 | 0 | 0 | 0 | 0 | 0 | 0 | 0 | 0 | 0 | 0 | 0 | 0 | 0 | 0 | 0 | 0 | 0 | 0 | 0 | 0 | 0 | 0 | 0 | 0 | 10 | 0 | 0 | 0 | 0 | 0 | 0 | 0 | 0 | 0 | 0 | 0 | 0 | 0 | 0 | 0 | 0 | 0 | 0 | 0 | 0 | 345 | 618.15 | 0 | 0 | 3 | 10 | 0 | 0 | 60 | 0.5 | 2 | 0.06 | 81 | 1.971572e-05 | 1.182943e-06 | 9.581842e-07 | 39016 | 37.38451 | 0.61815 | -101.0327 | -230.6644 | -379.7407 | 9.343463 | 219.2291 | 214.1361 | 244.7003 | 151.9515 | -236.5492 | -363.0326 | -531.0022 | -84.58536 | -16.00577 | -38.70017 | -36.71342 | -16.00577 | 22.51964 | 0 | 0 | 0.06 | 0.2 | 0 | 0 | 1.182943e-06 | 3.943145e-06 | 9.581842e-07 | 9.581842e-07 | 9.581842e-07 | 2.247592e-07 | 2.984961e-06 | 0.06076875 |  | 0.9392313 | 218710.6
951 | Panagiotopoulou and Kondarines[S26] | 126 | 0.5 | 0 | 0 | 0 | 0 | 0 | 0 | 0 | 1 | 0 | 0 | 0 | 0 | 0 | 0 | 0 | 0 | 0 | 0 | 25 | 0 | 1 | 0 | 0 | 0 | 0 | 0 | 0 | 0 | 0 | 0 | 0 | 0 | 0 | 0 | 0 | 0 | 0 | 0 | 0 | 0 | 0 | 0 | 0 | 0 | 0 | 0 | 0 | 0 | 0 | 10 | 0 | 0 | 0 | 0 | 0 | 0 | 0 | 0 | 0 | 0 | 0 | 0 | 0 | 0 | 0 | 0 | 0 | 0 | 0 | 0 | 350 | 623.15 | 0 | 0 | 3 | 10 | 0 | 0 | 60 | 0.5 | 2 | 0.06 | 93.9 | 1.955753e-05 | 1.173452e-06 | 1.101871e-06 | 39016 | 42.99061 | 0.62315 | -100.8797 | -230.4816 | -379.5016 | 9.490177 | 219.4757 | 214.4306 | 245.0855 | 152.1879 | -237.646 | -364.104 | -532.2267 | -85.34571 | -15.82241 | -38.65023 | -36.63296 | -15.82241 | 21.2001 | 0 | 0 | 0.06 | 0.2 | 0 | 0 | 1.173452e-06 | 3.911506e-06 | 1.101871e-06 | 1.101871e-06 | 1.101871e-06 | 7.158056e-08 | 2.809635e-06 | 0.2847599 |  | 0.7152401 | 335636.9
952 | Panagiotopoulou and Kondarines[S26] | 127 | 0.5 | 0 | 0 | 0 | 0 | 0 | 0 | 0 | 1 | 0 | 0 | 0 | 0 | 0 | 0 | 0 | 0 | 0 | 0 | 25 | 0 | 1 | 0 | 0 | 0 | 0 | 0 | 0 | 0 | 0 | 0 | 0 | 0 | 0 | 0 | 0 | 0 | 0 | 0 | 0 | 0 | 0 | 0 | 0 | 0 | 0 | 0 | 0 | 0 | 0 | 10 | 0 | 0 | 0 | 0 | 0 | 0 | 0 | 0 | 0 | 0 | 0 | 0 | 0 | 0 | 0 | 0 | 0 | 0 | 0 | 0 | 358 | 631.15 | 0 | 0 | 3 | 10 | 0 | 0 | 60 | 0.5 | 2 | 0.06 | 97.3 | 1.930963e-05 | 1.158578e-06 | 1.127296e-06 | 39016 | 43.98259 | 0.63115 | -100.6344 | -230.1885 | -379.1179 | 9.724971 | 219.8668 | 214.8979 | 245.6974 | 152.5623 | -239.4033 | -365.8213 | -534.1898 | -86.56471 | -15.52985 | -38.57002 | -36.50506 | -15.52985 | 19.28917 | 0 | 0 | 0.06 | 0.2 | 0 | 0 | 1.158578e-06 | 3.861926e-06 | 1.127296e-06 | 1.127296e-06 | 1.127296e-06 | 3.12816e-08 | 2.73463e-06 | 0.7701495 |  | 0.2298505 | 1096133.3
953 | Panagiotopoulou and Kondarines[S26] | 128 | 0.5 | 0 | 0 | 0 | 0 | 0 | 0 | 0 | 1 | 0 | 0 | 0 | 0 | 0 | 0 | 0 | 0 | 0 | 0 | 25 | 0 | 1 | 0 | 0 | 0 | 0 | 0 | 0 | 0 | 0 | 0 | 0 | 0 | 0 | 0 | 0 | 0 | 0 | 0 | 0 | 0 | 0 | 0 | 0 | 0 | 0 | 0 | 0 | 0 | 0 | 10 | 0 | 0 | 0 | 0 | 0 | 0 | 0 | 0 | 0 | 0 | 0 | 0 | 0 | 0 | 0 | 0 | 0 | 0 | 0 | 0 | 379 | 652.15 | 0 | 0 | 3 | 10 | 0 | 0 | 60 | 0.5 | 2 | 0.06 | 97 | 1.868784e-05 | 1.12127e-06 | 1.087632e-06 | 39016 | 42.43506 | 0.65215 | -99.98839 | -229.4157 | -378.1035 | 10.34162 | 220.8737 | 216.1025 | 247.2784 | 153.5234 | -244.0311 | -370.3469 | -539.3661 | -89.77866 | -14.76673 | -38.35784 | -36.17435 | -14.76673 | 15.2335 | 0 | 0 | 0.06 | 0.2 | 0 | 0 | 1.12127e-06 | 3.737568e-06 | 1.087632e-06 | 1.087632e-06 | 1.087632e-06 | 3.363811e-08 | 2.649936e-06 | 0.8711591 |  | 0.1288409 | 2014322.3
954 | Panagiotopoulou and Kondarines[S26] | 129 | 0.5 | 0 | 0 | 0 | 0 | 0 | 0 | 0 | 1 | 0 | 0 | 0 | 0 | 0 | 0 | 0 | 0 | 0 | 0 | 25 | 0 | 1 | 0 | 0 | 0 | 0 | 0 | 0 | 0 | 0 | 0 | 0 | 0 | 0 | 0 | 0 | 0 | 0 | 0 | 0 | 0 | 0 | 0 | 0 | 0 | 0 | 0 | 0 | 0 | 0 | 10 | 0 | 0 | 0 | 0 | 0 | 0 | 0 | 0 | 0 | 0 | 0 | 0 | 0 | 0 | 0 | 0 | 0 | 0 | 0 | 0 | 404 | 677.15 | 0 | 0 | 3 | 10 | 0 | 0 | 60 | 0.5 | 2 | 0.06 | 97 | 1.799789e-05 | 1.079874e-06 | 1.047477e-06 | 39016 | 40.86838 | 0.67715 | -99.21532 | -228.4888 | -376.8831 | 11.0764 | 222.0369 | 217.4972 | 249.1148 | 154.629 | -249.5676 | -375.767 | -545.5711 | -93.63065 | -13.8672 | -38.1026 | -35.7903 | -13.8672 | 11.74193 | 0 | 0 | 0.06 | 0.2 | 0 | 0 | 1.079874e-06 | 3.599579e-06 | 1.047477e-06 | 1.047477e-06 | 1.047477e-06 | 3.239621e-08 | 2.552101e-06 | 1.130206 |  | -0.1302059 | -2069614.0
955 | Panagiotopoulou and Kondarines[S26] | 130 | 0.5 | 0 | 0 | 0 | 0 | 0 | 0 | 0 | 1 | 0 | 0 | 0 | 0 | 0 | 0 | 0 | 0 | 0 | 0 | 25 | 0 | 1 | 0 | 0 | 0 | 0 | 0 | 0 | 0 | 0 | 0 | 0 | 0 | 0 | 0 | 0 | 0 | 0 | 0 | 0 | 0 | 0 | 0 | 0 | 0 | 0 | 0 | 0 | 0 | 0 | 10 | 0 | 0 | 0 | 0 | 0 | 0 | 0 | 0 | 0 | 0 | 0 | 0 | 0 | 0 | 0 | 0 | 0 | 0 | 0 | 0 | 434 | 707.15 | 0 | 0 | 3 | 10 | 0 | 0 | 60 | 0.5 | 2 | 0.06 | 95.8 | 1.723436e-05 | 1.034061e-06 | 9.906308e-07 | 39016 | 38.65045 | 0.70715 | -98.2818 | -227.3665 | -375.401 | 11.95924 | 223.3858 | 219.1188 | 251.2563 | 155.9047 | -256.2491 | -382.3164 | -553.0769 | -98.28879 | -12.80023 | -37.79338 | -35.3435 | -12.80023 | 8.821475 | 0 | 0 | 0.06 | 0.2 | 0 | 0 | 1.034061e-06 | 3.446871e-06 | 9.906308e-07 | 9.906308e-07 | 9.906308e-07 | 4.343058e-08 | 2.45624e-06 | 1.042836 |  | -0.04283581 | -6488338.0
956 | Panagiotopoulou and Kondarines[S26] | 131 | 0.5 | 0 | 0 | 0 | 0 | 0 | 0 | 0 | 1 | 0 | 0 | 0 | 0 | 0 | 0 | 0 | 0 | 0 | 0 | 25 | 0 | 1 | 0 | 0 | 0 | 0 | 0 | 0 | 0 | 0 | 0 | 0 | 0 | 0 | 0 | 0 | 0 | 0 | 0 | 0 | 0 | 0 | 0 | 0 | 0 | 0 | 0 | 0 | 0 | 0 | 10 | 0 | 0 | 0 | 0 | 0 | 0 | 0 | 0 | 0 | 0 | 0 | 0 | 0 | 0 | 0 | 0 | 0 | 0 | 0 | 0 | 463 | 736.15 | 0 | 0 | 3 | 10 | 0 | 0 | 60 | 0.5 | 2 | 0.06 | 94.5 | 1.655542e-05 | 9.933254e-07 | 9.386925e-07 | 39016 | 36.62403 | 0.73615 | -97.37335 | -226.2713 | -373.9509 | 12.81397 | 224.6448 | 220.6366 | 253.2658 | 157.0893 | -262.7456 | -388.6929 | -560.3926 | -102.8273 | -11.78135 | -37.4923 | -34.92624 | -11.78135 | 6.854786 | 0 | 0 | 0.06 | 0.2 | 0 | 0 | 9.933254e-07 | 3.311085e-06 | 9.386925e-07 | 9.386925e-07 | 9.386925e-07 | 5.46329e-08 | 2.372392e-06 | 0.9917725 |  | 0.008227461 | 34689314.1
957 | Panagiotopoulou and Kondarines[S26] | 132 | 0.5 | 0 | 0 | 0 | 0 | 0 | 0 | 0 | 1 | 0 | 0 | 0 | 0 | 0 | 0 | 0 | 0 | 0 | 0 | 25 | 0 | 1 | 0 | 0 | 0 | 0 | 0 | 0 | 0 | 0 | 0 | 0 | 0 | 0 | 0 | 0 | 0 | 0 | 0 | 0 | 0 | 0 | 0 | 0 | 0 | 0 | 0 | 0 | 0 | 0 | 0 | 0 | 0 | 0 | 0 | 0 | 0 | 0 | 0 | 0 | 0 | 0 | 10 | 0 | 0 | 0 | 0 | 0 | 0 | 0 | 0 | 211 | 484.15 | 0 | 0 | 3 | 10 | 0 | 0 | 60 | 0.5 | 2 | 0.06 | 1.59 | 2.517252e-05 | 1.510351e-06 | 2.401458e-08 | 39016 | 0.9369529 | 0.48415 | -105.0727 | -235.4583 | -385.9078 | 5.418289 | 211.8669 | 205.4022 | 233.4733 | 144.7947 | -207.6481 | -334.9038 | -498.9439 | -64.68408 | -21.07612 | -39.95851 | -39.00112 | -21.07612 | 187.9191 | 0 | 0 | 0.06 | 0.2 | 0 | 0 | 1.510351e-06 | 5.034504e-06 | 2.401458e-08 | 2.401458e-08 | 2.401458e-08 | 1.486336e-06 | 5.010489e-06 | 4.120803e-07 |  | 0.9999996 | 3158.207
958 | Panagiotopoulou and Kondarines[S26] | 133 | 0.5 | 0 | 0 | 0 | 0 | 0 | 0 | 0 | 1 | 0 | 0 | 0 | 0 | 0 | 0 | 0 | 0 | 0 | 0 | 25 | 0 | 1 | 0 | 0 | 0 | 0 | 0 | 0 | 0 | 0 | 0 | 0 | 0 | 0 | 0 | 0 | 0 | 0 | 0 | 0 | 0 | 0 | 0 | 0 | 0 | 0 | 0 | 0 | 0 | 0 | 0 | 0 | 0 | 0 | 0 | 0 | 0 | 0 | 0 | 0 | 0 | 0 | 10 | 0 | 0 | 0 | 0 | 0 | 0 | 0 | 0 | 232 | 505.15 | 0 | 0 | 3 | 10 | 0 | 0 | 60 | 0.5 | 2 | 0.06 | 3.7 | 2.412605e-05 | 1.447563e-06 | 5.355983e-08 | 39016 | 2.08969 | 0.50515 | -104.4472 | -234.7198 | -384.9742 | 6.032727 | 213.1317 | 206.8952 | 235.3607 | 146.0371 | -212.1106 | -339.233 | -503.8667 | -67.73791 | -20.261 | -39.77449 | -38.62909 | -20.261 | 124.4941 | 0 | 0 | 0.06 | 0.2 | 0 | 0 | 1.447563e-06 | 4.82521e-06 | 5.355983e-08 | 5.355983e-08 | 5.355983e-08 | 1.394003e-06 | 4.77165e-06 | 3.464154e-06 |  | 0.9999965 | 7668.086
959 | Panagiotopoulou and Kondarines[S26] | 134 | 0.5 | 0 | 0 | 0 | 0 | 0 | 0 | 0 | 1 | 0 | 0 | 0 | 0 | 0 | 0 | 0 | 0 | 0 | 0 | 25 | 0 | 1 | 0 | 0 | 0 | 0 | 0 | 0 | 0 | 0 | 0 | 0 | 0 | 0 | 0 | 0 | 0 | 0 | 0 | 0 | 0 | 0 | 0 | 0 | 0 | 0 | 0 | 0 | 0 | 0 | 0 | 0 | 0 | 0 | 0 | 0 | 0 | 0 | 0 | 0 | 0 | 0 | 10 | 0 | 0 | 0 | 0 | 0 | 0 | 0 | 0 | 251 | 524.15 | 0 | 0 | 3 | 10 | 0 | 0 | 60 | 0.5 | 2 | 0.06 | 7.38 | 2.32515e-05 | 1.39509e-06 | 1.029576e-07 | 39016 | 4.016996 | 0.52415 | -103.8789 | -234.0478 | -384.1184 | 6.588849 | 214.236 | 208.2013 | 237.0238 | 147.1178 | -216.1707 | -343.1765 | -508.3544 | -70.52294 | -19.53022 | -39.60292 | -38.29571 | -19.53022 | 88.38372 | 0 | 0 | 0.06 | 0.2 | 0 | 0 | 1.39509e-06 | 4.6503e-06 | 1.029576e-07 | 1.029576e-07 | 1.029576e-07 | 1.292132e-06 | 4.547343e-06 | 2.041175e-05 |  | 0.9999796 | 15870.27
960 | Panagiotopoulou and Kondarines[S26] | 135 | 0.5 | 0 | 0 | 0 | 0 | 0 | 0 | 0 | 1 | 0 | 0 | 0 | 0 | 0 | 0 | 0 | 0 | 0 | 0 | 25 | 0 | 1 | 0 | 0 | 0 | 0 | 0 | 0 | 0 | 0 | 0 | 0 | 0 | 0 | 0 | 0 | 0 | 0 | 0 | 0 | 0 | 0 | 0 | 0 | 0 | 0 | 0 | 0 | 0 | 0 | 0 | 0 | 0 | 0 | 0 | 0 | 0 | 0 | 0 | 0 | 0 | 0 | 10 | 0 | 0 | 0 | 0 | 0 | 0 | 0 | 0 | 270 | 543.15 | 0 | 0 | 3 | 10 | 0 | 0 | 60 | 0.5 | 2 | 0.06 | 12.1 | 2.243814e-05 | 1.346288e-06 | 1.629009e-07 | 39016 | 6.355741 | 0.54315 | -103.3083 | -233.3718 | -383.2524 | 7.145165 | 215.3053 | 209.468 | 238.6467 | 148.1604 | -220.2514 | -347.1444 | -512.8734 | -73.32814 | -18.80574 | -39.42709 | -37.96621 | -18.80574 | 64.35914 | 0 | 0 | 0.06 | 0.2 | 0 | 0 | 1.346288e-06 | 4.487628e-06 | 1.629009e-07 | 1.629009e-07 | 1.629009e-07 | 1.183387e-06 | 4.324727e-06 | 8.056586e-05 |  | 0.9999194 | 26965.19
961 | Panagiotopoulou and Kondarines[S26] | 136 | 0.5 | 0 | 0 | 0 | 0 | 0 | 0 | 0 | 1 | 0 | 0 | 0 | 0 | 0 | 0 | 0 | 0 | 0 | 0 | 25 | 0 | 1 | 0 | 0 | 0 | 0 | 0 | 0 | 0 | 0 | 0 | 0 | 0 | 0 | 0 | 0 | 0 | 0 | 0 | 0 | 0 | 0 | 0 | 0 | 0 | 0 | 0 | 0 | 0 | 0 | 0 | 0 | 0 | 0 | 0 | 0 | 0 | 0 | 0 | 0 | 0 | 0 | 10 | 0 | 0 | 0 | 0 | 0 | 0 | 0 | 0 | 291 | 564.15 | 0 | 0 | 3 | 10 | 0 | 0 | 60 | 0.5 | 2 | 0.06 | 20.2 | 2.16029e-05 | 1.296174e-06 | 2.618271e-07 | 39016 | 10.21545 | 0.56415 | -102.675 | -232.6201 | -382.2837 | 7.760287 | 216.4494 | 210.8259 | 240.3964 | 149.2715 | -224.7849 | -351.5575 | -517.9034 | -76.45125 | -18.01223 | -39.22837 | -37.60726 | -18.01223 | 46.5385 | 0 | 0 | 0.06 | 0.2 | 0 | 0 | 1.296174e-06 | 4.320579e-06 | 2.618271e-07 | 2.618271e-07 | 2.618271e-07 | 1.034347e-06 | 4.058752e-06 | 0.0003508796 |  | 0.9996491 | 46769.4
962 | Panagiotopoulou and Kondarines[S26] | 137 | 0.5 | 0 | 0 | 0 | 0 | 0 | 0 | 0 | 1 | 0 | 0 | 0 | 0 | 0 | 0 | 0 | 0 | 0 | 0 | 25 | 0 | 1 | 0 | 0 | 0 | 0 | 0 | 0 | 0 | 0 | 0 | 0 | 0 | 0 | 0 | 0 | 0 | 0 | 0 | 0 | 0 | 0 | 0 | 0 | 0 | 0 | 0 | 0 | 0 | 0 | 0 | 0 | 0 | 0 | 0 | 0 | 0 | 0 | 0 | 0 | 0 | 0 | 10 | 0 | 0 | 0 | 0 | 0 | 0 | 0 | 0 | 311 | 584.15 | 0 | 0 | 3 | 10 | 0 | 0 | 60 | 0.5 | 2 | 0.06 | 31.3 | 2.086326e-05 | 1.251796e-06 | 3.918121e-07 | 39016 | 15.28694 | 0.58415 | -102.069 | -231.8996 | -381.3504 | 8.346386 | 217.5048 | 212.0808 | 242.0221 | 150.2924 | -229.1245 | -355.7867 | -522.7276 | -79.44695 | -17.26346 | -39.03536 | -37.27108 | -17.26346 | 34.97458 | 0 | 0 | 0.06 | 0.2 | 0 | 0 | 1.251796e-06 | 4.172652e-06 | 3.918121e-07 | 3.918121e-07 | 3.918121e-07 | 8.599837e-07 | 3.78084e-06 | 0.001349971 |  | 0.99865 | 75113.64
963 | Panagiotopoulou and Kondarines[S26] | 138 | 0.5 | 0 | 0 | 0 | 0 | 0 | 0 | 0 | 1 | 0 | 0 | 0 | 0 | 0 | 0 | 0 | 0 | 0 | 0 | 25 | 0 | 1 | 0 | 0 | 0 | 0 | 0 | 0 | 0 | 0 | 0 | 0 | 0 | 0 | 0 | 0 | 0 | 0 | 0 | 0 | 0 | 0 | 0 | 0 | 0 | 0 | 0 | 0 | 0 | 0 | 0 | 0 | 0 | 0 | 0 | 0 | 0 | 0 | 0 | 0 | 0 | 0 | 10 | 0 | 0 | 0 | 0 | 0 | 0 | 0 | 0 | 336 | 609.15 | 0 | 0 | 3 | 10 | 0 | 0 | 60 | 0.5 | 2 | 0.06 | 48.8 | 2.000702e-05 | 1.200421e-06 | 5.858055e-07 | 39016 | 22.85579 | 0.60915 | -101.3078 | -230.9926 | -380.1696 | 9.079435 | 218.7808 | 213.6012 | 244.0014 | 151.5212 | -234.5781 | -361.1078 | -528.8031 | -83.21973 | -16.33685 | -38.78967 | -36.85927 | -16.33685 | 25.17306 | 0 | 0 | 0.06 | 0.2 | 0 | 0 | 1.200421e-06 | 4.001403e-06 | 5.858055e-07 | 5.858055e-07 | 5.858055e-07 | 6.146156e-07 | 3.415598e-06 | 0.006493824 |  | 0.9935062 | 122754.4
964 | Panagiotopoulou and Kondarines[S26] | 139 | 0.5 | 0 | 0 | 0 | 0 | 0 | 0 | 0 | 1 | 0 | 0 | 0 | 0 | 0 | 0 | 0 | 0 | 0 | 0 | 25 | 0 | 1 | 0 | 0 | 0 | 0 | 0 | 0 | 0 | 0 | 0 | 0 | 0 | 0 | 0 | 0 | 0 | 0 | 0 | 0 | 0 | 0 | 0 | 0 | 0 | 0 | 0 | 0 | 0 | 0 | 0 | 0 | 0 | 0 | 0 | 0 | 0 | 0 | 0 | 0 | 0 | 0 | 10 | 0 | 0 | 0 | 0 | 0 | 0 | 0 | 0 | 348 | 621.15 | 0 | 0 | 3 | 10 | 0 | 0 | 60 | 0.5 | 2 | 0.06 | 56.7 | 1.96205e-05 | 1.17723e-06 | 6.674895e-07 | 39016 | 26.04277 | 0.62115 | -100.9409 | -230.5547 | -379.5974 | 9.431489 | 219.3773 | 214.3131 | 244.9317 | 152.0936 | -237.2071 | -363.6753 | -531.7367 | -85.04142 | -15.8957 | -38.67023 | -36.66509 | -15.8957 | 21.71564 | 0 | 0 | 0.06 | 0.2 | 0 | 0 | 1.17723e-06 | 3.9241e-06 | 6.674895e-07 | 6.674895e-07 | 6.674895e-07 | 5.097406e-07 | 3.256611e-06 | 0.0123595 |  | 0.9876405 | 146299.9
965 | Panagiotopoulou and Kondarines[S26] | 140 | 0.5 | 0 | 0 | 0 | 0 | 0 | 0 | 0 | 1 | 0 | 0 | 0 | 0 | 0 | 0 | 0 | 0 | 0 | 0 | 25 | 0 | 1 | 0 | 0 | 0 | 0 | 0 | 0 | 0 | 0 | 0 | 0 | 0 | 0 | 0 | 0 | 0 | 0 | 0 | 0 | 0 | 0 | 0 | 0 | 0 | 0 | 0 | 0 | 0 | 0 | 0 | 0 | 0 | 0 | 0 | 0 | 0 | 0 | 0 | 0 | 0 | 0 | 10 | 0 | 0 | 0 | 0 | 0 | 0 | 0 | 0 | 363 | 636.15 | 0 | 0 | 3 | 10 | 0 | 0 | 60 | 0.5 | 2 | 0.06 | 64.3 | 1.915786e-05 | 1.149472e-06 | 7.391104e-07 | 39016 | 28.83713 | 0.63615 | -100.4809 | -230.005 | -378.8773 | 9.87175 | 220.1091 | 215.1876 | 246.0771 | 152.7939 | -240.5033 | -366.8966 | -535.4193 | -87.3281 | -15.34753 | -38.51971 | -36.42565 | -15.34753 | 18.20706 | 0 | 0 | 0.06 | 0.2 | 0 | 0 | 1.149472e-06 | 3.831573e-06 | 7.391104e-07 | 7.391104e-07 | 7.391104e-07 | 4.103614e-07 | 3.092462e-06 | 0.02364329 |  | 0.9763567 | 171880
966 | Panagiotopoulou and Kondarines[S26] | 141 | 0.5 | 0 | 0 | 0 | 0 | 0 | 0 | 0 | 1 | 0 | 0 | 0 | 0 | 0 | 0 | 0 | 0 | 0 | 0 | 25 | 0 | 1 | 0 | 0 | 0 | 0 | 0 | 0 | 0 | 0 | 0 | 0 | 0 | 0 | 0 | 0 | 0 | 0 | 0 | 0 | 0 | 0 | 0 | 0 | 0 | 0 | 0 | 0 | 0 | 0 | 0 | 0 | 0 | 0 | 0 | 0 | 0 | 0 | 0 | 0 | 0 | 0 | 10 | 0 | 0 | 0 | 0 | 0 | 0 | 0 | 0 | 389 | 662.15 | 0 | 0 | 3 | 10 | 0 | 0 | 60 | 0.5 | 2 | 0.06 | 81.1 | 1.840561e-05 | 1.104337e-06 | 8.95617e-07 | 39016 | 34.94339 | 0.66215 | -99.67969 | -229.0458 | -377.617 | 10.63544 | 221.3434 | 216.6654 | 248.0188 | 153.9705 | -246.2422 | -372.5108 | -541.8426 | -91.31614 | -14.40577 | -38.25605 | -36.01946 | -14.40577 | 13.69179 | 0 | 0 | 0.06 | 0.2 | 0 | 0 | 1.104337e-06 | 3.681122e-06 | 8.95617e-07 | 8.95617e-07 | 8.95617e-07 | 2.087196e-07 | 2.785505e-06 | 0.1007667 |  | 0.8992333 | 245001.2
967 | Panagiotopoulou and Kondarines[S26] | 142 | 0.5 | 0 | 0 | 0 | 0 | 0 | 0 | 0 | 1 | 0 | 0 | 0 | 0 | 0 | 0 | 0 | 0 | 0 | 0 | 25 | 0 | 1 | 0 | 0 | 0 | 0 | 0 | 0 | 0 | 0 | 0 | 0 | 0 | 0 | 0 | 0 | 0 | 0 | 0 | 0 | 0 | 0 | 0 | 0 | 0 | 0 | 0 | 0 | 0 | 0 | 0 | 0 | 0 | 0 | 0 | 0 | 0 | 0 | 0 | 0 | 0 | 0 | 10 | 0 | 0 | 0 | 0 | 0 | 0 | 0 | 0 | 413 | 686.15 | 0 | 0 | 3 | 10 | 0 | 0 | 60 | 0.5 | 2 | 0.06 | 86.8 | 1.776182e-05 | 1.065709e-06 | 9.250357e-07 | 39016 | 36.09119 | 0.68615 | -98.93593 | -228.1532 | -376.4404 | 11.34112 | 222.4468 | 217.9894 | 249.7642 | 155.0174 | -251.5678 | -377.7267 | -547.8161 | -95.02407 | -13.5457 | -38.01013 | -35.65465 | -13.5457 | 10.74564 | 0 | 0 | 0.06 | 0.2 | 0 | 0 | 1.065709e-06 | 3.552364e-06 | 9.250357e-07 | 9.250357e-07 | 9.250357e-07 | 1.406736e-07 | 2.627329e-06 | 0.2154554 |  | 0.7845446 | 311447.3
968 | Panagiotopoulou and Kondarines[S26] | 143 | 0.5 | 0 | 0 | 0 | 0 | 0 | 0 | 0 | 1 | 0 | 0 | 0 | 0 | 0 | 0 | 0 | 0 | 0 | 0 | 25 | 0 | 1 | 0 | 0 | 0 | 0 | 0 | 0 | 0 | 0 | 0 | 0 | 0 | 0 | 0 | 0 | 0 | 0 | 0 | 0 | 0 | 0 | 0 | 0 | 0 | 0 | 0 | 0 | 0 | 0 | 0 | 0 | 0 | 0 | 0 | 0 | 0 | 0 | 0 | 0 | 0 | 0 | 10 | 0 | 0 | 0 | 0 | 0 | 0 | 0 | 0 | 437 | 710.15 | 0 | 0 | 3 | 10 | 0 | 0 | 60 | 0.5 | 2 | 0.06 | 92.9 | 1.716155e-05 | 1.029693e-06 | 9.565848e-07 | 39016 | 37.32211 | 0.71015 | -98.1881 | -227.2537 | -375.2517 | 12.0476 | 223.518 | 219.278 | 251.4669 | 156.0294 | -256.9194 | -382.974 | -553.831 | -98.75669 | -12.69426 | -37.76232 | -35.29967 | -12.69426 | 8.585239 | 0 | 0 | 0.06 | 0.2 | 0 | 0 | 1.029693e-06 | 3.43231e-06 | 9.565848e-07 | 9.565848e-07 | 9.565848e-07 | 7.31082e-08 | 2.475725e-06 | 0.5888789 |  | 0.4111211 | 658354
969 | Panagiotopoulou and Kondarines[S26] | 144 | 0.5 | 0 | 0 | 0 | 0 | 0 | 0 | 0 | 1 | 0 | 0 | 0 | 0 | 0 | 0 | 0 | 0 | 0 | 0 | 25 | 0 | 1 | 0 | 0 | 0 | 0 | 0 | 0 | 0 | 0 | 0 | 0 | 0 | 0 | 0 | 0 | 0 | 0 | 0 | 0 | 0 | 0 | 0 | 0 | 0 | 0 | 0 | 0 | 0 | 0 | 0 | 0 | 0 | 0 | 0 | 0 | 0 | 0 | 0 | 0 | 0 | 0 | 10 | 0 | 0 | 0 | 0 | 0 | 0 | 0 | 0 | 488 | 761.15 | 0 | 0 | 3 | 10 | 0 | 0 | 60 | 0.5 | 2 | 0.06 | 93.5 | 1.601166e-05 | 9.606996e-07 | 8.982541e-07 | 39016 | 35.04628 | 0.76115 | -96.58543 | -225.3189 | -372.6879 | 13.55198 | 225.6973 | 221.9089 | 254.953 | 158.0752 | -268.375 | -394.2248 | -566.7454 | -106.7669 | -10.91257 | -37.23165 | -34.57804 | -10.91257 | 5.60935 | 0 | 0 | 0.06 | 0.2 | 0 | 0 | 9.606996e-07 | 3.202332e-06 | 8.982541e-07 | 8.982541e-07 | 8.982541e-07 | 6.244547e-08 | 2.304078e-06 | 0.9997416 |  | 0.0002584092 | 1129892982.6
970 | Panagiotopoulou and Kondarines[S26] | 145 | 0.5 | 0 | 0 | 0 | 0 | 0 | 0 | 0 | 1 | 0 | 0 | 0 | 0 | 0 | 0 | 0 | 0 | 0 | 0 | 25 | 0 | 1 | 0 | 0 | 0 | 0 | 0 | 0 | 0 | 0 | 0 | 0 | 0 | 0 | 0 | 0 | 0 | 0 | 0 | 0 | 0 | 0 | 0 | 0 | 0 | 0 | 10 | 0 | 0 | 0 | 0 | 0 | 0 | 0 | 0 | 0 | 0 | 0 | 0 | 0 | 0 | 0 | 0 | 0 | 0 | 0 | 0 | 0 | 0 | 0 | 0 | 252 | 525.15 | 0 | 0 | 3 | 10 | 0 | 0 | 60 | 0.5 | 2 | 0.06 | 1.36 | 2.320723e-05 | 1.392434e-06 | 1.89371e-08 | 39016 | 0.7388497 | 0.52515 | -103.8489 | -234.0123 | -384.0731 | 6.618124 | 214.2931 | 208.2689 | 237.1102 | 147.1736 | -216.385 | -343.3847 | -508.5915 | -70.67009 | -19.49194 | -39.59377 | -38.27827 | -19.49194 | 86.86755 | 0 | 0 | 0.06 | 0.2 | 0 | 0 | 1.392434e-06 | 4.641445e-06 | 1.89371e-08 | 1.89371e-08 | 1.89371e-08 | 1.373496e-06 | 4.622508e-06 | 6.502255e-07 |  | 0.9999993 | 2930.124
971 | Panagiotopoulou and Kondarines[S26] | 146 | 0.5 | 0 | 0 | 0 | 0 | 0 | 0 | 0 | 1 | 0 | 0 | 0 | 0 | 0 | 0 | 0 | 0 | 0 | 0 | 25 | 0 | 1 | 0 | 0 | 0 | 0 | 0 | 0 | 0 | 0 | 0 | 0 | 0 | 0 | 0 | 0 | 0 | 0 | 0 | 0 | 0 | 0 | 0 | 0 | 0 | 0 | 10 | 0 | 0 | 0 | 0 | 0 | 0 | 0 | 0 | 0 | 0 | 0 | 0 | 0 | 0 | 0 | 0 | 0 | 0 | 0 | 0 | 0 | 0 | 0 | 0 | 291 | 564.15 | 0 | 0 | 3 | 10 | 0 | 0 | 60 | 0.5 | 2 | 0.06 | 6.11 | 2.16029e-05 | 1.296174e-06 | 7.919622e-08 | 39016 | 3.08992 | 0.56415 | -102.675 | -232.6201 | -382.2837 | 7.760287 | 216.4494 | 210.8259 | 240.3964 | 149.2715 | -224.7849 | -351.5575 | -517.9034 | -76.45125 | -18.01223 | -39.22837 | -37.60726 | -18.01223 | 46.5385 | 0 | 0 | 0.06 | 0.2 | 0 | 0 | 1.296174e-06 | 4.320579e-06 | 7.919622e-08 | 7.919622e-08 | 7.919622e-08 | 1.216978e-06 | 4.241383e-06 | 2.610997e-05 |  | 0.9999739 | 14141.99
972 | Panagiotopoulou and Kondarines[S26] | 147 | 0.5 | 0 | 0 | 0 | 0 | 0 | 0 | 0 | 1 | 0 | 0 | 0 | 0 | 0 | 0 | 0 | 0 | 0 | 0 | 25 | 0 | 1 | 0 | 0 | 0 | 0 | 0 | 0 | 0 | 0 | 0 | 0 | 0 | 0 | 0 | 0 | 0 | 0 | 0 | 0 | 0 | 0 | 0 | 0 | 0 | 0 | 10 | 0 | 0 | 0 | 0 | 0 | 0 | 0 | 0 | 0 | 0 | 0 | 0 | 0 | 0 | 0 | 0 | 0 | 0 | 0 | 0 | 0 | 0 | 0 | 0 | 310 | 583.15 | 0 | 0 | 3 | 10 | 0 | 0 | 60 | 0.5 | 2 | 0.06 | 12.7 | 2.089904e-05 | 1.253942e-06 | 1.592507e-07 | 39016 | 6.213324 | 0.58315 | -102.0994 | -231.9358 | -381.3973 | 8.317074 | 217.4528 | 212.0189 | 241.9417 | 150.2422 | -228.907 | -355.5746 | -522.4857 | -79.29668 | -17.30074 | -39.04509 | -37.28775 | -17.30074 | 35.46003 | 0 | 0 | 0.06 | 0.2 | 0 | 0 | 1.253942e-06 | 4.179808e-06 | 1.592507e-07 | 1.592507e-07 | 1.592507e-07 | 1.094692e-06 | 4.020557e-06 | 0.000162497 |  | 0.9998375 | 30389.11
973 | Panagiotopoulou and Kondarines[S26] | 148 | 0.5 | 0 | 0 | 0 | 0 | 0 | 0 | 0 | 1 | 0 | 0 | 0 | 0 | 0 | 0 | 0 | 0 | 0 | 0 | 25 | 0 | 1 | 0 | 0 | 0 | 0 | 0 | 0 | 0 | 0 | 0 | 0 | 0 | 0 | 0 | 0 | 0 | 0 | 0 | 0 | 0 | 0 | 0 | 0 | 0 | 0 | 10 | 0 | 0 | 0 | 0 | 0 | 0 | 0 | 0 | 0 | 0 | 0 | 0 | 0 | 0 | 0 | 0 | 0 | 0 | 0 | 0 | 0 | 0 | 0 | 0 | 332 | 605.15 | 0 | 0 | 3 | 10 | 0 | 0 | 60 | 0.5 | 2 | 0.06 | 22.1 | 2.013926e-05 | 1.208356e-06 | 2.670466e-07 | 39016 | 10.41909 | 0.60515 | -101.4299 | -231.1382 | -380.3595 | 8.962112 | 218.5797 | 213.3613 | 243.6886 | 151.328 | -233.7034 | -360.2539 | -527.8277 | -82.61403 | -16.48442 | -38.82928 | -36.92451 | -16.48442 | 26.48098 | 0 | 0 | 0.06 | 0.2 | 0 | 0 | 1.208356e-06 | 4.027852e-06 | 2.670466e-07 | 2.670466e-07 | 2.670466e-07 | 9.413091e-07 | 3.760806e-06 | 0.0007607236 |  | 0.9992393 | 54909.72
974 | Panagiotopoulou and Kondarines[S26] | 149 | 0.5 | 0 | 0 | 0 | 0 | 0 | 0 | 0 | 1 | 0 | 0 | 0 | 0 | 0 | 0 | 0 | 0 | 0 | 0 | 25 | 0 | 1 | 0 | 0 | 0 | 0 | 0 | 0 | 0 | 0 | 0 | 0 | 0 | 0 | 0 | 0 | 0 | 0 | 0 | 0 | 0 | 0 | 0 | 0 | 0 | 0 | 10 | 0 | 0 | 0 | 0 | 0 | 0 | 0 | 0 | 0 | 0 | 0 | 0 | 0 | 0 | 0 | 0 | 0 | 0 | 0 | 0 | 0 | 0 | 0 | 0 | 357 | 630.15 | 0 | 0 | 3 | 10 | 0 | 0 | 60 | 0.5 | 2 | 0.06 | 42 | 1.934028e-05 | 1.160417e-06 | 4.873749e-07 | 39016 | 19.01542 | 0.63015 | -100.6651 | -230.2252 | -379.1659 | 9.695619 | 219.8182 | 214.8398 | 245.6212 | 152.5157 | -239.1835 | -365.6065 | -533.9442 | -86.41217 | -15.56637 | -38.58007 | -36.52099 | -15.56637 | 19.51551 | 0 | 0 | 0.06 | 0.2 | 0 | 0 | 1.160417e-06 | 3.868055e-06 | 4.873749e-07 | 4.873749e-07 | 4.873749e-07 | 6.730416e-07 | 3.38068e-06 | 0.005349343 |  | 0.9946507 | 109165.7
975 | Panagiotopoulou and Kondarines[S26] | 150 | 0.5 | 0 | 0 | 0 | 0 | 0 | 0 | 0 | 1 | 0 | 0 | 0 | 0 | 0 | 0 | 0 | 0 | 0 | 0 | 25 | 0 | 1 | 0 | 0 | 0 | 0 | 0 | 0 | 0 | 0 | 0 | 0 | 0 | 0 | 0 | 0 | 0 | 0 | 0 | 0 | 0 | 0 | 0 | 0 | 0 | 0 | 10 | 0 | 0 | 0 | 0 | 0 | 0 | 0 | 0 | 0 | 0 | 0 | 0 | 0 | 0 | 0 | 0 | 0 | 0 | 0 | 0 | 0 | 0 | 0 | 0 | 372 | 645.15 | 0 | 0 | 3 | 10 | 0 | 0 | 60 | 0.5 | 2 | 0.06 | 54.6 | 1.889061e-05 | 1.133436e-06 | 6.188563e-07 | 39016 | 24.1453 | 0.64515 | -100.2041 | -229.6739 | -378.4427 | 10.13602 | 220.5412 | 215.7045 | 246.7554 | 153.2064 | -242.4862 | -368.8356 | -537.637 | -88.70511 | -15.02034 | -38.42881 | -36.28377 | -15.02034 | 16.45004 | 0 | 0 | 0.06 | 0.2 | 0 | 0 | 1.133436e-06 | 3.778121e-06 | 6.188563e-07 | 6.188563e-07 | 6.188563e-07 | 5.145801e-07 | 3.159265e-06 | 0.014321 |  | 0.985679 | 146616
976 | Panagiotopoulou and Kondarines[S26] | 151 | 0.5 | 0 | 0 | 0 | 0 | 0 | 0 | 0 | 1 | 0 | 0 | 0 | 0 | 0 | 0 | 0 | 0 | 0 | 0 | 25 | 0 | 1 | 0 | 0 | 0 | 0 | 0 | 0 | 0 | 0 | 0 | 0 | 0 | 0 | 0 | 0 | 0 | 0 | 0 | 0 | 0 | 0 | 0 | 0 | 0 | 0 | 10 | 0 | 0 | 0 | 0 | 0 | 0 | 0 | 0 | 0 | 0 | 0 | 0 | 0 | 0 | 0 | 0 | 0 | 0 | 0 | 0 | 0 | 0 | 0 | 0 | 383 | 656.15 | 0 | 0 | 3 | 10 | 0 | 0 | 60 | 0.5 | 2 | 0.06 | 63.5 | 1.857392e-05 | 1.114435e-06 | 7.076662e-07 | 39016 | 27.6103 | 0.65615 | -99.865 | -229.2679 | -377.9092 | 10.45914 | 221.0623 | 216.3285 | 247.5755 | 153.703 | -244.915 | -371.2118 | -540.3558 | -90.39312 | -14.62216 | -38.31718 | -36.11219 | -14.62216 | 14.59082 | 0 | 0 | 0.06 | 0.2 | 0 | 0 | 1.114435e-06 | 3.714783e-06 | 7.076662e-07 | 7.076662e-07 | 7.076662e-07 | 4.067687e-07 | 3.007117e-06 | 0.02805946 |  | 0.9719405 | 175873.6
977 | Panagiotopoulou and Kondarines[S26] | 152 | 0.5 | 0 | 0 | 0 | 0 | 0 | 0 | 0 | 1 | 0 | 0 | 0 | 0 | 0 | 0 | 0 | 0 | 0 | 0 | 25 | 0 | 1 | 0 | 0 | 0 | 0 | 0 | 0 | 0 | 0 | 0 | 0 | 0 | 0 | 0 | 0 | 0 | 0 | 0 | 0 | 0 | 0 | 0 | 0 | 0 | 0 | 10 | 0 | 0 | 0 | 0 | 0 | 0 | 0 | 0 | 0 | 0 | 0 | 0 | 0 | 0 | 0 | 0 | 0 | 0 | 0 | 0 | 0 | 0 | 0 | 0 | 409 | 682.15 | 0 | 0 | 3 | 10 | 0 | 0 | 60 | 0.5 | 2 | 0.06 | 80 | 1.786597e-05 | 1.071958e-06 | 8.575668e-07 | 39016 | 33.45883 | 0.68215 | -99.06018 | -228.3025 | -376.6374 | 11.22345 | 222.2652 | 217.7713 | 249.4763 | 154.8454 | -250.6784 | -376.8552 | -546.8176 | -94.40434 | -13.68843 | -38.05126 | -35.71477 | -13.68843 | 11.17403 | 0 | 0 | 0.06 | 0.2 | 0 | 0 | 1.071958e-06 | 3.573195e-06 | 8.575668e-07 | 8.575668e-07 | 8.575668e-07 | 2.143917e-07 | 2.715628e-06 | 0.1130441 |  | 0.8869559 | 252424.4
978 | Panagiotopoulou and Kondarines[S26] | 153 | 0.5 | 0 | 0 | 0 | 0 | 0 | 0 | 0 | 1 | 0 | 0 | 0 | 0 | 0 | 0 | 0 | 0 | 0 | 0 | 25 | 0 | 1 | 0 | 0 | 0 | 0 | 0 | 0 | 0 | 0 | 0 | 0 | 0 | 0 | 0 | 0 | 0 | 0 | 0 | 0 | 0 | 0 | 0 | 0 | 0 | 0 | 10 | 0 | 0 | 0 | 0 | 0 | 0 | 0 | 0 | 0 | 0 | 0 | 0 | 0 | 0 | 0 | 0 | 0 | 0 | 0 | 0 | 0 | 0 | 0 | 0 | 425 | 698.15 | 0 | 0 | 3 | 10 | 0 | 0 | 60 | 0.5 | 2 | 0.06 | 88.2 | 1.745653e-05 | 1.047392e-06 | 9.237994e-07 | 39016 | 36.04296 | 0.69815 | -98.56253 | -227.7043 | -375.8476 | 11.69425 | 222.9863 | 218.638 | 250.6207 | 155.5276 | -254.2404 | -380.3465 | -550.8184 | -96.88734 | -13.11891 | -37.88643 | -35.47592 | -13.11891 | 9.584621 | 0 | 0 | 0.06 | 0.2 | 0 | 0 | 1.047392e-06 | 3.491305e-06 | 9.237994e-07 | 9.237994e-07 | 9.237994e-07 | 1.235922e-07 | 2.567506e-06 | 0.2805937 |  | 0.7194063 | 351161.2
979 | Panagiotopoulou and Kondarines[S26] | 154 | 0.5 | 0 | 0 | 0 | 0 | 0 | 0 | 0 | 1 | 0 | 0 | 0 | 0 | 0 | 0 | 0 | 0 | 0 | 0 | 25 | 0 | 1 | 0 | 0 | 0 | 0 | 0 | 0 | 0 | 0 | 0 | 0 | 0 | 0 | 0 | 0 | 0 | 0 | 0 | 0 | 0 | 0 | 0 | 0 | 0 | 0 | 10 | 0 | 0 | 0 | 0 | 0 | 0 | 0 | 0 | 0 | 0 | 0 | 0 | 0 | 0 | 0 | 0 | 0 | 0 | 0 | 0 | 0 | 0 | 0 | 0 | 463 | 736.15 | 0 | 0 | 3 | 10 | 0 | 0 | 60 | 0.5 | 2 | 0.06 | 93.2 | 1.655542e-05 | 9.933254e-07 | 9.257792e-07 | 39016 | 36.1202 | 0.73615 | -97.37335 | -226.2713 | -373.9509 | 12.81397 | 224.6448 | 220.6366 | 253.2658 | 157.0893 | -262.7456 | -388.6929 | -560.3926 | -102.8273 | -11.78135 | -37.4923 | -34.92624 | -11.78135 | 6.854786 | 0 | 0 | 0.06 | 0.2 | 0 | 0 | 9.933254e-07 | 3.311085e-06 | 9.257792e-07 | 9.257792e-07 | 9.257792e-07 | 6.754612e-08 | 2.385305e-06 | 0.7760265 |  | 0.2239735 | 1256750.3
980 | Panagiotopoulou and Kondarines[S26] | 155 | 0.5 | 0 | 0 | 0 | 0 | 0 | 0 | 0 | 1 | 0 | 0 | 0 | 0 | 0 | 0 | 0 | 0 | 0 | 0 | 25 | 0 | 1 | 0 | 0 | 0 | 0 | 0 | 0 | 0 | 0 | 0 | 0 | 0 | 0 | 0 | 0 | 0 | 0 | 0 | 0 | 0 | 0 | 0 | 0 | 0 | 0 | 0 | 0 | 0 | 0 | 0 | 0 | 0 | 0 | 0 | 0 | 0 | 0 | 0 | 0 | 0 | 0 | 0 | 10 | 0 | 0 | 0 | 0 | 0 | 0 | 0 | 261 | 534.15 | 0 | 0 | 3 | 10 | 0 | 0 | 60 | 0.5 | 2 | 0.06 | 1.89 | 2.28162e-05 | 1.368972e-06 | 2.587357e-08 | 39016 | 1.009483 | 0.53415 | -103.5789 | -233.6925 | -383.6639 | 6.881622 | 214.803 | 208.8727 | 237.8828 | 147.6711 | -218.3159 | -345.2618 | -510.729 | -71.99689 | -19.14814 | -39.51088 | -38.12177 | -19.14814 | 74.57065 | 0 | 0 | 0.06 | 0.2 | 0 | 0 | 1.368972e-06 | 4.56324e-06 | 2.587357e-08 | 2.587357e-08 | 2.587357e-08 | 1.343099e-06 | 4.537367e-06 | 1.473103e-06 |  | 0.9999985 | 4141.8
981 | Panagiotopoulou and Kondarines[S26] | 156 | 0.5 | 0 | 0 | 0 | 0 | 0 | 0 | 0 | 1 | 0 | 0 | 0 | 0 | 0 | 0 | 0 | 0 | 0 | 0 | 25 | 0 | 1 | 0 | 0 | 0 | 0 | 0 | 0 | 0 | 0 | 0 | 0 | 0 | 0 | 0 | 0 | 0 | 0 | 0 | 0 | 0 | 0 | 0 | 0 | 0 | 0 | 0 | 0 | 0 | 0 | 0 | 0 | 0 | 0 | 0 | 0 | 0 | 0 | 0 | 0 | 0 | 0 | 0 | 10 | 0 | 0 | 0 | 0 | 0 | 0 | 0 | 281 | 554.15 | 0 | 0 | 3 | 10 | 0 | 0 | 60 | 0.5 | 2 | 0.06 | 4.27 | 2.199274e-05 | 1.319564e-06 | 5.634539e-08 | 39016 | 2.198372 | 0.55415 | -102.9769 | -232.9787 | -382.7465 | 7.467338 | 215.9093 | 210.1846 | 239.5688 | 148.7476 | -222.6231 | -349.4525 | -515.5036 | -74.96115 | -18.38915 | -39.32353 | -37.77746 | -18.38915 | 54.13018 | 0 | 0 | 0.06 | 0.2 | 0 | 0 | 1.319564e-06 | 4.398547e-06 | 5.634539e-08 | 5.634539e-08 | 5.634539e-08 | 1.263219e-06 | 4.342202e-06 | 1.069273e-05 |  | 0.9999893 | 9707.855
982 | Panagiotopoulou and Kondarines[S26] | 157 | 0.5 | 0 | 0 | 0 | 0 | 0 | 0 | 0 | 1 | 0 | 0 | 0 | 0 | 0 | 0 | 0 | 0 | 0 | 0 | 25 | 0 | 1 | 0 | 0 | 0 | 0 | 0 | 0 | 0 | 0 | 0 | 0 | 0 | 0 | 0 | 0 | 0 | 0 | 0 | 0 | 0 | 0 | 0 | 0 | 0 | 0 | 0 | 0 | 0 | 0 | 0 | 0 | 0 | 0 | 0 | 0 | 0 | 0 | 0 | 0 | 0 | 0 | 0 | 10 | 0 | 0 | 0 | 0 | 0 | 0 | 0 | 299 | 572.15 | 0 | 0 | 3 | 10 | 0 | 0 | 60 | 0.5 | 2 | 0.06 | 6.38 | 2.130084e-05 | 1.27805e-06 | 8.153961e-08 | 39016 | 3.181349 | 0.57215 | -102.4329 | -232.3325 | -381.9117 | 7.994693 | 216.8754 | 211.3322 | 241.0514 | 149.6841 | -226.5182 | -353.2462 | -519.8292 | -77.64708 | -17.71191 | -39.15157 | -37.4721 | -17.71191 | 41.40702 | 0 | 0 | 0.06 | 0.2 | 0 | 0 | 1.27805e-06 | 4.260168e-06 | 8.153961e-08 | 8.153961e-08 | 8.153961e-08 | 1.196511e-06 | 4.178628e-06 | 3.211538e-05 |  | 0.9999679 | 14976.42
983 | Panagiotopoulou and Kondarines[S26] | 158 | 0.5 | 0 | 0 | 0 | 0 | 0 | 0 | 0 | 1 | 0 | 0 | 0 | 0 | 0 | 0 | 0 | 0 | 0 | 0 | 25 | 0 | 1 | 0 | 0 | 0 | 0 | 0 | 0 | 0 | 0 | 0 | 0 | 0 | 0 | 0 | 0 | 0 | 0 | 0 | 0 | 0 | 0 | 0 | 0 | 0 | 0 | 0 | 0 | 0 | 0 | 0 | 0 | 0 | 0 | 0 | 0 | 0 | 0 | 0 | 0 | 0 | 0 | 0 | 10 | 0 | 0 | 0 | 0 | 0 | 0 | 0 | 311 | 584.15 | 0 | 0 | 3 | 10 | 0 | 0 | 60 | 0.5 | 2 | 0.06 | 9.27 | 2.086326e-05 | 1.251796e-06 | 1.160415e-07 | 39016 | 4.527474 | 0.58415 | -102.069 | -231.8996 | -381.3504 | 8.346386 | 217.5048 | 212.0808 | 242.0221 | 150.2924 | -229.1245 | -355.7867 | -522.7276 | -79.44695 | -17.26346 | -39.03536 | -37.27108 | -17.26346 | 34.97458 | 0 | 0 | 0.06 | 0.2 | 0 | 0 | 1.251796e-06 | 4.172652e-06 | 1.160415e-07 | 1.160415e-07 | 1.160415e-07 | 1.135754e-06 | 4.056611e-06 | 8.356534e-05 |  | 0.9999164 | 22217.94
984 | Panagiotopoulou and Kondarines[S26] | 159 | 0.5 | 0 | 0 | 0 | 0 | 0 | 0 | 0 | 1 | 0 | 0 | 0 | 0 | 0 | 0 | 0 | 0 | 0 | 0 | 25 | 0 | 1 | 0 | 0 | 0 | 0 | 0 | 0 | 0 | 0 | 0 | 0 | 0 | 0 | 0 | 0 | 0 | 0 | 0 | 0 | 0 | 0 | 0 | 0 | 0 | 0 | 0 | 0 | 0 | 0 | 0 | 0 | 0 | 0 | 0 | 0 | 0 | 0 | 0 | 0 | 0 | 0 | 0 | 10 | 0 | 0 | 0 | 0 | 0 | 0 | 0 | 328 | 601.15 | 0 | 0 | 3 | 10 | 0 | 0 | 60 | 0.5 | 2 | 0.06 | 15.6 | 2.027327e-05 | 1.216396e-06 | 1.897578e-07 | 39016 | 7.40359 | 0.60115 | -101.5519 | -231.2837 | -380.5491 | 8.844804 | 218.3775 | 213.1203 | 243.3742 | 151.1335 | -232.8295 | -359.4009 | -526.8535 | -82.0091 | -16.63224 | -38.86878 | -36.99 | -16.63224 | 27.87711 | 0 | 0 | 0.06 | 0.2 | 0 | 0 | 1.216396e-06 | 4.054653e-06 | 1.897578e-07 | 1.897578e-07 | 1.897578e-07 | 1.026638e-06 | 3.864896e-06 | 0.0003255339 |  | 0.9996745 | 38486.84
985 | Panagiotopoulou and Kondarines[S26] | 160 | 0.5 | 0 | 0 | 0 | 0 | 0 | 0 | 0 | 1 | 0 | 0 | 0 | 0 | 0 | 0 | 0 | 0 | 0 | 0 | 25 | 0 | 1 | 0 | 0 | 0 | 0 | 0 | 0 | 0 | 0 | 0 | 0 | 0 | 0 | 0 | 0 | 0 | 0 | 0 | 0 | 0 | 0 | 0 | 0 | 0 | 0 | 0 | 0 | 0 | 0 | 0 | 0 | 0 | 0 | 0 | 0 | 0 | 0 | 0 | 0 | 0 | 0 | 0 | 10 | 0 | 0 | 0 | 0 | 0 | 0 | 0 | 350 | 623.15 | 0 | 0 | 3 | 10 | 0 | 0 | 60 | 0.5 | 2 | 0.06 | 26.1 | 1.955753e-05 | 1.173452e-06 | 3.062709e-07 | 39016 | 11.94947 | 0.62315 | -100.8797 | -230.4816 | -379.5016 | 9.490177 | 219.4757 | 214.4306 | 245.0855 | 152.1879 | -237.646 | -364.104 | -532.2267 | -85.34571 | -15.82241 | -38.65023 | -36.63296 | -15.82241 | 21.2001 | 0 | 0 | 0.06 | 0.2 | 0 | 0 | 1.173452e-06 | 3.911506e-06 | 3.062709e-07 | 3.062709e-07 | 3.062709e-07 | 8.671809e-07 | 3.605235e-06 | 0.001415241 |  | 0.9985848 | 66820.79
986 | Panagiotopoulou and Kondarines[S26] | 161 | 0.5 | 0 | 0 | 0 | 0 | 0 | 0 | 0 | 1 | 0 | 0 | 0 | 0 | 0 | 0 | 0 | 0 | 0 | 0 | 25 | 0 | 1 | 0 | 0 | 0 | 0 | 0 | 0 | 0 | 0 | 0 | 0 | 0 | 0 | 0 | 0 | 0 | 0 | 0 | 0 | 0 | 0 | 0 | 0 | 0 | 0 | 0 | 0 | 0 | 0 | 0 | 0 | 0 | 0 | 0 | 0 | 0 | 0 | 0 | 0 | 0 | 0 | 0 | 10 | 0 | 0 | 0 | 0 | 0 | 0 | 0 | 375 | 648.15 | 0 | 0 | 3 | 10 | 0 | 0 | 60 | 0.5 | 2 | 0.06 | 40.5 | 1.880317e-05 | 1.12819e-06 | 4.56917e-07 | 39016 | 17.82707 | 0.64815 | -100.1117 | -229.5633 | -378.2975 | 10.22413 | 220.684 | 215.8755 | 246.98 | 153.3427 | -243.148 | -369.483 | -538.3776 | -89.16493 | -14.91156 | -38.39842 | -36.23678 | -14.91156 | 15.91369 | 0 | 0 | 0.06 | 0.2 | 0 | 0 | 1.12819e-06 | 3.760634e-06 | 4.56917e-07 | 4.56917e-07 | 4.56917e-07 | 6.712732e-07 | 3.303717e-06 | 0.005915638 |  | 0.9940844 | 108335.5
987 | Panagiotopoulou and Kondarines[S26] | 162 | 0.5 | 0 | 0 | 0 | 0 | 0 | 0 | 0 | 1 | 0 | 0 | 0 | 0 | 0 | 0 | 0 | 0 | 0 | 0 | 25 | 0 | 1 | 0 | 0 | 0 | 0 | 0 | 0 | 0 | 0 | 0 | 0 | 0 | 0 | 0 | 0 | 0 | 0 | 0 | 0 | 0 | 0 | 0 | 0 | 0 | 0 | 0 | 0 | 0 | 0 | 0 | 0 | 0 | 0 | 0 | 0 | 0 | 0 | 0 | 0 | 0 | 0 | 0 | 10 | 0 | 0 | 0 | 0 | 0 | 0 | 0 | 400 | 673.15 | 0 | 0 | 3 | 10 | 0 | 0 | 60 | 0.5 | 2 | 0.06 | 62.5 | 1.810484e-05 | 1.086291e-06 | 6.789316e-07 | 39016 | 26.48919 | 0.67315 | -99.33931 | -228.6376 | -377.0793 | 10.95878 | 221.8533 | 217.2768 | 248.8242 | 154.4548 | -248.6798 | -374.8974 | -544.5753 | -93.01249 | -14.01048 | -38.14361 | -35.85104 | -14.01048 | 12.22405 | 0 | 0 | 0.06 | 0.2 | 0 | 0 | 1.086291e-06 | 3.620968e-06 | 6.789316e-07 | 6.789316e-07 | 6.789316e-07 | 4.073589e-07 | 2.942037e-06 | 0.03146383 |  | 0.9685362 | 178213
988 | Panagiotopoulou and Kondarines[S26] | 163 | 0.5 | 0 | 0 | 0 | 0 | 0 | 0 | 0 | 1 | 0 | 0 | 0 | 0 | 0 | 0 | 0 | 0 | 0 | 0 | 25 | 0 | 1 | 0 | 0 | 0 | 0 | 0 | 0 | 0 | 0 | 0 | 0 | 0 | 0 | 0 | 0 | 0 | 0 | 0 | 0 | 0 | 0 | 0 | 0 | 0 | 0 | 0 | 0 | 0 | 0 | 0 | 0 | 0 | 0 | 0 | 0 | 0 | 0 | 0 | 0 | 0 | 0 | 0 | 10 | 0 | 0 | 0 | 0 | 0 | 0 | 0 | 427 | 700.15 | 0 | 0 | 3 | 10 | 0 | 0 | 60 | 0.5 | 2 | 0.06 | 78 | 1.740666e-05 | 1.0444e-06 | 8.146318e-07 | 39016 | 31.78367 | 0.70015 | -98.50019 | -227.6294 | -375.7485 | 11.75313 | 223.0754 | 218.7452 | 250.7625 | 155.6118 | -254.6865 | -380.7838 | -551.3198 | -97.19848 | -13.04799 | -37.86577 | -35.44638 | -13.04799 | 9.407619 | 0 | 0 | 0.06 | 0.2 | 0 | 0 | 1.0444e-06 | 3.481332e-06 | 8.146318e-07 | 8.146318e-07 | 8.146318e-07 | 2.297679e-07 | 2.666701e-06 | 0.1151276 |  | 0.8848724 | 253202.8
989 | Panagiotopoulou and Kondarines[S26] | 164 | 0.5 | 0 | 0 | 0 | 0 | 0 | 0 | 0 | 1 | 0 | 0 | 0 | 0 | 0 | 0 | 0 | 0 | 0 | 0 | 25 | 0 | 1 | 0 | 0 | 0 | 0 | 0 | 0 | 0 | 0 | 0 | 0 | 0 | 0 | 0 | 0 | 0 | 0 | 0 | 0 | 0 | 0 | 0 | 0 | 0 | 0 | 0 | 0 | 0 | 0 | 0 | 0 | 0 | 0 | 0 | 0 | 0 | 0 | 0 | 0 | 0 | 0 | 0 | 10 | 0 | 0 | 0 | 0 | 0 | 0 | 0 | 447 | 720.15 | 0 | 0 | 3 | 10 | 0 | 0 | 60 | 0.5 | 2 | 0.06 | 86.1 | 1.692324e-05 | 1.015395e-06 | 8.742548e-07 | 39016 | 34.10993 | 0.72015 | -97.8753 | -226.8769 | -374.753 | 12.34222 | 223.9554 | 219.8049 | 252.1643 | 156.4414 | -259.1568 | -385.1694 | -556.3491 | -100.3191 | -12.34199 | -37.65863 | -35.15467 | -12.34199 | 7.856591 | 0 | 0 | 0.06 | 0.2 | 0 | 0 | 1.015395e-06 | 3.384649e-06 | 8.742548e-07 | 8.742548e-07 | 8.742548e-07 | 1.411399e-07 | 2.510394e-06 | 0.2745683 |  | 0.7254317 | 350665.4
990 | Panagiotopoulou and Kondarines[S26] | 165 | 0.5 | 0 | 0 | 0 | 0 | 0 | 0 | 0 | 1 | 0 | 0 | 0 | 0 | 0 | 0 | 0 | 0 | 0 | 0 | 25 | 0 | 1 | 0 | 0 | 0 | 0 | 0 | 0 | 0 | 0 | 0 | 0 | 0 | 0 | 0 | 0 | 0 | 0 | 0 | 0 | 0 | 0 | 0 | 0 | 0 | 0 | 0 | 0 | 0 | 0 | 0 | 0 | 0 | 0 | 0 | 0 | 0 | 0 | 0 | 0 | 0 | 0 | 0 | 10 | 0 | 0 | 0 | 0 | 0 | 0 | 0 | 457 | 730.15 | 0 | 0 | 3 | 10 | 0 | 0 | 60 | 0.5 | 2 | 0.06 | 89 | 1.669147e-05 | 1.001488e-06 | 8.913243e-07 | 39016 | 34.77591 | 0.73015 | -97.56179 | -226.4988 | -374.2523 | 12.63701 | 224.3878 | 220.3263 | 252.8548 | 156.8479 | -261.3985 | -387.37 | -558.8742 | -101.8855 | -11.99116 | -37.55473 | -35.01139 | -11.99116 | 7.208985 | 0 | 0 | 0.06 | 0.2 | 0 | 0 | 1.001488e-06 | 3.338293e-06 | 8.913243e-07 | 8.913243e-07 | 8.913243e-07 | 1.101637e-07 | 2.446969e-06 | 0.4088184 |  | 0.5911816 | 450966.9
991 | Panagiotopoulou and Kondarines[S26] | 166 | 0.5 | 0 | 0 | 0 | 0 | 0 | 0 | 0 | 1 | 0 | 0 | 0 | 0 | 0 | 0 | 0 | 0 | 0 | 0 | 25 | 0 | 1 | 0 | 0 | 0 | 0 | 0 | 0 | 0 | 0 | 0 | 0 | 0 | 0 | 0 | 0 | 0 | 0 | 0 | 0 | 0 | 0 | 0 | 0 | 0 | 0 | 0 | 10 | 0 | 0 | 0 | 0 | 0 | 0 | 0 | 0 | 0 | 0 | 0 | 0 | 0 | 0 | 0 | 0 | 0 | 0 | 0 | 0 | 0 | 0 | 0 | 283 | 556.15 | 0 | 0 | 3 | 10 | 0 | 0 | 60 | 0.5 | 2 | 0.06 | 2.96 | 2.191365e-05 | 1.314819e-06 | 3.891864e-08 | 39016 | 1.51845 | 0.55615 | -102.9166 | -232.9071 | -382.6541 | 7.525923 | 216.018 | 210.3136 | 239.7352 | 148.8531 | -223.055 | -349.873 | -515.9829 | -75.25875 | -18.31363 | -39.30458 | -37.74331 | -18.31363 | 52.49434 | 0 | 0 | 0.06 | 0.2 | 0 | 0 | 1.314819e-06 | 4.382729e-06 | 3.891864e-08 | 3.891864e-08 | 3.891864e-08 | 1.2759e-06 | 4.343811e-06 | 5.206132e-06 |  | 0.9999948 | 6753.818
992 | Panagiotopoulou and Kondarines[S26] | 167 | 0.5 | 0 | 0 | 0 | 0 | 0 | 0 | 0 | 1 | 0 | 0 | 0 | 0 | 0 | 0 | 0 | 0 | 0 | 0 | 25 | 0 | 1 | 0 | 0 | 0 | 0 | 0 | 0 | 0 | 0 | 0 | 0 | 0 | 0 | 0 | 0 | 0 | 0 | 0 | 0 | 0 | 0 | 0 | 0 | 0 | 0 | 0 | 10 | 0 | 0 | 0 | 0 | 0 | 0 | 0 | 0 | 0 | 0 | 0 | 0 | 0 | 0 | 0 | 0 | 0 | 0 | 0 | 0 | 0 | 0 | 0 | 301 | 574.15 | 0 | 0 | 3 | 10 | 0 | 0 | 60 | 0.5 | 2 | 0.06 | 4.29 | 2.122664e-05 | 1.273598e-06 | 5.463737e-08 | 39016 | 2.131732 | 0.57415 | -102.3723 | -232.2604 | -381.8184 | 8.053302 | 216.9811 | 211.4578 | 241.2141 | 149.7864 | -226.952 | -353.669 | -520.3115 | -77.94655 | -17.637 | -39.13229 | -37.43845 | -17.637 | 40.237 | 0 | 0 | 0.06 | 0.2 | 0 | 0 | 1.273598e-06 | 4.245328e-06 | 5.463737e-08 | 5.463737e-08 | 5.463737e-08 | 1.218961e-06 | 4.19069e-06 | 1.452374e-05 |  | 0.9999855 | 10105.37
993 | Panagiotopoulou and Kondarines[S26] | 168 | 0.5 | 0 | 0 | 0 | 0 | 0 | 0 | 0 | 1 | 0 | 0 | 0 | 0 | 0 | 0 | 0 | 0 | 0 | 0 | 25 | 0 | 1 | 0 | 0 | 0 | 0 | 0 | 0 | 0 | 0 | 0 | 0 | 0 | 0 | 0 | 0 | 0 | 0 | 0 | 0 | 0 | 0 | 0 | 0 | 0 | 0 | 0 | 10 | 0 | 0 | 0 | 0 | 0 | 0 | 0 | 0 | 0 | 0 | 0 | 0 | 0 | 0 | 0 | 0 | 0 | 0 | 0 | 0 | 0 | 0 | 0 | 322 | 595.15 | 0 | 0 | 3 | 10 | 0 | 0 | 60 | 0.5 | 2 | 0.06 | 8.49 | 2.047765e-05 | 1.228659e-06 | 1.043132e-07 | 39016 | 4.069882 | 0.59515 | -101.7346 | -231.5014 | -380.8328 | 8.668865 | 218.0719 | 212.7562 | 242.9 | 150.8394 | -231.5202 | -358.1233 | -525.3947 | -81.10318 | -16.85448 | -38.92782 | -37.0887 | -16.85448 | 30.15252 | 0 | 0 | 0.06 | 0.2 | 0 | 0 | 1.228659e-06 | 4.09553e-06 | 1.043132e-07 | 1.043132e-07 | 1.043132e-07 | 1.124346e-06 | 3.991217e-06 | 8.041725e-05 |  | 0.9999196 | 20731.58
994 | Panagiotopoulou and Kondarines[S26] | 169 | 0.5 | 0 | 0 | 0 | 0 | 0 | 0 | 0 | 1 | 0 | 0 | 0 | 0 | 0 | 0 | 0 | 0 | 0 | 0 | 25 | 0 | 1 | 0 | 0 | 0 | 0 | 0 | 0 | 0 | 0 | 0 | 0 | 0 | 0 | 0 | 0 | 0 | 0 | 0 | 0 | 0 | 0 | 0 | 0 | 0 | 0 | 0 | 10 | 0 | 0 | 0 | 0 | 0 | 0 | 0 | 0 | 0 | 0 | 0 | 0 | 0 | 0 | 0 | 0 | 0 | 0 | 0 | 0 | 0 | 0 | 0 | 353 | 626.15 | 0 | 0 | 3 | 10 | 0 | 0 | 60 | 0.5 | 2 | 0.06 | 17.9 | 1.946383e-05 | 1.16783e-06 | 2.090415e-07 | 39016 | 8.155963 | 0.62615 | -100.7877 | -230.3718 | -379.3579 | 9.578218 | 219.6229 | 214.6064 | 245.3156 | 152.3288 | -238.3046 | -364.7476 | -532.9623 | -85.80248 | -15.71258 | -38.6202 | -36.58487 | -15.71258 | 20.45601 | 0 | 0 | 0.06 | 0.2 | 0 | 0 | 1.16783e-06 | 3.892765e-06 | 2.090415e-07 | 2.090415e-07 | 2.090415e-07 | 9.587881e-07 | 3.683724e-06 | 0.0006048314 |  | 0.9993952 | 46010.57
995 | Panagiotopoulou and Kondarines[S26] | 170 | 0.5 | 0 | 0 | 0 | 0 | 0 | 0 | 0 | 1 | 0 | 0 | 0 | 0 | 0 | 0 | 0 | 0 | 0 | 0 | 25 | 0 | 1 | 0 | 0 | 0 | 0 | 0 | 0 | 0 | 0 | 0 | 0 | 0 | 0 | 0 | 0 | 0 | 0 | 0 | 0 | 0 | 0 | 0 | 0 | 0 | 0 | 0 | 10 | 0 | 0 | 0 | 0 | 0 | 0 | 0 | 0 | 0 | 0 | 0 | 0 | 0 | 0 | 0 | 0 | 0 | 0 | 0 | 0 | 0 | 0 | 0 | 371 | 644.15 | 0 | 0 | 3 | 10 | 0 | 0 | 60 | 0.5 | 2 | 0.06 | 24.8 | 1.891993e-05 | 1.135196e-06 | 2.815286e-07 | 39016 | 10.98412 | 0.64415 | -100.2348 | -229.7107 | -378.4911 | 10.10665 | 220.4934 | 215.6473 | 246.6804 | 153.1609 | -242.2657 | -368.6199 | -537.3903 | -88.55192 | -15.05663 | -38.43893 | -36.29947 | -15.05663 | 16.63405 | 0 | 0 | 0.06 | 0.2 | 0 | 0 | 1.135196e-06 | 3.783986e-06 | 2.815286e-07 | 2.815286e-07 | 2.815286e-07 | 8.536674e-07 | 3.502458e-06 | 0.001593622 |  | 0.9984064 | 65643.96
996 | Panagiotopoulou and Kondarines[S26] | 171 | 0.5 | 0 | 0 | 0 | 0 | 0 | 0 | 0 | 1 | 0 | 0 | 0 | 0 | 0 | 0 | 0 | 0 | 0 | 0 | 25 | 0 | 1 | 0 | 0 | 0 | 0 | 0 | 0 | 0 | 0 | 0 | 0 | 0 | 0 | 0 | 0 | 0 | 0 | 0 | 0 | 0 | 0 | 0 | 0 | 0 | 0 | 0 | 10 | 0 | 0 | 0 | 0 | 0 | 0 | 0 | 0 | 0 | 0 | 0 | 0 | 0 | 0 | 0 | 0 | 0 | 0 | 0 | 0 | 0 | 0 | 0 | 385 | 658.15 | 0 | 0 | 3 | 10 | 0 | 0 | 60 | 0.5 | 2 | 0.06 | 33.2 | 1.851747e-05 | 1.111048e-06 | 3.688681e-07 | 39016 | 14.39176 | 0.65815 | -99.80326 | -229.1939 | -377.8119 | 10.5179 | 221.1562 | 216.441 | 247.7236 | 153.7925 | -245.3572 | -371.6445 | -540.8511 | -90.70061 | -14.54997 | -38.29682 | -36.08121 | -14.54997 | 14.28277 | 0 | 0 | 0.06 | 0.2 | 0 | 0 | 1.111048e-06 | 3.703494e-06 | 3.688681e-07 | 3.688681e-07 | 3.688681e-07 | 7.421803e-07 | 3.334626e-06 | 0.003849224 |  | 0.9961508 | 89991.46
997 | Panagiotopoulou and Kondarines[S26] | 172 | 0.5 | 0 | 0 | 0 | 0 | 0 | 0 | 0 | 1 | 0 | 0 | 0 | 0 | 0 | 0 | 0 | 0 | 0 | 0 | 25 | 0 | 1 | 0 | 0 | 0 | 0 | 0 | 0 | 0 | 0 | 0 | 0 | 0 | 0 | 0 | 0 | 0 | 0 | 0 | 0 | 0 | 0 | 0 | 0 | 0 | 0 | 0 | 10 | 0 | 0 | 0 | 0 | 0 | 0 | 0 | 0 | 0 | 0 | 0 | 0 | 0 | 0 | 0 | 0 | 0 | 0 | 0 | 0 | 0 | 0 | 0 | 412 | 685.15 | 0 | 0 | 3 | 10 | 0 | 0 | 60 | 0.5 | 2 | 0.06 | 52.6 | 1.778775e-05 | 1.067265e-06 | 5.613813e-07 | 39016 | 21.90285 | 0.68515 | -98.96701 | -228.1906 | -376.4897 | 11.3117 | 222.4015 | 217.935 | 249.6923 | 154.9745 | -251.3454 | -377.5087 | -547.5664 | -94.86907 | -13.58136 | -38.02042 | -35.66965 | -13.58136 | 10.85067 | 0 | 0 | 0.06 | 0.2 | 0 | 0 | 1.067265e-06 | 3.557549e-06 | 5.613813e-07 | 5.613813e-07 | 5.613813e-07 | 5.058835e-07 | 2.996168e-06 | 0.01916208 |  | 0.9808379 | 150743.1
998 | Panagiotopoulou and Kondarines[S26] | 173 | 0.5 | 0 | 0 | 0 | 0 | 0 | 0 | 0 | 1 | 0 | 0 | 0 | 0 | 0 | 0 | 0 | 0 | 0 | 0 | 25 | 0 | 1 | 0 | 0 | 0 | 0 | 0 | 0 | 0 | 0 | 0 | 0 | 0 | 0 | 0 | 0 | 0 | 0 | 0 | 0 | 0 | 0 | 0 | 0 | 0 | 0 | 0 | 10 | 0 | 0 | 0 | 0 | 0 | 0 | 0 | 0 | 0 | 0 | 0 | 0 | 0 | 0 | 0 | 0 | 0 | 0 | 0 | 0 | 0 | 0 | 0 | 439 | 712.15 | 0 | 0 | 3 | 10 | 0 | 0 | 60 | 0.5 | 2 | 0.06 | 75.6 | 1.711335e-05 | 1.026801e-06 | 7.762617e-07 | 39016 | 30.28663 | 0.71215 | -98.1256 | -227.1784 | -375.1522 | 12.10651 | 223.6059 | 219.3838 | 251.6069 | 156.1123 | -257.3666 | -383.4126 | -554.334 | -99.06884 | -12.62369 | -37.7416 | -35.27053 | -12.62369 | 8.432448 | 0 | 0 | 0.06 | 0.2 | 0 | 0 | 1.026801e-06 | 3.422671e-06 | 7.762617e-07 | 7.762617e-07 | 7.762617e-07 | 2.505395e-07 | 2.646409e-06 | 0.1077778 |  | 0.8922222 | 247561.8
999 | Panagiotopoulou and Kondarines[S26] | 174 | 0.5 | 0 | 0 | 0 | 0 | 0 | 0 | 0 | 1 | 0 | 0 | 0 | 0 | 0 | 0 | 0 | 0 | 0 | 0 | 25 | 0 | 1 | 0 | 0 | 0 | 0 | 0 | 0 | 0 | 0 | 0 | 0 | 0 | 0 | 0 | 0 | 0 | 0 | 0 | 0 | 0 | 0 | 0 | 0 | 0 | 0 | 0 | 10 | 0 | 0 | 0 | 0 | 0 | 0 | 0 | 0 | 0 | 0 | 0 | 0 | 0 | 0 | 0 | 0 | 0 | 0 | 0 | 0 | 0 | 0 | 0 | 469 | 742.15 | 0 | 0 | 3 | 10 | 0 | 0 | 60 | 0.5 | 2 | 0.06 | 87.7 | 1.642158e-05 | 9.852947e-07 | 8.641035e-07 | 39016 | 33.71386 | 0.74215 | -97.18465 | -226.0434 | -373.6489 | 12.99099 | 224.9001 | 220.9449 | 253.6745 | 157.3288 | -264.0943 | -390.0177 | -561.9134 | -103.7706 | -11.57205 | -37.42982 | -34.8417 | -11.57205 | 6.52384 | 0 | 0 | 0.06 | 0.2 | 0 | 0 | 9.852947e-07 | 3.284316e-06 | 8.641035e-07 | 8.641035e-07 | 8.641035e-07 | 1.211912e-07 | 2.420212e-06 | 0.3902146 |  | 0.6097854 | 437902.7
1000 | Panagiotopoulou and Kondarines[S26] | 175 | 0.5 | 0 | 0 | 0 | 0 | 0 | 0 | 0 | 1 | 0 | 0 | 0 | 0 | 0 | 0 | 0 | 0 | 0 | 0 | 25 | 0 | 1 | 0 | 0 | 0 | 0 | 0 | 0 | 0 | 0 | 0 | 0 | 0 | 0 | 0 | 0 | 0 | 0 | 0 | 0 | 0 | 0 | 0 | 0 | 0 | 0 | 0 | 10 | 0 | 0 | 0 | 0 | 0 | 0 | 0 | 0 | 0 | 0 | 0 | 0 | 0 | 0 | 0 | 0 | 0 | 0 | 0 | 0 | 0 | 0 | 0 | 494 | 767.15 | 0 | 0 | 3 | 10 | 0 | 0 | 60 | 0.5 | 2 | 0.06 | 92.7 | 1.588643e-05 | 9.531858e-07 | 8.836032e-07 | 39016 | 34.47466 | 0.76715 | -96.39567 | -225.0891 | -372.3831 | 13.72928 | 225.9457 | 222.2095 | 255.3519 | 158.3072 | -269.7299 | -395.5572 | -568.2763 | -107.7161 | -10.70535 | -37.16899 | -34.49605 | -10.70535 | 5.357289 | 0 | 0 | 0.06 | 0.2 | 0 | 0 | 9.531858e-07 | 3.177286e-06 | 8.836032e-07 | 8.836032e-07 | 8.836032e-07 | 6.958256e-08 | 2.293683e-06 | 0.9131365 |  | 0.08686348 | 3358816.0
1001 | Panagiotopoulou and Kondarines[S26] | 176 | 0.5 | 0 | 0 | 0 | 0 | 10 | 0 | 0 | 1 | 0 | 0 | 0 | 0 | 0 | 0 | 0 | 0 | 0 | 0 | 25 | 0 | 1 | 0 | 0 | 0 | 0 | 0 | 0 | 0 | 0 | 0 | 0 | 0 | 0 | 0 | 0 | 0 | 0 | 0 | 0 | 0 | 0 | 0 | 0 | 0 | 0 | 0 | 0 | 0 | 0 | 0 | 0 | 0 | 0 | 0 | 0 | 0 | 0 | 0 | 0 | 0 | 0 | 0 | 0 | 0 | 0 | 0 | 0 | 0 | 0 | 0 | 212 | 485.15 | 0 | 0 | 3 | 10 | 0 | 0 | 60 | 0.5 | 2 | 0.06 | 1.85 | 2.512063e-05 | 1.507238e-06 | 2.78839e-08 | 625.276 | 0.01743513 | 0.48515 | -105.043 | -235.4232 | -385.8636 | 5.447543 | 211.9282 | 205.4746 | 233.5644 | 144.8551 | -207.86 | -335.1092 | -499.1774 | -64.82891 | -21.03712 | -39.94989 | -38.98334 | -21.03712 | 184.1134 | 0 | 0 | 0.06 | 0.2 | 0 | 0 | 1.507238e-06 | 5.024126e-06 | 2.78839e-08 | 2.78839e-08 | 2.78839e-08 | 1.479354e-06 | 4.996242e-06 | 5.713549e-07 |  | 0.9999994 | 3682.234
1002 | Panagiotopoulou and Kondarines[S26] | 177 | 0.5 | 0 | 0 | 0 | 0 | 10 | 0 | 0 | 1 | 0 | 0 | 0 | 0 | 0 | 0 | 0 | 0 | 0 | 0 | 25 | 0 | 1 | 0 | 0 | 0 | 0 | 0 | 0 | 0 | 0 | 0 | 0 | 0 | 0 | 0 | 0 | 0 | 0 | 0 | 0 | 0 | 0 | 0 | 0 | 0 | 0 | 0 | 0 | 0 | 0 | 0 | 0 | 0 | 0 | 0 | 0 | 0 | 0 | 0 | 0 | 0 | 0 | 0 | 0 | 0 | 0 | 0 | 0 | 0 | 0 | 0 | 226 | 499.15 | 0 | 0 | 3 | 10 | 0 | 0 | 60 | 0.5 | 2 | 0.06 | 2.91 | 2.441606e-05 | 1.464963e-06 | 4.263043e-08 | 625.276 | 0.02665579 | 0.49915 | -104.6262 | -234.9313 | -385.2423 | 5.85715 | 212.7752 | 206.4742 | 234.8269 | 145.6874 | -210.8329 | -337.9929 | -502.4561 | -66.86273 | -20.4931 | -39.8277 | -38.73505 | -20.4931 | 139.5154 | 0 | 0 | 0.06 | 0.2 | 0 | 0 | 1.464963e-06 | 4.883211e-06 | 4.263043e-08 | 4.263043e-08 | 4.263043e-08 | 1.422333e-06 | 4.840581e-06 | 1.891989e-06 |  | 0.9999981 | 5959.205
1003 | Panagiotopoulou and Kondarines[S26] | 178 | 0.5 | 0 | 0 | 0 | 0 | 10 | 0 | 0 | 1 | 0 | 0 | 0 | 0 | 0 | 0 | 0 | 0 | 0 | 0 | 25 | 0 | 1 | 0 | 0 | 0 | 0 | 0 | 0 | 0 | 0 | 0 | 0 | 0 | 0 | 0 | 0 | 0 | 0 | 0 | 0 | 0 | 0 | 0 | 0 | 0 | 0 | 0 | 0 | 0 | 0 | 0 | 0 | 0 | 0 | 0 | 0 | 0 | 0 | 0 | 0 | 0 | 0 | 0 | 0 | 0 | 0 | 0 | 0 | 0 | 0 | 0 | 241 | 514.15 | 0 | 0 | 3 | 10 | 0 | 0 | 60 | 0.5 | 2 | 0.06 | 4.49 | 2.370373e-05 | 1.422224e-06 | 6.385786e-08 | 625.276 | 0.03992879 | 0.51415 | -104.1783 | -234.402 | -384.5701 | 6.29613 | 213.6593 | 207.519 | 236.1536 | 146.5539 | -214.0312 | -341.0978 | -505.9885 | -69.05457 | -19.91405 | -39.69378 | -38.47074 | -19.91405 | 105.4933 | 0 | 0 | 0.06 | 0.2 | 0 | 0 | 1.422224e-06 | 4.740747e-06 | 6.385786e-08 | 6.385786e-08 | 6.385786e-08 | 1.358366e-06 | 4.676889e-06 | 6.084571e-06 |  | 0.9999939 | 9471.14
1004 | Panagiotopoulou and Kondarines[S26] | 179 | 0.5 | 0 | 0 | 0 | 0 | 10 | 0 | 0 | 1 | 0 | 0 | 0 | 0 | 0 | 0 | 0 | 0 | 0 | 0 | 25 | 0 | 1 | 0 | 0 | 0 | 0 | 0 | 0 | 0 | 0 | 0 | 0 | 0 | 0 | 0 | 0 | 0 | 0 | 0 | 0 | 0 | 0 | 0 | 0 | 0 | 0 | 0 | 0 | 0 | 0 | 0 | 0 | 0 | 0 | 0 | 0 | 0 | 0 | 0 | 0 | 0 | 0 | 0 | 0 | 0 | 0 | 0 | 0 | 0 | 0 | 0 | 260 | 533.15 | 0 | 0 | 3 | 10 | 0 | 0 | 60 | 0.5 | 2 | 0.06 | 6.87 | 2.2859e-05 | 1.37154e-06 | 9.422479e-08 | 625.276 | 0.0589165 | 0.53315 | -103.6089 | -233.7281 | -383.7095 | 6.852342 | 214.7467 | 208.806 | 237.7974 | 147.6162 | -218.1011 | -345.053 | -510.4911 | -71.84925 | -19.18627 | -39.52013 | -38.13911 | -19.18627 | 75.82565 | 0 | 0 | 0.06 | 0.2 | 0 | 0 | 1.37154e-06 | 4.571799e-06 | 9.422479e-08 | 9.422479e-08 | 9.422479e-08 | 1.277315e-06 | 4.477575e-06 | 2.047262e-05 |  | 0.9999795 | 15027.21
1005 | Panagiotopoulou and Kondarines[S26] | 180 | 0.5 | 0 | 0 | 0 | 0 | 10 | 0 | 0 | 1 | 0 | 0 | 0 | 0 | 0 | 0 | 0 | 0 | 0 | 0 | 25 | 0 | 1 | 0 | 0 | 0 | 0 | 0 | 0 | 0 | 0 | 0 | 0 | 0 | 0 | 0 | 0 | 0 | 0 | 0 | 0 | 0 | 0 | 0 | 0 | 0 | 0 | 0 | 0 | 0 | 0 | 0 | 0 | 0 | 0 | 0 | 0 | 0 | 0 | 0 | 0 | 0 | 0 | 0 | 0 | 0 | 0 | 0 | 0 | 0 | 0 | 0 | 280 | 553.15 | 0 | 0 | 3 | 10 | 0 | 0 | 60 | 0.5 | 2 | 0.06 | 9.76 | 2.203249e-05 | 1.32195e-06 | 1.290223e-07 | 625.276 | 0.08067454 | 0.55315 | -103.0071 | -233.0145 | -382.7926 | 7.438047 | 215.8548 | 210.1199 | 239.4855 | 148.6947 | -222.4072 | -349.2423 | -515.264 | -74.81243 | -18.42694 | -39.333 | -37.79456 | -18.42694 | 54.972 | 0 | 0 | 0.06 | 0.2 | 0 | 0 | 1.32195e-06 | 4.406499e-06 | 1.290223e-07 | 1.290223e-07 | 1.290223e-07 | 1.192927e-06 | 4.277477e-06 | 5.934529e-05 |  | 0.9999407 | 22150.42
1006 | Panagiotopoulou and Kondarines[S26] | 181 | 0.5 | 0 | 0 | 0 | 0 | 10 | 0 | 0 | 1 | 0 | 0 | 0 | 0 | 0 | 0 | 0 | 0 | 0 | 0 | 25 | 0 | 1 | 0 | 0 | 0 | 0 | 0 | 0 | 0 | 0 | 0 | 0 | 0 | 0 | 0 | 0 | 0 | 0 | 0 | 0 | 0 | 0 | 0 | 0 | 0 | 0 | 0 | 0 | 0 | 0 | 0 | 0 | 0 | 0 | 0 | 0 | 0 | 0 | 0 | 0 | 0 | 0 | 0 | 0 | 0 | 0 | 0 | 0 | 0 | 0 | 0 | 301 | 574.15 | 0 | 0 | 3 | 10 | 0 | 0 | 60 | 0.5 | 2 | 0.06 | 14.2 | 2.122664e-05 | 1.273598e-06 | 1.80851e-07 | 625.276 | 0.1130818 | 0.57415 | -102.3723 | -232.2604 | -381.8184 | 8.053302 | 216.9811 | 211.4578 | 241.2141 | 149.7864 | -226.952 | -353.669 | -520.3115 | -77.94655 | -17.637 | -39.13229 | -37.43845 | -17.637 | 40.237 | 0 | 0 | 0.06 | 0.2 | 0 | 0 | 1.273598e-06 | 4.245328e-06 | 1.80851e-07 | 1.80851e-07 | 1.80851e-07 | 1.092747e-06 | 4.064477e-06 | 0.0001830171 |  | 0.999817 | 33454.66
1007 | Panagiotopoulou and Kondarines[S26] | 182 | 0.5 | 0 | 0 | 0 | 0 | 10 | 0 | 0 | 1 | 0 | 0 | 0 | 0 | 0 | 0 | 0 | 0 | 0 | 0 | 25 | 0 | 1 | 0 | 0 | 0 | 0 | 0 | 0 | 0 | 0 | 0 | 0 | 0 | 0 | 0 | 0 | 0 | 0 | 0 | 0 | 0 | 0 | 0 | 0 | 0 | 0 | 0 | 0 | 0 | 0 | 0 | 0 | 0 | 0 | 0 | 0 | 0 | 0 | 0 | 0 | 0 | 0 | 0 | 0 | 0 | 0 | 0 | 0 | 0 | 0 | 0 | 313 | 586.15 | 0 | 0 | 3 | 10 | 0 | 0 | 60 | 0.5 | 2 | 0.06 | 17.4 | 2.079207e-05 | 1.247524e-06 | 2.170693e-07 | 625.276 | 0.1357282 | 0.58615 | -102.0083 | -231.8273 | -381.2565 | 8.405012 | 217.6086 | 212.2044 | 242.1826 | 150.3926 | -229.5596 | -356.2109 | -523.2118 | -79.74763 | -17.18895 | -39.01587 | -37.23778 | -17.18895 | 34.02867 | 0 | 0 | 0.06 | 0.2 | 0 | 0 | 1.247524e-06 | 4.158415e-06 | 2.170693e-07 | 2.170693e-07 | 2.170693e-07 | 1.030455e-06 | 3.941346e-06 | 0.00034094 |  | 0.9996591 | 41857.14
1008 | Panagiotopoulou and Kondarines[S26] | 183 | 0.5 | 0 | 0 | 0 | 0 | 10 | 0 | 0 | 1 | 0 | 0 | 0 | 0 | 0 | 0 | 0 | 0 | 0 | 0 | 25 | 0 | 1 | 0 | 0 | 0 | 0 | 0 | 0 | 0 | 0 | 0 | 0 | 0 | 0 | 0 | 0 | 0 | 0 | 0 | 0 | 0 | 0 | 0 | 0 | 0 | 0 | 0 | 0 | 0 | 0 | 0 | 0 | 0 | 0 | 0 | 0 | 0 | 0 | 0 | 0 | 0 | 0 | 0 | 0 | 0 | 0 | 0 | 0 | 0 | 0 | 0 | 334 | 607.15 | 0 | 0 | 3 | 10 | 0 | 0 | 60 | 0.5 | 2 | 0.06 | 23.9 | 2.007292e-05 | 1.204375e-06 | 2.878457e-07 | 625.276 | 0.179983 | 0.60715 | -101.3689 | -231.0655 | -380.2646 | 9.020772 | 218.6804 | 213.4814 | 243.8452 | 151.4248 | -234.1407 | -360.6807 | -528.3152 | -82.91678 | -16.4106 | -38.80949 | -36.89186 | -16.4106 | 25.81642 | 0 | 0 | 0.06 | 0.2 | 0 | 0 | 1.204375e-06 | 4.014584e-06 | 2.878457e-07 | 2.878457e-07 | 2.878457e-07 | 9.165296e-07 | 3.726739e-06 | 0.0009396108 |  | 0.9990604 | 59588.93
1009 | Panagiotopoulou and Kondarines[S26] | 184 | 0.5 | 0 | 0 | 0 | 0 | 10 | 0 | 0 | 1 | 0 | 0 | 0 | 0 | 0 | 0 | 0 | 0 | 0 | 0 | 25 | 0 | 1 | 0 | 0 | 0 | 0 | 0 | 0 | 0 | 0 | 0 | 0 | 0 | 0 | 0 | 0 | 0 | 0 | 0 | 0 | 0 | 0 | 0 | 0 | 0 | 0 | 0 | 0 | 0 | 0 | 0 | 0 | 0 | 0 | 0 | 0 | 0 | 0 | 0 | 0 | 0 | 0 | 0 | 0 | 0 | 0 | 0 | 0 | 0 | 0 | 0 | 353 | 626.15 | 0 | 0 | 3 | 10 | 0 | 0 | 60 | 0.5 | 2 | 0.06 | 28.9 | 1.946383e-05 | 1.16783e-06 | 3.375027e-07 | 625.276 | 0.2110324 | 0.62615 | -100.7877 | -230.3718 | -379.3579 | 9.578218 | 219.6229 | 214.6064 | 245.3156 | 152.3288 | -238.3046 | -364.7476 | -532.9623 | -85.80248 | -15.71258 | -38.6202 | -36.58487 | -15.71258 | 20.45601 | 0 | 0 | 0.06 | 0.2 | 0 | 0 | 1.16783e-06 | 3.892765e-06 | 3.375027e-07 | 3.375027e-07 | 3.375027e-07 | 8.303268e-07 | 3.555262e-06 | 0.001886309 |  | 0.9981137 | 74380.59
1010 | Panagiotopoulou and Kondarines[S26] | 185 | 0.5 | 0 | 0 | 0 | 0 | 10 | 0 | 0 | 1 | 0 | 0 | 0 | 0 | 0 | 0 | 0 | 0 | 0 | 0 | 25 | 0 | 1 | 0 | 0 | 0 | 0 | 0 | 0 | 0 | 0 | 0 | 0 | 0 | 0 | 0 | 0 | 0 | 0 | 0 | 0 | 0 | 0 | 0 | 0 | 0 | 0 | 0 | 0 | 0 | 0 | 0 | 0 | 0 | 0 | 0 | 0 | 0 | 0 | 0 | 0 | 0 | 0 | 0 | 0 | 0 | 0 | 0 | 0 | 0 | 0 | 0 | 378 | 651.15 | 0 | 0 | 3 | 10 | 0 | 0 | 60 | 0.5 | 2 | 0.06 | 35.2 | 1.871654e-05 | 1.122992e-06 | 3.952933e-07 | 625.276 | 0.2471674 | 0.65115 | -100.0192 | -229.4526 | -378.152 | 10.31225 | 220.8263 | 216.0459 | 247.2039 | 153.4783 | -243.8103 | -370.1308 | -539.1189 | -89.62516 | -14.80292 | -38.36799 | -36.18993 | -14.80292 | 15.39993 | 0 | 0 | 0.06 | 0.2 | 0 | 0 | 1.122992e-06 | 3.743308e-06 | 3.952933e-07 | 3.952933e-07 | 3.952933e-07 | 7.27699e-07 | 3.348015e-06 | 0.004164673 |  | 0.9958353 | 94427.74
1011 | Panagiotopoulou and Kondarines[S26] | 186 | 0.5 | 0 | 0 | 0 | 0 | 10 | 0 | 0 | 1 | 0 | 0 | 0 | 0 | 0 | 0 | 0 | 0 | 0 | 0 | 25 | 0 | 1 | 0 | 0 | 0 | 0 | 0 | 0 | 0 | 0 | 0 | 0 | 0 | 0 | 0 | 0 | 0 | 0 | 0 | 0 | 0 | 0 | 0 | 0 | 0 | 0 | 0 | 0 | 0 | 0 | 0 | 0 | 0 | 0 | 0 | 0 | 0 | 0 | 0 | 0 | 0 | 0 | 0 | 0 | 0 | 0 | 0 | 0 | 0 | 0 | 0 | 403 | 676.15 | 0 | 0 | 3 | 10 | 0 | 0 | 60 | 0.5 | 2 | 0.06 | 41.3 | 1.802451e-05 | 1.081471e-06 | 4.466474e-07 | 625.276 | 0.2792779 | 0.67615 | -99.24633 | -228.526 | -376.9322 | 11.047 | 221.9911 | 217.4422 | 249.0422 | 154.5856 | -249.3456 | -375.5495 | -545.3221 | -93.47605 | -13.903 | -38.11286 | -35.80546 | -13.903 | 11.86007 | 0 | 0 | 0.06 | 0.2 | 0 | 0 | 1.081471e-06 | 3.604903e-06 | 4.466474e-07 | 4.466474e-07 | 4.466474e-07 | 6.348233e-07 | 3.158255e-06 | 0.008389619 |  | 0.9916104 | 115535.5
1012 | Panagiotopoulou and Kondarines[S26] | 187 | 0.5 | 0 | 0 | 0 | 0 | 10 | 0 | 0 | 1 | 0 | 0 | 0 | 0 | 0 | 0 | 0 | 0 | 0 | 0 | 25 | 0 | 1 | 0 | 0 | 0 | 0 | 0 | 0 | 0 | 0 | 0 | 0 | 0 | 0 | 0 | 0 | 0 | 0 | 0 | 0 | 0 | 0 | 0 | 0 | 0 | 0 | 0 | 0 | 0 | 0 | 0 | 0 | 0 | 0 | 0 | 0 | 0 | 0 | 0 | 0 | 0 | 0 | 0 | 0 | 0 | 0 | 0 | 0 | 0 | 0 | 0 | 429 | 702.15 | 0 | 0 | 3 | 10 | 0 | 0 | 60 | 0.5 | 2 | 0.06 | 49.4 | 1.735708e-05 | 1.041425e-06 | 5.144639e-07 | 625.276 | 0.3216819 | 0.70215 | -98.43783 | -227.5543 | -375.6493 | 11.81201 | 223.1644 | 218.8522 | 250.9039 | 155.6958 | -255.1327 | -381.2214 | -551.8215 | -97.50979 | -12.97713 | -37.8451 | -35.4169 | -12.97713 | 9.234959 | 0 | 0 | 0.06 | 0.2 | 0 | 0 | 1.041425e-06 | 3.471416e-06 | 5.144639e-07 | 5.144639e-07 | 5.144639e-07 | 5.26961e-07 | 2.956952e-06 | 0.01839298 |  | 0.981607 | 144971.5
1013 | Panagiotopoulou and Kondarines[S26] | 188 | 0.5 | 0 | 0 | 0 | 0 | 10 | 0 | 0 | 1 | 0 | 0 | 0 | 0 | 0 | 0 | 0 | 0 | 0 | 0 | 25 | 0 | 1 | 0 | 0 | 0 | 0 | 0 | 0 | 0 | 0 | 0 | 0 | 0 | 0 | 0 | 0 | 0 | 0 | 0 | 0 | 0 | 0 | 0 | 0 | 0 | 0 | 0 | 0 | 0 | 0 | 0 | 0 | 0 | 0 | 0 | 0 | 0 | 0 | 0 | 0 | 0 | 0 | 0 | 0 | 0 | 0 | 0 | 0 | 0 | 0 | 0 | 465 | 738.15 | 0 | 0 | 3 | 10 | 0 | 0 | 60 | 0.5 | 2 | 0.06 | 62 | 1.651057e-05 | 9.90634e-07 | 6.141931e-07 | 625.276 | 0.3840402 | 0.73815 | -97.31048 | -226.1954 | -373.8503 | 12.87297 | 224.7301 | 220.7395 | 253.4023 | 157.1693 | -263.195 | -389.1343 | -560.8993 | -103.1416 | -11.71153 | -37.47148 | -34.89799 | -11.71153 | 6.741982 | 0 | 0 | 0.06 | 0.2 | 0 | 0 | 9.90634e-07 | 3.302113e-06 | 6.141931e-07 | 6.141931e-07 | 6.141931e-07 | 3.764409e-07 | 2.68792e-06 | 0.05529795 |  | 0.944702 | 198749
1014 | Panagiotopoulou and Kondarines[S26] | 189 | 0.5 | 0 | 0 | 0 | 0 | 0 | 0 | 0 | 1 | 0 | 0 | 0 | 0 | 0 | 0 | 0 | 0 | 0 | 0 | 25 | 0 | 1 | 0 | 0 | 0 | 0 | 0 | 0 | 0 | 0 | 0 | 0 | 0 | 0 | 0 | 0 | 0 | 0 | 0 | 0 | 0 | 0 | 0 | 10 | 0 | 0 | 0 | 0 | 0 | 0 | 0 | 0 | 0 | 0 | 0 | 0 | 0 | 0 | 0 | 0 | 0 | 0 | 0 | 0 | 0 | 0 | 0 | 0 | 0 | 0 | 0 | 193 | 466.15 | 0 | 0 | 3 | 10 | 0 | 0 | 60 | 0.5 | 2 | 0.06 | 0.525 | 2.614453e-05 | 1.568672e-06 | 8.235528e-09 | 39016 | 0.3213174 | 0.46615 | -105.6068 | -236.0876 | -386.6973 | 4.891821 | 210.7427 | 204.0775 | 231.8116 | 143.6866 | -203.8445 | -331.2184 | -494.7562 | -62.08769 | -21.78102 | -40.11097 | -39.32199 | -21.78102 | 275.9116 | 0 | 0 | 0.06 | 0.2 | 0 | 0 | 1.568672e-06 | 5.228907e-06 | 8.235528e-09 | 8.235528e-09 | 8.235528e-09 | 1.560437e-06 | 5.220671e-06 | 3.017453e-08 |  | 1 | 1004.034
1015 | Panagiotopoulou and Kondarines[S26] | 190 | 0.5 | 0 | 0 | 0 | 0 | 0 | 0 | 0 | 1 | 0 | 0 | 0 | 0 | 0 | 0 | 0 | 0 | 0 | 0 | 25 | 0 | 1 | 0 | 0 | 0 | 0 | 0 | 0 | 0 | 0 | 0 | 0 | 0 | 0 | 0 | 0 | 0 | 0 | 0 | 0 | 0 | 0 | 0 | 10 | 0 | 0 | 0 | 0 | 0 | 0 | 0 | 0 | 0 | 0 | 0 | 0 | 0 | 0 | 0 | 0 | 0 | 0 | 0 | 0 | 0 | 0 | 0 | 0 | 0 | 0 | 0 | 211 | 484.15 | 0 | 0 | 3 | 10 | 0 | 0 | 60 | 0.5 | 2 | 0.06 | 2.1 | 2.517252e-05 | 1.510351e-06 | 3.171737e-08 | 39016 | 1.237485 | 0.48415 | -105.0727 | -235.4583 | -385.9078 | 5.418289 | 211.8669 | 205.4022 | 233.4733 | 144.7947 | -207.6481 | -334.9038 | -498.9439 | -64.68408 | -21.07612 | -39.95851 | -39.00112 | -21.07612 | 187.9191 | 0 | 0 | 0.06 | 0.2 | 0 | 0 | 1.510351e-06 | 5.034504e-06 | 3.171737e-08 | 3.171737e-08 | 3.171737e-08 | 1.478634e-06 | 5.002786e-06 | 7.236872e-07 |  | 0.9999993 | 4171.219
1016 | Panagiotopoulou and Kondarines[S26] | 191 | 0.5 | 0 | 0 | 0 | 0 | 0 | 0 | 0 | 1 | 0 | 0 | 0 | 0 | 0 | 0 | 0 | 0 | 0 | 0 | 25 | 0 | 1 | 0 | 0 | 0 | 0 | 0 | 0 | 0 | 0 | 0 | 0 | 0 | 0 | 0 | 0 | 0 | 0 | 0 | 0 | 0 | 0 | 0 | 10 | 0 | 0 | 0 | 0 | 0 | 0 | 0 | 0 | 0 | 0 | 0 | 0 | 0 | 0 | 0 | 0 | 0 | 0 | 0 | 0 | 0 | 0 | 0 | 0 | 0 | 0 | 0 | 231 | 504.15 | 0 | 0 | 3 | 10 | 0 | 0 | 60 | 0.5 | 2 | 0.06 | 5.77 | 2.417391e-05 | 1.450434e-06 | 8.369006e-08 | 39016 | 3.265251 | 0.50415 | -104.477 | -234.7551 | -385.019 | 6.003463 | 213.0725 | 206.8254 | 235.2721 | 145.9791 | -211.8975 | -339.0261 | -503.6314 | -67.5919 | -20.29964 | -39.78339 | -38.64673 | -20.29964 | 126.8551 | 0 | 0 | 0.06 | 0.2 | 0 | 0 | 1.450434e-06 | 4.834781e-06 | 8.369006e-08 | 8.369006e-08 | 8.369006e-08 | 1.366744e-06 | 4.751091e-06 | 8.502744e-06 |  | 0.9999915 | 11934.46
1017 | Panagiotopoulou and Kondarines[S26] | 192 | 0.5 | 0 | 0 | 0 | 0 | 0 | 0 | 0 | 1 | 0 | 0 | 0 | 0 | 0 | 0 | 0 | 0 | 0 | 0 | 25 | 0 | 1 | 0 | 0 | 0 | 0 | 0 | 0 | 0 | 0 | 0 | 0 | 0 | 0 | 0 | 0 | 0 | 0 | 0 | 0 | 0 | 0 | 0 | 10 | 0 | 0 | 0 | 0 | 0 | 0 | 0 | 0 | 0 | 0 | 0 | 0 | 0 | 0 | 0 | 0 | 0 | 0 | 0 | 0 | 0 | 0 | 0 | 0 | 0 | 0 | 0 | 251 | 524.15 | 0 | 0 | 3 | 10 | 0 | 0 | 60 | 0.5 | 2 | 0.06 | 11.8 | 2.32515e-05 | 1.39509e-06 | 1.646206e-07 | 39016 | 6.422839 | 0.52415 | -103.8789 | -234.0478 | -384.1184 | 6.588849 | 214.236 | 208.2013 | 237.0238 | 147.1178 | -216.1707 | -343.1765 | -508.3544 | -70.52294 | -19.53022 | -39.60292 | -38.29571 | -19.53022 | 88.38372 | 0 | 0 | 0.06 | 0.2 | 0 | 0 | 1.39509e-06 | 4.6503e-06 | 1.646206e-07 | 1.646206e-07 | 1.646206e-07 | 1.230469e-06 | 4.48568e-06 | 5.555167e-05 |  | 0.9999444 | 25376.12
1018 | Panagiotopoulou and Kondarines[S26] | 193 | 0.5 | 0 | 0 | 0 | 0 | 0 | 0 | 0 | 1 | 0 | 0 | 0 | 0 | 0 | 0 | 0 | 0 | 0 | 0 | 25 | 0 | 1 | 0 | 0 | 0 | 0 | 0 | 0 | 0 | 0 | 0 | 0 | 0 | 0 | 0 | 0 | 0 | 0 | 0 | 0 | 0 | 0 | 0 | 10 | 0 | 0 | 0 | 0 | 0 | 0 | 0 | 0 | 0 | 0 | 0 | 0 | 0 | 0 | 0 | 0 | 0 | 0 | 0 | 0 | 0 | 0 | 0 | 0 | 0 | 0 | 0 | 272 | 545.15 | 0 | 0 | 3 | 10 | 0 | 0 | 60 | 0.5 | 2 | 0.06 | 22.3 | 2.235582e-05 | 1.341349e-06 | 2.991209e-07 | 39016 | 11.6705 | 0.54515 | -103.2481 | -233.3004 | -383.1607 | 7.203737 | 215.4159 | 209.5992 | 238.8153 | 148.268 | -220.6821 | -347.5634 | -513.3508 | -73.62457 | -18.72984 | -39.40835 | -37.93178 | -18.72984 | 62.33075 | 0 | 0 | 0.06 | 0.2 | 0 | 0 | 1.341349e-06 | 4.471164e-06 | 2.991209e-07 | 2.991209e-07 | 2.991209e-07 | 1.042228e-06 | 4.172043e-06 | 0.0003301258 |  | 0.9996699 | 49891.63
1019 | Panagiotopoulou and Kondarines[S26] | 194 | 0.5 | 0 | 0 | 0 | 0 | 0 | 0 | 0 | 1 | 0 | 0 | 0 | 0 | 0 | 0 | 0 | 0 | 0 | 0 | 25 | 0 | 1 | 0 | 0 | 0 | 0 | 0 | 0 | 0 | 0 | 0 | 0 | 0 | 0 | 0 | 0 | 0 | 0 | 0 | 0 | 0 | 0 | 0 | 10 | 0 | 0 | 0 | 0 | 0 | 0 | 0 | 0 | 0 | 0 | 0 | 0 | 0 | 0 | 0 | 0 | 0 | 0 | 0 | 0 | 0 | 0 | 0 | 0 | 0 | 0 | 0 | 287 | 560.15 | 0 | 0 | 3 | 10 | 0 | 0 | 60 | 0.5 | 2 | 0.06 | 31.8 | 2.175716e-05 | 1.30543e-06 | 4.151267e-07 | 39016 | 16.19658 | 0.56015 | -102.7958 | -232.7637 | -382.4692 | 7.6431 | 216.2344 | 210.5705 | 240.0666 | 149.0631 | -223.9195 | -350.7147 | -516.9425 | -75.85458 | -18.1628 | -39.26655 | -37.67518 | -18.1628 | 49.4041 | 0 | 0 | 0.06 | 0.2 | 0 | 0 | 1.30543e-06 | 4.351432e-06 | 4.151267e-07 | 4.151267e-07 | 4.151267e-07 | 8.903031e-07 | 3.936306e-06 | 0.0009953402 |  | 0.9990047 | 73152.19
1020 | Panagiotopoulou and Kondarines[S26] | 195 | 0.5 | 0 | 0 | 0 | 0 | 0 | 0 | 0 | 1 | 0 | 0 | 0 | 0 | 0 | 0 | 0 | 0 | 0 | 0 | 25 | 0 | 1 | 0 | 0 | 0 | 0 | 0 | 0 | 0 | 0 | 0 | 0 | 0 | 0 | 0 | 0 | 0 | 0 | 0 | 0 | 0 | 0 | 0 | 10 | 0 | 0 | 0 | 0 | 0 | 0 | 0 | 0 | 0 | 0 | 0 | 0 | 0 | 0 | 0 | 0 | 0 | 0 | 0 | 0 | 0 | 0 | 0 | 0 | 0 | 0 | 0 | 312 | 585.15 | 0 | 0 | 3 | 10 | 0 | 0 | 60 | 0.5 | 2 | 0.06 | 50.1 | 2.082761e-05 | 1.249656e-06 | 6.260779e-07 | 39016 | 24.42705 | 0.58515 | -102.0387 | -231.8635 | -381.3035 | 8.375698 | 217.5567 | 212.1427 | 242.1024 | 150.3426 | -229.342 | -355.9988 | -522.9697 | -79.59727 | -17.22619 | -39.02562 | -37.25442 | -17.22619 | 34.49752 | 0 | 0 | 0.06 | 0.2 | 0 | 0 | 1.249656e-06 | 4.165521e-06 | 6.260779e-07 | 6.260779e-07 | 6.260779e-07 | 6.235786e-07 | 3.539444e-06 | 0.00514805 |  | 0.994852 | 120895.4
1021 | Panagiotopoulou and Kondarines[S26] | 196 | 0.5 | 0 | 0 | 0 | 0 | 0 | 0 | 0 | 1 | 0 | 0 | 0 | 0 | 0 | 0 | 0 | 0 | 0 | 0 | 25 | 0 | 1 | 0 | 0 | 0 | 0 | 0 | 0 | 0 | 0 | 0 | 0 | 0 | 0 | 0 | 0 | 0 | 0 | 0 | 0 | 0 | 0 | 0 | 10 | 0 | 0 | 0 | 0 | 0 | 0 | 0 | 0 | 0 | 0 | 0 | 0 | 0 | 0 | 0 | 0 | 0 | 0 | 0 | 0 | 0 | 0 | 0 | 0 | 0 | 0 | 0 | 336 | 609.15 | 0 | 0 | 3 | 10 | 0 | 0 | 60 | 0.5 | 2 | 0.06 | 67.2 | 2.000702e-05 | 1.200421e-06 | 8.066829e-07 | 39016 | 31.47354 | 0.60915 | -101.3078 | -230.9926 | -380.1696 | 9.079435 | 218.7808 | 213.6012 | 244.0014 | 151.5212 | -234.5781 | -361.1078 | -528.8031 | -83.21973 | -16.33685 | -38.78967 | -36.85927 | -16.33685 | 25.17306 | 0 | 0 | 0.06 | 0.2 | 0 | 0 | 1.200421e-06 | 4.001403e-06 | 8.066829e-07 | 8.066829e-07 | 8.066829e-07 | 3.937381e-07 | 3.19472e-06 | 0.02055083 |  | 0.9794492 | 171464.8
1022 | Panagiotopoulou and Kondarines[S26] | 197 | 0.5 | 0 | 0 | 0 | 0 | 0 | 0 | 0 | 1 | 0 | 0 | 0 | 0 | 0 | 0 | 0 | 0 | 0 | 0 | 25 | 0 | 1 | 0 | 0 | 0 | 0 | 0 | 0 | 0 | 0 | 0 | 0 | 0 | 0 | 0 | 0 | 0 | 0 | 0 | 0 | 0 | 0 | 0 | 10 | 0 | 0 | 0 | 0 | 0 | 0 | 0 | 0 | 0 | 0 | 0 | 0 | 0 | 0 | 0 | 0 | 0 | 0 | 0 | 0 | 0 | 0 | 0 | 0 | 0 | 0 | 0 | 361 | 634.15 | 0 | 0 | 3 | 10 | 0 | 0 | 60 | 0.5 | 2 | 0.06 | 78.2 | 1.921828e-05 | 1.153097e-06 | 9.017219e-07 | 39016 | 35.18158 | 0.63415 | -100.5423 | -230.0784 | -378.9736 | 9.813036 | 220.0124 | 215.0719 | 245.9255 | 152.7015 | -240.0631 | -366.4663 | -534.9273 | -87.02261 | -15.42041 | -38.53985 | -36.45737 | -15.42041 | 18.63022 | 0 | 0 | 0.06 | 0.2 | 0 | 0 | 1.153097e-06 | 3.843657e-06 | 9.017219e-07 | 9.017219e-07 | 9.017219e-07 | 2.513751e-07 | 2.941935e-06 | 0.05901629 |  | 0.9409837 | 216212.1
1023 | Panagiotopoulou and Kondarines[S26] | 198 | 0.5 | 0 | 0 | 0 | 0 | 0 | 0 | 0 | 1 | 0 | 0 | 0 | 0 | 0 | 0 | 0 | 0 | 0 | 0 | 25 | 0 | 1 | 0 | 0 | 0 | 0 | 0 | 0 | 0 | 0 | 0 | 0 | 0 | 0 | 0 | 0 | 0 | 0 | 0 | 0 | 0 | 0 | 0 | 10 | 0 | 0 | 0 | 0 | 0 | 0 | 0 | 0 | 0 | 0 | 0 | 0 | 0 | 0 | 0 | 0 | 0 | 0 | 0 | 0 | 0 | 0 | 0 | 0 | 0 | 0 | 0 | 374 | 647.15 | 0 | 0 | 3 | 10 | 0 | 0 | 60 | 0.5 | 2 | 0.06 | 85.3 | 1.883223e-05 | 1.129934e-06 | 9.638333e-07 | 39016 | 37.60492 | 0.64715 | -100.1425 | -229.6001 | -378.3459 | 10.19476 | 220.6365 | 215.8185 | 246.9052 | 153.2973 | -242.9274 | -369.2671 | -538.1307 | -89.01161 | -14.9478 | -38.40856 | -36.25242 | -14.9478 | 16.08991 | 0 | 0 | 0.06 | 0.2 | 0 | 0 | 1.129934e-06 | 3.766445e-06 | 9.638333e-07 | 9.638333e-07 | 9.638333e-07 | 1.661002e-07 | 2.802612e-06 | 0.1240272 |  | 0.8759728 | 258539.4
1024 | Panagiotopoulou and Kondarines[S26] | 199 | 0.5 | 0 | 0 | 0 | 0 | 0 | 0 | 0 | 1 | 0 | 0 | 0 | 0 | 0 | 0 | 0 | 0 | 0 | 0 | 25 | 0 | 1 | 0 | 0 | 0 | 0 | 0 | 0 | 0 | 0 | 0 | 0 | 0 | 0 | 0 | 0 | 0 | 0 | 0 | 0 | 0 | 0 | 0 | 10 | 0 | 0 | 0 | 0 | 0 | 0 | 0 | 0 | 0 | 0 | 0 | 0 | 0 | 0 | 0 | 0 | 0 | 0 | 0 | 0 | 0 | 0 | 0 | 0 | 0 | 0 | 0 | 399 | 672.15 | 0 | 0 | 3 | 10 | 0 | 0 | 60 | 0.5 | 2 | 0.06 | 91.1 | 1.813178e-05 | 1.087907e-06 | 9.91083e-07 | 39016 | 38.66809 | 0.67215 | -99.37029 | -228.6747 | -377.1282 | 10.92938 | 221.8072 | 217.2215 | 248.7514 | 154.4111 | -248.458 | -374.6802 | -544.3265 | -92.85805 | -14.04634 | -38.15385 | -35.86627 | -14.04634 | 12.34865 | 0 | 0 | 0.06 | 0.2 | 0 | 0 | 1.087907e-06 | 3.626356e-06 | 9.91083e-07 | 9.91083e-07 | 9.91083e-07 | 9.682369e-08 | 2.635273e-06 | 0.3117407 |  | 0.6882593 | 365002.6
1025 | Panagiotopoulou and Kondarines[S26] | 200 | 0.5 | 0 | 0 | 0 | 0 | 0 | 0 | 0 | 1 | 0 | 0 | 0 | 0 | 0 | 0 | 0 | 0 | 0 | 0 | 25 | 0 | 1 | 0 | 0 | 0 | 0 | 0 | 0 | 0 | 0 | 0 | 0 | 0 | 0 | 0 | 0 | 0 | 0 | 0 | 0 | 0 | 0 | 0 | 10 | 0 | 0 | 0 | 0 | 0 | 0 | 0 | 0 | 0 | 0 | 0 | 0 | 0 | 0 | 0 | 0 | 0 | 0 | 0 | 0 | 0 | 0 | 0 | 0 | 0 | 0 | 0 | 424 | 697.15 | 0 | 0 | 3 | 10 | 0 | 0 | 60 | 0.5 | 2 | 0.06 | 92.4 | 1.748157e-05 | 1.048894e-06 | 9.691781e-07 | 39016 | 37.81345 | 0.69715 | -98.59368 | -227.7418 | -375.8971 | 11.66482 | 222.9416 | 218.5843 | 250.5497 | 155.4854 | -254.0174 | -380.1278 | -550.5678 | -96.73184 | -13.1544 | -37.89676 | -35.49072 | -13.1544 | 9.674792 | 0 | 0 | 0.06 | 0.2 | 0 | 0 | 1.048894e-06 | 3.496313e-06 | 9.691781e-07 | 9.691781e-07 | 9.691781e-07 | 7.971595e-08 | 2.527135e-06 | 0.4819387 |  | 0.5180613 | 510129.5
1026 | Panagiotopoulou and Kondarines[S26] | 201 | 0.5 | 0 | 0 | 0 | 0 | 0 | 0 | 0 | 1 | 0 | 0 | 0 | 0 | 0 | 0 | 0 | 0 | 0 | 0 | 25 | 0 | 1 | 0 | 0 | 0 | 0 | 0 | 0 | 0 | 0 | 0 | 0 | 0 | 0 | 0 | 0 | 0 | 0 | 0 | 0 | 0 | 0 | 0 | 10 | 0 | 0 | 0 | 0 | 0 | 0 | 0 | 0 | 0 | 0 | 0 | 0 | 0 | 0 | 0 | 0 | 0 | 0 | 0 | 0 | 0 | 0 | 0 | 0 | 0 | 0 | 0 | 479 | 752.15 | 0 | 0 | 3 | 10 | 0 | 0 | 60 | 0.5 | 2 | 0.06 | 93.2 | 1.620325e-05 | 9.72195e-07 | 9.060857e-07 | 39016 | 35.35184 | 0.75215 | -96.86959 | -225.6627 | -373.144 | 13.28617 | 225.3218 | 221.4545 | 254.3503 | 157.7239 | -266.3454 | -392.2297 | -564.4535 | -105.3458 | -11.22433 | -37.32557 | -34.70217 | -11.22433 | 6.019015 | 0 | 0 | 0.06 | 0.2 | 0 | 0 | 9.72195e-07 | 3.24065e-06 | 9.060857e-07 | 9.060857e-07 | 9.060857e-07 | 6.610926e-08 | 2.334564e-06 | 0.8837818 |  | 0.1162182 | 2474625.5
1027 | Panagiotopoulou and Kondarines[S26] | 202 | 0.5 | 0 | 0 | 0 | 0 | 0 | 0 | 0 | 1 | 0 | 0 | 0 | 0 | 0 | 0 | 0 | 0 | 0 | 0 | 25 | 0 | 1 | 0 | 0 | 0 | 0 | 0 | 0 | 0 | 0 | 0 | 0 | 0 | 0 | 0 | 0 | 0 | 0 | 0 | 0 | 0 | 0 | 0 | 0 | 0 | 0 | 0 | 0 | 0 | 0 | 0 | 0 | 0 | 0 | 0 | 0 | 0 | 0 | 0 | 0 | 0 | 0 | 0 | 0 | 10 | 0 | 0 | 0 | 0 | 0 | 0 | 212 | 485.15 | 0 | 0 | 3 | 10 | 0 | 0 | 60 | 0.5 | 2 | 0.06 | 0.787 | 2.512063e-05 | 1.507238e-06 | 1.186196e-08 | 39016 | 0.4628063 | 0.48515 | -105.043 | -235.4232 | -385.8636 | 5.447543 | 211.9282 | 205.4746 | 233.5644 | 144.8551 | -207.86 | -335.1092 | -499.1774 | -64.82891 | -21.03712 | -39.94989 | -38.98334 | -21.03712 | 184.1134 | 0 | 0 | 0.06 | 0.2 | 0 | 0 | 1.507238e-06 | 5.024126e-06 | 1.186196e-08 | 1.186196e-08 | 1.186196e-08 | 1.495376e-06 | 5.012264e-06 | 1.019631e-07 |  | 0.9999999 | 1566.442
1028 | Panagiotopoulou and Kondarines[S26] | 203 | 0.5 | 0 | 0 | 0 | 0 | 0 | 0 | 0 | 1 | 0 | 0 | 0 | 0 | 0 | 0 | 0 | 0 | 0 | 0 | 25 | 0 | 1 | 0 | 0 | 0 | 0 | 0 | 0 | 0 | 0 | 0 | 0 | 0 | 0 | 0 | 0 | 0 | 0 | 0 | 0 | 0 | 0 | 0 | 0 | 0 | 0 | 0 | 0 | 0 | 0 | 0 | 0 | 0 | 0 | 0 | 0 | 0 | 0 | 0 | 0 | 0 | 0 | 0 | 0 | 10 | 0 | 0 | 0 | 0 | 0 | 0 | 239 | 512.15 | 0 | 0 | 3 | 10 | 0 | 0 | 60 | 0.5 | 2 | 0.06 | 4.46 | 2.37963e-05 | 1.427778e-06 | 6.36789e-08 | 39016 | 2.484496 | 0.51215 | -104.2381 | -234.4727 | -384.6601 | 6.237592 | 213.5428 | 207.3812 | 235.9782 | 146.4399 | -213.604 | -340.6829 | -505.5164 | -68.76158 | -19.99103 | -39.71181 | -38.50586 | -19.99103 | 109.3898 | 0 | 0 | 0.06 | 0.2 | 0 | 0 | 1.427778e-06 | 4.75926e-06 | 6.36789e-08 | 6.36789e-08 | 6.36789e-08 | 1.364099e-06 | 4.695581e-06 | 5.787338e-06 |  | 0.9999942 | 9371.259
1029 | Panagiotopoulou and Kondarines[S26] | 204 | 0.5 | 0 | 0 | 0 | 0 | 0 | 0 | 0 | 1 | 0 | 0 | 0 | 0 | 0 | 0 | 0 | 0 | 0 | 0 | 25 | 0 | 1 | 0 | 0 | 0 | 0 | 0 | 0 | 0 | 0 | 0 | 0 | 0 | 0 | 0 | 0 | 0 | 0 | 0 | 0 | 0 | 0 | 0 | 0 | 0 | 0 | 0 | 0 | 0 | 0 | 0 | 0 | 0 | 0 | 0 | 0 | 0 | 0 | 0 | 0 | 0 | 0 | 0 | 0 | 10 | 0 | 0 | 0 | 0 | 0 | 0 | 251 | 524.15 | 0 | 0 | 3 | 10 | 0 | 0 | 60 | 0.5 | 2 | 0.06 | 6.82 | 2.32515e-05 | 1.39509e-06 | 9.514514e-08 | 39016 | 3.712183 | 0.52415 | -103.8789 | -234.0478 | -384.1184 | 6.588849 | 214.236 | 208.2013 | 237.0238 | 147.1178 | -216.1707 | -343.1765 | -508.3544 | -70.52294 | -19.53022 | -39.60292 | -38.29571 | -19.53022 | 88.38372 | 0 | 0 | 0.06 | 0.2 | 0 | 0 | 1.39509e-06 | 4.6503e-06 | 9.514514e-08 | 9.514514e-08 | 9.514514e-08 | 1.299945e-06 | 4.555155e-06 | 1.729708e-05 |  | 0.9999827 | 14665.97
1030 | Panagiotopoulou and Kondarines[S26] | 205 | 0.5 | 0 | 0 | 0 | 0 | 0 | 0 | 0 | 1 | 0 | 0 | 0 | 0 | 0 | 0 | 0 | 0 | 0 | 0 | 25 | 0 | 1 | 0 | 0 | 0 | 0 | 0 | 0 | 0 | 0 | 0 | 0 | 0 | 0 | 0 | 0 | 0 | 0 | 0 | 0 | 0 | 0 | 0 | 0 | 0 | 0 | 0 | 0 | 0 | 0 | 0 | 0 | 0 | 0 | 0 | 0 | 0 | 0 | 0 | 0 | 0 | 0 | 0 | 0 | 10 | 0 | 0 | 0 | 0 | 0 | 0 | 270 | 543.15 | 0 | 0 | 3 | 10 | 0 | 0 | 60 | 0.5 | 2 | 0.06 | 11 | 2.243814e-05 | 1.346288e-06 | 1.480917e-07 | 39016 | 5.777946 | 0.54315 | -103.3083 | -233.3718 | -383.2524 | 7.145165 | 215.3053 | 209.468 | 238.6467 | 148.1604 | -220.2514 | -347.1444 | -512.8734 | -73.32814 | -18.80574 | -39.42709 | -37.96621 | -18.80574 | 64.35914 | 0 | 0 | 0.06 | 0.2 | 0 | 0 | 1.346288e-06 | 4.487628e-06 | 1.480917e-07 | 1.480917e-07 | 1.480917e-07 | 1.198197e-06 | 4.339536e-06 | 6.5536e-05 |  | 0.9999345 | 24513.44
1031 | Panagiotopoulou and Kondarines[S26] | 206 | 0.5 | 0 | 0 | 0 | 0 | 0 | 0 | 0 | 1 | 0 | 0 | 0 | 0 | 0 | 0 | 0 | 0 | 0 | 0 | 25 | 0 | 1 | 0 | 0 | 0 | 0 | 0 | 0 | 0 | 0 | 0 | 0 | 0 | 0 | 0 | 0 | 0 | 0 | 0 | 0 | 0 | 0 | 0 | 0 | 0 | 0 | 0 | 0 | 0 | 0 | 0 | 0 | 0 | 0 | 0 | 0 | 0 | 0 | 0 | 0 | 0 | 0 | 0 | 0 | 10 | 0 | 0 | 0 | 0 | 0 | 0 | 290 | 563.15 | 0 | 0 | 3 | 10 | 0 | 0 | 60 | 0.5 | 2 | 0.06 | 21.8 | 2.164126e-05 | 1.298475e-06 | 2.830677e-07 | 39016 | 11.04417 | 0.56315 | -102.7052 | -232.656 | -382.3301 | 7.730989 | 216.3957 | 210.7622 | 240.3141 | 149.2196 | -224.5685 | -351.3467 | -517.663 | -76.302 | -18.04985 | -39.23793 | -37.62422 | -18.04985 | 47.23491 | 0 | 0 | 0.06 | 0.2 | 0 | 0 | 1.298475e-06 | 4.328252e-06 | 2.830677e-07 | 2.830677e-07 | 2.830677e-07 | 1.015408e-06 | 4.045184e-06 | 0.0004129891 |  | 0.999587 | 50387.57
1032 | Panagiotopoulou and Kondarines[S26] | 207 | 0.5 | 0 | 0 | 0 | 0 | 0 | 0 | 0 | 1 | 0 | 0 | 0 | 0 | 0 | 0 | 0 | 0 | 0 | 0 | 25 | 0 | 1 | 0 | 0 | 0 | 0 | 0 | 0 | 0 | 0 | 0 | 0 | 0 | 0 | 0 | 0 | 0 | 0 | 0 | 0 | 0 | 0 | 0 | 0 | 0 | 0 | 0 | 0 | 0 | 0 | 0 | 0 | 0 | 0 | 0 | 0 | 0 | 0 | 0 | 0 | 0 | 0 | 0 | 0 | 10 | 0 | 0 | 0 | 0 | 0 | 0 | 301 | 574.15 | 0 | 0 | 3 | 10 | 0 | 0 | 60 | 0.5 | 2 | 0.06 | 29.9 | 2.122664e-05 | 1.273598e-06 | 3.808059e-07 | 39016 | 14.85752 | 0.57415 | -102.3723 | -232.2604 | -381.8184 | 8.053302 | 216.9811 | 211.4578 | 241.2141 | 149.7864 | -226.952 | -353.669 | -520.3115 | -77.94655 | -17.637 | -39.13229 | -37.43845 | -17.637 | 40.237 | 0 | 0 | 0.06 | 0.2 | 0 | 0 | 1.273598e-06 | 4.245328e-06 | 3.808059e-07 | 3.808059e-07 | 3.808059e-07 | 8.927924e-07 | 3.864522e-06 | 0.001044565 |  | 0.9989554 | 70504.02
1033 | Panagiotopoulou and Kondarines[S26] | 208 | 0.5 | 0 | 0 | 0 | 0 | 0 | 0 | 0 | 1 | 0 | 0 | 0 | 0 | 0 | 0 | 0 | 0 | 0 | 0 | 25 | 0 | 1 | 0 | 0 | 0 | 0 | 0 | 0 | 0 | 0 | 0 | 0 | 0 | 0 | 0 | 0 | 0 | 0 | 0 | 0 | 0 | 0 | 0 | 0 | 0 | 0 | 0 | 0 | 0 | 0 | 0 | 0 | 0 | 0 | 0 | 0 | 0 | 0 | 0 | 0 | 0 | 0 | 0 | 0 | 10 | 0 | 0 | 0 | 0 | 0 | 0 | 314 | 587.15 | 0 | 0 | 3 | 10 | 0 | 0 | 60 | 0.5 | 2 | 0.06 | 38.8 | 2.075666e-05 | 1.2454e-06 | 4.832151e-07 | 39016 | 18.85312 | 0.58715 | -101.9779 | -231.7912 | -381.2095 | 8.434326 | 217.6604 | 212.266 | 242.2627 | 150.4426 | -229.7772 | -356.4232 | -523.4541 | -79.89805 | -17.15172 | -39.00612 | -37.22116 | -17.15172 | 33.56788 | 0 | 0 | 0.06 | 0.2 | 0 | 0 | 1.2454e-06 | 4.151333e-06 | 4.832151e-07 | 4.832151e-07 | 4.832151e-07 | 7.621847e-07 | 3.668117e-06 | 0.002488019 |  | 0.997512 | 93697.09
1034 | Panagiotopoulou and Kondarines[S26] | 209 | 0.5 | 0 | 0 | 0 | 0 | 0 | 0 | 0 | 1 | 0 | 0 | 0 | 0 | 0 | 0 | 0 | 0 | 0 | 0 | 25 | 0 | 1 | 0 | 0 | 0 | 0 | 0 | 0 | 0 | 0 | 0 | 0 | 0 | 0 | 0 | 0 | 0 | 0 | 0 | 0 | 0 | 0 | 0 | 0 | 0 | 0 | 0 | 0 | 0 | 0 | 0 | 0 | 0 | 0 | 0 | 0 | 0 | 0 | 0 | 0 | 0 | 0 | 0 | 0 | 10 | 0 | 0 | 0 | 0 | 0 | 0 | 338 | 611.15 | 0 | 0 | 3 | 10 | 0 | 0 | 60 | 0.5 | 2 | 0.06 | 64 | 1.994154e-05 | 1.196493e-06 | 7.657553e-07 | 39016 | 29.87671 | 0.61115 | -101.2467 | -230.9198 | -380.0744 | 9.138101 | 218.8809 | 213.7206 | 244.1574 | 151.6174 | -235.0158 | -361.5351 | -529.2912 | -83.52286 | -16.26316 | -38.76983 | -36.82675 | -16.26316 | 24.5501 | 0 | 0 | 0.06 | 0.2 | 0 | 0 | 1.196493e-06 | 3.988309e-06 | 7.657553e-07 | 7.657553e-07 | 7.657553e-07 | 4.307373e-07 | 3.222553e-06 | 0.01720735 |  | 0.9827926 | 163278.6
1035 | Panagiotopoulou and Kondarines[S26] | 210 | 0.5 | 0 | 0 | 0 | 0 | 0 | 0 | 0 | 1 | 0 | 0 | 0 | 0 | 0 | 0 | 0 | 0 | 0 | 0 | 25 | 0 | 1 | 0 | 0 | 0 | 0 | 0 | 0 | 0 | 0 | 0 | 0 | 0 | 0 | 0 | 0 | 0 | 0 | 0 | 0 | 0 | 0 | 0 | 0 | 0 | 0 | 0 | 0 | 0 | 0 | 0 | 0 | 0 | 0 | 0 | 0 | 0 | 0 | 0 | 0 | 0 | 0 | 0 | 0 | 10 | 0 | 0 | 0 | 0 | 0 | 0 | 364 | 637.15 | 0 | 0 | 3 | 10 | 0 | 0 | 60 | 0.5 | 2 | 0.06 | 84.5 | 1.912779e-05 | 1.147668e-06 | 9.697792e-07 | 39016 | 37.83691 | 0.63715 | -100.4501 | -229.9682 | -378.8291 | 9.901109 | 220.1574 | 215.2453 | 246.1528 | 152.84 | -240.7234 | -367.1118 | -535.6654 | -87.48092 | -15.31111 | -38.50963 | -36.40982 | -15.31111 | 18.00015 | 0 | 0 | 0.06 | 0.2 | 0 | 0 | 1.147668e-06 | 3.825559e-06 | 9.697792e-07 | 9.697792e-07 | 9.697792e-07 | 1.778885e-07 | 2.85578e-06 | 0.1028483 |  | 0.8971517 | 246204.5
1036 | Panagiotopoulou and Kondarines[S26] | 211 | 0.5 | 0 | 0 | 0 | 0 | 0 | 0 | 0 | 1 | 0 | 0 | 0 | 0 | 0 | 0 | 0 | 0 | 0 | 0 | 25 | 0 | 1 | 0 | 0 | 0 | 0 | 0 | 0 | 0 | 0 | 0 | 0 | 0 | 0 | 0 | 0 | 0 | 0 | 0 | 0 | 0 | 0 | 0 | 0 | 0 | 0 | 0 | 0 | 0 | 0 | 0 | 0 | 0 | 0 | 0 | 0 | 0 | 0 | 0 | 0 | 0 | 0 | 0 | 0 | 10 | 0 | 0 | 0 | 0 | 0 | 0 | 381 | 654.15 | 0 | 0 | 3 | 10 | 0 | 0 | 60 | 0.5 | 2 | 0.06 | 91.3 | 1.86307e-05 | 1.117842e-06 | 1.02059e-06 | 39016 | 39.81934 | 0.65415 | -99.92671 | -229.3418 | -378.0064 | 10.40038 | 220.9681 | 216.2156 | 247.4271 | 153.6134 | -244.473 | -370.7792 | -539.8608 | -90.0858 | -14.69442 | -38.33751 | -36.14324 | -14.69442 | 14.90763 | 0 | 0 | 0.06 | 0.2 | 0 | 0 | 1.117842e-06 | 3.726141e-06 | 1.02059e-06 | 1.02059e-06 | 1.02059e-06 | 9.725227e-08 | 2.705551e-06 | 0.2655452 |  | 0.7344548 | 333615.7
1037 | Panagiotopoulou and Kondarines[S26] | 212 | 0.5 | 0 | 0 | 0 | 0 | 0 | 0 | 0 | 1 | 0 | 0 | 0 | 0 | 0 | 0 | 0 | 0 | 0 | 0 | 25 | 0 | 1 | 0 | 0 | 0 | 0 | 0 | 0 | 0 | 0 | 0 | 0 | 0 | 0 | 0 | 0 | 0 | 0 | 0 | 0 | 0 | 0 | 0 | 0 | 0 | 0 | 0 | 0 | 0 | 0 | 0 | 0 | 0 | 0 | 0 | 0 | 0 | 0 | 0 | 0 | 0 | 0 | 0 | 0 | 10 | 0 | 0 | 0 | 0 | 0 | 0 | 393 | 666.15 | 0 | 0 | 3 | 10 | 0 | 0 | 60 | 0.5 | 2 | 0.06 | 95.8 | 1.829509e-05 | 1.097705e-06 | 1.051602e-06 | 39016 | 41.0293 | 0.66615 | -99.55602 | -228.8975 | -377.4217 | 10.753 | 221.5296 | 216.8886 | 248.3127 | 154.1475 | -247.128 | -373.3779 | -542.8353 | -91.93238 | -14.26181 | -38.21522 | -35.95798 | -14.26181 | 13.13252 | 0 | 0 | 0.06 | 0.2 | 0 | 0 | 1.097705e-06 | 3.659018e-06 | 1.051602e-06 | 1.051602e-06 | 1.051602e-06 | 4.610363e-08 | 2.607416e-06 | 0.7005018 |  | 0.2994982 | 874191.8
1038 | Panagiotopoulou and Kondarines[S26] | 213 | 0.5 | 0 | 0 | 0 | 0 | 0 | 0 | 0 | 1 | 0 | 0 | 0 | 0 | 0 | 0 | 0 | 0 | 0 | 0 | 25 | 0 | 1 | 0 | 0 | 0 | 0 | 0 | 0 | 0 | 0 | 0 | 0 | 0 | 0 | 0 | 0 | 0 | 0 | 0 | 0 | 0 | 0 | 0 | 0 | 0 | 0 | 0 | 0 | 0 | 0 | 0 | 0 | 0 | 0 | 0 | 0 | 0 | 0 | 0 | 0 | 0 | 0 | 0 | 0 | 0 | 10 | 0 | 0 | 0 | 0 | 0 | 222 | 495.15 | 0 | 0 | 3 | 10 | 0 | 0 | 60 | 0.5 | 2 | 0.06 | 1.57 | 2.46133e-05 | 1.476798e-06 | 2.318573e-08 | 39016 | 0.9046143 | 0.49515 | -104.7454 | -235.072 | -385.4204 | 5.740108 | 212.5354 | 206.191 | 234.4686 | 145.452 | -209.9823 | -337.1675 | -501.5176 | -66.28045 | -20.64818 | -39.8629 | -38.80585 | -20.64818 | 150.7675 | 0 | 0 | 0.06 | 0.2 | 0 | 0 | 1.476798e-06 | 4.92266e-06 | 2.318573e-08 | 2.318573e-08 | 2.318573e-08 | 1.453612e-06 | 4.899474e-06 | 5.006517e-07 |  | 0.9999995 | 3189.334
1039 | Panagiotopoulou and Kondarines[S26] | 214 | 0.5 | 0 | 0 | 0 | 0 | 0 | 0 | 0 | 1 | 0 | 0 | 0 | 0 | 0 | 0 | 0 | 0 | 0 | 0 | 25 | 0 | 1 | 0 | 0 | 0 | 0 | 0 | 0 | 0 | 0 | 0 | 0 | 0 | 0 | 0 | 0 | 0 | 0 | 0 | 0 | 0 | 0 | 0 | 0 | 0 | 0 | 0 | 0 | 0 | 0 | 0 | 0 | 0 | 0 | 0 | 0 | 0 | 0 | 0 | 0 | 0 | 0 | 0 | 0 | 0 | 10 | 0 | 0 | 0 | 0 | 0 | 241 | 514.15 | 0 | 0 | 3 | 10 | 0 | 0 | 60 | 0.5 | 2 | 0.06 | 3.67 | 2.370373e-05 | 1.422224e-06 | 5.219562e-08 | 39016 | 2.036464 | 0.51415 | -104.1783 | -234.402 | -384.5701 | 6.29613 | 213.6593 | 207.519 | 236.1536 | 146.5539 | -214.0312 | -341.0978 | -505.9885 | -69.05457 | -19.91405 | -39.69378 | -38.47074 | -19.91405 | 105.4933 | 0 | 0 | 0.06 | 0.2 | 0 | 0 | 1.422224e-06 | 4.740747e-06 | 5.219562e-08 | 5.219562e-08 | 5.219562e-08 | 1.370028e-06 | 4.688551e-06 | 4.020454e-06 |  | 0.999996 | 7741.428
1040 | Panagiotopoulou and Kondarines[S26] | 215 | 0.5 | 0 | 0 | 0 | 0 | 0 | 0 | 0 | 1 | 0 | 0 | 0 | 0 | 0 | 0 | 0 | 0 | 0 | 0 | 25 | 0 | 1 | 0 | 0 | 0 | 0 | 0 | 0 | 0 | 0 | 0 | 0 | 0 | 0 | 0 | 0 | 0 | 0 | 0 | 0 | 0 | 0 | 0 | 0 | 0 | 0 | 0 | 0 | 0 | 0 | 0 | 0 | 0 | 0 | 0 | 0 | 0 | 0 | 0 | 0 | 0 | 0 | 0 | 0 | 0 | 10 | 0 | 0 | 0 | 0 | 0 | 260 | 533.15 | 0 | 0 | 3 | 10 | 0 | 0 | 60 | 0.5 | 2 | 0.06 | 7.09 | 2.2859e-05 | 1.37154e-06 | 9.724218e-08 | 39016 | 3.794001 | 0.53315 | -103.6089 | -233.7281 | -383.7095 | 6.852342 | 214.7467 | 208.806 | 237.7974 | 147.6162 | -218.1011 | -345.053 | -510.4911 | -71.84925 | -19.18627 | -39.52013 | -38.13911 | -19.18627 | 75.82565 | 0 | 0 | 0.06 | 0.2 | 0 | 0 | 1.37154e-06 | 4.571799e-06 | 9.724218e-08 | 9.724218e-08 | 9.724218e-08 | 1.274298e-06 | 4.474557e-06 | 2.187118e-05 |  | 0.9999781 | 15508.46
1041 | Panagiotopoulou and Kondarines[S26] | 216 | 0.5 | 0 | 0 | 0 | 0 | 0 | 0 | 0 | 1 | 0 | 0 | 0 | 0 | 0 | 0 | 0 | 0 | 0 | 0 | 25 | 0 | 1 | 0 | 0 | 0 | 0 | 0 | 0 | 0 | 0 | 0 | 0 | 0 | 0 | 0 | 0 | 0 | 0 | 0 | 0 | 0 | 0 | 0 | 0 | 0 | 0 | 0 | 0 | 0 | 0 | 0 | 0 | 0 | 0 | 0 | 0 | 0 | 0 | 0 | 0 | 0 | 0 | 0 | 0 | 0 | 10 | 0 | 0 | 0 | 0 | 0 | 281 | 554.15 | 0 | 0 | 3 | 10 | 0 | 0 | 60 | 0.5 | 2 | 0.06 | 13.6 | 2.199274e-05 | 1.319564e-06 | 1.794607e-07 | 39016 | 7.00184 | 0.55415 | -102.9769 | -232.9787 | -382.7465 | 7.467338 | 215.9093 | 210.1846 | 239.5688 | 148.7476 | -222.6231 | -349.4525 | -515.5036 | -74.96115 | -18.38915 | -39.32353 | -37.77746 | -18.38915 | 54.13018 | 0 | 0 | 0.06 | 0.2 | 0 | 0 | 1.319564e-06 | 4.398547e-06 | 1.794607e-07 | 1.794607e-07 | 1.794607e-07 | 1.140103e-06 | 4.219086e-06 | 0.0001236906 |  | 0.9998763 | 30923.13
1042 | Panagiotopoulou and Kondarines[S26] | 217 | 0.5 | 0 | 0 | 0 | 0 | 0 | 0 | 0 | 1 | 0 | 0 | 0 | 0 | 0 | 0 | 0 | 0 | 0 | 0 | 25 | 0 | 1 | 0 | 0 | 0 | 0 | 0 | 0 | 0 | 0 | 0 | 0 | 0 | 0 | 0 | 0 | 0 | 0 | 0 | 0 | 0 | 0 | 0 | 0 | 0 | 0 | 0 | 0 | 0 | 0 | 0 | 0 | 0 | 0 | 0 | 0 | 0 | 0 | 0 | 0 | 0 | 0 | 0 | 0 | 0 | 10 | 0 | 0 | 0 | 0 | 0 | 303 | 576.15 | 0 | 0 | 3 | 10 | 0 | 0 | 60 | 0.5 | 2 | 0.06 | 24.7 | 2.115295e-05 | 1.269177e-06 | 3.134868e-07 | 39016 | 12.231 | 0.57615 | -102.3117 | -232.1884 | -381.725 | 8.111913 | 217.0865 | 211.5831 | 241.3765 | 149.8883 | -227.3861 | -354.092 | -520.794 | -78.24622 | -17.56216 | -39.11297 | -37.40486 | -17.56216 | 39.10838 | 0 | 0 | 0.06 | 0.2 | 0 | 0 | 1.269177e-06 | 4.230591e-06 | 3.134868e-07 | 3.134868e-07 | 3.134868e-07 | 9.556905e-07 | 3.917104e-06 | 0.0006712531 |  | 0.9993287 | 58423.5
1043 | Panagiotopoulou and Kondarines[S26] | 218 | 0.5 | 0 | 0 | 0 | 0 | 0 | 0 | 0 | 1 | 0 | 0 | 0 | 0 | 0 | 0 | 0 | 0 | 0 | 0 | 25 | 0 | 1 | 0 | 0 | 0 | 0 | 0 | 0 | 0 | 0 | 0 | 0 | 0 | 0 | 0 | 0 | 0 | 0 | 0 | 0 | 0 | 0 | 0 | 0 | 0 | 0 | 0 | 0 | 0 | 0 | 0 | 0 | 0 | 0 | 0 | 0 | 0 | 0 | 0 | 0 | 0 | 0 | 0 | 0 | 0 | 10 | 0 | 0 | 0 | 0 | 0 | 327 | 600.15 | 0 | 0 | 3 | 10 | 0 | 0 | 60 | 0.5 | 2 | 0.06 | 44.1 | 2.030705e-05 | 1.218423e-06 | 5.373245e-07 | 39016 | 20.96425 | 0.60015 | -101.5824 | -231.32 | -380.5965 | 8.815478 | 218.3267 | 213.0598 | 243.2954 | 151.0847 | -232.6112 | -359.1878 | -526.6102 | -81.85799 | -16.66924 | -38.87864 | -37.00641 | -16.66924 | 28.24074 | 0 | 0 | 0.06 | 0.2 | 0 | 0 | 1.218423e-06 | 4.061409e-06 | 5.373245e-07 | 5.373245e-07 | 5.373245e-07 | 6.810984e-07 | 3.524085e-06 | 0.004259326 |  | 0.9957407 | 109047.5
1044 | Panagiotopoulou and Kondarines[S26] | 219 | 0.5 | 0 | 0 | 0 | 0 | 0 | 0 | 0 | 1 | 0 | 0 | 0 | 0 | 0 | 0 | 0 | 0 | 0 | 0 | 25 | 0 | 1 | 0 | 0 | 0 | 0 | 0 | 0 | 0 | 0 | 0 | 0 | 0 | 0 | 0 | 0 | 0 | 0 | 0 | 0 | 0 | 0 | 0 | 0 | 0 | 0 | 0 | 0 | 0 | 0 | 0 | 0 | 0 | 0 | 0 | 0 | 0 | 0 | 0 | 0 | 0 | 0 | 0 | 0 | 0 | 10 | 0 | 0 | 0 | 0 | 0 | 354 | 627.15 | 0 | 0 | 3 | 10 | 0 | 0 | 60 | 0.5 | 2 | 0.06 | 73.2 | 1.943279e-05 | 1.165967e-06 | 8.534882e-07 | 39016 | 33.29969 | 0.62715 | -100.7571 | -230.3351 | -379.31 | 9.607566 | 219.6718 | 214.6649 | 245.3921 | 152.3757 | -238.5242 | -364.9622 | -533.2076 | -85.95483 | -15.676 | -38.61017 | -36.56888 | -15.676 | 20.21549 | 0 | 0 | 0.06 | 0.2 | 0 | 0 | 1.165967e-06 | 3.886558e-06 | 8.534882e-07 | 8.534882e-07 | 8.534882e-07 | 3.124793e-07 | 3.03307e-06 | 0.03801956 |  | 0.9619804 | 195785.1
1045 | Panagiotopoulou and Kondarines[S26] | 220 | 0.5 | 0 | 0 | 0 | 0 | 0 | 0 | 0 | 1 | 0 | 0 | 0 | 0 | 0 | 0 | 0 | 0 | 0 | 0 | 25 | 0 | 1 | 0 | 0 | 0 | 0 | 0 | 0 | 0 | 0 | 0 | 0 | 0 | 0 | 0 | 0 | 0 | 0 | 0 | 0 | 0 | 0 | 0 | 0 | 0 | 0 | 0 | 0 | 0 | 0 | 0 | 0 | 0 | 0 | 0 | 0 | 0 | 0 | 0 | 0 | 0 | 0 | 0 | 0 | 0 | 10 | 0 | 0 | 0 | 0 | 0 | 380 | 653.15 | 0 | 0 | 3 | 10 | 0 | 0 | 60 | 0.5 | 2 | 0.06 | 88.7 | 1.865923e-05 | 1.119554e-06 | 9.930441e-07 | 39016 | 38.74461 | 0.65315 | -99.95755 | -229.3787 | -378.055 | 10.371 | 220.9209 | 216.1591 | 247.3528 | 153.5684 | -244.252 | -370.563 | -539.6134 | -89.93221 | -14.73057 | -38.34768 | -36.15879 | -14.73057 | 15.06941 | 0 | 0 | 0.06 | 0.2 | 0 | 0 | 1.119554e-06 | 3.731846e-06 | 9.930441e-07 | 9.930441e-07 | 9.930441e-07 | 1.265096e-07 | 2.738801e-06 | 0.1888673 |  | 0.8111327 | 293027.3
1046 | Panagiotopoulou and Kondarines[S26] | 221 | 0.5 | 0 | 0 | 0 | 0 | 0 | 0 | 0 | 1 | 0 | 0 | 0 | 0 | 0 | 0 | 0 | 0 | 0 | 0 | 25 | 0 | 1 | 0 | 0 | 0 | 0 | 0 | 0 | 0 | 0 | 0 | 0 | 0 | 0 | 0 | 0 | 0 | 0 | 0 | 0 | 0 | 0 | 0 | 0 | 0 | 0 | 0 | 0 | 0 | 0 | 0 | 0 | 0 | 0 | 0 | 0 | 0 | 0 | 0 | 0 | 0 | 0 | 0 | 0 | 0 | 10 | 0 | 0 | 0 | 0 | 0 | 409 | 682.15 | 0 | 0 | 3 | 10 | 0 | 0 | 60 | 0.5 | 2 | 0.06 | 95.8 | 1.786597e-05 | 1.071958e-06 | 1.026936e-06 | 39016 | 40.06694 | 0.68215 | -99.06018 | -228.3025 | -376.6374 | 11.22345 | 222.2652 | 217.7713 | 249.4763 | 154.8454 | -250.6784 | -376.8552 | -546.8176 | -94.40434 | -13.68843 | -38.05126 | -35.71477 | -13.68843 | 11.17403 | 0 | 0 | 0.06 | 0.2 | 0 | 0 | 1.071958e-06 | 3.573195e-06 | 1.026936e-06 | 1.026936e-06 | 1.026936e-06 | 4.502226e-08 | 2.546259e-06 | 0.8232797 |  | 0.1767203 | 1517128.6
1047 | Panagiotopoulou and Kondarines[S26] | 222 | 0.5 | 0 | 0 | 0 | 0 | 0 | 0 | 0 | 1 | 0 | 0 | 0 | 0 | 0 | 0 | 0 | 0 | 0 | 0 | 25 | 0 | 1 | 0 | 0 | 0 | 0 | 0 | 0 | 0 | 0 | 0 | 0 | 0 | 0 | 0 | 0 | 0 | 0 | 0 | 0 | 0 | 0 | 0 | 0 | 0 | 0 | 0 | 0 | 0 | 0 | 0 | 0 | 0 | 0 | 0 | 0 | 0 | 10 | 0 | 0 | 0 | 0 | 0 | 0 | 0 | 0 | 0 | 0 | 0 | 0 | 0 | 219 | 492.15 | 0 | 0 | 3 | 10 | 0 | 0 | 60 | 0.5 | 2 | 0.06 | 0.787 | 2.476333e-05 | 1.4858e-06 | 1.169325e-08 | 39016 | 0.4562237 | 0.49215 | -104.8347 | -235.1775 | -385.5537 | 5.652333 | 212.3544 | 205.9774 | 234.1986 | 145.2742 | -209.345 | -336.5493 | -500.8146 | -65.84436 | -20.76467 | -39.88915 | -38.85903 | -20.76467 | 159.9378 | 0 | 0 | 0.06 | 0.2 | 0 | 0 | 1.4858e-06 | 4.952667e-06 | 1.169325e-08 | 1.169325e-08 | 1.169325e-08 | 1.474107e-06 | 4.940973e-06 | 1.173756e-07 |  | 0.9999999 | 1589.043
1048 | Panagiotopoulou and Kondarines[S26] | 223 | 0.5 | 0 | 0 | 0 | 0 | 0 | 0 | 0 | 1 | 0 | 0 | 0 | 0 | 0 | 0 | 0 | 0 | 0 | 0 | 25 | 0 | 1 | 0 | 0 | 0 | 0 | 0 | 0 | 0 | 0 | 0 | 0 | 0 | 0 | 0 | 0 | 0 | 0 | 0 | 0 | 0 | 0 | 0 | 0 | 0 | 0 | 0 | 0 | 0 | 0 | 0 | 0 | 0 | 0 | 0 | 0 | 0 | 10 | 0 | 0 | 0 | 0 | 0 | 0 | 0 | 0 | 0 | 0 | 0 | 0 | 0 | 240 | 513.15 | 0 | 0 | 3 | 10 | 0 | 0 | 60 | 0.5 | 2 | 0.06 | 3.15 | 2.374993e-05 | 1.424996e-06 | 4.488736e-08 | 39016 | 1.751325 | 0.51315 | -104.2082 | -234.4373 | -384.6152 | 6.266861 | 213.6011 | 207.4501 | 236.066 | 146.4969 | -213.8176 | -340.8904 | -505.7524 | -68.90805 | -19.95253 | -39.7028 | -38.4883 | -19.95253 | 107.4199 | 0 | 0 | 0.06 | 0.2 | 0 | 0 | 1.424996e-06 | 4.749985e-06 | 4.488736e-08 | 4.488736e-08 | 4.488736e-08 | 1.380108e-06 | 4.705098e-06 | 2.888562e-06 |  | 0.9999971 | 6631.619
1049 | Panagiotopoulou and Kondarines[S26] | 224 | 0.5 | 0 | 0 | 0 | 0 | 0 | 0 | 0 | 1 | 0 | 0 | 0 | 0 | 0 | 0 | 0 | 0 | 0 | 0 | 25 | 0 | 1 | 0 | 0 | 0 | 0 | 0 | 0 | 0 | 0 | 0 | 0 | 0 | 0 | 0 | 0 | 0 | 0 | 0 | 0 | 0 | 0 | 0 | 0 | 0 | 0 | 0 | 0 | 0 | 0 | 0 | 0 | 0 | 0 | 0 | 0 | 0 | 10 | 0 | 0 | 0 | 0 | 0 | 0 | 0 | 0 | 0 | 0 | 0 | 0 | 0 | 260 | 533.15 | 0 | 0 | 3 | 10 | 0 | 0 | 60 | 0.5 | 2 | 0.06 | 6.3 | 2.2859e-05 | 1.37154e-06 | 8.640701e-08 | 39016 | 3.371256 | 0.53315 | -103.6089 | -233.7281 | -383.7095 | 6.852342 | 214.7467 | 208.806 | 237.7974 | 147.6162 | -218.1011 | -345.053 | -510.4911 | -71.84925 | -19.18627 | -39.52013 | -38.13911 | -19.18627 | 75.82565 | 0 | 0 | 0.06 | 0.2 | 0 | 0 | 1.37154e-06 | 4.571799e-06 | 8.640701e-08 | 8.640701e-08 | 8.640701e-08 | 1.285133e-06 | 4.485392e-06 | 1.708179e-05 |  | 0.9999829 | 13780.37
1050 | Panagiotopoulou and Kondarines[S26] | 225 | 0.5 | 0 | 0 | 0 | 0 | 0 | 0 | 0 | 1 | 0 | 0 | 0 | 0 | 0 | 0 | 0 | 0 | 0 | 0 | 25 | 0 | 1 | 0 | 0 | 0 | 0 | 0 | 0 | 0 | 0 | 0 | 0 | 0 | 0 | 0 | 0 | 0 | 0 | 0 | 0 | 0 | 0 | 0 | 0 | 0 | 0 | 0 | 0 | 0 | 0 | 0 | 0 | 0 | 0 | 0 | 0 | 0 | 10 | 0 | 0 | 0 | 0 | 0 | 0 | 0 | 0 | 0 | 0 | 0 | 0 | 0 | 279 | 552.15 | 0 | 0 | 3 | 10 | 0 | 0 | 60 | 0.5 | 2 | 0.06 | 11.5 | 2.20724e-05 | 1.324344e-06 | 1.522995e-07 | 39016 | 5.942119 | 0.55215 | -103.0372 | -233.0503 | -382.8387 | 7.408756 | 215.8003 | 210.0552 | 239.4021 | 148.6417 | -222.1914 | -349.0322 | -515.0246 | -74.66376 | -18.46474 | -39.34245 | -37.81166 | -18.46474 | 55.83024 | 0 | 0 | 0.06 | 0.2 | 0 | 0 | 1.324344e-06 | 4.41448e-06 | 1.522995e-07 | 1.522995e-07 | 1.522995e-07 | 1.172044e-06 | 4.26218e-06 | 8.316716e-05 |  | 0.9999168 | 26052.8
1051 | Panagiotopoulou and Kondarines[S26] | 226 | 0.5 | 0 | 0 | 0 | 0 | 0 | 0 | 0 | 1 | 0 | 0 | 0 | 0 | 0 | 0 | 0 | 0 | 0 | 0 | 25 | 0 | 1 | 0 | 0 | 0 | 0 | 0 | 0 | 0 | 0 | 0 | 0 | 0 | 0 | 0 | 0 | 0 | 0 | 0 | 0 | 0 | 0 | 0 | 0 | 0 | 0 | 0 | 0 | 0 | 0 | 0 | 0 | 0 | 0 | 0 | 0 | 0 | 10 | 0 | 0 | 0 | 0 | 0 | 0 | 0 | 0 | 0 | 0 | 0 | 0 | 0 | 299 | 572.15 | 0 | 0 | 3 | 10 | 0 | 0 | 60 | 0.5 | 2 | 0.06 | 19.9 | 2.130084e-05 | 1.27805e-06 | 2.54332e-07 | 39016 | 9.923018 | 0.57215 | -102.4329 | -232.3325 | -381.9117 | 7.994693 | 216.8754 | 211.3322 | 241.0514 | 149.6841 | -226.5182 | -353.2462 | -519.8292 | -77.64708 | -17.71191 | -39.15157 | -37.4721 | -17.71191 | 41.40702 | 0 | 0 | 0.06 | 0.2 | 0 | 0 | 1.27805e-06 | 4.260168e-06 | 2.54332e-07 | 2.54332e-07 | 2.54332e-07 | 1.023718e-06 | 4.005836e-06 | 0.0003809382 |  | 0.9996191 | 46729.58
1052 | Panagiotopoulou and Kondarines[S26] | 227 | 0.5 | 0 | 0 | 0 | 0 | 0 | 0 | 0 | 1 | 0 | 0 | 0 | 0 | 0 | 0 | 0 | 0 | 0 | 0 | 25 | 0 | 1 | 0 | 0 | 0 | 0 | 0 | 0 | 0 | 0 | 0 | 0 | 0 | 0 | 0 | 0 | 0 | 0 | 0 | 0 | 0 | 0 | 0 | 0 | 0 | 0 | 0 | 0 | 0 | 0 | 0 | 0 | 0 | 0 | 0 | 0 | 0 | 10 | 0 | 0 | 0 | 0 | 0 | 0 | 0 | 0 | 0 | 0 | 0 | 0 | 0 | 317 | 590.15 | 0 | 0 | 3 | 10 | 0 | 0 | 60 | 0.5 | 2 | 0.06 | 29.9 | 2.065115e-05 | 1.239069e-06 | 3.704816e-07 | 39016 | 14.45471 | 0.59015 | -101.8867 | -231.6826 | -381.0684 | 8.522272 | 217.8153 | 212.4505 | 242.5024 | 150.592 | -230.4304 | -357.0603 | -524.1812 | -80.3496 | -17.04013 | -38.97681 | -37.17137 | -17.04013 | 32.23218 | 0 | 0 | 0.06 | 0.2 | 0 | 0 | 1.239069e-06 | 4.130229e-06 | 3.704816e-07 | 3.704816e-07 | 3.704816e-07 | 8.685872e-07 | 3.759748e-06 | 0.001303981 |  | 0.998696 | 72487.6
1053 | Panagiotopoulou and Kondarines[S26] | 228 | 0.5 | 0 | 0 | 0 | 0 | 0 | 0 | 0 | 1 | 0 | 0 | 0 | 0 | 0 | 0 | 0 | 0 | 0 | 0 | 25 | 0 | 1 | 0 | 0 | 0 | 0 | 0 | 0 | 0 | 0 | 0 | 0 | 0 | 0 | 0 | 0 | 0 | 0 | 0 | 0 | 0 | 0 | 0 | 0 | 0 | 0 | 0 | 0 | 0 | 0 | 0 | 0 | 0 | 0 | 0 | 0 | 0 | 10 | 0 | 0 | 0 | 0 | 0 | 0 | 0 | 0 | 0 | 0 | 0 | 0 | 0 | 339 | 612.15 | 0 | 0 | 3 | 10 | 0 | 0 | 60 | 0.5 | 2 | 0.06 | 50.1 | 1.990897e-05 | 1.194538e-06 | 5.984636e-07 | 39016 | 23.34965 | 0.61215 | -101.2162 | -230.8833 | -380.0268 | 9.167436 | 218.9309 | 213.7802 | 244.2352 | 151.6653 | -235.2347 | -361.7489 | -529.5354 | -83.67451 | -16.22634 | -38.7599 | -36.81051 | -16.22634 | 24.24603 | 0 | 0 | 0.06 | 0.2 | 0 | 0 | 1.194538e-06 | 3.981794e-06 | 5.984636e-07 | 5.984636e-07 | 5.984636e-07 | 5.960745e-07 | 3.38333e-06 | 0.0073247 |  | 0.9926753 | 126751.1
1054 | Panagiotopoulou and Kondarines[S26] | 229 | 0.5 | 0 | 0 | 0 | 0 | 0 | 0 | 0 | 1 | 0 | 0 | 0 | 0 | 0 | 0 | 0 | 0 | 0 | 0 | 25 | 0 | 1 | 0 | 0 | 0 | 0 | 0 | 0 | 0 | 0 | 0 | 0 | 0 | 0 | 0 | 0 | 0 | 0 | 0 | 0 | 0 | 0 | 0 | 0 | 0 | 0 | 0 | 0 | 0 | 0 | 0 | 0 | 0 | 0 | 0 | 0 | 0 | 10 | 0 | 0 | 0 | 0 | 0 | 0 | 0 | 0 | 0 | 0 | 0 | 0 | 0 | 359 | 632.15 | 0 | 0 | 3 | 10 | 0 | 0 | 60 | 0.5 | 2 | 0.06 | 67.5 | 1.927909e-05 | 1.156745e-06 | 7.80803e-07 | 39016 | 30.46381 | 0.63215 | -100.6037 | -230.1518 | -379.0698 | 9.754325 | 219.9154 | 214.956 | 245.7735 | 152.6087 | -239.6232 | -366.0363 | -534.4356 | -86.7173 | -15.49336 | -38.55997 | -36.48914 | -15.49336 | 19.06621 | 0 | 0 | 0.06 | 0.2 | 0 | 0 | 1.156745e-06 | 3.855817e-06 | 7.80803e-07 | 7.80803e-07 | 7.80803e-07 | 3.759422e-07 | 3.075014e-06 | 0.02765988 |  | 0.9723401 | 180040
1055 | Panagiotopoulou and Kondarines[S26] | 230 | 0.5 | 0 | 0 | 0 | 0 | 0 | 0 | 0 | 1 | 0 | 0 | 0 | 0 | 0 | 0 | 0 | 0 | 0 | 0 | 25 | 0 | 1 | 0 | 0 | 0 | 0 | 0 | 0 | 0 | 0 | 0 | 0 | 0 | 0 | 0 | 0 | 0 | 0 | 0 | 0 | 0 | 0 | 0 | 0 | 0 | 0 | 0 | 0 | 0 | 0 | 0 | 0 | 0 | 0 | 0 | 0 | 0 | 10 | 0 | 0 | 0 | 0 | 0 | 0 | 0 | 0 | 0 | 0 | 0 | 0 | 0 | 376 | 649.15 | 0 | 0 | 3 | 10 | 0 | 0 | 60 | 0.5 | 2 | 0.06 | 78.5 | 1.87742e-05 | 1.126452e-06 | 8.84265e-07 | 39016 | 34.50048 | 0.64915 | -100.0809 | -229.5264 | -378.249 | 10.2535 | 220.7315 | 215.9323 | 247.0548 | 153.388 | -243.3687 | -369.6989 | -538.6246 | -89.3183 | -14.87533 | -38.38828 | -36.22114 | -14.87533 | 15.73999 | 0 | 0 | 0.06 | 0.2 | 0 | 0 | 1.126452e-06 | 3.754841e-06 | 8.84265e-07 | 8.84265e-07 | 8.84265e-07 | 2.421872e-07 | 2.870576e-06 | 0.07145625 |  | 0.9285437 | 225152
1056 | Panagiotopoulou and Kondarines[S26] | 231 | 0.5 | 0 | 0 | 0 | 0 | 0 | 0 | 0 | 1 | 0 | 0 | 0 | 0 | 0 | 0 | 0 | 0 | 0 | 0 | 25 | 0 | 1 | 0 | 0 | 0 | 0 | 0 | 0 | 0 | 0 | 0 | 0 | 0 | 0 | 0 | 0 | 0 | 0 | 0 | 0 | 0 | 0 | 0 | 0 | 0 | 0 | 0 | 0 | 0 | 0 | 0 | 0 | 0 | 0 | 0 | 0 | 0 | 10 | 0 | 0 | 0 | 0 | 0 | 0 | 0 | 0 | 0 | 0 | 0 | 0 | 0 | 405 | 678.15 | 0 | 0 | 3 | 10 | 0 | 0 | 60 | 0.5 | 2 | 0.06 | 93.7 | 1.797136e-05 | 1.078281e-06 | 1.01035e-06 | 39016 | 39.4198 | 0.67815 | -99.18431 | -228.4515 | -376.834 | 11.10581 | 222.0827 | 217.5522 | 249.1872 | 154.6724 | -249.7897 | -375.9845 | -545.8203 | -93.7853 | -13.83141 | -38.09234 | -35.77516 | -13.83141 | 11.62535 | 0 | 0 | 0.06 | 0.2 | 0 | 0 | 1.078281e-06 | 3.594271e-06 | 1.01035e-06 | 1.01035e-06 | 1.01035e-06 | 6.793172e-08 | 2.583921e-06 | 0.5002481 |  | 0.4997519 | 521644.1
1057 | Panagiotopoulou and Kondarines[S26] | 232 | 0.5 | 0 | 0 | 0 | 0 | 0 | 0 | 0 | 1 | 0 | 0 | 0 | 0 | 0 | 0 | 0 | 0 | 0 | 0 | 25 | 0 | 1 | 0 | 0 | 0 | 0 | 0 | 0 | 0 | 0 | 0 | 0 | 0 | 0 | 0 | 0 | 0 | 0 | 0 | 0 | 0 | 0 | 0 | 0 | 0 | 0 | 0 | 0 | 0 | 0 | 0 | 0 | 0 | 0 | 0 | 0 | 0 | 0 | 0 | 0 | 0 | 0 | 0 | 0 | 0 | 0 | 10 | 0 | 0 | 0 | 0 | 231 | 504.15 | 0 | 0 | 3 | 10 | 0 | 0 | 60 | 0.5 | 2 | 0.06 | 1.31 | 2.417391e-05 | 1.450434e-06 | 1.900069e-08 | 39016 | 0.7413309 | 0.50415 | -104.477 | -234.7551 | -385.019 | 6.003463 | 213.0725 | 206.8254 | 235.2721 | 145.9791 | -211.8975 | -339.0261 | -503.6314 | -67.5919 | -20.29964 | -39.78339 | -38.64673 | -20.29964 | 126.8551 | 0 | 0 | 0.06 | 0.2 | 0 | 0 | 1.450434e-06 | 4.834781e-06 | 1.900069e-08 | 1.900069e-08 | 1.900069e-08 | 1.431434e-06 | 4.81578e-06 | 4.128505e-07 |  | 0.9999996 | 2709.534
1058 | Panagiotopoulou and Kondarines[S26] | 233 | 0.5 | 0 | 0 | 0 | 0 | 0 | 0 | 0 | 1 | 0 | 0 | 0 | 0 | 0 | 0 | 0 | 0 | 0 | 0 | 25 | 0 | 1 | 0 | 0 | 0 | 0 | 0 | 0 | 0 | 0 | 0 | 0 | 0 | 0 | 0 | 0 | 0 | 0 | 0 | 0 | 0 | 0 | 0 | 0 | 0 | 0 | 0 | 0 | 0 | 0 | 0 | 0 | 0 | 0 | 0 | 0 | 0 | 0 | 0 | 0 | 0 | 0 | 0 | 0 | 0 | 0 | 10 | 0 | 0 | 0 | 0 | 251 | 524.15 | 0 | 0 | 3 | 10 | 0 | 0 | 60 | 0.5 | 2 | 0.06 | 2.62 | 2.32515e-05 | 1.39509e-06 | 3.655136e-08 | 39016 | 1.426088 | 0.52415 | -103.8789 | -234.0478 | -384.1184 | 6.588849 | 214.236 | 208.2013 | 237.0238 | 147.1178 | -216.1707 | -343.1765 | -508.3544 | -70.52294 | -19.53022 | -39.60292 | -38.29571 | -19.53022 | 88.38372 | 0 | 0 | 0.06 | 0.2 | 0 | 0 | 1.39509e-06 | 4.6503e-06 | 3.655136e-08 | 3.655136e-08 | 3.655136e-08 | 1.358539e-06 | 4.613749e-06 | 2.41162e-06 |  | 0.9999976 | 5634.058
1059 | Panagiotopoulou and Kondarines[S26] | 234 | 0.5 | 0 | 0 | 0 | 0 | 0 | 0 | 0 | 1 | 0 | 0 | 0 | 0 | 0 | 0 | 0 | 0 | 0 | 0 | 25 | 0 | 1 | 0 | 0 | 0 | 0 | 0 | 0 | 0 | 0 | 0 | 0 | 0 | 0 | 0 | 0 | 0 | 0 | 0 | 0 | 0 | 0 | 0 | 0 | 0 | 0 | 0 | 0 | 0 | 0 | 0 | 0 | 0 | 0 | 0 | 0 | 0 | 0 | 0 | 0 | 0 | 0 | 0 | 0 | 0 | 0 | 10 | 0 | 0 | 0 | 0 | 273 | 546.15 | 0 | 0 | 3 | 10 | 0 | 0 | 60 | 0.5 | 2 | 0.06 | 6.04 | 2.231489e-05 | 1.338893e-06 | 8.086914e-08 | 39016 | 3.155191 | 0.54615 | -103.218 | -233.2647 | -383.1147 | 7.233023 | 215.4711 | 209.6646 | 238.8994 | 148.3217 | -220.8976 | -347.7731 | -513.5897 | -73.77287 | -18.69192 | -39.39897 | -37.91458 | -18.69192 | 61.3464 | 0 | 0 | 0.06 | 0.2 | 0 | 0 | 1.338893e-06 | 4.462977e-06 | 8.086914e-08 | 8.086914e-08 | 8.086914e-08 | 1.258024e-06 | 4.382108e-06 | 1.933769e-05 |  | 0.9999807 | 13533.83
1060 | Panagiotopoulou and Kondarines[S26] | 235 | 0.5 | 0 | 0 | 0 | 0 | 0 | 0 | 0 | 1 | 0 | 0 | 0 | 0 | 0 | 0 | 0 | 0 | 0 | 0 | 25 | 0 | 1 | 0 | 0 | 0 | 0 | 0 | 0 | 0 | 0 | 0 | 0 | 0 | 0 | 0 | 0 | 0 | 0 | 0 | 0 | 0 | 0 | 0 | 0 | 0 | 0 | 0 | 0 | 0 | 0 | 0 | 0 | 0 | 0 | 0 | 0 | 0 | 0 | 0 | 0 | 0 | 0 | 0 | 0 | 0 | 0 | 10 | 0 | 0 | 0 | 0 | 299 | 572.15 | 0 | 0 | 3 | 10 | 0 | 0 | 60 | 0.5 | 2 | 0.06 | 15.2 | 2.130084e-05 | 1.27805e-06 | 1.942636e-07 | 39016 | 7.57939 | 0.57215 | -102.4329 | -232.3325 | -381.9117 | 7.994693 | 216.8754 | 211.3322 | 241.0514 | 149.6841 | -226.5182 | -353.2462 | -519.8292 | -77.64708 | -17.71191 | -39.15157 | -37.4721 | -17.71191 | 41.40702 | 0 | 0 | 0.06 | 0.2 | 0 | 0 | 1.27805e-06 | 4.260168e-06 | 1.942636e-07 | 1.942636e-07 | 1.942636e-07 | 1.083787e-06 | 4.065904e-06 | 0.0002068275 |  | 0.9997932 | 35686.73
1061 | Panagiotopoulou and Kondarines[S26] | 236 | 0.5 | 0 | 0 | 0 | 0 | 0 | 0 | 0 | 1 | 0 | 0 | 0 | 0 | 0 | 0 | 0 | 0 | 0 | 0 | 25 | 0 | 1 | 0 | 0 | 0 | 0 | 0 | 0 | 0 | 0 | 0 | 0 | 0 | 0 | 0 | 0 | 0 | 0 | 0 | 0 | 0 | 0 | 0 | 0 | 0 | 0 | 0 | 0 | 0 | 0 | 0 | 0 | 0 | 0 | 0 | 0 | 0 | 0 | 0 | 0 | 0 | 0 | 0 | 0 | 0 | 0 | 10 | 0 | 0 | 0 | 0 | 325 | 598.15 | 0 | 0 | 3 | 10 | 0 | 0 | 60 | 0.5 | 2 | 0.06 | 30.7 | 2.037495e-05 | 1.222497e-06 | 3.753065e-07 | 39016 | 14.64296 | 0.59815 | -101.6433 | -231.3926 | -380.6911 | 8.756831 | 218.225 | 212.9386 | 243.1375 | 150.9868 | -232.1746 | -358.7618 | -526.1238 | -81.55592 | -16.74329 | -38.89833 | -37.03928 | -16.74329 | 28.98637 | 0 | 0 | 0.06 | 0.2 | 0 | 0 | 1.222497e-06 | 4.074989e-06 | 3.753065e-07 | 3.753065e-07 | 3.753065e-07 | 8.471903e-07 | 3.699683e-06 | 0.001550362 |  | 0.9984496 | 75454.6
1062 | Panagiotopoulou and Kondarines[S26] | 237 | 0.5 | 0 | 0 | 0 | 0 | 0 | 0 | 0 | 1 | 0 | 0 | 0 | 0 | 0 | 0 | 0 | 0 | 0 | 0 | 25 | 0 | 1 | 0 | 0 | 0 | 0 | 0 | 0 | 0 | 0 | 0 | 0 | 0 | 0 | 0 | 0 | 0 | 0 | 0 | 0 | 0 | 0 | 0 | 0 | 0 | 0 | 0 | 0 | 0 | 0 | 0 | 0 | 0 | 0 | 0 | 0 | 0 | 0 | 0 | 0 | 0 | 0 | 0 | 0 | 0 | 0 | 10 | 0 | 0 | 0 | 0 | 351 | 624.15 | 0 | 0 | 3 | 10 | 0 | 0 | 60 | 0.5 | 2 | 0.06 | 50.7 | 1.952619e-05 | 1.171572e-06 | 5.939868e-07 | 39016 | 23.17499 | 0.62415 | -100.849 | -230.445 | -379.4538 | 9.519523 | 219.5248 | 214.4893 | 245.1623 | 152.2349 | -237.8655 | -364.3185 | -532.4718 | -85.49792 | -15.78578 | -38.64023 | -36.61691 | -15.78578 | 20.94825 | 0 | 0 | 0.06 | 0.2 | 0 | 0 | 1.171572e-06 | 3.905239e-06 | 5.939868e-07 | 5.939868e-07 | 5.939868e-07 | 5.775848e-07 | 3.311252e-06 | 0.00880639 |  | 0.9911936 | 130979.1
1063 | Panagiotopoulou and Kondarines[S26] | 238 | 0.5 | 0 | 0 | 0 | 0 | 0 | 0 | 0 | 1 | 0 | 0 | 0 | 0 | 0 | 0 | 0 | 0 | 0 | 0 | 25 | 0 | 1 | 0 | 0 | 0 | 0 | 0 | 0 | 0 | 0 | 0 | 0 | 0 | 0 | 0 | 0 | 0 | 0 | 0 | 0 | 0 | 0 | 0 | 0 | 0 | 0 | 0 | 0 | 0 | 0 | 0 | 0 | 0 | 0 | 0 | 0 | 0 | 0 | 0 | 0 | 0 | 0 | 0 | 0 | 0 | 0 | 10 | 0 | 0 | 0 | 0 | 378 | 651.15 | 0 | 0 | 3 | 10 | 0 | 0 | 60 | 0.5 | 2 | 0.06 | 79 | 1.871654e-05 | 1.122992e-06 | 8.87164e-07 | 39016 | 34.61359 | 0.65115 | -100.0192 | -229.4526 | -378.152 | 10.31225 | 220.8263 | 216.0459 | 247.2039 | 153.4783 | -243.8103 | -370.1308 | -539.1189 | -89.62516 | -14.80292 | -38.36799 | -36.18993 | -14.80292 | 15.39993 | 0 | 0 | 0.06 | 0.2 | 0 | 0 | 1.122992e-06 | 3.743308e-06 | 8.87164e-07 | 8.87164e-07 | 8.87164e-07 | 2.358284e-07 | 2.856144e-06 | 0.07587746 |  | 0.9241225 | 228371.5
1064 | Panagiotopoulou and Kondarines[S26] | 239 | 0.5 | 0 | 0 | 0 | 0 | 0 | 0 | 0 | 1 | 0 | 0 | 0 | 0 | 0 | 0 | 0 | 0 | 0 | 0 | 25 | 0 | 1 | 0 | 0 | 0 | 0 | 0 | 0 | 0 | 0 | 0 | 0 | 0 | 0 | 0 | 0 | 0 | 0 | 0 | 0 | 0 | 0 | 0 | 0 | 0 | 0 | 0 | 0 | 0 | 0 | 0 | 0 | 0 | 0 | 0 | 0 | 0 | 0 | 0 | 0 | 0 | 0 | 0 | 0 | 0 | 0 | 10 | 0 | 0 | 0 | 0 | 461 | 734.15 | 0 | 0 | 3 | 10 | 0 | 0 | 60 | 0.5 | 2 | 0.06 | 94.5 | 1.660052e-05 | 9.960314e-07 | 9.412497e-07 | 39016 | 36.7238 | 0.73415 | -97.43619 | -226.3472 | -374.0515 | 12.75498 | 224.5593 | 220.5334 | 253.1291 | 157.0091 | -262.2964 | -388.2518 | -559.8862 | -102.5132 | -11.85123 | -37.51312 | -34.95455 | -11.85123 | 6.970173 | 0 | 0 | 0.06 | 0.2 | 0 | 0 | 9.960314e-07 | 3.320105e-06 | 9.412497e-07 | 9.412497e-07 | 9.412497e-07 | 5.478173e-08 | 2.378855e-06 | 0.9753544 |  | 0.0246456 | 11548900.6
1065 | Panagiotopoulou and Kondarines[S26] | 240 | 0.5 | 0 | 0 | 0 | 0 | 0 | 0 | 0 | 1 | 0 | 0 | 0 | 0 | 0 | 0 | 0 | 0 | 0 | 0 | 25 | 0 | 1 | 0 | 0 | 0 | 0 | 0 | 0 | 0 | 0 | 0 | 0 | 0 | 0 | 0 | 0 | 0 | 0 | 0 | 0 | 0 | 0 | 0 | 0 | 0 | 0 | 0 | 0 | 0 | 0 | 0 | 0 | 0 | 0 | 0 | 0 | 0 | 0 | 0 | 0 | 0 | 0 | 0 | 0 | 0 | 0 | 0 | 10 | 0 | 0 | 0 | 260 | 533.15 | 0 | 0 | 3 | 10 | 0 | 0 | 60 | 0.5 | 2 | 0.06 | 3.94 | 2.2859e-05 | 1.37154e-06 | 5.403867e-08 | 39016 | 2.108373 | 0.53315 | -103.6089 | -233.7281 | -383.7095 | 6.852342 | 214.7467 | 208.806 | 237.7974 | 147.6162 | -218.1011 | -345.053 | -510.4911 | -71.84925 | -19.18627 | -39.52013 | -38.13911 | -19.18627 | 75.82565 | 0 | 0 | 0.06 | 0.2 | 0 | 0 | 1.37154e-06 | 4.571799e-06 | 5.403867e-08 | 5.403867e-08 | 5.403867e-08 | 1.317501e-06 | 4.517761e-06 | 6.470218e-06 |  | 0.9999935 | 8618.107
1066 | Panagiotopoulou and Kondarines[S26] | 241 | 0.5 | 0 | 0 | 0 | 0 | 0 | 0 | 0 | 1 | 0 | 0 | 0 | 0 | 0 | 0 | 0 | 0 | 0 | 0 | 25 | 0 | 1 | 0 | 0 | 0 | 0 | 0 | 0 | 0 | 0 | 0 | 0 | 0 | 0 | 0 | 0 | 0 | 0 | 0 | 0 | 0 | 0 | 0 | 0 | 0 | 0 | 0 | 0 | 0 | 0 | 0 | 0 | 0 | 0 | 0 | 0 | 0 | 0 | 0 | 0 | 0 | 0 | 0 | 0 | 0 | 0 | 0 | 10 | 0 | 0 | 0 | 280 | 553.15 | 0 | 0 | 3 | 10 | 0 | 0 | 60 | 0.5 | 2 | 0.06 | 7.61 | 2.203249e-05 | 1.32195e-06 | 1.006004e-07 | 39016 | 3.925024 | 0.55315 | -103.0071 | -233.0145 | -382.7926 | 7.438047 | 215.8548 | 210.1199 | 239.4855 | 148.6947 | -222.4072 | -349.2423 | -515.264 | -74.81243 | -18.42694 | -39.333 | -37.79456 | -18.42694 | 54.972 | 0 | 0 | 0.06 | 0.2 | 0 | 0 | 1.32195e-06 | 4.406499e-06 | 1.006004e-07 | 1.006004e-07 | 1.006004e-07 | 1.221349e-06 | 4.305899e-06 | 3.500692e-05 |  | 0.999965 | 17270.55
1067 | Panagiotopoulou and Kondarines[S26] | 242 | 0.5 | 0 | 0 | 0 | 0 | 0 | 0 | 0 | 1 | 0 | 0 | 0 | 0 | 0 | 0 | 0 | 0 | 0 | 0 | 25 | 0 | 1 | 0 | 0 | 0 | 0 | 0 | 0 | 0 | 0 | 0 | 0 | 0 | 0 | 0 | 0 | 0 | 0 | 0 | 0 | 0 | 0 | 0 | 0 | 0 | 0 | 0 | 0 | 0 | 0 | 0 | 0 | 0 | 0 | 0 | 0 | 0 | 0 | 0 | 0 | 0 | 0 | 0 | 0 | 0 | 0 | 0 | 10 | 0 | 0 | 0 | 324 | 597.15 | 0 | 0 | 3 | 10 | 0 | 0 | 60 | 0.5 | 2 | 0.06 | 23.6 | 2.040907e-05 | 1.224544e-06 | 2.889924e-07 | 39016 | 11.27533 | 0.59715 | -101.6737 | -231.4289 | -380.7383 | 8.727508 | 218.1741 | 212.8779 | 243.0585 | 150.9377 | -231.9564 | -358.5489 | -525.8807 | -81.40496 | -16.78034 | -38.90817 | -37.05574 | -16.78034 | 29.36859 | 0 | 0 | 0.06 | 0.2 | 0 | 0 | 1.224544e-06 | 4.081813e-06 | 2.889924e-07 | 2.889924e-07 | 2.889924e-07 | 9.355516e-07 | 3.792821e-06 | 0.0008014188 |  | 0.9991986 | 57863.81
1068 | Panagiotopoulou and Kondarines[S26] | 243 | 0.5 | 0 | 0 | 0 | 0 | 0 | 0 | 0 | 1 | 0 | 0 | 0 | 0 | 0 | 0 | 0 | 0 | 0 | 0 | 25 | 0 | 1 | 0 | 0 | 0 | 0 | 0 | 0 | 0 | 0 | 0 | 0 | 0 | 0 | 0 | 0 | 0 | 0 | 0 | 0 | 0 | 0 | 0 | 0 | 0 | 0 | 0 | 0 | 0 | 0 | 0 | 0 | 0 | 0 | 0 | 0 | 0 | 0 | 0 | 0 | 0 | 0 | 0 | 0 | 0 | 0 | 0 | 10 | 0 | 0 | 0 | 349 | 622.15 | 0 | 0 | 3 | 10 | 0 | 0 | 60 | 0.5 | 2 | 0.06 | 39.1 | 1.958896e-05 | 1.175338e-06 | 4.595571e-07 | 39016 | 17.93008 | 0.62215 | -100.9103 | -230.5182 | -379.5495 | 9.460833 | 219.4265 | 214.3719 | 245.0086 | 152.1408 | -237.4265 | -363.8896 | -531.9816 | -85.19354 | -15.85905 | -38.66023 | -36.64902 | -15.85905 | 21.45588 | 0 | 0 | 0.06 | 0.2 | 0 | 0 | 1.175338e-06 | 3.917793e-06 | 4.595571e-07 | 4.595571e-07 | 4.595571e-07 | 7.157808e-07 | 3.458236e-06 | 0.003976473 |  | 0.9960235 | 100199.5
1069 | Panagiotopoulou and Kondarines[S26] | 244 | 0.5 | 0 | 0 | 0 | 0 | 0 | 0 | 0 | 1 | 0 | 0 | 0 | 0 | 0 | 0 | 0 | 0 | 0 | 0 | 25 | 0 | 1 | 0 | 0 | 0 | 0 | 0 | 0 | 0 | 0 | 0 | 0 | 0 | 0 | 0 | 0 | 0 | 0 | 0 | 0 | 0 | 0 | 0 | 0 | 0 | 0 | 0 | 0 | 0 | 0 | 0 | 0 | 0 | 0 | 0 | 0 | 0 | 0 | 0 | 0 | 0 | 0 | 0 | 0 | 0 | 0 | 0 | 10 | 0 | 0 | 0 | 381 | 654.15 | 0 | 0 | 3 | 10 | 0 | 0 | 60 | 0.5 | 2 | 0.06 | 67.2 | 1.86307e-05 | 1.117842e-06 | 7.5119e-07 | 39016 | 29.30843 | 0.65415 | -99.92671 | -229.3418 | -378.0064 | 10.40038 | 220.9681 | 216.2156 | 247.4271 | 153.6134 | -244.473 | -370.7792 | -539.8608 | -90.0858 | -14.69442 | -38.33751 | -36.14324 | -14.69442 | 14.90763 | 0 | 0 | 0.06 | 0.2 | 0 | 0 | 1.117842e-06 | 3.726141e-06 | 7.5119e-07 | 7.5119e-07 | 7.5119e-07 | 3.666522e-07 | 2.974951e-06 | 0.03470219 |  | 0.9652978 | 186830.9
1070 | Panagiotopoulou and Kondarines[S26] | 245 | 0.5 | 0 | 0 | 0 | 0 | 0 | 0 | 0 | 1 | 0 | 0 | 0 | 0 | 0 | 0 | 0 | 0 | 0 | 0 | 25 | 0 | 1 | 0 | 0 | 0 | 0 | 0 | 0 | 0 | 0 | 0 | 0 | 0 | 0 | 0 | 0 | 0 | 0 | 0 | 0 | 0 | 0 | 0 | 0 | 0 | 0 | 0 | 0 | 0 | 0 | 0 | 0 | 0 | 0 | 0 | 0 | 0 | 0 | 0 | 0 | 0 | 0 | 0 | 0 | 0 | 0 | 0 | 10 | 0 | 0 | 0 | 412 | 685.15 | 0 | 0 | 3 | 10 | 0 | 0 | 60 | 0.5 | 2 | 0.06 | 88.5 | 1.778775e-05 | 1.067265e-06 | 9.445293e-07 | 39016 | 36.85176 | 0.68515 | -98.96701 | -228.1906 | -376.4897 | 11.3117 | 222.4015 | 217.935 | 249.6923 | 154.9745 | -251.3454 | -377.5087 | -547.5664 | -94.86907 | -13.58136 | -38.02042 | -35.66965 | -13.58136 | 10.85067 | 0 | 0 | 0.06 | 0.2 | 0 | 0 | 1.067265e-06 | 3.557549e-06 | 9.445293e-07 | 9.445293e-07 | 9.445293e-07 | 1.227355e-07 | 2.61302e-06 | 0.2563668 |  | 0.7436332 | 334528.8
1071 | Panagiotopoulou and Kondarines[S26] | 246 | 0.5 | 0 | 0 | 0 | 0 | 0 | 0 | 0 | 1 | 0 | 0 | 0 | 0 | 0 | 0 | 0 | 0 | 0 | 0 | 25 | 0 | 1 | 0 | 0 | 0 | 0 | 0 | 0 | 0 | 0 | 0 | 0 | 0 | 0 | 0 | 0 | 0 | 0 | 0 | 0 | 0 | 0 | 0 | 0 | 0 | 0 | 0 | 0 | 0 | 0 | 0 | 0 | 0 | 0 | 0 | 0 | 0 | 0 | 0 | 0 | 0 | 0 | 0 | 0 | 0 | 0 | 0 | 10 | 0 | 0 | 0 | 456 | 729.15 | 0 | 0 | 3 | 10 | 0 | 0 | 60 | 0.5 | 2 | 0.06 | 94.8 | 1.671436e-05 | 1.002862e-06 | 9.507127e-07 | 39016 | 37.09301 | 0.72915 | -97.59318 | -226.5366 | -374.3025 | 12.60753 | 224.3448 | 220.2744 | 252.786 | 156.8075 | -261.1742 | -387.1497 | -558.6214 | -101.7287 | -12.02618 | -37.56513 | -35.02564 | -12.02618 | 7.270418 | 0 | 0 | 0.06 | 0.2 | 0 | 0 | 1.002862e-06 | 3.342872e-06 | 9.507127e-07 | 9.507127e-07 | 9.507127e-07 | 5.21488e-08 | 2.392159e-06 | 0.9965632 |  | 0.003436794 | 82515432.9
1072 | Panagiotopoulou and Kondarines[S26] | 247 | 0.5 | 0 | 0 | 0 | 0 | 0 | 0 | 0 | 1 | 0 | 0 | 0 | 0 | 0 | 0 | 0 | 0 | 0 | 0 | 25 | 0 | 1 | 0 | 0 | 0 | 0 | 0 | 0 | 0 | 0 | 0 | 0 | 0 | 0 | 0 | 0 | 0 | 0 | 0 | 0 | 0 | 0 | 0 | 0 | 0 | 0 | 0 | 0 | 0 | 0 | 0 | 0 | 0 | 0 | 0 | 0 | 0 | 0 | 0 | 0 | 0 | 0 | 0 | 0 | 0 | 0 | 0 | 0 | 10 | 0 | 0 | 245 | 518.15 | 0 | 0 | 3 | 10 | 0 | 0 | 60 | 0.5 | 2 | 0.06 | 1.05 | 2.352075e-05 | 1.411245e-06 | 1.481807e-08 | 39016 | 0.5781418 | 0.51815 | -104.0586 | -234.2604 | -384.3898 | 6.413211 | 213.8912 | 207.7932 | 236.503 | 146.7808 | -214.8863 | -341.9285 | -506.9338 | -69.64124 | -19.76031 | -39.65759 | -38.40061 | -19.76031 | 98.19891 | 0 | 0 | 0.06 | 0.2 | 0 | 0 | 1.411245e-06 | 4.704149e-06 | 1.481807e-08 | 1.481807e-08 | 1.481807e-08 | 1.396427e-06 | 4.689331e-06 | 3.414661e-07 |  | 0.9999997 | 2232.073
1073 | Panagiotopoulou and Kondarines[S26] | 248 | 0.5 | 0 | 0 | 0 | 0 | 0 | 0 | 0 | 1 | 0 | 0 | 0 | 0 | 0 | 0 | 0 | 0 | 0 | 0 | 25 | 0 | 1 | 0 | 0 | 0 | 0 | 0 | 0 | 0 | 0 | 0 | 0 | 0 | 0 | 0 | 0 | 0 | 0 | 0 | 0 | 0 | 0 | 0 | 0 | 0 | 0 | 0 | 0 | 0 | 0 | 0 | 0 | 0 | 0 | 0 | 0 | 0 | 0 | 0 | 0 | 0 | 0 | 0 | 0 | 0 | 0 | 0 | 0 | 10 | 0 | 0 | 265 | 538.15 | 0 | 0 | 3 | 10 | 0 | 0 | 60 | 0.5 | 2 | 0.06 | 3.41 | 2.264661e-05 | 1.358797e-06 | 4.633497e-08 | 39016 | 1.807805 | 0.53815 | -103.4587 | -233.5501 | -383.4813 | 6.998746 | 215.0271 | 209.1383 | 238.2234 | 147.8896 | -219.1756 | -346.0979 | -511.6812 | -72.58802 | -18.99579 | -39.47375 | -38.05251 | -18.99579 | 69.80096 | 0 | 0 | 0.06 | 0.2 | 0 | 0 | 1.358797e-06 | 4.529322e-06 | 4.633497e-08 | 4.633497e-08 | 4.633497e-08 | 1.312462e-06 | 4.482988e-06 | 5.227598e-06 |  | 0.9999948 | 7528.759
1074 | Panagiotopoulou and Kondarines[S26] | 249 | 0.5 | 0 | 0 | 0 | 0 | 0 | 0 | 0 | 1 | 0 | 0 | 0 | 0 | 0 | 0 | 0 | 0 | 0 | 0 | 25 | 0 | 1 | 0 | 0 | 0 | 0 | 0 | 0 | 0 | 0 | 0 | 0 | 0 | 0 | 0 | 0 | 0 | 0 | 0 | 0 | 0 | 0 | 0 | 0 | 0 | 0 | 0 | 0 | 0 | 0 | 0 | 0 | 0 | 0 | 0 | 0 | 0 | 0 | 0 | 0 | 0 | 0 | 0 | 0 | 0 | 0 | 0 | 0 | 10 | 0 | 0 | 286 | 559.15 | 0 | 0 | 3 | 10 | 0 | 0 | 60 | 0.5 | 2 | 0.06 | 7.09 | 2.179607e-05 | 1.307764e-06 | 9.27205e-08 | 39016 | 3.617583 | 0.55915 | -102.826 | -232.7995 | -382.5154 | 7.613805 | 216.1804 | 210.5064 | 239.9839 | 149.0107 | -223.7033 | -350.5042 | -516.7024 | -75.70554 | -18.20048 | -39.27607 | -37.69219 | -18.20048 | 50.15482 | 0 | 0 | 0.06 | 0.2 | 0 | 0 | 1.307764e-06 | 4.359215e-06 | 9.27205e-08 | 9.27205e-08 | 9.27205e-08 | 1.215044e-06 | 4.266494e-06 | 3.306555e-05 |  | 0.9999669 | 16264.94
1075 | Panagiotopoulou and Kondarines[S26] | 250 | 0.5 | 0 | 0 | 0 | 0 | 0 | 0 | 0 | 1 | 0 | 0 | 0 | 0 | 0 | 0 | 0 | 0 | 0 | 0 | 25 | 0 | 1 | 0 | 0 | 0 | 0 | 0 | 0 | 0 | 0 | 0 | 0 | 0 | 0 | 0 | 0 | 0 | 0 | 0 | 0 | 0 | 0 | 0 | 0 | 0 | 0 | 0 | 0 | 0 | 0 | 0 | 0 | 0 | 0 | 0 | 0 | 0 | 0 | 0 | 0 | 0 | 0 | 0 | 0 | 0 | 0 | 0 | 0 | 10 | 0 | 0 | 308 | 581.15 | 0 | 0 | 3 | 10 | 0 | 0 | 60 | 0.5 | 2 | 0.06 | 13.1 | 2.097096e-05 | 1.258258e-06 | 1.648318e-07 | 39016 | 6.431076 | 0.58115 | -102.1601 | -232.008 | -381.4911 | 8.258453 | 217.3485 | 211.8949 | 241.7807 | 150.1415 | -228.4722 | -355.1507 | -522.0019 | -78.9963 | -17.37535 | -39.06452 | -37.32113 | -17.37535 | 36.45681 | 0 | 0 | 0.06 | 0.2 | 0 | 0 | 1.258258e-06 | 4.194192e-06 | 1.648318e-07 | 1.648318e-07 | 1.648318e-07 | 1.093426e-06 | 4.029361e-06 | 0.0001691522 |  | 0.9998308 | 31238.95
1076 | Panagiotopoulou and Kondarines[S26] | 251 | 0.5 | 0 | 0 | 0 | 0 | 0 | 0 | 0 | 1 | 0 | 0 | 0 | 0 | 0 | 0 | 0 | 0 | 0 | 0 | 25 | 0 | 1 | 0 | 0 | 0 | 0 | 0 | 0 | 0 | 0 | 0 | 0 | 0 | 0 | 0 | 0 | 0 | 0 | 0 | 0 | 0 | 0 | 0 | 0 | 0 | 0 | 0 | 0 | 0 | 0 | 0 | 0 | 0 | 0 | 0 | 0 | 0 | 0 | 0 | 0 | 0 | 0 | 0 | 0 | 0 | 0 | 0 | 0 | 10 | 0 | 0 | 332 | 605.15 | 0 | 0 | 3 | 10 | 0 | 0 | 60 | 0.5 | 2 | 0.06 | 23.4 | 2.013926e-05 | 1.208356e-06 | 2.827552e-07 | 39016 | 11.03198 | 0.60515 | -101.4299 | -231.1382 | -380.3595 | 8.962112 | 218.5797 | 213.3613 | 243.6886 | 151.328 | -233.7034 | -360.2539 | -527.8277 | -82.61403 | -16.48442 | -38.82928 | -36.92451 | -16.48442 | 26.48098 | 0 | 0 | 0.06 | 0.2 | 0 | 0 | 1.208356e-06 | 4.027852e-06 | 2.827552e-07 | 2.827552e-07 | 2.827552e-07 | 9.256005e-07 | 3.745097e-06 | 0.0008709647 |  | 0.999129 | 58146.12
1077 | Panagiotopoulou and Kondarines[S26] | 252 | 0.5 | 0 | 0 | 0 | 0 | 0 | 0 | 0 | 1 | 0 | 0 | 0 | 0 | 0 | 0 | 0 | 0 | 0 | 0 | 25 | 0 | 1 | 0 | 0 | 0 | 0 | 0 | 0 | 0 | 0 | 0 | 0 | 0 | 0 | 0 | 0 | 0 | 0 | 0 | 0 | 0 | 0 | 0 | 0 | 0 | 0 | 0 | 0 | 0 | 0 | 0 | 0 | 0 | 0 | 0 | 0 | 0 | 0 | 0 | 0 | 0 | 0 | 0 | 0 | 0 | 0 | 0 | 0 | 10 | 0 | 0 | 359 | 632.15 | 0 | 0 | 3 | 10 | 0 | 0 | 60 | 0.5 | 2 | 0.06 | 42.5 | 1.927909e-05 | 1.156745e-06 | 4.916167e-07 | 39016 | 19.18092 | 0.63215 | -100.6037 | -230.1518 | -379.0698 | 9.754325 | 219.9154 | 214.956 | 245.7735 | 152.6087 | -239.6232 | -366.0363 | -534.4356 | -86.7173 | -15.49336 | -38.55997 | -36.48914 | -15.49336 | 19.06621 | 0 | 0 | 0.06 | 0.2 | 0 | 0 | 1.156745e-06 | 3.855817e-06 | 4.916167e-07 | 4.916167e-07 | 4.916167e-07 | 6.651285e-07 | 3.364201e-06 | 0.005665019 |  | 0.994335 | 110851
1078 | Panagiotopoulou and Kondarines[S26] | 253 | 0.5 | 0 | 0 | 0 | 0 | 0 | 0 | 0 | 1 | 0 | 0 | 0 | 0 | 0 | 0 | 0 | 0 | 0 | 0 | 25 | 0 | 1 | 0 | 0 | 0 | 0 | 0 | 0 | 0 | 0 | 0 | 0 | 0 | 0 | 0 | 0 | 0 | 0 | 0 | 0 | 0 | 0 | 0 | 0 | 0 | 0 | 0 | 0 | 0 | 0 | 0 | 0 | 0 | 0 | 0 | 0 | 0 | 0 | 0 | 0 | 0 | 0 | 0 | 0 | 0 | 0 | 0 | 0 | 10 | 0 | 0 | 386 | 659.15 | 0 | 0 | 3 | 10 | 0 | 0 | 60 | 0.5 | 2 | 0.06 | 65.1 | 1.848938e-05 | 1.109363e-06 | 7.221952e-07 | 39016 | 28.17717 | 0.65915 | -99.77238 | -229.1569 | -377.7632 | 10.54728 | 221.2031 | 216.4972 | 247.7975 | 153.8371 | -245.5784 | -371.861 | -541.0989 | -90.85443 | -14.51389 | -38.28663 | -36.06575 | -14.51389 | 14.13193 | 0 | 0 | 0.06 | 0.2 | 0 | 0 | 1.109363e-06 | 3.697876e-06 | 7.221952e-07 | 7.221952e-07 | 7.221952e-07 | 3.871676e-07 | 2.975681e-06 | 0.03203481 |  | 0.9679652 | 181873.3
1079 | Panagiotopoulou and Kondarines[S26] | 254 | 0.5 | 0 | 0 | 0 | 0 | 0 | 0 | 0 | 1 | 0 | 0 | 0 | 0 | 0 | 0 | 0 | 0 | 0 | 0 | 25 | 0 | 1 | 0 | 0 | 0 | 0 | 0 | 0 | 0 | 0 | 0 | 0 | 0 | 0 | 0 | 0 | 0 | 0 | 0 | 0 | 0 | 0 | 0 | 0 | 0 | 0 | 0 | 0 | 0 | 0 | 0 | 0 | 0 | 0 | 0 | 0 | 0 | 0 | 0 | 0 | 0 | 0 | 0 | 0 | 0 | 0 | 0 | 0 | 10 | 0 | 0 | 410 | 683.15 | 0 | 0 | 3 | 10 | 0 | 0 | 60 | 0.5 | 2 | 0.06 | 75.3 | 1.783982e-05 | 1.070389e-06 | 8.060032e-07 | 39016 | 31.44702 | 0.68315 | -99.02913 | -228.2652 | -376.5882 | 11.25287 | 222.3107 | 217.8259 | 249.5484 | 154.8885 | -250.9007 | -377.073 | -547.0671 | -94.55921 | -13.65273 | -38.04099 | -35.69971 | -13.65273 | 11.06484 | 0 | 0 | 0.06 | 0.2 | 0 | 0 | 1.070389e-06 | 3.567964e-06 | 8.060032e-07 | 8.060032e-07 | 8.060032e-07 | 2.643862e-07 | 2.761961e-06 | 0.08040298 |  | 0.919597 | 229496.9
1080 | Panagiotopoulou and Kondarines[S26] | 255 | 0.5 | 0 | 0 | 0 | 0 | 0 | 0 | 0 | 1 | 0 | 0 | 0 | 0 | 0 | 0 | 0 | 0 | 0 | 0 | 25 | 0 | 1 | 0 | 0 | 0 | 0 | 0 | 0 | 0 | 0 | 0 | 0 | 0 | 0 | 0 | 0 | 0 | 0 | 0 | 0 | 0 | 0 | 0 | 0 | 0 | 0 | 0 | 0 | 0 | 0 | 0 | 0 | 0 | 0 | 0 | 0 | 0 | 0 | 0 | 0 | 0 | 0 | 0 | 0 | 0 | 0 | 0 | 0 | 10 | 0 | 0 | 436 | 709.15 | 0 | 0 | 3 | 10 | 0 | 0 | 60 | 0.5 | 2 | 0.06 | 84.8 | 1.718575e-05 | 1.031145e-06 | 8.74411e-07 | 39016 | 34.11602 | 0.70915 | -98.21934 | -227.2913 | -375.3015 | 12.01814 | 223.474 | 219.2249 | 251.3968 | 155.9879 | -256.6959 | -382.7547 | -553.5795 | -98.60069 | -12.72957 | -37.77268 | -35.31426 | -12.72957 | 8.66303 | 0 | 0 | 0.06 | 0.2 | 0 | 0 | 1.031145e-06 | 3.43715e-06 | 8.74411e-07 | 8.74411e-07 | 8.74411e-07 | 1.56734e-07 | 2.562739e-06 | 0.2197322 |  | 0.7802678 | 316194
1081 | Panagiotopoulou and Kondarines[S26] | 256 | 0.5 | 0 | 0 | 0 | 0 | 0 | 0 | 0 | 1 | 0 | 0 | 0 | 0 | 0 | 0 | 0 | 0 | 0 | 0 | 25 | 0 | 1 | 0 | 0 | 0 | 0 | 0 | 0 | 0 | 0 | 0 | 0 | 0 | 0 | 0 | 0 | 0 | 0 | 0 | 0 | 0 | 0 | 0 | 0 | 0 | 0 | 0 | 0 | 0 | 0 | 0 | 0 | 0 | 0 | 0 | 0 | 0 | 0 | 0 | 0 | 0 | 0 | 0 | 0 | 0 | 0 | 0 | 0 | 10 | 0 | 0 | 462 | 735.15 | 0 | 0 | 3 | 10 | 0 | 0 | 60 | 0.5 | 2 | 0.06 | 89.5 | 1.657794e-05 | 9.946766e-07 | 8.902355e-07 | 39016 | 34.73343 | 0.73515 | -97.40477 | -226.3093 | -374.0012 | 12.78447 | 224.6021 | 220.585 | 253.1975 | 157.0492 | -262.521 | -388.4723 | -560.1394 | -102.6702 | -11.81629 | -37.50271 | -34.94038 | -11.81629 | 6.912152 | 0 | 0 | 0.06 | 0.2 | 0 | 0 | 9.946766e-07 | 3.315589e-06 | 8.902355e-07 | 8.902355e-07 | 8.902355e-07 | 1.04441e-07 | 2.425353e-06 | 0.4526374 |  | 0.5473626 | 493159.3
1082 | Panagiotopoulou and Kondarines[S26] | 257 | 0.5 | 0 | 0 | 0 | 0 | 0 | 0 | 0 | 1 | 0 | 0 | 0 | 0 | 0 | 0 | 0 | 0 | 0 | 0 | 25 | 0 | 1 | 0 | 0 | 0 | 0 | 0 | 0 | 0 | 0 | 0 | 0 | 0 | 0 | 0 | 0 | 0 | 0 | 0 | 0 | 0 | 0 | 0 | 0 | 0 | 0 | 0 | 0 | 0 | 0 | 0 | 0 | 0 | 0 | 0 | 0 | 0 | 0 | 0 | 0 | 0 | 0 | 0 | 0 | 0 | 0 | 0 | 0 | 10 | 0 | 0 | 492 | 765.15 | 0 | 0 | 3 | 10 | 0 | 0 | 60 | 0.5 | 2 | 0.06 | 90.8 | 1.592795e-05 | 9.556773e-07 | 8.67755e-07 | 39016 | 33.85633 | 0.76515 | -96.45895 | -225.1658 | -372.4848 | 13.67018 | 225.8631 | 222.1095 | 255.2192 | 158.2301 | -269.2781 | -395.1129 | -567.7657 | -107.3995 | -10.77437 | -37.18988 | -34.52331 | -10.77437 | 5.439543 | 0 | 0 | 0.06 | 0.2 | 0 | 0 | 9.556773e-07 | 3.185591e-06 | 8.67755e-07 | 8.67755e-07 | 8.67755e-07 | 8.792231e-08 | 2.317836e-06 | 0.6792819 |  | 0.3207181 | 888735.1
1083 | Panagiotopoulou and Kondarines[S26] | 258 | 0.5 | 0 | 0 | 0 | 0 | 0 | 0 | 0 | 1 | 0 | 0 | 0 | 0 | 0 | 0 | 0 | 0 | 0 | 0 | 25 | 0 | 0 | 0 | 0 | 1 | 0 | 0 | 0 | 0 | 0 | 0 | 0 | 0 | 0 | 0 | 0 | 0 | 0 | 0 | 0 | 0 | 0 | 0 | 10 | 0 | 0 | 0 | 0 | 0 | 0 | 0 | 0 | 0 | 0 | 0 | 0 | 0 | 0 | 0 | 0 | 0 | 0 | 0 | 0 | 0 | 0 | 0 | 0 | 0 | 0 | 0 | 171 | 444.15 | 0 | 0 | 3 | 10 | 0 | 0 | 60 | 0.5 | 2 | 0.06 | 1.11 | 2.743955e-05 | 1.646373e-06 | 1.827474e-08 | 39016 | 0.7130072 | 0.44415 | -106.2572 | -236.8525 | -387.6482 | 4.248639 | 209.3134 | 202.3968 | 229.722 | 142.2732 | -199.2238 | -326.747 | -489.6792 | -58.94201 | -22.65043 | -40.28983 | -39.71496 | -22.65043 | 461.2317 | 0 | 0 | 0.06 | 0.2 | 0 | 0 | 1.646373e-06 | 5.487909e-06 | 1.827474e-08 | 1.827474e-08 | 1.827474e-08 | 1.628098e-06 | 5.469635e-06 | 8.131007e-08 |  | 0.9999999 | 2022.628
1084 | Panagiotopoulou and Kondarines[S26] | 259 | 0.5 | 0 | 0 | 0 | 0 | 0 | 0 | 0 | 1 | 0 | 0 | 0 | 0 | 0 | 0 | 0 | 0 | 0 | 0 | 25 | 0 | 0 | 0 | 0 | 1 | 0 | 0 | 0 | 0 | 0 | 0 | 0 | 0 | 0 | 0 | 0 | 0 | 0 | 0 | 0 | 0 | 0 | 0 | 10 | 0 | 0 | 0 | 0 | 0 | 0 | 0 | 0 | 0 | 0 | 0 | 0 | 0 | 0 | 0 | 0 | 0 | 0 | 0 | 0 | 0 | 0 | 0 | 0 | 0 | 0 | 0 | 190 | 463.15 | 0 | 0 | 3 | 10 | 0 | 0 | 60 | 0.5 | 2 | 0.06 | 4.46 | 2.631388e-05 | 1.578833e-06 | 7.041595e-08 | 39016 | 2.747349 | 0.46315 | -105.6957 | -236.1922 | -386.8278 | 4.804096 | 210.5515 | 203.8525 | 231.5306 | 143.4978 | -203.2126 | -330.6065 | -494.0612 | -61.65691 | -21.89907 | -40.13586 | -39.37557 | -21.89907 | 295.0486 | 0 | 0 | 0.06 | 0.2 | 0 | 0 | 1.578833e-06 | 5.262776e-06 | 7.041595e-08 | 7.041595e-08 | 7.041595e-08 | 1.508417e-06 | 5.19236e-06 | 2.145666e-06 |  | 0.9999979 | 8474.632
1085 | Panagiotopoulou and Kondarines[S26] | 260 | 0.5 | 0 | 0 | 0 | 0 | 0 | 0 | 0 | 1 | 0 | 0 | 0 | 0 | 0 | 0 | 0 | 0 | 0 | 0 | 25 | 0 | 0 | 0 | 0 | 1 | 0 | 0 | 0 | 0 | 0 | 0 | 0 | 0 | 0 | 0 | 0 | 0 | 0 | 0 | 0 | 0 | 0 | 0 | 10 | 0 | 0 | 0 | 0 | 0 | 0 | 0 | 0 | 0 | 0 | 0 | 0 | 0 | 0 | 0 | 0 | 0 | 0 | 0 | 0 | 0 | 0 | 0 | 0 | 0 | 0 | 0 | 210 | 483.15 | 0 | 0 | 3 | 10 | 0 | 0 | 60 | 0.5 | 2 | 0.06 | 10.9 | 2.522462e-05 | 1.513477e-06 | 1.64969e-07 | 39016 | 6.436431 | 0.48315 | -105.1024 | -235.4933 | -385.9519 | 5.389036 | 211.8054 | 205.3298 | 233.382 | 144.7343 | -207.4362 | -334.6984 | -498.7104 | -64.53932 | -21.11513 | -39.96711 | -39.01891 | -21.11513 | 191.8206 | 0 | 0 | 0.06 | 0.2 | 0 | 0 | 1.513477e-06 | 5.044924e-06 | 1.64969e-07 | 1.64969e-07 | 1.64969e-07 | 1.348508e-06 | 4.879955e-06 | 2.155957e-05 |  | 0.9999784 | 21606.34
1086 | Panagiotopoulou and Kondarines[S26] | 261 | 0.5 | 0 | 0 | 0 | 0 | 0 | 0 | 0 | 1 | 0 | 0 | 0 | 0 | 0 | 0 | 0 | 0 | 0 | 0 | 25 | 0 | 0 | 0 | 0 | 1 | 0 | 0 | 0 | 0 | 0 | 0 | 0 | 0 | 0 | 0 | 0 | 0 | 0 | 0 | 0 | 0 | 0 | 0 | 10 | 0 | 0 | 0 | 0 | 0 | 0 | 0 | 0 | 0 | 0 | 0 | 0 | 0 | 0 | 0 | 0 | 0 | 0 | 0 | 0 | 0 | 0 | 0 | 0 | 0 | 0 | 0 | 230 | 503.15 | 0 | 0 | 3 | 10 | 0 | 0 | 60 | 0.5 | 2 | 0.06 | 20.6 | 2.422195e-05 | 1.453317e-06 | 2.993833e-07 | 39016 | 11.68074 | 0.50315 | -104.5069 | -234.7904 | -385.0637 | 5.974199 | 213.0133 | 206.7554 | 235.1833 | 145.921 | -211.6845 | -338.8193 | -503.3962 | -67.44595 | -20.3383 | -39.79228 | -38.66438 | -20.3383 | 129.2711 | 0 | 0 | 0.06 | 0.2 | 0 | 0 | 1.453317e-06 | 4.84439e-06 | 2.993833e-07 | 2.993833e-07 | 2.993833e-07 | 1.153934e-06 | 4.545007e-06 | 0.0001322021 |  | 0.9998678 | 42529.03
1087 | Panagiotopoulou and Kondarines[S26] | 262 | 0.5 | 0 | 0 | 0 | 0 | 0 | 0 | 0 | 1 | 0 | 0 | 0 | 0 | 0 | 0 | 0 | 0 | 0 | 0 | 25 | 0 | 0 | 0 | 0 | 1 | 0 | 0 | 0 | 0 | 0 | 0 | 0 | 0 | 0 | 0 | 0 | 0 | 0 | 0 | 0 | 0 | 0 | 0 | 10 | 0 | 0 | 0 | 0 | 0 | 0 | 0 | 0 | 0 | 0 | 0 | 0 | 0 | 0 | 0 | 0 | 0 | 0 | 0 | 0 | 0 | 0 | 0 | 0 | 0 | 0 | 0 | 251 | 524.15 | 0 | 0 | 3 | 10 | 0 | 0 | 60 | 0.5 | 2 | 0.06 | 35.4 | 2.32515e-05 | 1.39509e-06 | 4.938619e-07 | 39016 | 19.26852 | 0.52415 | -103.8789 | -234.0478 | -384.1184 | 6.588849 | 214.236 | 208.2013 | 237.0238 | 147.1178 | -216.1707 | -343.1765 | -508.3544 | -70.52294 | -19.53022 | -39.60292 | -38.29571 | -19.53022 | 88.38372 | 0 | 0 | 0.06 | 0.2 | 0 | 0 | 1.39509e-06 | 4.6503e-06 | 4.938619e-07 | 4.938619e-07 | 4.938619e-07 | 9.012282e-07 | 4.156438e-06 | 0.0007366863 |  | 0.9992633 | 76180.24
1088 | Panagiotopoulou and Kondarines[S26] | 263 | 0.5 | 0 | 0 | 0 | 0 | 0 | 0 | 0 | 1 | 0 | 0 | 0 | 0 | 0 | 0 | 0 | 0 | 0 | 0 | 25 | 0 | 0 | 0 | 0 | 1 | 0 | 0 | 0 | 0 | 0 | 0 | 0 | 0 | 0 | 0 | 0 | 0 | 0 | 0 | 0 | 0 | 0 | 0 | 10 | 0 | 0 | 0 | 0 | 0 | 0 | 0 | 0 | 0 | 0 | 0 | 0 | 0 | 0 | 0 | 0 | 0 | 0 | 0 | 0 | 0 | 0 | 0 | 0 | 0 | 0 | 0 | 261 | 534.15 | 0 | 0 | 3 | 10 | 0 | 0 | 60 | 0.5 | 2 | 0.06 | 43.5 | 2.28162e-05 | 1.368972e-06 | 5.955029e-07 | 39016 | 23.23414 | 0.53415 | -103.5789 | -233.6925 | -383.6639 | 6.881622 | 214.803 | 208.8727 | 237.8828 | 147.6711 | -218.3159 | -345.2618 | -510.729 | -71.99689 | -19.14814 | -39.51088 | -38.12177 | -19.14814 | 74.57065 | 0 | 0 | 0.06 | 0.2 | 0 | 0 | 1.368972e-06 | 4.56324e-06 | 5.955029e-07 | 5.955029e-07 | 5.955029e-07 | 7.734693e-07 | 3.967738e-06 | 0.001549579 |  | 0.9984504 | 95474.94
1089 | Panagiotopoulou and Kondarines[S26] | 264 | 0.5 | 0 | 0 | 0 | 0 | 0 | 0 | 0 | 1 | 0 | 0 | 0 | 0 | 0 | 0 | 0 | 0 | 0 | 0 | 25 | 0 | 0 | 0 | 0 | 1 | 0 | 0 | 0 | 0 | 0 | 0 | 0 | 0 | 0 | 0 | 0 | 0 | 0 | 0 | 0 | 0 | 0 | 0 | 10 | 0 | 0 | 0 | 0 | 0 | 0 | 0 | 0 | 0 | 0 | 0 | 0 | 0 | 0 | 0 | 0 | 0 | 0 | 0 | 0 | 0 | 0 | 0 | 0 | 0 | 0 | 0 | 273 | 546.15 | 0 | 0 | 3 | 10 | 0 | 0 | 60 | 0.5 | 2 | 0.06 | 52.1 | 2.231489e-05 | 1.338893e-06 | 6.975633e-07 | 39016 | 27.21613 | 0.54615 | -103.218 | -233.2647 | -383.1147 | 7.233023 | 215.4711 | 209.6646 | 238.8994 | 148.3217 | -220.8976 | -347.7731 | -513.5897 | -73.77287 | -18.69192 | -39.39897 | -37.91458 | -18.69192 | 61.3464 | 0 | 0 | 0.06 | 0.2 | 0 | 0 | 1.338893e-06 | 4.462977e-06 | 6.975633e-07 | 6.975633e-07 | 6.975633e-07 | 6.413298e-07 | 3.765414e-06 | 0.003284612 |  | 0.9967154 | 117122.9
1090 | Panagiotopoulou and Kondarines[S26] | 265 | 0.5 | 0 | 0 | 0 | 0 | 0 | 0 | 0 | 1 | 0 | 0 | 0 | 0 | 0 | 0 | 0 | 0 | 0 | 0 | 25 | 0 | 0 | 0 | 0 | 1 | 0 | 0 | 0 | 0 | 0 | 0 | 0 | 0 | 0 | 0 | 0 | 0 | 0 | 0 | 0 | 0 | 0 | 0 | 10 | 0 | 0 | 0 | 0 | 0 | 0 | 0 | 0 | 0 | 0 | 0 | 0 | 0 | 0 | 0 | 0 | 0 | 0 | 0 | 0 | 0 | 0 | 0 | 0 | 0 | 0 | 0 | 303 | 576.15 | 0 | 0 | 3 | 10 | 0 | 0 | 60 | 0.5 | 2 | 0.06 | 74.9 | 2.115295e-05 | 1.269177e-06 | 9.506138e-07 | 39016 | 37.08915 | 0.57615 | -102.3117 | -232.1884 | -381.725 | 8.111913 | 217.0865 | 211.5831 | 241.3765 | 149.8883 | -227.3861 | -354.092 | -520.794 | -78.24622 | -17.56216 | -39.11297 | -37.40486 | -17.56216 | 39.10838 | 0 | 0 | 0.06 | 0.2 | 0 | 0 | 1.269177e-06 | 4.230591e-06 | 9.506138e-07 | 9.506138e-07 | 9.506138e-07 | 3.185635e-07 | 3.279977e-06 | 0.02211422 |  | 0.9778858 | 181047.6
1091 | Panagiotopoulou and Kondarines[S26] | 266 | 0.5 | 0 | 0 | 0 | 0 | 0 | 0 | 0 | 1 | 0 | 0 | 0 | 0 | 0 | 0 | 0 | 0 | 0 | 0 | 25 | 0 | 0 | 0 | 0 | 1 | 0 | 0 | 0 | 0 | 0 | 0 | 0 | 0 | 0 | 0 | 0 | 0 | 0 | 0 | 0 | 0 | 0 | 0 | 10 | 0 | 0 | 0 | 0 | 0 | 0 | 0 | 0 | 0 | 0 | 0 | 0 | 0 | 0 | 0 | 0 | 0 | 0 | 0 | 0 | 0 | 0 | 0 | 0 | 0 | 0 | 0 | 315 | 588.15 | 0 | 0 | 3 | 10 | 0 | 0 | 60 | 0.5 | 2 | 0.06 | 81.6 | 2.072137e-05 | 1.243282e-06 | 1.014518e-06 | 39016 | 39.58245 | 0.58815 | -101.9475 | -231.755 | -381.1625 | 8.46364 | 217.7121 | 212.3276 | 242.3427 | 150.4925 | -229.9949 | -356.6355 | -523.6964 | -80.04852 | -17.11451 | -38.99636 | -37.20455 | -17.11451 | 33.11497 | 0 | 0 | 0.06 | 0.2 | 0 | 0 | 1.243282e-06 | 4.144274e-06 | 1.014518e-06 | 1.014518e-06 | 1.014518e-06 | 2.287639e-07 | 3.129756e-06 | 0.04341076 |  | 0.9565892 | 205833.6
1092 | Panagiotopoulou and Kondarines[S26] | 267 | 0.5 | 0 | 0 | 0 | 0 | 0 | 0 | 0 | 1 | 0 | 0 | 0 | 0 | 0 | 0 | 0 | 0 | 0 | 0 | 25 | 0 | 0 | 0 | 0 | 1 | 0 | 0 | 0 | 0 | 0 | 0 | 0 | 0 | 0 | 0 | 0 | 0 | 0 | 0 | 0 | 0 | 0 | 0 | 10 | 0 | 0 | 0 | 0 | 0 | 0 | 0 | 0 | 0 | 0 | 0 | 0 | 0 | 0 | 0 | 0 | 0 | 0 | 0 | 0 | 0 | 0 | 0 | 0 | 0 | 0 | 0 | 322 | 595.15 | 0 | 0 | 3 | 10 | 0 | 0 | 60 | 0.5 | 2 | 0.06 | 87.5 | 2.047765e-05 | 1.228659e-06 | 1.075077e-06 | 39016 | 41.94519 | 0.59515 | -101.7346 | -231.5014 | -380.8328 | 8.668865 | 218.0719 | 212.7562 | 242.9 | 150.8394 | -231.5202 | -358.1233 | -525.3947 | -81.10318 | -16.85448 | -38.92782 | -37.0887 | -16.85448 | 30.15252 | 0 | 0 | 0.06 | 0.2 | 0 | 0 | 1.228659e-06 | 4.09553e-06 | 1.075077e-06 | 1.075077e-06 | 1.075077e-06 | 1.535824e-07 | 3.020454e-06 | 0.08263074 |  | 0.9173693 | 232891.5
1093 | Panagiotopoulou and Kondarines[S26] | 268 | 0.5 | 0 | 0 | 0 | 0 | 0 | 0 | 0 | 1 | 0 | 0 | 0 | 0 | 0 | 0 | 0 | 0 | 0 | 0 | 25 | 0 | 0 | 0 | 0 | 1 | 0 | 0 | 0 | 0 | 0 | 0 | 0 | 0 | 0 | 0 | 0 | 0 | 0 | 0 | 0 | 0 | 0 | 0 | 10 | 0 | 0 | 0 | 0 | 0 | 0 | 0 | 0 | 0 | 0 | 0 | 0 | 0 | 0 | 0 | 0 | 0 | 0 | 0 | 0 | 0 | 0 | 0 | 0 | 0 | 0 | 0 | 335 | 608.15 | 0 | 0 | 3 | 10 | 0 | 0 | 60 | 0.5 | 2 | 0.06 | 93.6 | 2.003992e-05 | 1.202395e-06 | 1.125442e-06 | 39016 | 43.91023 | 0.60815 | -101.3384 | -231.0291 | -380.2171 | 9.050103 | 218.7306 | 213.5413 | 243.9234 | 151.473 | -234.3594 | -360.8942 | -528.5591 | -83.06823 | -16.37371 | -38.79959 | -36.87556 | -16.37371 | 25.49214 | 0 | 0 | 0.06 | 0.2 | 0 | 0 | 1.202395e-06 | 4.007983e-06 | 1.125442e-06 | 1.125442e-06 | 1.125442e-06 | 7.695327e-08 | 2.882541e-06 | 0.2239943 |  | 0.7760057 | 300943.6
1094 | Panagiotopoulou and Kondarines[S26] | 269 | 0.5 | 0 | 0 | 0 | 0 | 0 | 0 | 0 | 1 | 0 | 0 | 0 | 0 | 0 | 0 | 0 | 0 | 0 | 0 | 25 | 0 | 0 | 0 | 0 | 1 | 0 | 0 | 0 | 0 | 0 | 0 | 0 | 0 | 0 | 0 | 0 | 0 | 0 | 0 | 0 | 0 | 0 | 0 | 10 | 0 | 0 | 0 | 0 | 0 | 0 | 0 | 0 | 0 | 0 | 0 | 0 | 0 | 0 | 0 | 0 | 0 | 0 | 0 | 0 | 0 | 0 | 0 | 0 | 0 | 0 | 0 | 355 | 628.15 | 0 | 0 | 3 | 10 | 0 | 0 | 60 | 0.5 | 2 | 0.06 | 98.6 | 1.940185e-05 | 1.164111e-06 | 1.147814e-06 | 39016 | 44.7831 | 0.62815 | -100.7264 | -230.2985 | -379.262 | 9.636916 | 219.7207 | 214.7233 | 245.4686 | 152.4224 | -238.7439 | -365.1769 | -533.4531 | -86.10723 | -15.63944 | -38.60014 | -36.5529 | -15.63944 | 19.97861 | 0 | 0 | 0.06 | 0.2 | 0 | 0 | 1.164111e-06 | 3.880371e-06 | 1.147814e-06 | 1.147814e-06 | 1.147814e-06 | 1.629756e-08 | 2.732557e-06 | 1.480764 |  | -0.4807637 | -528532.9
1095 | Panagiotopoulou and Kondarines[S26] | 270 | 0.5 | 0 | 0 | 0 | 0 | 0 | 0 | 0 | 1 | 0 | 0 | 0 | 0 | 0 | 0 | 0 | 0 | 0 | 0 | 25 | 0 | 0 | 0 | 0 | 1 | 0 | 0 | 0 | 0 | 0 | 0 | 0 | 0 | 0 | 0 | 0 | 0 | 0 | 0 | 0 | 0 | 0 | 0 | 10 | 0 | 0 | 0 | 0 | 0 | 0 | 0 | 0 | 0 | 0 | 0 | 0 | 0 | 0 | 0 | 0 | 0 | 0 | 0 | 0 | 0 | 0 | 0 | 0 | 0 | 0 | 0 | 379 | 652.15 | 0 | 0 | 3 | 10 | 0 | 0 | 60 | 0.5 | 2 | 0.06 | 97.2 | 1.868784e-05 | 1.12127e-06 | 1.089875e-06 | 39016 | 42.52255 | 0.65215 | -99.98839 | -229.4157 | -378.1035 | 10.34162 | 220.8737 | 216.1025 | 247.2784 | 153.5234 | -244.0311 | -370.3469 | -539.3661 | -89.77866 | -14.76673 | -38.35784 | -36.17435 | -14.76673 | 15.2335 | 0 | 0 | 0.06 | 0.2 | 0 | 0 | 1.12127e-06 | 3.737568e-06 | 1.089875e-06 | 1.089875e-06 | 1.089875e-06 | 3.139557e-08 | 2.647693e-06 | 0.9380316 |  | 0.06196843 | 4196687.9
1096 | Panagiotopoulou and Kondarines[S26] | 271 | 0.5 | 0 | 0 | 0 | 0 | 0 | 0 | 0 | 1 | 0 | 0 | 0 | 0 | 0 | 0 | 0 | 0 | 0 | 0 | 25 | 0 | 0 | 0 | 0 | 1 | 0 | 0 | 0 | 0 | 0 | 0 | 0 | 0 | 0 | 0 | 0 | 0 | 0 | 0 | 0 | 0 | 0 | 0 | 10 | 0 | 0 | 0 | 0 | 0 | 0 | 0 | 0 | 0 | 0 | 0 | 0 | 0 | 0 | 0 | 0 | 0 | 0 | 0 | 0 | 0 | 0 | 0 | 0 | 0 | 0 | 0 | 407 | 680.15 | 0 | 0 | 3 | 10 | 0 | 0 | 60 | 0.5 | 2 | 0.06 | 96.1 | 1.791851e-05 | 1.075111e-06 | 1.033181e-06 | 39016 | 40.3106 | 0.68015 | -99.12226 | -228.377 | -376.7357 | 11.16463 | 222.174 | 217.6619 | 249.3319 | 154.759 | -250.2339 | -376.4197 | -546.3188 | -94.09474 | -13.75989 | -38.07181 | -35.74493 | -13.75989 | 11.39673 | 0 | 0 | 0.06 | 0.2 | 0 | 0 | 1.075111e-06 | 3.583702e-06 | 1.033181e-06 | 1.033181e-06 | 1.033181e-06 | 4.192931e-08 | 2.550521e-06 | 0.8758429 |  | 0.1241571 | 2159831.7
1097 | Panagiotopoulou and Kondarines[S26] | 272 | 0.5 | 0 | 0 | 0 | 0 | 0 | 0 | 0 | 1 | 0 | 0 | 0 | 0 | 0 | 0 | 0 | 0 | 0 | 0 | 25 | 0 | 0 | 0 | 0 | 1 | 0 | 0 | 0 | 0 | 0 | 0 | 0 | 0 | 0 | 0 | 0 | 0 | 0 | 0 | 0 | 0 | 0 | 0 | 10 | 0 | 0 | 0 | 0 | 0 | 0 | 0 | 0 | 0 | 0 | 0 | 0 | 0 | 0 | 0 | 0 | 0 | 0 | 0 | 0 | 0 | 0 | 0 | 0 | 0 | 0 | 0 | 437 | 710.15 | 0 | 0 | 3 | 10 | 0 | 0 | 60 | 0.5 | 2 | 0.06 | 95.3 | 1.716155e-05 | 1.029693e-06 | 9.812974e-07 | 39016 | 38.2863 | 0.71015 | -98.1881 | -227.2537 | -375.2517 | 12.0476 | 223.518 | 219.278 | 251.4669 | 156.0294 | -256.9194 | -382.974 | -553.831 | -98.75669 | -12.69426 | -37.76232 | -35.29967 | -12.69426 | 8.585239 | 0 | 0 | 0.06 | 0.2 | 0 | 0 | 1.029693e-06 | 3.43231e-06 | 9.812974e-07 | 9.812974e-07 | 9.812974e-07 | 4.839557e-08 | 2.451013e-06 | 0.9455789 |  | 0.05442107 | 5101987.0
1098 | Panagiotopoulou and Kondarines[S26] | 273 | 0.5 | 0 | 0 | 0 | 0 | 0 | 0 | 0 | 1 | 0 | 0 | 0 | 0 | 0 | 0 | 0 | 0 | 0 | 0 | 25 | 0 | 0 | 0 | 0 | 1 | 0 | 0 | 0 | 0 | 0 | 0 | 0 | 0 | 0 | 0 | 0 | 0 | 0 | 0 | 0 | 0 | 0 | 0 | 0 | 0 | 0 | 0 | 0 | 0 | 0 | 0 | 0 | 0 | 0 | 0 | 0 | 0 | 0 | 0 | 0 | 0 | 0 | 0 | 0 | 0 | 10 | 0 | 0 | 0 | 0 | 0 | 182 | 455.15 | 0 | 0 | 3 | 10 | 0 | 0 | 60 | 0.5 | 2 | 0.06 | 3.34 | 2.677639e-05 | 1.606583e-06 | 5.365989e-08 | 39016 | 2.093594 | 0.45515 | -105.9324 | -236.4707 | -387.1747 | 4.570188 | 210.036 | 203.246 | 230.7751 | 142.9884 | -201.5302 | -328.9781 | -492.212 | -60.51096 | -22.21464 | -40.20149 | -39.51849 | -22.21464 | 354.4247 | 0 | 0 | 0.06 | 0.2 | 0 | 0 | 1.606583e-06 | 5.355278e-06 | 5.365989e-08 | 5.365989e-08 | 5.365989e-08 | 1.552924e-06 | 5.301618e-06 | 9.867724e-07 |  | 0.999999 | 6236.844
1099 | Panagiotopoulou and Kondarines[S26] | 274 | 0.5 | 0 | 0 | 0 | 0 | 0 | 0 | 0 | 1 | 0 | 0 | 0 | 0 | 0 | 0 | 0 | 0 | 0 | 0 | 25 | 0 | 0 | 0 | 0 | 1 | 0 | 0 | 0 | 0 | 0 | 0 | 0 | 0 | 0 | 0 | 0 | 0 | 0 | 0 | 0 | 0 | 0 | 0 | 0 | 0 | 0 | 0 | 0 | 0 | 0 | 0 | 0 | 0 | 0 | 0 | 0 | 0 | 0 | 0 | 0 | 0 | 0 | 0 | 0 | 0 | 10 | 0 | 0 | 0 | 0 | 0 | 200 | 473.15 | 0 | 0 | 3 | 10 | 0 | 0 | 60 | 0.5 | 2 | 0.06 | 6.13 | 2.575774e-05 | 1.545464e-06 | 9.473697e-08 | 39016 | 3.696257 | 0.47315 | -105.3993 | -235.8433 | -386.3914 | 5.096536 | 211.1845 | 204.5979 | 232.4628 | 144.1225 | -205.3213 | -332.6487 | -496.3812 | -63.09502 | -21.5062 | -40.05229 | -39.19706 | -21.5062 | 236.7663 | 0 | 0 | 0.06 | 0.2 | 0 | 0 | 1.545464e-06 | 5.151548e-06 | 9.473697e-08 | 9.473697e-08 | 9.473697e-08 | 1.450727e-06 | 5.056811e-06 | 5.167215e-06 |  | 0.9999948 | 11899.4
1100 | Panagiotopoulou and Kondarines[S26] | 275 | 0.5 | 0 | 0 | 0 | 0 | 0 | 0 | 0 | 1 | 0 | 0 | 0 | 0 | 0 | 0 | 0 | 0 | 0 | 0 | 25 | 0 | 0 | 0 | 0 | 1 | 0 | 0 | 0 | 0 | 0 | 0 | 0 | 0 | 0 | 0 | 0 | 0 | 0 | 0 | 0 | 0 | 0 | 0 | 0 | 0 | 0 | 0 | 0 | 0 | 0 | 0 | 0 | 0 | 0 | 0 | 0 | 0 | 0 | 0 | 0 | 0 | 0 | 0 | 0 | 0 | 10 | 0 | 0 | 0 | 0 | 0 | 220 | 493.15 | 0 | 0 | 3 | 10 | 0 | 0 | 60 | 0.5 | 2 | 0.06 | 12.5 | 2.471312e-05 | 1.482787e-06 | 1.853484e-07 | 39016 | 7.231553 | 0.49315 | -104.8049 | -235.1424 | -385.5093 | 5.681591 | 212.4149 | 206.0487 | 234.2887 | 145.3336 | -209.5573 | -336.7553 | -501.0488 | -65.98967 | -20.72582 | -39.88041 | -38.8413 | -20.72582 | 156.8075 | 0 | 0 | 0.06 | 0.2 | 0 | 0 | 1.482787e-06 | 4.942624e-06 | 1.853484e-07 | 1.853484e-07 | 1.853484e-07 | 1.297439e-06 | 4.757275e-06 | 3.549489e-05 |  | 0.9999645 | 25291.11
1101 | Panagiotopoulou and Kondarines[S26] | 276 | 0.5 | 0 | 0 | 0 | 0 | 0 | 0 | 0 | 1 | 0 | 0 | 0 | 0 | 0 | 0 | 0 | 0 | 0 | 0 | 25 | 0 | 0 | 0 | 0 | 1 | 0 | 0 | 0 | 0 | 0 | 0 | 0 | 0 | 0 | 0 | 0 | 0 | 0 | 0 | 0 | 0 | 0 | 0 | 0 | 0 | 0 | 0 | 0 | 0 | 0 | 0 | 0 | 0 | 0 | 0 | 0 | 0 | 0 | 0 | 0 | 0 | 0 | 0 | 0 | 0 | 10 | 0 | 0 | 0 | 0 | 0 | 251 | 524.15 | 0 | 0 | 3 | 10 | 0 | 0 | 60 | 0.5 | 2 | 0.06 | 28.7 | 2.32515e-05 | 1.39509e-06 | 4.003909e-07 | 39016 | 15.62165 | 0.52415 | -103.8789 | -234.0478 | -384.1184 | 6.588849 | 214.236 | 208.2013 | 237.0238 | 147.1178 | -216.1707 | -343.1765 | -508.3544 | -70.52294 | -19.53022 | -39.60292 | -38.29571 | -19.53022 | 88.38372 | 0 | 0 | 0.06 | 0.2 | 0 | 0 | 1.39509e-06 | 4.6503e-06 | 4.003909e-07 | 4.003909e-07 | 4.003909e-07 | 9.946992e-07 | 4.249909e-06 | 0.0004290664 |  | 0.9995709 | 61742.94
1102 | Panagiotopoulou and Kondarines[S26] | 277 | 0.5 | 0 | 0 | 0 | 0 | 0 | 0 | 0 | 1 | 0 | 0 | 0 | 0 | 0 | 0 | 0 | 0 | 0 | 0 | 25 | 0 | 0 | 0 | 0 | 1 | 0 | 0 | 0 | 0 | 0 | 0 | 0 | 0 | 0 | 0 | 0 | 0 | 0 | 0 | 0 | 0 | 0 | 0 | 0 | 0 | 0 | 0 | 0 | 0 | 0 | 0 | 0 | 0 | 0 | 0 | 0 | 0 | 0 | 0 | 0 | 0 | 0 | 0 | 0 | 0 | 10 | 0 | 0 | 0 | 0 | 0 | 277 | 550.15 | 0 | 0 | 3 | 10 | 0 | 0 | 60 | 0.5 | 2 | 0.06 | 51 | 2.215264e-05 | 1.329158e-06 | 6.778708e-07 | 39016 | 26.44781 | 0.55015 | -103.0975 | -233.1218 | -382.9308 | 7.350176 | 215.6909 | 209.9254 | 239.235 | 148.5354 | -221.7599 | -348.6123 | -514.5459 | -74.36658 | -18.5404 | -39.36133 | -37.84592 | -18.5404 | 57.59751 | 0 | 0 | 0.06 | 0.2 | 0 | 0 | 1.329158e-06 | 4.430528e-06 | 6.778708e-07 | 6.778708e-07 | 6.778708e-07 | 6.512876e-07 | 3.752657e-06 | 0.003264213 |  | 0.9967358 | 115487.4
1103 | Panagiotopoulou and Kondarines[S26] | 278 | 0.5 | 0 | 0 | 0 | 0 | 0 | 0 | 0 | 1 | 0 | 0 | 0 | 0 | 0 | 0 | 0 | 0 | 0 | 0 | 25 | 0 | 0 | 0 | 0 | 1 | 0 | 0 | 0 | 0 | 0 | 0 | 0 | 0 | 0 | 0 | 0 | 0 | 0 | 0 | 0 | 0 | 0 | 0 | 0 | 0 | 0 | 0 | 0 | 0 | 0 | 0 | 0 | 0 | 0 | 0 | 0 | 0 | 0 | 0 | 0 | 0 | 0 | 0 | 0 | 0 | 10 | 0 | 0 | 0 | 0 | 0 | 303 | 576.15 | 0 | 0 | 3 | 10 | 0 | 0 | 60 | 0.5 | 2 | 0.06 | 79.1 | 2.115295e-05 | 1.269177e-06 | 1.003919e-06 | 39016 | 39.16891 | 0.57615 | -102.3117 | -232.1884 | -381.725 | 8.111913 | 217.0865 | 211.5831 | 241.3765 | 149.8883 | -227.3861 | -354.092 | -520.794 | -78.24622 | -17.56216 | -39.11297 | -37.40486 | -17.56216 | 39.10838 | 0 | 0 | 0.06 | 0.2 | 0 | 0 | 1.269177e-06 | 4.230591e-06 | 1.003919e-06 | 1.003919e-06 | 1.003919e-06 | 2.65258e-07 | 3.226672e-06 | 0.03010956 |  | 0.9698904 | 192775.9
1104 | Panagiotopoulou and Kondarines[S26] | 279 | 0.5 | 0 | 0 | 0 | 0 | 0 | 0 | 0 | 1 | 0 | 0 | 0 | 0 | 0 | 0 | 0 | 0 | 0 | 0 | 25 | 0 | 0 | 0 | 0 | 1 | 0 | 0 | 0 | 0 | 0 | 0 | 0 | 0 | 0 | 0 | 0 | 0 | 0 | 0 | 0 | 0 | 0 | 0 | 0 | 0 | 0 | 0 | 0 | 0 | 0 | 0 | 0 | 0 | 0 | 0 | 0 | 0 | 0 | 0 | 0 | 0 | 0 | 0 | 0 | 0 | 10 | 0 | 0 | 0 | 0 | 0 | 325 | 598.15 | 0 | 0 | 3 | 10 | 0 | 0 | 60 | 0.5 | 2 | 0.06 | 93 | 2.037495e-05 | 1.222497e-06 | 1.136922e-06 | 39016 | 44.35815 | 0.59815 | -101.6433 | -231.3926 | -380.6911 | 8.756831 | 218.225 | 212.9386 | 243.1375 | 150.9868 | -232.1746 | -358.7618 | -526.1238 | -81.55592 | -16.74329 | -38.89833 | -37.03928 | -16.74329 | 28.98637 | 0 | 0 | 0.06 | 0.2 | 0 | 0 | 1.222497e-06 | 4.074989e-06 | 1.136922e-06 | 1.136922e-06 | 1.136922e-06 | 8.557478e-08 | 2.938067e-06 | 0.1773618 |  | 0.8226382 | 277426.3
1105 | Panagiotopoulou and Kondarines[S26] | 280 | 0.5 | 0 | 0 | 0 | 0 | 0 | 0 | 0 | 1 | 0 | 0 | 0 | 0 | 0 | 0 | 0 | 0 | 0 | 0 | 25 | 0 | 0 | 0 | 0 | 1 | 0 | 0 | 0 | 0 | 0 | 0 | 0 | 0 | 0 | 0 | 0 | 0 | 0 | 0 | 0 | 0 | 0 | 0 | 0 | 0 | 0 | 0 | 0 | 0 | 0 | 0 | 0 | 0 | 0 | 0 | 0 | 0 | 0 | 0 | 0 | 0 | 0 | 0 | 0 | 0 | 10 | 0 | 0 | 0 | 0 | 0 | 344 | 617.15 | 0 | 0 | 3 | 10 | 0 | 0 | 60 | 0.5 | 2 | 0.06 | 96.1 | 1.974767e-05 | 1.18486e-06 | 1.138651e-06 | 39016 | 44.42559 | 0.61715 | -101.0633 | -230.7009 | -379.7885 | 9.314123 | 219.1796 | 214.077 | 244.623 | 151.904 | -236.33 | -362.8185 | -530.7576 | -84.43343 | -16.04249 | -38.71014 | -36.72956 | -16.04249 | 22.79614 | 0 | 0 | 0.06 | 0.2 | 0 | 0 | 1.18486e-06 | 3.949534e-06 | 1.138651e-06 | 1.138651e-06 | 1.138651e-06 | 4.620955e-08 | 2.810883e-06 | 0.43787 |  | 0.56213 | 432853.3
1106 | Panagiotopoulou and Kondarines[S26] | 281 | 0.5 | 0 | 0 | 0 | 0 | 0 | 0 | 0 | 1 | 0 | 0 | 0 | 0 | 0 | 0 | 0 | 0 | 0 | 0 | 25 | 0 | 0 | 0 | 0 | 1 | 0 | 0 | 0 | 0 | 0 | 0 | 0 | 0 | 0 | 0 | 0 | 0 | 0 | 0 | 0 | 0 | 0 | 0 | 0 | 0 | 0 | 0 | 0 | 0 | 0 | 0 | 0 | 0 | 0 | 0 | 0 | 0 | 0 | 0 | 0 | 0 | 0 | 0 | 0 | 0 | 10 | 0 | 0 | 0 | 0 | 0 | 392 | 665.15 | 0 | 0 | 3 | 10 | 0 | 0 | 60 | 0.5 | 2 | 0.06 | 96.9 | 1.83226e-05 | 1.099356e-06 | 1.065276e-06 | 39016 | 41.5628 | 0.66515 | -99.58695 | -228.9346 | -377.4706 | 10.72361 | 221.4832 | 216.8329 | 248.2394 | 154.1034 | -246.9065 | -373.161 | -542.587 | -91.77825 | -14.29778 | -38.22543 | -35.97333 | -14.29778 | 13.26948 | 0 | 0 | 0.06 | 0.2 | 0 | 0 | 1.099356e-06 | 3.664519e-06 | 1.065276e-06 | 1.065276e-06 | 1.065276e-06 | 3.408003e-08 | 2.599243e-06 | 0.9654358 |  | 0.03456422 | 7650328.5
1107 | Panagiotopoulou and Kondarines[S26] | 282 | 0.5 | 0 | 0 | 0 | 0 | 0 | 0 | 0 | 1 | 0 | 0 | 0 | 0 | 0 | 0 | 0 | 0 | 0 | 0 | 25 | 0 | 0 | 0 | 0 | 1 | 0 | 0 | 0 | 0 | 0 | 0 | 0 | 0 | 0 | 0 | 0 | 0 | 0 | 0 | 0 | 0 | 0 | 0 | 0 | 0 | 0 | 0 | 0 | 0 | 0 | 0 | 0 | 0 | 0 | 0 | 0 | 0 | 0 | 0 | 0 | 0 | 0 | 0 | 0 | 0 | 10 | 0 | 0 | 0 | 0 | 0 | 459 | 732.15 | 0 | 0 | 3 | 10 | 0 | 0 | 60 | 0.5 | 2 | 0.06 | 94.7 | 1.664587e-05 | 9.987523e-07 | 9.458184e-07 | 39016 | 36.90205 | 0.73215 | -97.49901 | -226.423 | -374.1519 | 12.69599 | 224.4736 | 220.43 | 252.9921 | 156.9286 | -261.8474 | -387.8108 | -559.3801 | -102.1993 | -11.92117 | -37.53393 | -34.98293 | -11.92117 | 7.088214 | 0 | 0 | 0.06 | 0.2 | 0 | 0 | 9.987523e-07 | 3.329174e-06 | 9.458184e-07 | 9.458184e-07 | 9.458184e-07 | 5.293387e-08 | 2.383356e-06 | 1.00036 |  | -0.0003596299 | -790965668.0
1108 | Panagiotopoulou and Kondarines[S26] | 283 | 0.5 | 0 | 0 | 0 | 0 | 0 | 0 | 0 | 1 | 0 | 0 | 0 | 0 | 0 | 0 | 0 | 0 | 0 | 0 | 25 | 0 | 0 | 0 | 0 | 1 | 0 | 0 | 0 | 0 | 0 | 0 | 0 | 0 | 0 | 0 | 0 | 0 | 0 | 0 | 0 | 0 | 0 | 0 | 0 | 0 | 0 | 0 | 0 | 0 | 0 | 0 | 0 | 0 | 0 | 0 | 0 | 0 | 0 | 10 | 0 | 0 | 0 | 0 | 0 | 0 | 0 | 0 | 0 | 0 | 0 | 0 | 190 | 463.15 | 0 | 0 | 3 | 10 | 0 | 0 | 60 | 0.5 | 2 | 0.06 | 2.51 | 2.631388e-05 | 1.578833e-06 | 3.962871e-08 | 39016 | 1.546154 | 0.46315 | -105.6957 | -236.1922 | -386.8278 | 4.804096 | 210.5515 | 203.8525 | 231.5306 | 143.4978 | -203.2126 | -330.6065 | -494.0612 | -61.65691 | -21.89907 | -40.13586 | -39.37557 | -21.89907 | 295.0486 | 0 | 0 | 0.06 | 0.2 | 0 | 0 | 1.578833e-06 | 5.262776e-06 | 3.962871e-08 | 3.962871e-08 | 3.962871e-08 | 1.539204e-06 | 5.223148e-06 | 6.620604e-07 |  | 0.9999993 | 4769.349
1109 | Panagiotopoulou and Kondarines[S26] | 284 | 0.5 | 0 | 0 | 0 | 0 | 0 | 0 | 0 | 1 | 0 | 0 | 0 | 0 | 0 | 0 | 0 | 0 | 0 | 0 | 25 | 0 | 0 | 0 | 0 | 1 | 0 | 0 | 0 | 0 | 0 | 0 | 0 | 0 | 0 | 0 | 0 | 0 | 0 | 0 | 0 | 0 | 0 | 0 | 0 | 0 | 0 | 0 | 0 | 0 | 0 | 0 | 0 | 0 | 0 | 0 | 0 | 0 | 0 | 10 | 0 | 0 | 0 | 0 | 0 | 0 | 0 | 0 | 0 | 0 | 0 | 0 | 212 | 485.15 | 0 | 0 | 3 | 10 | 0 | 0 | 60 | 0.5 | 2 | 0.06 | 6.13 | 2.512063e-05 | 1.507238e-06 | 9.239368e-08 | 39016 | 3.604832 | 0.48515 | -105.043 | -235.4232 | -385.8636 | 5.447543 | 211.9282 | 205.4746 | 233.5644 | 144.8551 | -207.86 | -335.1092 | -499.1774 | -64.82891 | -21.03712 | -39.94989 | -38.98334 | -21.03712 | 184.1134 | 0 | 0 | 0.06 | 0.2 | 0 | 0 | 1.507238e-06 | 5.024126e-06 | 9.239368e-08 | 9.239368e-08 | 9.239368e-08 | 1.414844e-06 | 4.931733e-06 | 6.644938e-06 |  | 0.9999934 | 12201.21
1110 | Panagiotopoulou and Kondarines[S26] | 285 | 0.5 | 0 | 0 | 0 | 0 | 0 | 0 | 0 | 1 | 0 | 0 | 0 | 0 | 0 | 0 | 0 | 0 | 0 | 0 | 25 | 0 | 0 | 0 | 0 | 1 | 0 | 0 | 0 | 0 | 0 | 0 | 0 | 0 | 0 | 0 | 0 | 0 | 0 | 0 | 0 | 0 | 0 | 0 | 0 | 0 | 0 | 0 | 0 | 0 | 0 | 0 | 0 | 0 | 0 | 0 | 0 | 0 | 0 | 10 | 0 | 0 | 0 | 0 | 0 | 0 | 0 | 0 | 0 | 0 | 0 | 0 | 232 | 505.15 | 0 | 0 | 3 | 10 | 0 | 0 | 60 | 0.5 | 2 | 0.06 | 14.2 | 2.412605e-05 | 1.447563e-06 | 2.05554e-07 | 39016 | 8.019893 | 0.50515 | -104.4472 | -234.7198 | -384.9742 | 6.032727 | 213.1317 | 206.8952 | 235.3607 | 146.0371 | -212.1106 | -339.233 | -503.8667 | -67.73791 | -20.261 | -39.77449 | -38.62909 | -20.261 | 124.4941 | 0 | 0 | 0.06 | 0.2 | 0 | 0 | 1.447563e-06 | 4.82521e-06 | 2.05554e-07 | 2.05554e-07 | 2.05554e-07 | 1.242009e-06 | 4.619656e-06 | 5.915185e-05 |  | 0.9999408 | 29430.51
1111 | Panagiotopoulou and Kondarines[S26] | 286 | 0.5 | 0 | 0 | 0 | 0 | 0 | 0 | 0 | 1 | 0 | 0 | 0 | 0 | 0 | 0 | 0 | 0 | 0 | 0 | 25 | 0 | 0 | 0 | 0 | 1 | 0 | 0 | 0 | 0 | 0 | 0 | 0 | 0 | 0 | 0 | 0 | 0 | 0 | 0 | 0 | 0 | 0 | 0 | 0 | 0 | 0 | 0 | 0 | 0 | 0 | 0 | 0 | 0 | 0 | 0 | 0 | 0 | 0 | 10 | 0 | 0 | 0 | 0 | 0 | 0 | 0 | 0 | 0 | 0 | 0 | 0 | 255 | 528.15 | 0 | 0 | 3 | 10 | 0 | 0 | 60 | 0.5 | 2 | 0.06 | 22.8 | 2.30754e-05 | 1.384524e-06 | 3.156715e-07 | 39016 | 12.31624 | 0.52815 | -103.759 | -233.9058 | -383.9369 | 6.705951 | 214.4639 | 208.4711 | 237.3687 | 147.3404 | -217.0281 | -344.0098 | -509.3032 | -71.11186 | -19.37718 | -39.56624 | -38.226 | -19.37718 | 82.50771 | 0 | 0 | 0.06 | 0.2 | 0 | 0 | 1.384524e-06 | 4.615081e-06 | 3.156715e-07 | 3.156715e-07 | 3.156715e-07 | 1.068853e-06 | 4.299409e-06 | 0.0002628147 |  | 0.9997372 | 49416.24
1112 | Panagiotopoulou and Kondarines[S26] | 287 | 0.5 | 0 | 0 | 0 | 0 | 0 | 0 | 0 | 1 | 0 | 0 | 0 | 0 | 0 | 0 | 0 | 0 | 0 | 0 | 25 | 0 | 0 | 0 | 0 | 1 | 0 | 0 | 0 | 0 | 0 | 0 | 0 | 0 | 0 | 0 | 0 | 0 | 0 | 0 | 0 | 0 | 0 | 0 | 0 | 0 | 0 | 0 | 0 | 0 | 0 | 0 | 0 | 0 | 0 | 0 | 0 | 0 | 0 | 10 | 0 | 0 | 0 | 0 | 0 | 0 | 0 | 0 | 0 | 0 | 0 | 0 | 294 | 567.15 | 0 | 0 | 3 | 10 | 0 | 0 | 60 | 0.5 | 2 | 0.06 | 52.9 | 2.148863e-05 | 1.289318e-06 | 6.82049e-07 | 39016 | 26.61082 | 0.56715 | -102.5843 | -232.5123 | -382.1444 | 7.848184 | 216.6097 | 211.0164 | 240.6428 | 149.4269 | -225.4345 | -352.1903 | -518.6249 | -76.8993 | -17.89949 | -39.19964 | -37.55647 | -17.89949 | 44.52522 | 0 | 0 | 0.06 | 0.2 | 0 | 0 | 1.289318e-06 | 4.297725e-06 | 6.82049e-07 | 6.82049e-07 | 6.82049e-07 | 6.072686e-07 | 3.615676e-06 | 0.004758332 |  | 0.9952417 | 123676.9
1113 | Panagiotopoulou and Kondarines[S26] | 288 | 0.5 | 0 | 0 | 0 | 0 | 0 | 0 | 0 | 1 | 0 | 0 | 0 | 0 | 0 | 0 | 0 | 0 | 0 | 0 | 25 | 0 | 0 | 0 | 0 | 1 | 0 | 0 | 0 | 0 | 0 | 0 | 0 | 0 | 0 | 0 | 0 | 0 | 0 | 0 | 0 | 0 | 0 | 0 | 0 | 0 | 0 | 0 | 0 | 0 | 0 | 0 | 0 | 0 | 0 | 0 | 0 | 0 | 0 | 10 | 0 | 0 | 0 | 0 | 0 | 0 | 0 | 0 | 0 | 0 | 0 | 0 | 312 | 585.15 | 0 | 0 | 3 | 10 | 0 | 0 | 60 | 0.5 | 2 | 0.06 | 67.4 | 2.082761e-05 | 1.249656e-06 | 8.422684e-07 | 39016 | 32.86195 | 0.58515 | -102.0387 | -231.8635 | -381.3035 | 8.375698 | 217.5567 | 212.1427 | 242.1024 | 150.3426 | -229.342 | -355.9988 | -522.9697 | -79.59727 | -17.22619 | -39.02562 | -37.25442 | -17.22619 | 34.49752 | 0 | 0 | 0.06 | 0.2 | 0 | 0 | 1.249656e-06 | 4.165521e-06 | 8.422684e-07 | 8.422684e-07 | 8.422684e-07 | 4.07388e-07 | 3.323253e-06 | 0.01518943 |  | 0.9848106 | 164300.1
1114 | Panagiotopoulou and Kondarines[S26] | 289 | 0.5 | 0 | 0 | 0 | 0 | 0 | 0 | 0 | 1 | 0 | 0 | 0 | 0 | 0 | 0 | 0 | 0 | 0 | 0 | 25 | 0 | 0 | 0 | 0 | 1 | 0 | 0 | 0 | 0 | 0 | 0 | 0 | 0 | 0 | 0 | 0 | 0 | 0 | 0 | 0 | 0 | 0 | 0 | 0 | 0 | 0 | 0 | 0 | 0 | 0 | 0 | 0 | 0 | 0 | 0 | 0 | 0 | 0 | 10 | 0 | 0 | 0 | 0 | 0 | 0 | 0 | 0 | 0 | 0 | 0 | 0 | 322 | 595.15 | 0 | 0 | 3 | 10 | 0 | 0 | 60 | 0.5 | 2 | 0.06 | 80.5 | 2.047765e-05 | 1.228659e-06 | 9.890706e-07 | 39016 | 38.58958 | 0.59515 | -101.7346 | -231.5014 | -380.8328 | 8.668865 | 218.0719 | 212.7562 | 242.9 | 150.8394 | -231.5202 | -358.1233 | -525.3947 | -81.10318 | -16.85448 | -38.92782 | -37.0887 | -16.85448 | 30.15252 | 0 | 0 | 0.06 | 0.2 | 0 | 0 | 1.228659e-06 | 4.09553e-06 | 9.890706e-07 | 9.890706e-07 | 9.890706e-07 | 2.395885e-07 | 3.10646e-06 | 0.04359123 |  | 0.9564088 | 205514.4
1115 | Panagiotopoulou and Kondarines[S26] | 290 | 0.5 | 0 | 0 | 0 | 0 | 0 | 0 | 0 | 1 | 0 | 0 | 0 | 0 | 0 | 0 | 0 | 0 | 0 | 0 | 25 | 0 | 0 | 0 | 0 | 1 | 0 | 0 | 0 | 0 | 0 | 0 | 0 | 0 | 0 | 0 | 0 | 0 | 0 | 0 | 0 | 0 | 0 | 0 | 0 | 0 | 0 | 0 | 0 | 0 | 0 | 0 | 0 | 0 | 0 | 0 | 0 | 0 | 0 | 10 | 0 | 0 | 0 | 0 | 0 | 0 | 0 | 0 | 0 | 0 | 0 | 0 | 343 | 616.15 | 0 | 0 | 3 | 10 | 0 | 0 | 60 | 0.5 | 2 | 0.06 | 91.9 | 1.977972e-05 | 1.186783e-06 | 1.090654e-06 | 39016 | 42.55295 | 0.61615 | -101.0939 | -230.7374 | -379.8362 | 9.284784 | 219.13 | 214.0178 | 244.5456 | 151.8564 | -236.1108 | -362.6045 | -530.513 | -84.28155 | -16.07923 | -38.72011 | -36.74572 | -16.07923 | 23.07702 | 0 | 0 | 0.06 | 0.2 | 0 | 0 | 1.186783e-06 | 3.955944e-06 | 1.090654e-06 | 1.090654e-06 | 1.090654e-06 | 9.612944e-08 | 2.86529e-06 | 0.1871411 |  | 0.8128589 | 285792.1
1116 | Panagiotopoulou and Kondarines[S26] | 291 | 0.5 | 0 | 0 | 0 | 0 | 0 | 0 | 0 | 1 | 0 | 0 | 0 | 0 | 0 | 0 | 0 | 0 | 0 | 0 | 25 | 0 | 0 | 0 | 0 | 1 | 0 | 0 | 0 | 0 | 0 | 0 | 0 | 0 | 0 | 0 | 0 | 0 | 0 | 0 | 0 | 0 | 0 | 0 | 0 | 0 | 0 | 0 | 0 | 0 | 0 | 0 | 0 | 0 | 0 | 0 | 0 | 0 | 0 | 10 | 0 | 0 | 0 | 0 | 0 | 0 | 0 | 0 | 0 | 0 | 0 | 0 | 364 | 637.15 | 0 | 0 | 3 | 10 | 0 | 0 | 60 | 0.5 | 2 | 0.06 | 96.9 | 1.912779e-05 | 1.147668e-06 | 1.11209e-06 | 39016 | 43.3893 | 0.63715 | -100.4501 | -229.9682 | -378.8291 | 9.901109 | 220.1574 | 215.2453 | 246.1528 | 152.84 | -240.7234 | -367.1118 | -535.6654 | -87.48092 | -15.31111 | -38.50963 | -36.40982 | -15.31111 | 18.00015 | 0 | 0 | 0.06 | 0.2 | 0 | 0 | 1.147668e-06 | 3.825559e-06 | 1.11209e-06 | 1.11209e-06 | 1.11209e-06 | 3.55777e-08 | 2.713469e-06 | 0.7117066 |  | 0.2882934 | 878606.1
1117 | Panagiotopoulou and Kondarines[S26] | 292 | 0.5 | 0 | 0 | 0 | 0 | 0 | 0 | 0 | 1 | 0 | 0 | 0 | 0 | 0 | 0 | 0 | 0 | 0 | 0 | 25 | 0 | 0 | 0 | 0 | 1 | 0 | 0 | 0 | 0 | 0 | 0 | 0 | 0 | 0 | 0 | 0 | 0 | 0 | 0 | 0 | 0 | 0 | 0 | 0 | 0 | 0 | 0 | 0 | 0 | 0 | 0 | 0 | 0 | 0 | 0 | 0 | 0 | 0 | 0 | 0 | 0 | 0 | 0 | 0 | 10 | 0 | 0 | 0 | 0 | 0 | 0 | 191 | 464.15 | 0 | 0 | 3 | 10 | 0 | 0 | 60 | 0.5 | 2 | 0.06 | 1.67 | 2.625719e-05 | 1.575431e-06 | 2.63097e-08 | 39016 | 1.026499 | 0.46415 | -105.6661 | -236.1574 | -386.7843 | 4.833337 | 210.6153 | 203.9276 | 231.6244 | 143.5609 | -203.4232 | -330.8104 | -494.2928 | -61.80044 | -21.8597 | -40.12758 | -39.35771 | -21.8597 | 288.4974 | 0 | 0 | 0.06 | 0.2 | 0 | 0 | 1.575431e-06 | 5.251438e-06 | 2.63097e-08 | 2.63097e-08 | 2.63097e-08 | 1.549122e-06 | 5.225128e-06 | 2.9642e-07 |  | 0.9999997 | 3180.082
1118 | Panagiotopoulou and Kondarines[S26] | 293 | 0.5 | 0 | 0 | 0 | 0 | 0 | 0 | 0 | 1 | 0 | 0 | 0 | 0 | 0 | 0 | 0 | 0 | 0 | 0 | 25 | 0 | 0 | 0 | 0 | 1 | 0 | 0 | 0 | 0 | 0 | 0 | 0 | 0 | 0 | 0 | 0 | 0 | 0 | 0 | 0 | 0 | 0 | 0 | 0 | 0 | 0 | 0 | 0 | 0 | 0 | 0 | 0 | 0 | 0 | 0 | 0 | 0 | 0 | 0 | 0 | 0 | 0 | 0 | 0 | 10 | 0 | 0 | 0 | 0 | 0 | 0 | 211 | 484.15 | 0 | 0 | 3 | 10 | 0 | 0 | 60 | 0.5 | 2 | 0.06 | 5.85 | 2.517252e-05 | 1.510351e-06 | 8.835554e-08 | 39016 | 3.44728 | 0.48415 | -105.0727 | -235.4583 | -385.9078 | 5.418289 | 211.8669 | 205.4022 | 233.4733 | 144.7947 | -207.6481 | -334.9038 | -498.9439 | -64.68408 | -21.07612 | -39.95851 | -39.00112 | -21.07612 | 187.9191 | 0 | 0 | 0.06 | 0.2 | 0 | 0 | 1.510351e-06 | 5.034504e-06 | 8.835554e-08 | 8.835554e-08 | 8.835554e-08 | 1.421996e-06 | 4.946148e-06 | 5.906514e-06 |  | 0.9999941 | 11619.88
1119 | Panagiotopoulou and Kondarines[S26] | 294 | 0.5 | 0 | 0 | 0 | 0 | 0 | 0 | 0 | 1 | 0 | 0 | 0 | 0 | 0 | 0 | 0 | 0 | 0 | 0 | 25 | 0 | 0 | 0 | 0 | 1 | 0 | 0 | 0 | 0 | 0 | 0 | 0 | 0 | 0 | 0 | 0 | 0 | 0 | 0 | 0 | 0 | 0 | 0 | 0 | 0 | 0 | 0 | 0 | 0 | 0 | 0 | 0 | 0 | 0 | 0 | 0 | 0 | 0 | 0 | 0 | 0 | 0 | 0 | 0 | 10 | 0 | 0 | 0 | 0 | 0 | 0 | 232 | 505.15 | 0 | 0 | 3 | 10 | 0 | 0 | 60 | 0.5 | 2 | 0.06 | 11.1 | 2.412605e-05 | 1.447563e-06 | 1.606795e-07 | 39016 | 6.269071 | 0.50515 | -104.4472 | -234.7198 | -384.9742 | 6.032727 | 213.1317 | 206.8952 | 235.3607 | 146.0371 | -212.1106 | -339.233 | -503.8667 | -67.73791 | -20.261 | -39.77449 | -38.62909 | -20.261 | 124.4941 | 0 | 0 | 0.06 | 0.2 | 0 | 0 | 1.447563e-06 | 4.82521e-06 | 1.606795e-07 | 1.606795e-07 | 1.606795e-07 | 1.286884e-06 | 4.664531e-06 | 3.454816e-05 |  | 0.9999655 | 23004.97
1120 | Panagiotopoulou and Kondarines[S26] | 295 | 0.5 | 0 | 0 | 0 | 0 | 0 | 0 | 0 | 1 | 0 | 0 | 0 | 0 | 0 | 0 | 0 | 0 | 0 | 0 | 25 | 0 | 0 | 0 | 0 | 1 | 0 | 0 | 0 | 0 | 0 | 0 | 0 | 0 | 0 | 0 | 0 | 0 | 0 | 0 | 0 | 0 | 0 | 0 | 0 | 0 | 0 | 0 | 0 | 0 | 0 | 0 | 0 | 0 | 0 | 0 | 0 | 0 | 0 | 0 | 0 | 0 | 0 | 0 | 0 | 10 | 0 | 0 | 0 | 0 | 0 | 0 | 253 | 526.15 | 0 | 0 | 3 | 10 | 0 | 0 | 60 | 0.5 | 2 | 0.06 | 19.2 | 2.316312e-05 | 1.389787e-06 | 2.668391e-07 | 39016 | 10.411 | 0.52615 | -103.8189 | -233.9768 | -384.0277 | 6.647399 | 214.3502 | 208.3364 | 237.1964 | 147.2293 | -216.5993 | -343.593 | -508.8286 | -70.81729 | -19.45367 | -39.58461 | -38.26083 | -19.45367 | 85.38334 | 0 | 0 | 0.06 | 0.2 | 0 | 0 | 1.389787e-06 | 4.632624e-06 | 2.668391e-07 | 2.668391e-07 | 2.668391e-07 | 1.122948e-06 | 4.365784e-06 | 0.0001700998 |  | 0.9998299 | 41452.25
1121 | Panagiotopoulou and Kondarines[S26] | 296 | 0.5 | 0 | 0 | 0 | 0 | 0 | 0 | 0 | 1 | 0 | 0 | 0 | 0 | 0 | 0 | 0 | 0 | 0 | 0 | 25 | 0 | 0 | 0 | 0 | 1 | 0 | 0 | 0 | 0 | 0 | 0 | 0 | 0 | 0 | 0 | 0 | 0 | 0 | 0 | 0 | 0 | 0 | 0 | 0 | 0 | 0 | 0 | 0 | 0 | 0 | 0 | 0 | 0 | 0 | 0 | 0 | 0 | 0 | 0 | 0 | 0 | 0 | 0 | 0 | 10 | 0 | 0 | 0 | 0 | 0 | 0 | 274 | 547.15 | 0 | 0 | 3 | 10 | 0 | 0 | 60 | 0.5 | 2 | 0.06 | 32.6 | 2.22741e-05 | 1.336446e-06 | 4.356814e-07 | 39016 | 16.99855 | 0.54715 | -103.1879 | -233.229 | -383.0688 | 7.262311 | 215.5262 | 209.73 | 238.9835 | 148.3753 | -221.1131 | -347.9828 | -513.8286 | -73.92121 | -18.65401 | -39.38957 | -37.89739 | -18.65401 | 60.38134 | 0 | 0 | 0.06 | 0.2 | 0 | 0 | 1.336446e-06 | 4.45482e-06 | 4.356814e-07 | 4.356814e-07 | 4.356814e-07 | 9.007647e-07 | 4.019139e-06 | 0.0008683424 |  | 0.9991317 | 73242.76
1122 | Panagiotopoulou and Kondarines[S26] | 297 | 0.5 | 0 | 0 | 0 | 0 | 0 | 0 | 0 | 1 | 0 | 0 | 0 | 0 | 0 | 0 | 0 | 0 | 0 | 0 | 25 | 0 | 0 | 0 | 0 | 1 | 0 | 0 | 0 | 0 | 0 | 0 | 0 | 0 | 0 | 0 | 0 | 0 | 0 | 0 | 0 | 0 | 0 | 0 | 0 | 0 | 0 | 0 | 0 | 0 | 0 | 0 | 0 | 0 | 0 | 0 | 0 | 0 | 0 | 0 | 0 | 0 | 0 | 0 | 0 | 10 | 0 | 0 | 0 | 0 | 0 | 0 | 304 | 577.15 | 0 | 0 | 3 | 10 | 0 | 0 | 60 | 0.5 | 2 | 0.06 | 55.2 | 2.11163e-05 | 1.266978e-06 | 6.99372e-07 | 39016 | 27.2867 | 0.57715 | -102.2814 | -232.1523 | -381.6783 | 8.141219 | 217.139 | 211.6457 | 241.4575 | 149.9391 | -227.6032 | -354.3036 | -521.0355 | -78.39614 | -17.52476 | -39.1033 | -37.38808 | -17.52476 | 38.55904 | 0 | 0 | 0.06 | 0.2 | 0 | 0 | 1.266978e-06 | 4.223261e-06 | 6.99372e-07 | 6.99372e-07 | 6.99372e-07 | 5.676062e-07 | 3.523889e-06 | 0.006341921 |  | 0.9936581 | 131538.9
1123 | Panagiotopoulou and Kondarines[S26] | 298 | 0.5 | 0 | 0 | 0 | 0 | 0 | 0 | 0 | 1 | 0 | 0 | 0 | 0 | 0 | 0 | 0 | 0 | 0 | 0 | 25 | 0 | 0 | 0 | 0 | 1 | 0 | 0 | 0 | 0 | 0 | 0 | 0 | 0 | 0 | 0 | 0 | 0 | 0 | 0 | 0 | 0 | 0 | 0 | 0 | 0 | 0 | 0 | 0 | 0 | 0 | 0 | 0 | 0 | 0 | 0 | 0 | 0 | 0 | 0 | 0 | 0 | 0 | 0 | 0 | 10 | 0 | 0 | 0 | 0 | 0 | 0 | 331 | 604.15 | 0 | 0 | 3 | 10 | 0 | 0 | 60 | 0.5 | 2 | 0.06 | 71.6 | 2.01726e-05 | 1.210356e-06 | 8.666148e-07 | 39016 | 33.81184 | 0.60415 | -101.4604 | -231.1746 | -380.407 | 8.932784 | 218.5293 | 213.3012 | 243.6101 | 151.2795 | -233.4849 | -360.0405 | -527.584 | -82.46272 | -16.52135 | -38.83917 | -36.94086 | -16.52135 | 26.82148 | 0 | 0 | 0.06 | 0.2 | 0 | 0 | 1.210356e-06 | 4.034519e-06 | 8.666148e-07 | 8.666148e-07 | 8.666148e-07 | 3.437411e-07 | 3.167905e-06 | 0.02571378 |  | 0.9742862 | 182152.3
1124 | Panagiotopoulou and Kondarines[S26] | 299 | 0.5 | 0 | 0 | 0 | 0 | 0 | 0 | 0 | 1 | 0 | 0 | 0 | 0 | 0 | 0 | 0 | 0 | 0 | 0 | 25 | 0 | 0 | 0 | 0 | 1 | 0 | 0 | 0 | 0 | 0 | 0 | 0 | 0 | 0 | 0 | 0 | 0 | 0 | 0 | 0 | 0 | 0 | 0 | 0 | 0 | 0 | 0 | 0 | 0 | 0 | 0 | 0 | 0 | 0 | 0 | 0 | 0 | 0 | 0 | 0 | 0 | 0 | 0 | 0 | 10 | 0 | 0 | 0 | 0 | 0 | 0 | 357 | 630.15 | 0 | 0 | 3 | 10 | 0 | 0 | 60 | 0.5 | 2 | 0.06 | 88.3 | 1.934028e-05 | 1.160417e-06 | 1.024648e-06 | 39016 | 39.97766 | 0.63015 | -100.6651 | -230.2252 | -379.1659 | 9.695619 | 219.8182 | 214.8398 | 245.6212 | 152.5157 | -239.1835 | -365.6065 | -533.9442 | -86.41217 | -15.56637 | -38.58007 | -36.52099 | -15.56637 | 19.51551 | 0 | 0 | 0.06 | 0.2 | 0 | 0 | 1.160417e-06 | 3.868055e-06 | 1.024648e-06 | 1.024648e-06 | 1.024648e-06 | 1.357687e-07 | 2.843407e-06 | 0.1393575 |  | 0.8606425 | 265243.8
1125 | Panagiotopoulou and Kondarines[S26] | 300 | 0.5 | 0 | 0 | 0 | 0 | 0 | 0 | 0 | 1 | 0 | 0 | 0 | 0 | 0 | 0 | 0 | 0 | 0 | 0 | 25 | 0 | 0 | 0 | 0 | 1 | 0 | 0 | 0 | 0 | 0 | 0 | 0 | 0 | 0 | 0 | 0 | 0 | 0 | 0 | 0 | 0 | 0 | 0 | 0 | 0 | 0 | 0 | 0 | 0 | 0 | 0 | 0 | 0 | 0 | 0 | 0 | 0 | 0 | 0 | 0 | 0 | 0 | 0 | 0 | 10 | 0 | 0 | 0 | 0 | 0 | 0 | 389 | 662.15 | 0 | 0 | 3 | 10 | 0 | 0 | 60 | 0.5 | 2 | 0.06 | 94.2 | 1.840561e-05 | 1.104337e-06 | 1.040285e-06 | 39016 | 40.58776 | 0.66215 | -99.67969 | -229.0458 | -377.617 | 10.63544 | 221.3434 | 216.6654 | 248.0188 | 153.9705 | -246.2422 | -372.5108 | -541.8426 | -91.31614 | -14.40577 | -38.25605 | -36.01946 | -14.40577 | 13.69179 | 0 | 0 | 0.06 | 0.2 | 0 | 0 | 1.104337e-06 | 3.681122e-06 | 1.040285e-06 | 1.040285e-06 | 1.040285e-06 | 6.405152e-08 | 2.640837e-06 | 0.467276 |  | 0.532724 | 480361.7
1126 | Panagiotopoulou and Kondarines[S26] | 301 | 0.5 | 0 | 0 | 0 | 0 | 0 | 0 | 0 | 1 | 0 | 0 | 0 | 0 | 0 | 0 | 0 | 0 | 0 | 0 | 25 | 0 | 0 | 0 | 0 | 1 | 0 | 0 | 0 | 0 | 0 | 0 | 0 | 0 | 0 | 0 | 0 | 0 | 0 | 0 | 0 | 0 | 0 | 0 | 0 | 0 | 0 | 0 | 0 | 0 | 0 | 0 | 0 | 0 | 0 | 0 | 10 | 0 | 0 | 0 | 0 | 0 | 0 | 0 | 0 | 0 | 0 | 0 | 0 | 0 | 0 | 0 | 209 | 482.15 | 0 | 0 | 3 | 10 | 0 | 0 | 60 | 0.5 | 2 | 0.06 | 2.79 | 2.527694e-05 | 1.516616e-06 | 4.231359e-08 | 39016 | 1.650907 | 0.48215 | -105.1322 | -235.5284 | -385.996 | 5.359783 | 211.7439 | 205.2572 | 233.2907 | 144.6736 | -207.2245 | -334.4931 | -498.4771 | -64.39461 | -21.15415 | -39.9757 | -39.0367 | -21.15415 | 195.8206 | 0 | 0 | 0.06 | 0.2 | 0 | 0 | 1.516616e-06 | 5.055387e-06 | 4.231359e-08 | 4.231359e-08 | 4.231359e-08 | 1.474303e-06 | 5.013074e-06 | 1.237117e-06 |  | 0.9999988 | 5518.872
1127 | Panagiotopoulou and Kondarines[S26] | 302 | 0.5 | 0 | 0 | 0 | 0 | 0 | 0 | 0 | 1 | 0 | 0 | 0 | 0 | 0 | 0 | 0 | 0 | 0 | 0 | 25 | 0 | 0 | 0 | 0 | 1 | 0 | 0 | 0 | 0 | 0 | 0 | 0 | 0 | 0 | 0 | 0 | 0 | 0 | 0 | 0 | 0 | 0 | 0 | 0 | 0 | 0 | 0 | 0 | 0 | 0 | 0 | 0 | 0 | 0 | 0 | 10 | 0 | 0 | 0 | 0 | 0 | 0 | 0 | 0 | 0 | 0 | 0 | 0 | 0 | 0 | 0 | 229 | 502.15 | 0 | 0 | 3 | 10 | 0 | 0 | 60 | 0.5 | 2 | 0.06 | 5.57 | 2.427019e-05 | 1.456211e-06 | 8.111097e-08 | 39016 | 3.164625 | 0.50215 | -104.5367 | -234.8256 | -385.1084 | 5.944936 | 212.9539 | 206.6852 | 235.0943 | 145.8628 | -211.4715 | -338.6126 | -503.161 | -67.30006 | -20.37697 | -39.80115 | -38.68204 | -20.37697 | 131.7436 | 0 | 0 | 0.06 | 0.2 | 0 | 0 | 1.456211e-06 | 4.854037e-06 | 8.111097e-08 | 8.111097e-08 | 8.111097e-08 | 1.3751e-06 | 4.772926e-06 | 7.608702e-06 |  | 0.9999924 | 11475.07
1128 | Panagiotopoulou and Kondarines[S26] | 303 | 0.5 | 0 | 0 | 0 | 0 | 0 | 0 | 0 | 1 | 0 | 0 | 0 | 0 | 0 | 0 | 0 | 0 | 0 | 0 | 25 | 0 | 0 | 0 | 0 | 1 | 0 | 0 | 0 | 0 | 0 | 0 | 0 | 0 | 0 | 0 | 0 | 0 | 0 | 0 | 0 | 0 | 0 | 0 | 0 | 0 | 0 | 0 | 0 | 0 | 0 | 0 | 0 | 0 | 0 | 0 | 10 | 0 | 0 | 0 | 0 | 0 | 0 | 0 | 0 | 0 | 0 | 0 | 0 | 0 | 0 | 0 | 239 | 512.15 | 0 | 0 | 3 | 10 | 0 | 0 | 60 | 0.5 | 2 | 0.06 | 8.08 | 2.37963e-05 | 1.427778e-06 | 1.153645e-07 | 39016 | 4.50106 | 0.51215 | -104.2381 | -234.4727 | -384.6601 | 6.237592 | 213.5428 | 207.3812 | 235.9782 | 146.4399 | -213.604 | -340.6829 | -505.5164 | -68.76158 | -19.99103 | -39.71181 | -38.50586 | -19.99103 | 109.3898 | 0 | 0 | 0.06 | 0.2 | 0 | 0 | 1.427778e-06 | 4.75926e-06 | 1.153645e-07 | 1.153645e-07 | 1.153645e-07 | 1.312413e-06 | 4.643895e-06 | 1.996246e-05 |  | 0.99998 | 16977.77
1129 | Panagiotopoulou and Kondarines[S26] | 304 | 0.5 | 0 | 0 | 0 | 0 | 0 | 0 | 0 | 1 | 0 | 0 | 0 | 0 | 0 | 0 | 0 | 0 | 0 | 0 | 25 | 0 | 0 | 0 | 0 | 1 | 0 | 0 | 0 | 0 | 0 | 0 | 0 | 0 | 0 | 0 | 0 | 0 | 0 | 0 | 0 | 0 | 0 | 0 | 0 | 0 | 0 | 0 | 0 | 0 | 0 | 0 | 0 | 0 | 0 | 0 | 10 | 0 | 0 | 0 | 0 | 0 | 0 | 0 | 0 | 0 | 0 | 0 | 0 | 0 | 0 | 0 | 250 | 523.15 | 0 | 0 | 3 | 10 | 0 | 0 | 60 | 0.5 | 2 | 0.06 | 10.9 | 2.329595e-05 | 1.397757e-06 | 1.523555e-07 | 39016 | 5.944302 | 0.52315 | -103.9089 | -234.0832 | -384.1637 | 6.559574 | 214.1788 | 208.1335 | 236.9372 | 147.0619 | -215.9565 | -342.9683 | -508.1174 | -70.37585 | -19.56853 | -39.61206 | -38.31317 | -19.56853 | 89.93267 | 0 | 0 | 0.06 | 0.2 | 0 | 0 | 1.397757e-06 | 4.659189e-06 | 1.523555e-07 | 1.523555e-07 | 1.523555e-07 | 1.245401e-06 | 4.506834e-06 | 4.598518e-05 |  | 0.999954 | 23395.7
1130 | Panagiotopoulou and Kondarines[S26] | 305 | 0.5 | 0 | 0 | 0 | 0 | 0 | 0 | 0 | 1 | 0 | 0 | 0 | 0 | 0 | 0 | 0 | 0 | 0 | 0 | 25 | 0 | 0 | 0 | 0 | 1 | 0 | 0 | 0 | 0 | 0 | 0 | 0 | 0 | 0 | 0 | 0 | 0 | 0 | 0 | 0 | 0 | 0 | 0 | 0 | 0 | 0 | 0 | 0 | 0 | 0 | 0 | 0 | 0 | 0 | 0 | 10 | 0 | 0 | 0 | 0 | 0 | 0 | 0 | 0 | 0 | 0 | 0 | 0 | 0 | 0 | 0 | 271 | 544.15 | 0 | 0 | 3 | 10 | 0 | 0 | 60 | 0.5 | 2 | 0.06 | 18.1 | 2.23969e-05 | 1.343814e-06 | 2.432304e-07 | 39016 | 9.489876 | 0.54415 | -103.2782 | -233.3361 | -383.2065 | 7.174451 | 215.3606 | 209.5337 | 238.7311 | 148.2142 | -220.4667 | -347.3539 | -513.112 | -73.47633 | -18.76778 | -39.41773 | -37.94899 | -18.76778 | 63.33484 | 0 | 0 | 0.06 | 0.2 | 0 | 0 | 1.343814e-06 | 4.47938e-06 | 2.432304e-07 | 2.432304e-07 | 2.432304e-07 | 1.100584e-06 | 4.23615e-06 | 0.0002003542 |  | 0.9997996 | 40415.47
1131 | Panagiotopoulou and Kondarines[S26] | 306 | 0.5 | 0 | 0 | 0 | 0 | 0 | 0 | 0 | 1 | 0 | 0 | 0 | 0 | 0 | 0 | 0 | 0 | 0 | 0 | 25 | 0 | 0 | 0 | 0 | 1 | 0 | 0 | 0 | 0 | 0 | 0 | 0 | 0 | 0 | 0 | 0 | 0 | 0 | 0 | 0 | 0 | 0 | 0 | 0 | 0 | 0 | 0 | 0 | 0 | 0 | 0 | 0 | 0 | 0 | 0 | 10 | 0 | 0 | 0 | 0 | 0 | 0 | 0 | 0 | 0 | 0 | 0 | 0 | 0 | 0 | 0 | 298 | 571.15 | 0 | 0 | 3 | 10 | 0 | 0 | 60 | 0.5 | 2 | 0.06 | 29.8 | 2.133813e-05 | 1.280288e-06 | 3.815258e-07 | 39016 | 14.88561 | 0.57115 | -102.4632 | -232.3685 | -381.9583 | 7.96539 | 216.8224 | 211.2692 | 240.9698 | 149.6329 | -226.3013 | -353.0349 | -519.5882 | -77.49742 | -17.74939 | -39.1612 | -37.48894 | -17.74939 | 42.00811 | 0 | 0 | 0.06 | 0.2 | 0 | 0 | 1.280288e-06 | 4.267627e-06 | 3.815258e-07 | 3.815258e-07 | 3.815258e-07 | 8.987621e-07 | 3.886101e-06 | 0.0009921011 |  | 0.9990079 | 69897.39
1132 | Panagiotopoulou and Kondarines[S26] | 307 | 0.5 | 0 | 0 | 0 | 0 | 0 | 0 | 0 | 1 | 0 | 0 | 0 | 0 | 0 | 0 | 0 | 0 | 0 | 0 | 25 | 0 | 0 | 0 | 0 | 1 | 0 | 0 | 0 | 0 | 0 | 0 | 0 | 0 | 0 | 0 | 0 | 0 | 0 | 0 | 0 | 0 | 0 | 0 | 0 | 0 | 0 | 0 | 0 | 0 | 0 | 0 | 0 | 0 | 0 | 0 | 10 | 0 | 0 | 0 | 0 | 0 | 0 | 0 | 0 | 0 | 0 | 0 | 0 | 0 | 0 | 0 | 351 | 624.15 | 0 | 0 | 3 | 10 | 0 | 0 | 60 | 0.5 | 2 | 0.06 | 68.2 | 1.952619e-05 | 1.171572e-06 | 7.990119e-07 | 39016 | 31.17425 | 0.62415 | -100.849 | -230.445 | -379.4538 | 9.519523 | 219.5248 | 214.4893 | 245.1623 | 152.2349 | -237.8655 | -364.3185 | -532.4718 | -85.49792 | -15.78578 | -38.64023 | -36.61691 | -15.78578 | 20.94825 | 0 | 0 | 0.06 | 0.2 | 0 | 0 | 1.171572e-06 | 3.905239e-06 | 7.990119e-07 | 7.990119e-07 | 7.990119e-07 | 3.725598e-07 | 3.106227e-06 | 0.02633477 |  | 0.9736652 | 179360.6
1133 | Panagiotopoulou and Kondarines[S26] | 308 | 0.5 | 0 | 0 | 0 | 0 | 0 | 0 | 0 | 1 | 0 | 0 | 0 | 0 | 0 | 0 | 0 | 0 | 0 | 0 | 25 | 0 | 0 | 0 | 0 | 1 | 0 | 0 | 0 | 0 | 0 | 0 | 0 | 0 | 0 | 0 | 0 | 0 | 0 | 0 | 0 | 0 | 0 | 0 | 0 | 0 | 0 | 0 | 0 | 0 | 0 | 0 | 0 | 0 | 0 | 0 | 10 | 0 | 0 | 0 | 0 | 0 | 0 | 0 | 0 | 0 | 0 | 0 | 0 | 0 | 0 | 0 | 382 | 655.15 | 0 | 0 | 3 | 10 | 0 | 0 | 60 | 0.5 | 2 | 0.06 | 89.1 | 1.860227e-05 | 1.116136e-06 | 9.944771e-07 | 39016 | 38.80052 | 0.65515 | -99.89586 | -229.3048 | -377.9578 | 10.42976 | 221.0152 | 216.2721 | 247.5014 | 153.6582 | -244.694 | -370.9955 | -540.1083 | -90.23944 | -14.65828 | -38.32735 | -36.12771 | -14.65828 | 14.74811 | 0 | 0 | 0.06 | 0.2 | 0 | 0 | 1.116136e-06 | 3.720453e-06 | 9.944771e-07 | 9.944771e-07 | 9.944771e-07 | 1.216588e-07 | 2.725976e-06 | 0.202203 |  | 0.797797 | 300185.3
1134 | Panagiotopoulou and Kondarines[S26] | 309 | 0.5 | 0 | 0 | 0 | 0 | 0 | 0 | 0 | 1 | 0 | 0 | 0 | 0 | 0 | 0 | 0 | 0 | 0 | 0 | 25 | 0 | 0 | 0 | 0 | 1 | 0 | 0 | 0 | 0 | 0 | 0 | 0 | 0 | 0 | 0 | 0 | 0 | 0 | 0 | 0 | 0 | 0 | 0 | 0 | 0 | 0 | 0 | 0 | 0 | 0 | 0 | 0 | 0 | 0 | 0 | 10 | 0 | 0 | 0 | 0 | 0 | 0 | 0 | 0 | 0 | 0 | 0 | 0 | 0 | 0 | 0 | 413 | 686.15 | 0 | 0 | 3 | 10 | 0 | 0 | 60 | 0.5 | 2 | 0.06 | 95.3 | 1.776182e-05 | 1.065709e-06 | 1.015621e-06 | 39016 | 39.62547 | 0.68615 | -98.93593 | -228.1532 | -376.4404 | 11.34112 | 222.4468 | 217.9894 | 249.7642 | 155.0174 | -251.5678 | -377.7267 | -547.8161 | -95.02407 | -13.5457 | -38.01013 | -35.65465 | -13.5457 | 10.74564 | 0 | 0 | 0.06 | 0.2 | 0 | 0 | 1.065709e-06 | 3.552364e-06 | 1.015621e-06 | 1.015621e-06 | 1.015621e-06 | 5.008834e-08 | 2.536743e-06 | 0.755471 |  | 0.244529 | 1097096.8
1135 | Panagiotopoulou and Kondarines[S26] | 310 | 0.5 | 0 | 0 | 0 | 0 | 0 | 0 | 0 | 1 | 0 | 0 | 0 | 0 | 0 | 0 | 0 | 0 | 0 | 0 | 25 | 0 | 0 | 0 | 0 | 1 | 0 | 0 | 0 | 0 | 0 | 0 | 0 | 0 | 0 | 0 | 0 | 0 | 0 | 0 | 0 | 0 | 0 | 0 | 0 | 0 | 0 | 0 | 0 | 0 | 0 | 0 | 0 | 0 | 0 | 0 | 10 | 0 | 0 | 0 | 0 | 0 | 0 | 0 | 0 | 0 | 0 | 0 | 0 | 0 | 0 | 0 | 452 | 725.15 | 0 | 0 | 3 | 10 | 0 | 0 | 60 | 0.5 | 2 | 0.06 | 95.3 | 1.680656e-05 | 1.008393e-06 | 9.609989e-07 | 39016 | 37.49433 | 0.72515 | -97.71864 | -226.688 | -374.5029 | 12.4896 | 224.1722 | 220.0663 | 252.5104 | 156.6453 | -260.2771 | -386.2691 | -557.6108 | -101.1018 | -12.1664 | -37.6067 | -35.08281 | -12.1664 | 7.52337 | 0 | 0 | 0.06 | 0.2 | 0 | 0 | 1.008393e-06 | 3.361311e-06 | 9.609989e-07 | 9.609989e-07 | 9.609989e-07 | 4.739449e-08 | 2.400312e-06 | 1.07904 |  | -0.07904045 | -3587027.8
1136 | Panagiotopoulou and Kondarines[S26] | 311 | 0.5 | 0 | 0 | 0 | 0 | 0 | 0 | 0 | 1 | 0 | 0 | 0 | 0 | 0 | 0 | 0 | 0 | 0 | 0 | 25 | 0 | 0 | 0 | 0 | 1 | 0 | 0 | 0 | 0 | 0 | 0 | 0 | 0 | 0 | 0 | 0 | 0 | 0 | 0 | 0 | 0 | 0 | 0 | 2 | 0 | 0 | 0 | 0 | 0 | 0 | 0 | 0 | 0 | 0 | 0 | 0 | 0 | 0 | 0 | 0 | 0 | 0 | 0 | 0 | 0 | 0 | 0 | 0 | 0 | 0 | 0 | 174 | 447.15 | 0 | 0 | 3 | 10 | 0 | 0 | 60 | 0.5 | 2 | 0.06 | 3.06 | 2.725545e-05 | 1.635327e-06 | 5.004101e-08 | 39016 | 1.9524 | 0.44715 | -106.1687 | -236.7485 | -387.5194 | 4.336325 | 209.5121 | 202.6302 | 230.0109 | 142.47 | -199.852 | -327.3546 | -490.3688 | -59.36912 | -22.53136 | -40.26596 | -39.6614 | -22.53136 | 428.684 | 0 | 0 | 0.06 | 0.2 | 0 | 0 | 1.635327e-06 | 5.45109e-06 | 5.004101e-08 | 5.004101e-08 | 5.004101e-08 | 1.585286e-06 | 5.401049e-06 | 6.822273e-07 |  | 0.9999993 | 5613.56
1137 | Panagiotopoulou and Kondarines[S26] | 312 | 0.5 | 0 | 0 | 0 | 0 | 0 | 0 | 0 | 1 | 0 | 0 | 0 | 0 | 0 | 0 | 0 | 0 | 0 | 0 | 25 | 0 | 0 | 0 | 0 | 1 | 0 | 0 | 0 | 0 | 0 | 0 | 0 | 0 | 0 | 0 | 0 | 0 | 0 | 0 | 0 | 0 | 0 | 0 | 2 | 0 | 0 | 0 | 0 | 0 | 0 | 0 | 0 | 0 | 0 | 0 | 0 | 0 | 0 | 0 | 0 | 0 | 0 | 0 | 0 | 0 | 0 | 0 | 0 | 0 | 0 | 0 | 185 | 458.15 | 0 | 0 | 3 | 10 | 0 | 0 | 60 | 0.5 | 2 | 0.06 | 4.72 | 2.660106e-05 | 1.596063e-06 | 7.533419e-08 | 39016 | 2.939239 | 0.45815 | -105.8436 | -236.3663 | -387.0449 | 4.657899 | 210.2302 | 203.4745 | 231.0594 | 143.1804 | -202.1606 | -329.5882 | -492.9047 | -60.94021 | -22.09617 | -40.17701 | -39.46489 | -22.09617 | 330.6141 | 0 | 0 | 0.06 | 0.2 | 0 | 0 | 1.596063e-06 | 5.320211e-06 | 7.533419e-08 | 7.533419e-08 | 7.533419e-08 | 1.520729e-06 | 5.244877e-06 | 2.152165e-06 |  | 0.9999978 | 8871.847
1138 | Panagiotopoulou and Kondarines[S26] | 313 | 0.5 | 0 | 0 | 0 | 0 | 0 | 0 | 0 | 1 | 0 | 0 | 0 | 0 | 0 | 0 | 0 | 0 | 0 | 0 | 25 | 0 | 0 | 0 | 0 | 1 | 0 | 0 | 0 | 0 | 0 | 0 | 0 | 0 | 0 | 0 | 0 | 0 | 0 | 0 | 0 | 0 | 0 | 0 | 2 | 0 | 0 | 0 | 0 | 0 | 0 | 0 | 0 | 0 | 0 | 0 | 0 | 0 | 0 | 0 | 0 | 0 | 0 | 0 | 0 | 0 | 0 | 0 | 0 | 0 | 0 | 0 | 195 | 468.15 | 0 | 0 | 3 | 10 | 0 | 0 | 60 | 0.5 | 2 | 0.06 | 6.67 | 2.603284e-05 | 1.56197e-06 | 1.041834e-07 | 39016 | 4.064821 | 0.46815 | -105.5476 | -236.0179 | -386.61 | 4.950308 | 210.8695 | 204.2269 | 231.9983 | 143.8118 | -204.2661 | -331.6267 | -495.22 | -62.37519 | -21.70241 | -40.09429 | -39.28628 | -21.70241 | 263.9803 | 0 | 0 | 0.06 | 0.2 | 0 | 0 | 1.56197e-06 | 5.206568e-06 | 1.041834e-07 | 1.041834e-07 | 1.041834e-07 | 1.457787e-06 | 5.102385e-06 | 5.527879e-06 |  | 0.9999945 | 12810.81
1139 | Panagiotopoulou and Kondarines[S26] | 314 | 0.5 | 0 | 0 | 0 | 0 | 0 | 0 | 0 | 1 | 0 | 0 | 0 | 0 | 0 | 0 | 0 | 0 | 0 | 0 | 25 | 0 | 0 | 0 | 0 | 1 | 0 | 0 | 0 | 0 | 0 | 0 | 0 | 0 | 0 | 0 | 0 | 0 | 0 | 0 | 0 | 0 | 0 | 0 | 2 | 0 | 0 | 0 | 0 | 0 | 0 | 0 | 0 | 0 | 0 | 0 | 0 | 0 | 0 | 0 | 0 | 0 | 0 | 0 | 0 | 0 | 0 | 0 | 0 | 0 | 0 | 0 | 216 | 489.15 | 0 | 0 | 3 | 10 | 0 | 0 | 60 | 0.5 | 2 | 0.06 | 14.2 | 2.491521e-05 | 1.494913e-06 | 2.122776e-07 | 39016 | 8.282222 | 0.48915 | -104.924 | -235.2829 | -385.6867 | 5.564562 | 212.1725 | 205.7627 | 233.9275 | 145.0953 | -208.7082 | -335.9317 | -500.1124 | -65.40881 | -20.88133 | -39.91527 | -38.91227 | -20.88133 | 169.7954 | 0 | 0 | 0.06 | 0.2 | 0 | 0 | 1.494913e-06 | 4.983042e-06 | 2.122776e-07 | 2.122776e-07 | 2.122776e-07 | 1.282635e-06 | 4.770764e-06 | 4.337019e-05 |  | 0.9999566 | 28497.89
1140 | Panagiotopoulou and Kondarines[S26] | 315 | 0.5 | 0 | 0 | 0 | 0 | 0 | 0 | 0 | 1 | 0 | 0 | 0 | 0 | 0 | 0 | 0 | 0 | 0 | 0 | 25 | 0 | 0 | 0 | 0 | 1 | 0 | 0 | 0 | 0 | 0 | 0 | 0 | 0 | 0 | 0 | 0 | 0 | 0 | 0 | 0 | 0 | 0 | 0 | 2 | 0 | 0 | 0 | 0 | 0 | 0 | 0 | 0 | 0 | 0 | 0 | 0 | 0 | 0 | 0 | 0 | 0 | 0 | 0 | 0 | 0 | 0 | 0 | 0 | 0 | 0 | 0 | 249 | 522.15 | 0 | 0 | 3 | 10 | 0 | 0 | 60 | 0.5 | 2 | 0.06 | 31.9 | 2.334056e-05 | 1.400434e-06 | 4.467384e-07 | 39016 | 17.42994 | 0.52215 | -103.9388 | -234.1187 | -384.209 | 6.530301 | 214.1215 | 208.0657 | 236.8506 | 147.0059 | -215.7423 | -342.7602 | -507.8806 | -70.22882 | -19.60685 | -39.62119 | -38.33064 | -19.60685 | 91.51522 | 0 | 0 | 0.06 | 0.2 | 0 | 0 | 1.400434e-06 | 4.668112e-06 | 4.467384e-07 | 4.467384e-07 | 4.467384e-07 | 9.536954e-07 | 4.221374e-06 | 0.0005416886 |  | 0.9994583 | 68373.01
1141 | Panagiotopoulou and Kondarines[S26] | 316 | 0.5 | 0 | 0 | 0 | 0 | 0 | 0 | 0 | 1 | 0 | 0 | 0 | 0 | 0 | 0 | 0 | 0 | 0 | 0 | 25 | 0 | 0 | 0 | 0 | 1 | 0 | 0 | 0 | 0 | 0 | 0 | 0 | 0 | 0 | 0 | 0 | 0 | 0 | 0 | 0 | 0 | 0 | 0 | 2 | 0 | 0 | 0 | 0 | 0 | 0 | 0 | 0 | 0 | 0 | 0 | 0 | 0 | 0 | 0 | 0 | 0 | 0 | 0 | 0 | 0 | 0 | 0 | 0 | 0 | 0 | 0 | 276 | 549.15 | 0 | 0 | 3 | 10 | 0 | 0 | 60 | 0.5 | 2 | 0.06 | 50.6 | 2.219298e-05 | 1.331579e-06 | 6.737788e-07 | 39016 | 26.28816 | 0.54915 | -103.1277 | -233.1575 | -382.9768 | 7.320887 | 215.6361 | 209.8604 | 239.1512 | 148.4821 | -221.5442 | -348.4024 | -514.3068 | -74.21807 | -18.57825 | -39.37076 | -37.86306 | -18.57825 | 58.50732 | 0 | 0 | 0.06 | 0.2 | 0 | 0 | 1.331579e-06 | 4.438596e-06 | 6.737788e-07 | 6.737788e-07 | 6.737788e-07 | 6.577999e-07 | 3.764817e-06 | 0.003133191 |  | 0.9968668 | 114358.3
1142 | Panagiotopoulou and Kondarines[S26] | 317 | 0.5 | 0 | 0 | 0 | 0 | 0 | 0 | 0 | 1 | 0 | 0 | 0 | 0 | 0 | 0 | 0 | 0 | 0 | 0 | 25 | 0 | 0 | 0 | 0 | 1 | 0 | 0 | 0 | 0 | 0 | 0 | 0 | 0 | 0 | 0 | 0 | 0 | 0 | 0 | 0 | 0 | 0 | 0 | 2 | 0 | 0 | 0 | 0 | 0 | 0 | 0 | 0 | 0 | 0 | 0 | 0 | 0 | 0 | 0 | 0 | 0 | 0 | 0 | 0 | 0 | 0 | 0 | 0 | 0 | 0 | 0 | 304 | 577.15 | 0 | 0 | 3 | 10 | 0 | 0 | 60 | 0.5 | 2 | 0.06 | 67.5 | 2.11163e-05 | 1.266978e-06 | 8.552103e-07 | 39016 | 33.36688 | 0.57715 | -102.2814 | -232.1523 | -381.6783 | 8.141219 | 217.139 | 211.6457 | 241.4575 | 149.9391 | -227.6032 | -354.3036 | -521.0355 | -78.39614 | -17.52476 | -39.1033 | -37.38808 | -17.52476 | 38.55904 | 0 | 0 | 0.06 | 0.2 | 0 | 0 | 1.266978e-06 | 4.223261e-06 | 8.552103e-07 | 8.552103e-07 | 8.552103e-07 | 4.117679e-07 | 3.36805e-06 | 0.01367693 |  | 0.9863231 | 162045.4
1143 | Panagiotopoulou and Kondarines[S26] | 318 | 0.5 | 0 | 0 | 0 | 0 | 0 | 0 | 0 | 1 | 0 | 0 | 0 | 0 | 0 | 0 | 0 | 0 | 0 | 0 | 25 | 0 | 0 | 0 | 0 | 1 | 0 | 0 | 0 | 0 | 0 | 0 | 0 | 0 | 0 | 0 | 0 | 0 | 0 | 0 | 0 | 0 | 0 | 0 | 2 | 0 | 0 | 0 | 0 | 0 | 0 | 0 | 0 | 0 | 0 | 0 | 0 | 0 | 0 | 0 | 0 | 0 | 0 | 0 | 0 | 0 | 0 | 0 | 0 | 0 | 0 | 0 | 323 | 596.15 | 0 | 0 | 3 | 10 | 0 | 0 | 60 | 0.5 | 2 | 0.06 | 84.4 | 2.04433e-05 | 1.226598e-06 | 1.035249e-06 | 39016 | 40.39127 | 0.59615 | -101.7042 | -231.4652 | -380.7855 | 8.698186 | 218.1231 | 212.817 | 242.9793 | 150.8886 | -231.7383 | -358.3361 | -525.6377 | -81.25405 | -16.8174 | -38.918 | -37.07221 | -16.8174 | 29.75727 | 0 | 0 | 0.06 | 0.2 | 0 | 0 | 1.226598e-06 | 4.08866e-06 | 1.035249e-06 | 1.035249e-06 | 1.035249e-06 | 1.913493e-07 | 3.053412e-06 | 0.06164305 |  | 0.9383569 | 219985.1
1144 | Panagiotopoulou and Kondarines[S26] | 319 | 0.5 | 0 | 0 | 0 | 0 | 0 | 0 | 0 | 1 | 0 | 0 | 0 | 0 | 0 | 0 | 0 | 0 | 0 | 0 | 25 | 0 | 0 | 0 | 0 | 1 | 0 | 0 | 0 | 0 | 0 | 0 | 0 | 0 | 0 | 0 | 0 | 0 | 0 | 0 | 0 | 0 | 0 | 0 | 2 | 0 | 0 | 0 | 0 | 0 | 0 | 0 | 0 | 0 | 0 | 0 | 0 | 0 | 0 | 0 | 0 | 0 | 0 | 0 | 0 | 0 | 0 | 0 | 0 | 0 | 0 | 0 | 340 | 613.15 | 0 | 0 | 3 | 10 | 0 | 0 | 60 | 0.5 | 2 | 0.06 | 93.1 | 1.98765e-05 | 1.19259e-06 | 1.110301e-06 | 39016 | 43.31951 | 0.61315 | -101.1856 | -230.8469 | -379.9792 | 9.196772 | 218.9807 | 213.8397 | 244.3129 | 151.7132 | -235.4537 | -361.9627 | -529.7797 | -83.82619 | -16.18954 | -38.74996 | -36.79429 | -16.18954 | 23.94678 | 0 | 0 | 0.06 | 0.2 | 0 | 0 | 1.19259e-06 | 3.9753e-06 | 1.110301e-06 | 1.110301e-06 | 1.110301e-06 | 8.22887e-08 | 2.864998e-06 | 0.2183584 |  | 0.7816416 | 299620.9
1145 | Panagiotopoulou and Kondarines[S26] | 320 | 0.5 | 0 | 0 | 0 | 0 | 0 | 0 | 0 | 1 | 0 | 0 | 0 | 0 | 0 | 0 | 0 | 0 | 0 | 0 | 25 | 0 | 0 | 0 | 0 | 1 | 0 | 0 | 0 | 0 | 0 | 0 | 0 | 0 | 0 | 0 | 0 | 0 | 0 | 0 | 0 | 0 | 0 | 0 | 2 | 0 | 0 | 0 | 0 | 0 | 0 | 0 | 0 | 0 | 0 | 0 | 0 | 0 | 0 | 0 | 0 | 0 | 0 | 0 | 0 | 0 | 0 | 0 | 0 | 0 | 0 | 0 | 350 | 623.15 | 0 | 0 | 3 | 10 | 0 | 0 | 60 | 0.5 | 2 | 0.06 | 97.2 | 1.955753e-05 | 1.173452e-06 | 1.140595e-06 | 39016 | 44.50146 | 0.62315 | -100.8797 | -230.4816 | -379.5016 | 9.490177 | 219.4757 | 214.4306 | 245.0855 | 152.1879 | -237.646 | -364.104 | -532.2267 | -85.34571 | -15.82241 | -38.65023 | -36.63296 | -15.82241 | 21.2001 | 0 | 0 | 0.06 | 0.2 | 0 | 0 | 1.173452e-06 | 3.911506e-06 | 1.140595e-06 | 1.140595e-06 | 1.140595e-06 | 3.285665e-08 | 2.770911e-06 | 0.67403 |  | 0.32597 | 762332.9
1146 | Panagiotopoulou and Kondarines[S26] | 321 | 0.5 | 0 | 0 | 0 | 0 | 0 | 0 | 0 | 1 | 0 | 0 | 0 | 0 | 0 | 0 | 0 | 0 | 0 | 0 | 25 | 0 | 0 | 0 | 0 | 1 | 0 | 0 | 0 | 0 | 0 | 0 | 0 | 0 | 0 | 0 | 0 | 0 | 0 | 0 | 0 | 0 | 0 | 0 | 2 | 0 | 0 | 0 | 0 | 0 | 0 | 0 | 0 | 0 | 0 | 0 | 0 | 0 | 0 | 0 | 0 | 0 | 0 | 0 | 0 | 0 | 0 | 0 | 0 | 0 | 0 | 0 | 406 | 679.15 | 0 | 0 | 3 | 10 | 0 | 0 | 60 | 0.5 | 2 | 0.06 | 96.7 | 1.794489e-05 | 1.076694e-06 | 1.041163e-06 | 39016 | 40.622 | 0.67915 | -99.15328 | -228.4143 | -376.7849 | 11.13522 | 222.1284 | 217.607 | 249.2596 | 154.7158 | -250.0118 | -376.2021 | -546.0695 | -93.94 | -13.79565 | -38.08208 | -35.76004 | -13.79565 | 11.51029 | 0 | 0 | 0.06 | 0.2 | 0 | 0 | 1.076694e-06 | 3.588979e-06 | 1.041163e-06 | 1.041163e-06 | 1.041163e-06 | 3.553089e-08 | 2.547816e-06 | 1.040344 |  | -0.04034389 | -6678483.7
1147 | Panagiotopoulou and Kondarines[S26] | 322 | 0.5 | 0 | 0 | 0 | 0 | 0 | 0 | 0 | 1 | 0 | 0 | 0 | 0 | 0 | 0 | 0 | 0 | 0 | 0 | 25 | 0 | 0 | 0 | 0 | 1 | 0 | 0 | 0 | 0 | 0 | 0 | 0 | 0 | 0 | 0 | 0 | 0 | 0 | 0 | 0 | 0 | 0 | 0 | 2 | 0 | 0 | 0 | 0 | 0 | 0 | 0 | 0 | 0 | 0 | 0 | 0 | 0 | 0 | 0 | 0 | 0 | 0 | 0 | 0 | 0 | 0 | 0 | 0 | 0 | 0 | 0 | 428 | 701.15 | 0 | 0 | 3 | 10 | 0 | 0 | 60 | 0.5 | 2 | 0.06 | 95.6 | 1.738184e-05 | 1.04291e-06 | 9.970221e-07 | 39016 | 38.89982 | 0.70115 | -98.46902 | -227.5919 | -375.6989 | 11.78257 | 223.1199 | 218.7988 | 250.8332 | 155.6538 | -254.9096 | -381.0026 | -551.5706 | -97.35412 | -13.01255 | -37.85544 | -35.43163 | -13.01255 | 9.320754 | 0 | 0 | 0.06 | 0.2 | 0 | 0 | 1.04291e-06 | 3.476367e-06 | 9.970221e-07 | 9.970221e-07 | 9.970221e-07 | 4.588805e-08 | 2.479345e-06 | 0.9373936 |  | 0.06260641 | 4392516.7
1148 | Panagiotopoulou and Kondarines[S26] | 323 | 0.5 | 0 | 0 | 0 | 0 | 0 | 0 | 0 | 1 | 0 | 0 | 0 | 0 | 0 | 0 | 0 | 0 | 0 | 0 | 25 | 0 | 0 | 0 | 0 | 1 | 0 | 0 | 0 | 0 | 0 | 0 | 0 | 0 | 0 | 0 | 0 | 0 | 0 | 0 | 0 | 0 | 0 | 0 | 5 | 0 | 0 | 0 | 0 | 0 | 0 | 0 | 0 | 0 | 0 | 0 | 0 | 0 | 0 | 0 | 0 | 0 | 0 | 0 | 0 | 0 | 0 | 0 | 0 | 0 | 0 | 0 | 180 | 453.15 | 0 | 0 | 3 | 10 | 0 | 0 | 60 | 0.5 | 2 | 0.06 | 2.26 | 2.689457e-05 | 1.613674e-06 | 3.646904e-08 | 39016 | 1.422876 | 0.45315 | -105.9915 | -236.5402 | -387.2611 | 4.511718 | 209.9058 | 203.093 | 230.5849 | 142.8596 | -201.1103 | -328.5717 | -491.7506 | -60.22511 | -22.29372 | -40.21771 | -39.55423 | -22.29372 | 371.4424 | 0 | 0 | 0.06 | 0.2 | 0 | 0 | 1.613674e-06 | 5.378914e-06 | 3.646904e-08 | 3.646904e-08 | 3.646904e-08 | 1.577205e-06 | 5.342445e-06 | 4.249412e-07 |  | 0.9999996 | 4201.593
1149 | Panagiotopoulou and Kondarines[S26] | 324 | 0.5 | 0 | 0 | 0 | 0 | 0 | 0 | 0 | 1 | 0 | 0 | 0 | 0 | 0 | 0 | 0 | 0 | 0 | 0 | 25 | 0 | 0 | 0 | 0 | 1 | 0 | 0 | 0 | 0 | 0 | 0 | 0 | 0 | 0 | 0 | 0 | 0 | 0 | 0 | 0 | 0 | 0 | 0 | 5 | 0 | 0 | 0 | 0 | 0 | 0 | 0 | 0 | 0 | 0 | 0 | 0 | 0 | 0 | 0 | 0 | 0 | 0 | 0 | 0 | 0 | 0 | 0 | 0 | 0 | 0 | 0 | 210 | 483.15 | 0 | 0 | 3 | 10 | 0 | 0 | 60 | 0.5 | 2 | 0.06 | 10.9 | 2.522462e-05 | 1.513477e-06 | 1.64969e-07 | 39016 | 6.436431 | 0.48315 | -105.1024 | -235.4933 | -385.9519 | 5.389036 | 211.8054 | 205.3298 | 233.382 | 144.7343 | -207.4362 | -334.6984 | -498.7104 | -64.53932 | -21.11513 | -39.96711 | -39.01891 | -21.11513 | 191.8206 | 0 | 0 | 0.06 | 0.2 | 0 | 0 | 1.513477e-06 | 5.044924e-06 | 1.64969e-07 | 1.64969e-07 | 1.64969e-07 | 1.348508e-06 | 4.879955e-06 | 2.155957e-05 |  | 0.9999784 | 21606.34
1150 | Panagiotopoulou and Kondarines[S26] | 325 | 0.5 | 0 | 0 | 0 | 0 | 0 | 0 | 0 | 1 | 0 | 0 | 0 | 0 | 0 | 0 | 0 | 0 | 0 | 0 | 25 | 0 | 0 | 0 | 0 | 1 | 0 | 0 | 0 | 0 | 0 | 0 | 0 | 0 | 0 | 0 | 0 | 0 | 0 | 0 | 0 | 0 | 0 | 0 | 5 | 0 | 0 | 0 | 0 | 0 | 0 | 0 | 0 | 0 | 0 | 0 | 0 | 0 | 0 | 0 | 0 | 0 | 0 | 0 | 0 | 0 | 0 | 0 | 0 | 0 | 0 | 0 | 255 | 528.15 | 0 | 0 | 3 | 10 | 0 | 0 | 60 | 0.5 | 2 | 0.06 | 39.3 | 2.30754e-05 | 1.384524e-06 | 5.44118e-07 | 39016 | 21.22931 | 0.52815 | -103.759 | -233.9058 | -383.9369 | 6.705951 | 214.4639 | 208.4711 | 237.3687 | 147.3404 | -217.0281 | -344.0098 | -509.3032 | -71.11186 | -19.37718 | -39.56624 | -38.226 | -19.37718 | 82.50771 | 0 | 0 | 0.06 | 0.2 | 0 | 0 | 1.384524e-06 | 4.615081e-06 | 5.44118e-07 | 5.44118e-07 | 5.44118e-07 | 8.404062e-07 | 4.070963e-06 | 0.001048831 |  | 0.9989512 | 85245.01
1151 | Panagiotopoulou and Kondarines[S26] | 326 | 0.5 | 0 | 0 | 0 | 0 | 0 | 0 | 0 | 1 | 0 | 0 | 0 | 0 | 0 | 0 | 0 | 0 | 0 | 0 | 25 | 0 | 0 | 0 | 0 | 1 | 0 | 0 | 0 | 0 | 0 | 0 | 0 | 0 | 0 | 0 | 0 | 0 | 0 | 0 | 0 | 0 | 0 | 0 | 5 | 0 | 0 | 0 | 0 | 0 | 0 | 0 | 0 | 0 | 0 | 0 | 0 | 0 | 0 | 0 | 0 | 0 | 0 | 0 | 0 | 0 | 0 | 0 | 0 | 0 | 0 | 0 | 279 | 552.15 | 0 | 0 | 3 | 10 | 0 | 0 | 60 | 0.5 | 2 | 0.06 | 56.8 | 2.20724e-05 | 1.324344e-06 | 7.522273e-07 | 39016 | 29.3489 | 0.55215 | -103.0372 | -233.0503 | -382.8387 | 7.408756 | 215.8003 | 210.0552 | 239.4021 | 148.6417 | -222.1914 | -349.0322 | -515.0246 | -74.66376 | -18.46474 | -39.34245 | -37.81166 | -18.46474 | 55.83024 | 0 | 0 | 0.06 | 0.2 | 0 | 0 | 1.324344e-06 | 4.41448e-06 | 7.522273e-07 | 7.522273e-07 | 7.522273e-07 | 5.721166e-07 | 3.662252e-06 | 0.004837221 |  | 0.9951628 | 129292.9
1152 | Panagiotopoulou and Kondarines[S26] | 327 | 0.5 | 0 | 0 | 0 | 0 | 0 | 0 | 0 | 1 | 0 | 0 | 0 | 0 | 0 | 0 | 0 | 0 | 0 | 0 | 25 | 0 | 0 | 0 | 0 | 1 | 0 | 0 | 0 | 0 | 0 | 0 | 0 | 0 | 0 | 0 | 0 | 0 | 0 | 0 | 0 | 0 | 0 | 0 | 5 | 0 | 0 | 0 | 0 | 0 | 0 | 0 | 0 | 0 | 0 | 0 | 0 | 0 | 0 | 0 | 0 | 0 | 0 | 0 | 0 | 0 | 0 | 0 | 0 | 0 | 0 | 0 | 305 | 578.15 | 0 | 0 | 3 | 10 | 0 | 0 | 60 | 0.5 | 2 | 0.06 | 79.9 | 2.107978e-05 | 1.264787e-06 | 1.010565e-06 | 39016 | 39.42819 | 0.57815 | -102.2511 | -232.1163 | -381.6315 | 8.170527 | 217.1915 | 211.7081 | 241.5385 | 149.9898 | -227.8204 | -354.5153 | -521.277 | -78.5461 | -17.48738 | -39.09361 | -37.37132 | -17.48738 | 38.01942 | 0 | 0 | 0.06 | 0.2 | 0 | 0 | 1.264787e-06 | 4.215956e-06 | 1.010565e-06 | 1.010565e-06 | 1.010565e-06 | 2.542221e-07 | 3.205391e-06 | 0.03296312 |  | 0.9670369 | 195978.2
1153 | Panagiotopoulou and Kondarines[S26] | 328 | 0.5 | 0 | 0 | 0 | 0 | 0 | 0 | 0 | 1 | 0 | 0 | 0 | 0 | 0 | 0 | 0 | 0 | 0 | 0 | 25 | 0 | 0 | 0 | 0 | 1 | 0 | 0 | 0 | 0 | 0 | 0 | 0 | 0 | 0 | 0 | 0 | 0 | 0 | 0 | 0 | 0 | 0 | 0 | 5 | 0 | 0 | 0 | 0 | 0 | 0 | 0 | 0 | 0 | 0 | 0 | 0 | 0 | 0 | 0 | 0 | 0 | 0 | 0 | 0 | 0 | 0 | 0 | 0 | 0 | 0 | 0 | 325 | 598.15 | 0 | 0 | 3 | 10 | 0 | 0 | 60 | 0.5 | 2 | 0.06 | 94.1 | 2.037495e-05 | 1.222497e-06 | 1.15037e-06 | 39016 | 44.88282 | 0.59815 | -101.6433 | -231.3926 | -380.6911 | 8.756831 | 218.225 | 212.9386 | 243.1375 | 150.9868 | -232.1746 | -358.7618 | -526.1238 | -81.55592 | -16.74329 | -38.89833 | -37.03928 | -16.74329 | 28.98637 | 0 | 0 | 0.06 | 0.2 | 0 | 0 | 1.222497e-06 | 4.074989e-06 | 1.15037e-06 | 1.15037e-06 | 1.15037e-06 | 7.212731e-08 | 2.92462e-06 | 0.2164272 |  | 0.7835728 | 294702.5
1154 | Panagiotopoulou and Kondarines[S26] | 329 | 0.5 | 0 | 0 | 0 | 0 | 0 | 0 | 0 | 1 | 0 | 0 | 0 | 0 | 0 | 0 | 0 | 0 | 0 | 0 | 25 | 0 | 0 | 0 | 0 | 1 | 0 | 0 | 0 | 0 | 0 | 0 | 0 | 0 | 0 | 0 | 0 | 0 | 0 | 0 | 0 | 0 | 0 | 0 | 5 | 0 | 0 | 0 | 0 | 0 | 0 | 0 | 0 | 0 | 0 | 0 | 0 | 0 | 0 | 0 | 0 | 0 | 0 | 0 | 0 | 0 | 0 | 0 | 0 | 0 | 0 | 0 | 366 | 639.15 | 0 | 0 | 3 | 10 | 0 | 0 | 60 | 0.5 | 2 | 0.06 | 98 | 1.906794e-05 | 1.144076e-06 | 1.121195e-06 | 39016 | 43.74454 | 0.63915 | -100.3887 | -229.8947 | -378.7326 | 9.95983 | 220.2537 | 215.3605 | 246.304 | 152.9321 | -241.1638 | -367.5424 | -536.1578 | -87.78669 | -15.23832 | -38.48946 | -36.37821 | -15.23832 | 17.59541 | 0 | 0 | 0.06 | 0.2 | 0 | 0 | 1.144076e-06 | 3.813588e-06 | 1.121195e-06 | 1.121195e-06 | 1.121195e-06 | 2.288153e-08 | 2.692393e-06 | 1.159683 |  | -0.1596831 | -1609285.9
1155 | Panagiotopoulou and Kondarines[S26] | 330 | 0.5 | 0 | 0 | 0 | 0 | 0 | 0 | 0 | 1 | 0 | 0 | 0 | 0 | 0 | 0 | 0 | 0 | 0 | 0 | 25 | 0 | 0 | 0 | 0 | 1 | 0 | 0 | 0 | 0 | 0 | 0 | 0 | 0 | 0 | 0 | 0 | 0 | 0 | 0 | 0 | 0 | 0 | 0 | 5 | 0 | 0 | 0 | 0 | 0 | 0 | 0 | 0 | 0 | 0 | 0 | 0 | 0 | 0 | 0 | 0 | 0 | 0 | 0 | 0 | 0 | 0 | 0 | 0 | 0 | 0 | 0 | 388 | 661.15 | 0 | 0 | 3 | 10 | 0 | 0 | 60 | 0.5 | 2 | 0.06 | 97.7 | 1.843345e-05 | 1.106007e-06 | 1.080569e-06 | 39016 | 42.15947 | 0.66115 | -99.71059 | -229.0828 | -377.6657 | 10.60605 | 221.2967 | 216.6094 | 247.9451 | 153.9261 | -246.0209 | -372.2941 | -541.5946 | -91.16219 | -14.44179 | -38.26625 | -36.03488 | -14.44179 | 13.83648 | 0 | 0 | 0.06 | 0.2 | 0 | 0 | 1.106007e-06 | 3.68669e-06 | 1.080569e-06 | 1.080569e-06 | 1.080569e-06 | 2.543816e-08 | 2.606121e-06 | 1.272914 |  | -0.2729136 | -971030.2
1156 | Panagiotopoulou and Kondarines[S26] | 331 | 0.5 | 0 | 0 | 0 | 0 | 0 | 0 | 0 | 1 | 0 | 0 | 0 | 0 | 0 | 0 | 0 | 0 | 0 | 0 | 25 | 0 | 0 | 0 | 0 | 1 | 0 | 0 | 0 | 0 | 0 | 0 | 0 | 0 | 0 | 0 | 0 | 0 | 0 | 0 | 0 | 0 | 0 | 0 | 5 | 0 | 0 | 0 | 0 | 0 | 0 | 0 | 0 | 0 | 0 | 0 | 0 | 0 | 0 | 0 | 0 | 0 | 0 | 0 | 0 | 0 | 0 | 0 | 0 | 0 | 0 | 0 | 419 | 692.15 | 0 | 0 | 3 | 10 | 0 | 0 | 60 | 0.5 | 2 | 0.06 | 96.9 | 1.760785e-05 | 1.056471e-06 | 1.02372e-06 | 39016 | 39.94148 | 0.69215 | -98.74936 | -227.929 | -376.1444 | 11.51766 | 222.7175 | 218.3148 | 250.1938 | 155.2736 | -252.9033 | -379.0356 | -549.316 | -95.95494 | -13.33204 | -37.94834 | -35.56498 | -13.33204 | 10.14304 | 0 | 0 | 0.06 | 0.2 | 0 | 0 | 1.056471e-06 | 3.52157e-06 | 1.02372e-06 | 1.02372e-06 | 1.02372e-06 | 3.27506e-08 | 2.49785e-06 | 1.263016 |  | -0.2630163 | -1046176.0
1157 | Panagiotopoulou and Kondarines[S26] | 332 | 0.5 | 0 | 0 | 0 | 0 | 0 | 0 | 0 | 1 | 0 | 0 | 0 | 0 | 0 | 0 | 0 | 0 | 0 | 0 | 25 | 0 | 0 | 0 | 0 | 1 | 0 | 0 | 0 | 0 | 0 | 0 | 0 | 0 | 0 | 0 | 0 | 0 | 0 | 0 | 0 | 0 | 0 | 0 | 5 | 0 | 0 | 0 | 0 | 0 | 0 | 0 | 0 | 0 | 0 | 0 | 0 | 0 | 0 | 0 | 0 | 0 | 0 | 0 | 0 | 0 | 0 | 0 | 0 | 0 | 0 | 0 | 457 | 730.15 | 0 | 0 | 3 | 10 | 0 | 0 | 60 | 0.5 | 2 | 0.06 | 96.1 | 1.669147e-05 | 1.001488e-06 | 9.6243e-07 | 39016 | 37.55017 | 0.73015 | -97.56179 | -226.4988 | -374.2523 | 12.63701 | 224.3878 | 220.3263 | 252.8548 | 156.8479 | -261.3985 | -387.37 | -558.8742 | -101.8855 | -11.99116 | -37.55473 | -35.01139 | -11.99116 | 7.208985 | 0 | 0 | 0.06 | 0.2 | 0 | 0 | 1.001488e-06 | 3.338293e-06 | 9.6243e-07 | 9.6243e-07 | 9.6243e-07 | 3.905803e-08 | 2.375863e-06 | 1.384626 |  | -0.3846255 | -748446.6
1158 | Panagiotopoulou and Kondarines[S26] | 333 | 0.5 | 0 | 0 | 0 | 0 | 0 | 0 | 0 | 1 | 0 | 0 | 0 | 0 | 0 | 0 | 0 | 0 | 0 | 0 | 25 | 0 | 0 | 0 | 0 | 1 | 0 | 0 | 0 | 0 | 0 | 0 | 0 | 0 | 0 | 0 | 0 | 0 | 0 | 0 | 0 | 0 | 0 | 0 | 10 | 0 | 0 | 0 | 0 | 0 | 0 | 0 | 0 | 0 | 0 | 0 | 0 | 0 | 0 | 0 | 0 | 0 | 0 | 0 | 0 | 0 | 0 | 0 | 0 | 0 | 0 | 0 | 261 | 534.15 | 0 | 0 | 3 | 10 | 0 | 0 | 60 | 0.5 | 2 | 0.06 | 44 | 2.28162e-05 | 1.368972e-06 | 6.023477e-07 | 39016 | 23.5012 | 0.53415 | -103.5789 | -233.6925 | -383.6639 | 6.881622 | 214.803 | 208.8727 | 237.8828 | 147.6711 | -218.3159 | -345.2618 | -510.729 | -71.99689 | -19.14814 | -39.51088 | -38.12177 | -19.14814 | 74.57065 | 0 | 0 | 0.06 | 0.2 | 0 | 0 | 1.368972e-06 | 4.56324e-06 | 6.023477e-07 | 6.023477e-07 | 6.023477e-07 | 7.666244e-07 | 3.960893e-06 | 0.001602326 |  | 0.9983977 | 96577.46
1159 | Panagiotopoulou and Kondarines[S26] | 334 | 0.5 | 0 | 0 | 0 | 0 | 0 | 0 | 0 | 1 | 0 | 0 | 0 | 0 | 0 | 0 | 0 | 0 | 0 | 0 | 25 | 0 | 0 | 0 | 0 | 1 | 0 | 0 | 0 | 0 | 0 | 0 | 0 | 0 | 0 | 0 | 0 | 0 | 0 | 0 | 0 | 0 | 0 | 0 | 10 | 0 | 0 | 0 | 0 | 0 | 0 | 0 | 0 | 0 | 0 | 0 | 0 | 0 | 0 | 0 | 0 | 0 | 0 | 0 | 0 | 0 | 0 | 0 | 0 | 0 | 0 | 0 | 273 | 546.15 | 0 | 0 | 3 | 10 | 0 | 0 | 60 | 0.5 | 2 | 0.06 | 52.6 | 2.231489e-05 | 1.338893e-06 | 7.042578e-07 | 39016 | 27.47732 | 0.54615 | -103.218 | -233.2647 | -383.1147 | 7.233023 | 215.4711 | 209.6646 | 238.8994 | 148.3217 | -220.8976 | -347.7731 | -513.5897 | -73.77287 | -18.69192 | -39.39897 | -37.91458 | -18.69192 | 61.3464 | 0 | 0 | 0.06 | 0.2 | 0 | 0 | 1.338893e-06 | 4.462977e-06 | 7.042578e-07 | 7.042578e-07 | 7.042578e-07 | 6.346353e-07 | 3.758719e-06 | 0.0033893 |  | 0.9966107 | 118259.4
1160 | Panagiotopoulou and Kondarines[S26] | 335 | 0.5 | 0 | 0 | 0 | 0 | 0 | 0 | 0 | 1 | 0 | 0 | 0 | 0 | 0 | 0 | 0 | 0 | 0 | 0 | 25 | 0 | 0 | 0 | 0 | 1 | 0 | 0 | 0 | 0 | 0 | 0 | 0 | 0 | 0 | 0 | 0 | 0 | 0 | 0 | 0 | 0 | 0 | 0 | 10 | 0 | 0 | 0 | 0 | 0 | 0 | 0 | 0 | 0 | 0 | 0 | 0 | 0 | 0 | 0 | 0 | 0 | 0 | 0 | 0 | 0 | 0 | 0 | 0 | 0 | 0 | 0 | 303 | 576.15 | 0 | 0 | 3 | 10 | 0 | 0 | 60 | 0.5 | 2 | 0.06 | 75.4 | 2.115295e-05 | 1.269177e-06 | 9.569596e-07 | 39016 | 37.33674 | 0.57615 | -102.3117 | -232.1884 | -381.725 | 8.111913 | 217.0865 | 211.5831 | 241.3765 | 149.8883 | -227.3861 | -354.092 | -520.794 | -78.24622 | -17.56216 | -39.11297 | -37.40486 | -17.56216 | 39.10838 | 0 | 0 | 0.06 | 0.2 | 0 | 0 | 1.269177e-06 | 4.230591e-06 | 9.569596e-07 | 9.569596e-07 | 9.569596e-07 | 3.122176e-07 | 3.273631e-06 | 0.02291028 |  | 0.9770897 | 182404.6
1161 | Panagiotopoulou and Kondarines[S26] | 336 | 0.5 | 0 | 0 | 0 | 0 | 0 | 0 | 0 | 1 | 0 | 0 | 0 | 0 | 0 | 0 | 0 | 0 | 0 | 0 | 25 | 0 | 0 | 0 | 0 | 1 | 0 | 0 | 0 | 0 | 0 | 0 | 0 | 0 | 0 | 0 | 0 | 0 | 0 | 0 | 0 | 0 | 0 | 0 | 10 | 0 | 0 | 0 | 0 | 0 | 0 | 0 | 0 | 0 | 0 | 0 | 0 | 0 | 0 | 0 | 0 | 0 | 0 | 0 | 0 | 0 | 0 | 0 | 0 | 0 | 0 | 0 | 314 | 587.15 | 0 | 0 | 3 | 10 | 0 | 0 | 60 | 0.5 | 2 | 0.06 | 82.1 | 2.075666e-05 | 1.2454e-06 | 1.022473e-06 | 39016 | 39.89281 | 0.58715 | -101.9779 | -231.7912 | -381.2095 | 8.434326 | 217.6604 | 212.266 | 242.2627 | 150.4426 | -229.7772 | -356.4232 | -523.4541 | -79.89805 | -17.15172 | -39.00612 | -37.22116 | -17.15172 | 33.56788 | 0 | 0 | 0.06 | 0.2 | 0 | 0 | 1.2454e-06 | 4.151333e-06 | 1.022473e-06 | 1.022473e-06 | 1.022473e-06 | 2.229266e-07 | 3.128859e-06 | 0.0446511 |  | 0.9553489 | 207011.1
1162 | Panagiotopoulou and Kondarines[S26] | 337 | 0.5 | 0 | 0 | 0 | 0 | 0 | 0 | 0 | 1 | 0 | 0 | 0 | 0 | 0 | 0 | 0 | 0 | 0 | 0 | 25 | 0 | 0 | 0 | 0 | 1 | 0 | 0 | 0 | 0 | 0 | 0 | 0 | 0 | 0 | 0 | 0 | 0 | 0 | 0 | 0 | 0 | 0 | 0 | 10 | 0 | 0 | 0 | 0 | 0 | 0 | 0 | 0 | 0 | 0 | 0 | 0 | 0 | 0 | 0 | 0 | 0 | 0 | 0 | 0 | 0 | 0 | 0 | 0 | 0 | 0 | 0 | 322 | 595.15 | 0 | 0 | 3 | 10 | 0 | 0 | 60 | 0.5 | 2 | 0.06 | 88.2 | 2.047765e-05 | 1.228659e-06 | 1.083677e-06 | 39016 | 42.28075 | 0.59515 | -101.7346 | -231.5014 | -380.8328 | 8.668865 | 218.0719 | 212.7562 | 242.9 | 150.8394 | -231.5202 | -358.1233 | -525.3947 | -81.10318 | -16.85448 | -38.92782 | -37.0887 | -16.85448 | 30.15252 | 0 | 0 | 0.06 | 0.2 | 0 | 0 | 1.228659e-06 | 4.09553e-06 | 1.083677e-06 | 1.083677e-06 | 1.083677e-06 | 1.449818e-07 | 3.011853e-06 | 0.08919266 |  | 0.9108073 | 236446
1163 | Panagiotopoulou and Kondarines[S26] | 338 | 0.5 | 0 | 0 | 0 | 0 | 0 | 0 | 0 | 1 | 0 | 0 | 0 | 0 | 0 | 0 | 0 | 0 | 0 | 0 | 25 | 0 | 0 | 0 | 0 | 1 | 0 | 0 | 0 | 0 | 0 | 0 | 0 | 0 | 0 | 0 | 0 | 0 | 0 | 0 | 0 | 0 | 0 | 0 | 10 | 0 | 0 | 0 | 0 | 0 | 0 | 0 | 0 | 0 | 0 | 0 | 0 | 0 | 0 | 0 | 0 | 0 | 0 | 0 | 0 | 0 | 0 | 0 | 0 | 0 | 0 | 0 | 334 | 607.15 | 0 | 0 | 3 | 10 | 0 | 0 | 60 | 0.5 | 2 | 0.06 | 94.1 | 2.007292e-05 | 1.204375e-06 | 1.133317e-06 | 39016 | 44.2175 | 0.60715 | -101.3689 | -231.0655 | -380.2646 | 9.020772 | 218.6804 | 213.4814 | 243.8452 | 151.4248 | -234.1407 | -360.6807 | -528.3152 | -82.91678 | -16.4106 | -38.80949 | -36.89186 | -16.4106 | 25.81642 | 0 | 0 | 0.06 | 0.2 | 0 | 0 | 1.204375e-06 | 4.014584e-06 | 1.133317e-06 | 1.133317e-06 | 1.133317e-06 | 7.105814e-08 | 2.881267e-06 | 0.2430018 |  | 0.7569982 | 309638
1164 | Panagiotopoulou and Kondarines[S26] | 339 | 0.5 | 0 | 0 | 0 | 0 | 0 | 0 | 0 | 1 | 0 | 0 | 0 | 0 | 0 | 0 | 0 | 0 | 0 | 0 | 25 | 0 | 0 | 0 | 0 | 1 | 0 | 0 | 0 | 0 | 0 | 0 | 0 | 0 | 0 | 0 | 0 | 0 | 0 | 0 | 0 | 0 | 0 | 0 | 10 | 0 | 0 | 0 | 0 | 0 | 0 | 0 | 0 | 0 | 0 | 0 | 0 | 0 | 0 | 0 | 0 | 0 | 0 | 0 | 0 | 0 | 0 | 0 | 0 | 0 | 0 | 0 | 354 | 627.15 | 0 | 0 | 3 | 10 | 0 | 0 | 60 | 0.5 | 2 | 0.06 | 99.1 | 1.943279e-05 | 1.165967e-06 | 1.155474e-06 | 39016 | 45.08196 | 0.62715 | -100.7571 | -230.3351 | -379.31 | 9.607566 | 219.6718 | 214.6649 | 245.3921 | 152.3757 | -238.5242 | -364.9622 | -533.2076 | -85.95483 | -15.676 | -38.61017 | -36.56888 | -15.676 | 20.21549 | 0 | 0 | 0.06 | 0.2 | 0 | 0 | 1.165967e-06 | 3.886558e-06 | 1.155474e-06 | 1.155474e-06 | 1.155474e-06 | 1.049371e-08 | 2.731084e-06 | 2.304474 |  | -1.304474 | -195466.8
1165 | Panagiotopoulou and Kondarines[S26] | 340 | 0.5 | 0 | 0 | 0 | 0 | 0 | 0 | 0 | 1 | 0 | 0 | 0 | 0 | 0 | 0 | 0 | 0 | 0 | 0 | 25 | 0 | 0 | 0 | 0 | 1 | 0 | 0 | 0 | 0 | 0 | 0 | 0 | 0 | 0 | 0 | 0 | 0 | 0 | 0 | 0 | 0 | 0 | 0 | 10 | 0 | 0 | 0 | 0 | 0 | 0 | 0 | 0 | 0 | 0 | 0 | 0 | 0 | 0 | 0 | 0 | 0 | 0 | 0 | 0 | 0 | 0 | 0 | 0 | 0 | 0 | 0 | 436 | 709.15 | 0 | 0 | 3 | 10 | 0 | 0 | 60 | 0.5 | 2 | 0.06 | 96.1 | 1.718575e-05 | 1.031145e-06 | 9.909303e-07 | 39016 | 38.66214 | 0.70915 | -98.21934 | -227.2913 | -375.3015 | 12.01814 | 223.474 | 219.2249 | 251.3968 | 155.9879 | -256.6959 | -382.7547 | -553.5795 | -98.60069 | -12.72957 | -37.77268 | -35.31426 | -12.72957 | 8.66303 | 0 | 0 | 0.06 | 0.2 | 0 | 0 | 1.031145e-06 | 3.43715e-06 | 9.909303e-07 | 9.909303e-07 | 9.909303e-07 | 4.021465e-08 | 2.44622e-06 | 1.152223 |  | -0.1522232 | -1836724.5
1166 | Panagiotopoulou and Kondarines[S26] | 341 | 0.5 | 0 | 0 | 0 | 0 | 0 | 0 | 0 | 1 | 0 | 0 | 0 | 0 | 0 | 0 | 0 | 0 | 0 | 0 | 25 | 0 | 0 | 0 | 0 | 1 | 0 | 0 | 0 | 0 | 0 | 0 | 0 | 0 | 0 | 0 | 0 | 0 | 0 | 0 | 0 | 0 | 0 | 0 | 20 | 0 | 0 | 0 | 0 | 0 | 0 | 0 | 0 | 0 | 0 | 0 | 0 | 0 | 0 | 0 | 0 | 0 | 0 | 0 | 0 | 0 | 0 | 0 | 0 | 0 | 0 | 0 | 172 | 445.15 | 0 | 0 | 3 | 10 | 0 | 0 | 60 | 0.5 | 2 | 0.06 | 1.42 | 2.737791e-05 | 1.642674e-06 | 2.332598e-08 | 39016 | 0.9100862 | 0.44515 | -106.2277 | -236.8178 | -387.6053 | 4.277867 | 209.3798 | 202.4747 | 229.8185 | 142.3389 | -199.4331 | -326.9495 | -489.909 | -59.08431 | -22.61072 | -40.28189 | -39.69711 | -22.61072 | 450.0653 | 0 | 0 | 0.06 | 0.2 | 0 | 0 | 1.642674e-06 | 5.475581e-06 | 2.332598e-08 | 2.332598e-08 | 2.332598e-08 | 1.619348e-06 | 5.452255e-06 | 1.369266e-07 |  | 0.9999999 | 2593.332
1167 | Panagiotopoulou and Kondarines[S26] | 342 | 0.5 | 0 | 0 | 0 | 0 | 0 | 0 | 0 | 1 | 0 | 0 | 0 | 0 | 0 | 0 | 0 | 0 | 0 | 0 | 25 | 0 | 0 | 0 | 0 | 1 | 0 | 0 | 0 | 0 | 0 | 0 | 0 | 0 | 0 | 0 | 0 | 0 | 0 | 0 | 0 | 0 | 0 | 0 | 20 | 0 | 0 | 0 | 0 | 0 | 0 | 0 | 0 | 0 | 0 | 0 | 0 | 0 | 0 | 0 | 0 | 0 | 0 | 0 | 0 | 0 | 0 | 0 | 0 | 0 | 0 | 0 | 192 | 465.15 | 0 | 0 | 3 | 10 | 0 | 0 | 60 | 0.5 | 2 | 0.06 | 4.21 | 2.620074e-05 | 1.572044e-06 | 6.618307e-08 | 39016 | 2.582199 | 0.46515 | -105.6365 | -236.1225 | -386.7408 | 4.862579 | 210.679 | 204.0027 | 231.7181 | 143.6238 | -203.6338 | -331.0143 | -494.5245 | -61.94403 | -21.82035 | -40.11928 | -39.33985 | -21.82035 | 282.1201 | 0 | 0 | 0.06 | 0.2 | 0 | 0 | 1.572044e-06 | 5.240148e-06 | 6.618307e-08 | 6.618307e-08 | 6.618307e-08 | 1.505861e-06 | 5.173965e-06 | 1.992743e-06 |  | 0.999998 | 8034.14
1168 | Panagiotopoulou and Kondarines[S26] | 343 | 0.5 | 0 | 0 | 0 | 0 | 0 | 0 | 0 | 1 | 0 | 0 | 0 | 0 | 0 | 0 | 0 | 0 | 0 | 0 | 25 | 0 | 0 | 0 | 0 | 1 | 0 | 0 | 0 | 0 | 0 | 0 | 0 | 0 | 0 | 0 | 0 | 0 | 0 | 0 | 0 | 0 | 0 | 0 | 20 | 0 | 0 | 0 | 0 | 0 | 0 | 0 | 0 | 0 | 0 | 0 | 0 | 0 | 0 | 0 | 0 | 0 | 0 | 0 | 0 | 0 | 0 | 0 | 0 | 0 | 0 | 0 | 211 | 484.15 | 0 | 0 | 3 | 10 | 0 | 0 | 60 | 0.5 | 2 | 0.06 | 9.51 | 2.517252e-05 | 1.510351e-06 | 1.436344e-07 | 39016 | 5.604039 | 0.48415 | -105.0727 | -235.4583 | -385.9078 | 5.418289 | 211.8669 | 205.4022 | 233.4733 | 144.7947 | -207.6481 | -334.9038 | -498.9439 | -64.68408 | -21.07612 | -39.95851 | -39.00112 | -21.07612 | 187.9191 | 0 | 0 | 0.06 | 0.2 | 0 | 0 | 1.510351e-06 | 5.034504e-06 | 1.436344e-07 | 1.436344e-07 | 1.436344e-07 | 1.366717e-06 | 4.890869e-06 | 1.642409e-05 |  | 0.9999836 | 18889.96
1169 | Panagiotopoulou and Kondarines[S26] | 344 | 0.5 | 0 | 0 | 0 | 0 | 0 | 0 | 0 | 1 | 0 | 0 | 0 | 0 | 0 | 0 | 0 | 0 | 0 | 0 | 25 | 0 | 0 | 0 | 0 | 1 | 0 | 0 | 0 | 0 | 0 | 0 | 0 | 0 | 0 | 0 | 0 | 0 | 0 | 0 | 0 | 0 | 0 | 0 | 20 | 0 | 0 | 0 | 0 | 0 | 0 | 0 | 0 | 0 | 0 | 0 | 0 | 0 | 0 | 0 | 0 | 0 | 0 | 0 | 0 | 0 | 0 | 0 | 0 | 0 | 0 | 0 | 232 | 505.15 | 0 | 0 | 3 | 10 | 0 | 0 | 60 | 0.5 | 2 | 0.06 | 19 | 2.412605e-05 | 1.447563e-06 | 2.75037e-07 | 39016 | 10.73084 | 0.50515 | -104.4472 | -234.7198 | -384.9742 | 6.032727 | 213.1317 | 206.8952 | 235.3607 | 146.0371 | -212.1106 | -339.233 | -503.8667 | -67.73791 | -20.261 | -39.77449 | -38.62909 | -20.261 | 124.4941 | 0 | 0 | 0.06 | 0.2 | 0 | 0 | 1.447563e-06 | 4.82521e-06 | 2.75037e-07 | 2.75037e-07 | 2.75037e-07 | 1.172526e-06 | 4.550173e-06 | 0.0001138893 |  | 0.9998861 | 39381.01
1170 | Panagiotopoulou and Kondarines[S26] | 345 | 0.5 | 0 | 0 | 0 | 0 | 0 | 0 | 0 | 1 | 0 | 0 | 0 | 0 | 0 | 0 | 0 | 0 | 0 | 0 | 25 | 0 | 0 | 0 | 0 | 1 | 0 | 0 | 0 | 0 | 0 | 0 | 0 | 0 | 0 | 0 | 0 | 0 | 0 | 0 | 0 | 0 | 0 | 0 | 20 | 0 | 0 | 0 | 0 | 0 | 0 | 0 | 0 | 0 | 0 | 0 | 0 | 0 | 0 | 0 | 0 | 0 | 0 | 0 | 0 | 0 | 0 | 0 | 0 | 0 | 0 | 0 | 259 | 532.15 | 0 | 0 | 3 | 10 | 0 | 0 | 60 | 0.5 | 2 | 0.06 | 35.9 | 2.290195e-05 | 1.374117e-06 | 4.933081e-07 | 39016 | 19.24691 | 0.53215 | -103.6389 | -233.7636 | -383.755 | 6.823063 | 214.6903 | 208.7392 | 237.7119 | 147.5613 | -217.8864 | -344.8442 | -510.2534 | -71.70166 | -19.22442 | -39.52938 | -38.15646 | -19.22442 | 77.1069 | 0 | 0 | 0.06 | 0.2 | 0 | 0 | 1.374117e-06 | 4.580391e-06 | 4.933081e-07 | 4.933081e-07 | 4.933081e-07 | 8.808091e-07 | 4.087083e-06 | 0.0008766939 |  | 0.9991233 | 78446.37
1171 | Panagiotopoulou and Kondarines[S26] | 346 | 0.5 | 0 | 0 | 0 | 0 | 0 | 0 | 0 | 1 | 0 | 0 | 0 | 0 | 0 | 0 | 0 | 0 | 0 | 0 | 25 | 0 | 0 | 0 | 0 | 1 | 0 | 0 | 0 | 0 | 0 | 0 | 0 | 0 | 0 | 0 | 0 | 0 | 0 | 0 | 0 | 0 | 0 | 0 | 20 | 0 | 0 | 0 | 0 | 0 | 0 | 0 | 0 | 0 | 0 | 0 | 0 | 0 | 0 | 0 | 0 | 0 | 0 | 0 | 0 | 0 | 0 | 0 | 0 | 0 | 0 | 0 | 276 | 549.15 | 0 | 0 | 3 | 10 | 0 | 0 | 60 | 0.5 | 2 | 0.06 | 53.7 | 2.219298e-05 | 1.331579e-06 | 7.150578e-07 | 39016 | 27.89869 | 0.54915 | -103.1277 | -233.1575 | -382.9768 | 7.320887 | 215.6361 | 209.8604 | 239.1512 | 148.4821 | -221.5442 | -348.4024 | -514.3068 | -74.21807 | -18.57825 | -39.37076 | -37.86306 | -18.57825 | 58.50732 | 0 | 0 | 0.06 | 0.2 | 0 | 0 | 1.331579e-06 | 4.438596e-06 | 7.150578e-07 | 7.150578e-07 | 7.150578e-07 | 6.16521e-07 | 3.723538e-06 | 0.003806874 |  | 0.9961931 | 121446.5
1172 | Panagiotopoulou and Kondarines[S26] | 347 | 0.5 | 0 | 0 | 0 | 0 | 0 | 0 | 0 | 1 | 0 | 0 | 0 | 0 | 0 | 0 | 0 | 0 | 0 | 0 | 25 | 0 | 0 | 0 | 0 | 1 | 0 | 0 | 0 | 0 | 0 | 0 | 0 | 0 | 0 | 0 | 0 | 0 | 0 | 0 | 0 | 0 | 0 | 0 | 20 | 0 | 0 | 0 | 0 | 0 | 0 | 0 | 0 | 0 | 0 | 0 | 0 | 0 | 0 | 0 | 0 | 0 | 0 | 0 | 0 | 0 | 0 | 0 | 0 | 0 | 0 | 0 | 315 | 588.15 | 0 | 0 | 3 | 10 | 0 | 0 | 60 | 0.5 | 2 | 0.06 | 84.1 | 2.072137e-05 | 1.243282e-06 | 1.0456e-06 | 39016 | 40.79514 | 0.58815 | -101.9475 | -231.755 | -381.1625 | 8.46364 | 217.7121 | 212.3276 | 242.3427 | 150.4925 | -229.9949 | -356.6355 | -523.6964 | -80.04852 | -17.11451 | -38.99636 | -37.20455 | -17.11451 | 33.11497 | 0 | 0 | 0.06 | 0.2 | 0 | 0 | 1.243282e-06 | 4.144274e-06 | 1.0456e-06 | 1.0456e-06 | 1.0456e-06 | 1.976819e-07 | 3.098674e-06 | 0.05389697 |  | 0.946103 | 214491
1173 | Panagiotopoulou and Kondarines[S26] | 348 | 0.5 | 0 | 0 | 0 | 0 | 0 | 0 | 0 | 1 | 0 | 0 | 0 | 0 | 0 | 0 | 0 | 0 | 0 | 0 | 25 | 0 | 0 | 0 | 0 | 1 | 0 | 0 | 0 | 0 | 0 | 0 | 0 | 0 | 0 | 0 | 0 | 0 | 0 | 0 | 0 | 0 | 0 | 0 | 20 | 0 | 0 | 0 | 0 | 0 | 0 | 0 | 0 | 0 | 0 | 0 | 0 | 0 | 0 | 0 | 0 | 0 | 0 | 0 | 0 | 0 | 0 | 0 | 0 | 0 | 0 | 0 | 337 | 610.15 | 0 | 0 | 3 | 10 | 0 | 0 | 60 | 0.5 | 2 | 0.06 | 96.6 | 1.997423e-05 | 1.198454e-06 | 1.157706e-06 | 39016 | 45.16906 | 0.61015 | -101.2773 | -230.9562 | -380.122 | 9.108768 | 218.8309 | 213.6609 | 244.0794 | 151.5693 | -234.7969 | -361.3214 | -529.0471 | -83.37127 | -16.3 | -38.77976 | -36.843 | -16.3 | 24.85908 | 0 | 0 | 0.06 | 0.2 | 0 | 0 | 1.198454e-06 | 3.994845e-06 | 1.157706e-06 | 1.157706e-06 | 1.157706e-06 | 4.074742e-08 | 2.837139e-06 | 0.4663703 |  | 0.5336297 | 453145
1174 | Panagiotopoulou and Kondarines[S26] | 349 | 0.5 | 0 | 0 | 0 | 0 | 0 | 0 | 0 | 1 | 0 | 0 | 0 | 0 | 0 | 0 | 0 | 0 | 0 | 0 | 25 | 0 | 0 | 0 | 0 | 1 | 0 | 0 | 0 | 0 | 0 | 0 | 0 | 0 | 0 | 0 | 0 | 0 | 0 | 0 | 0 | 0 | 0 | 0 | 20 | 0 | 0 | 0 | 0 | 0 | 0 | 0 | 0 | 0 | 0 | 0 | 0 | 0 | 0 | 0 | 0 | 0 | 0 | 0 | 0 | 0 | 0 | 0 | 0 | 0 | 0 | 0 | 357 | 630.15 | 0 | 0 | 3 | 10 | 0 | 0 | 60 | 0.5 | 2 | 0.06 | 96.6 | 1.934028e-05 | 1.160417e-06 | 1.120962e-06 | 39016 | 43.73547 | 0.63015 | -100.6651 | -230.2252 | -379.1659 | 9.695619 | 219.8182 | 214.8398 | 245.6212 | 152.5157 | -239.1835 | -365.6065 | -533.9442 | -86.41217 | -15.56637 | -38.58007 | -36.52099 | -15.56637 | 19.51551 | 0 | 0 | 0.06 | 0.2 | 0 | 0 | 1.160417e-06 | 3.868055e-06 | 1.120962e-06 | 1.120962e-06 | 1.120962e-06 | 3.945416e-08 | 2.747093e-06 | 0.5940677 |  | 0.4059323 | 615220.6
1175 | Panagiotopoulou and Kondarines[S26] | 350 | 0.5 | 0 | 0 | 0 | 0 | 0 | 0 | 0 | 1 | 0 | 0 | 0 | 0 | 0 | 0 | 0 | 0 | 0 | 0 | 25 | 0 | 0 | 0 | 0 | 1 | 0 | 0 | 0 | 0 | 0 | 0 | 0 | 0 | 0 | 0 | 0 | 0 | 0 | 0 | 0 | 0 | 0 | 0 | 20 | 0 | 0 | 0 | 0 | 0 | 0 | 0 | 0 | 0 | 0 | 0 | 0 | 0 | 0 | 0 | 0 | 0 | 0 | 0 | 0 | 0 | 0 | 0 | 0 | 0 | 0 | 0 | 382 | 655.15 | 0 | 0 | 3 | 10 | 0 | 0 | 60 | 0.5 | 2 | 0.06 | 98 | 1.860227e-05 | 1.116136e-06 | 1.093813e-06 | 39016 | 42.67622 | 0.65515 | -99.89586 | -229.3048 | -377.9578 | 10.42976 | 221.0152 | 216.2721 | 247.5014 | 153.6582 | -244.694 | -370.9955 | -540.1083 | -90.23944 | -14.65828 | -38.32735 | -36.12771 | -14.65828 | 14.74811 | 0 | 0 | 0.06 | 0.2 | 0 | 0 | 1.116136e-06 | 3.720453e-06 | 1.093813e-06 | 1.093813e-06 | 1.093813e-06 | 2.232272e-08 | 2.62664e-06 | 1.383574 |  | -0.3835738 | -686722.6
1176 | Panagiotopoulou and Kondarines[S26] | 351 | 0.5 | 0 | 0 | 0 | 0 | 0 | 0 | 0 | 1 | 0 | 0 | 0 | 0 | 0 | 0 | 0 | 0 | 0 | 0 | 25 | 0 | 0 | 0 | 0 | 1 | 0 | 0 | 0 | 0 | 0 | 0 | 0 | 0 | 0 | 0 | 0 | 0 | 0 | 0 | 0 | 0 | 0 | 0 | 20 | 0 | 0 | 0 | 0 | 0 | 0 | 0 | 0 | 0 | 0 | 0 | 0 | 0 | 0 | 0 | 0 | 0 | 0 | 0 | 0 | 0 | 0 | 0 | 0 | 0 | 0 | 0 | 412 | 685.15 | 0 | 0 | 3 | 10 | 0 | 0 | 60 | 0.5 | 2 | 0.06 | 96.9 | 1.778775e-05 | 1.067265e-06 | 1.03418e-06 | 39016 | 40.34955 | 0.68515 | -98.96701 | -228.1906 | -376.4897 | 11.3117 | 222.4015 | 217.935 | 249.6923 | 154.9745 | -251.3454 | -377.5087 | -547.5664 | -94.86907 | -13.58136 | -38.02042 | -35.66965 | -13.58136 | 10.85067 | 0 | 0 | 0.06 | 0.2 | 0 | 0 | 1.067265e-06 | 3.557549e-06 | 1.03418e-06 | 1.03418e-06 | 1.03418e-06 | 3.308521e-08 | 2.52337e-06 | 1.180649 |  | -0.1806488 | -1507779.3
1177 | Panagiotopoulou and Kondarines[S26] | 352 | 0.5 | 0 | 0 | 0 | 0 | 0 | 0 | 0 | 1 | 0 | 0 | 0 | 0 | 0 | 0 | 0 | 0 | 0 | 0 | 25 | 0 | 0 | 0 | 0 | 1 | 0 | 0 | 0 | 0 | 0 | 0 | 0 | 0 | 0 | 0 | 0 | 0 | 0 | 0 | 0 | 0 | 0 | 0 | 20 | 0 | 0 | 0 | 0 | 0 | 0 | 0 | 0 | 0 | 0 | 0 | 0 | 0 | 0 | 0 | 0 | 0 | 0 | 0 | 0 | 0 | 0 | 0 | 0 | 0 | 0 | 0 | 452 | 725.15 | 0 | 0 | 3 | 10 | 0 | 0 | 60 | 0.5 | 2 | 0.06 | 95.6 | 1.680656e-05 | 1.008393e-06 | 9.640241e-07 | 39016 | 37.61236 | 0.72515 | -97.71864 | -226.688 | -374.5029 | 12.4896 | 224.1722 | 220.0663 | 252.5104 | 156.6453 | -260.2771 | -386.2691 | -557.6108 | -101.1018 | -12.1664 | -37.6067 | -35.08281 | -12.1664 | 7.52337 | 0 | 0 | 0.06 | 0.2 | 0 | 0 | 1.008393e-06 | 3.361311e-06 | 9.640241e-07 | 9.640241e-07 | 9.640241e-07 | 4.436931e-08 | 2.397287e-06 | 1.161343 |  | -0.1613432 | -1762781.3
1178 | Panagiotopoulou and Kondarines[S26] | 353 | 0.5 | 0 | 0 | 0 | 0 | 0 | 0 | 0 | 1 | 0 | 0 | 0 | 0 | 0 | 0 | 0 | 0 | 0 | 0 | 25 | 0 | 1 | 0 | 0 | 0 | 0 | 0 | 0 | 0 | 0 | 0 | 0 | 0 | 0 | 0 | 0 | 0 | 0 | 0 | 0 | 0 | 0 | 0 | 0 | 5 | 0 | 0 | 0 | 0 | 0 | 0 | 0 | 0 | 0 | 0 | 0 | 0 | 0 | 0 | 0 | 0 | 0 | 0 | 0 | 0 | 0 | 0 | 0 | 0 | 0 | 0 | 224 | 497.15 | 0 | 0 | 3 | 10 | 0 | 0 | 60 | 0.5 | 2 | 0.06 | 1.94 | 2.451428e-05 | 1.470857e-06 | 2.853462e-08 | 39016 | 1.113307 | 0.49715 | -104.6858 | -235.0017 | -385.3314 | 5.798628 | 212.6555 | 206.3328 | 234.648 | 145.57 | -210.4075 | -337.5801 | -501.9867 | -66.57147 | -20.5706 | -39.84532 | -38.77044 | -20.5706 | 145.0085 | 0 | 0 | 0.06 | 0.2 | 0 | 0 | 1.470857e-06 | 4.902856e-06 | 2.853462e-08 | 2.853462e-08 | 2.853462e-08 | 1.442322e-06 | 4.874321e-06 | 7.986828e-07 |  | 0.9999992 | 3956.88
1179 | Panagiotopoulou and Kondarines[S26] | 354 | 0.5 | 0 | 0 | 0 | 0 | 0 | 0 | 0 | 1 | 0 | 0 | 0 | 0 | 0 | 0 | 0 | 0 | 0 | 0 | 25 | 0 | 1 | 0 | 0 | 0 | 0 | 0 | 0 | 0 | 0 | 0 | 0 | 0 | 0 | 0 | 0 | 0 | 0 | 0 | 0 | 0 | 0 | 0 | 0 | 5 | 0 | 0 | 0 | 0 | 0 | 0 | 0 | 0 | 0 | 0 | 0 | 0 | 0 | 0 | 0 | 0 | 0 | 0 | 0 | 0 | 0 | 0 | 0 | 0 | 0 | 0 | 235 | 508.15 | 0 | 0 | 3 | 10 | 0 | 0 | 60 | 0.5 | 2 | 0.06 | 3.06 | 2.398362e-05 | 1.439017e-06 | 4.403392e-08 | 39016 | 1.718027 | 0.50815 | -104.3576 | -234.614 | -384.8398 | 6.120523 | 213.3085 | 207.1042 | 235.6261 | 146.2104 | -212.7503 | -339.854 | -504.5732 | -68.17628 | -20.1452 | -39.7477 | -38.57622 | -20.1452 | 117.7267 | 0 | 0 | 0.06 | 0.2 | 0 | 0 | 1.439017e-06 | 4.796723e-06 | 4.403392e-08 | 4.403392e-08 | 4.403392e-08 | 1.394983e-06 | 4.752689e-06 | 2.484228e-06 |  | 0.9999975 | 6379.371
1180 | Panagiotopoulou and Kondarines[S26] | 355 | 0.5 | 0 | 0 | 0 | 0 | 0 | 0 | 0 | 1 | 0 | 0 | 0 | 0 | 0 | 0 | 0 | 0 | 0 | 0 | 25 | 0 | 1 | 0 | 0 | 0 | 0 | 0 | 0 | 0 | 0 | 0 | 0 | 0 | 0 | 0 | 0 | 0 | 0 | 0 | 0 | 0 | 0 | 0 | 0 | 5 | 0 | 0 | 0 | 0 | 0 | 0 | 0 | 0 | 0 | 0 | 0 | 0 | 0 | 0 | 0 | 0 | 0 | 0 | 0 | 0 | 0 | 0 | 0 | 0 | 0 | 0 | 245 | 518.15 | 0 | 0 | 3 | 10 | 0 | 0 | 60 | 0.5 | 2 | 0.06 | 4.72 | 2.352075e-05 | 1.411245e-06 | 6.661075e-08 | 39016 | 2.598885 | 0.51815 | -104.0586 | -234.2604 | -384.3898 | 6.413211 | 213.8912 | 207.7932 | 236.503 | 146.7808 | -214.8863 | -341.9285 | -506.9338 | -69.64124 | -19.76031 | -39.65759 | -38.40061 | -19.76031 | 98.19891 | 0 | 0 | 0.06 | 0.2 | 0 | 0 | 1.411245e-06 | 4.704149e-06 | 6.661075e-08 | 6.661075e-08 | 6.661075e-08 | 1.344634e-06 | 4.637538e-06 | 7.245868e-06 |  | 0.9999928 | 10033.77
1181 | Panagiotopoulou and Kondarines[S26] | 356 | 0.5 | 0 | 0 | 0 | 0 | 0 | 0 | 0 | 1 | 0 | 0 | 0 | 0 | 0 | 0 | 0 | 0 | 0 | 0 | 25 | 0 | 1 | 0 | 0 | 0 | 0 | 0 | 0 | 0 | 0 | 0 | 0 | 0 | 0 | 0 | 0 | 0 | 0 | 0 | 0 | 0 | 0 | 0 | 0 | 5 | 0 | 0 | 0 | 0 | 0 | 0 | 0 | 0 | 0 | 0 | 0 | 0 | 0 | 0 | 0 | 0 | 0 | 0 | 0 | 0 | 0 | 0 | 0 | 0 | 0 | 0 | 257 | 530.15 | 0 | 0 | 3 | 10 | 0 | 0 | 60 | 0.5 | 2 | 0.06 | 5.83 | 2.298835e-05 | 1.379301e-06 | 8.041325e-08 | 39016 | 3.137403 | 0.53015 | -103.699 | -233.8347 | -383.846 | 6.764506 | 214.5773 | 208.6054 | 237.5405 | 147.451 | -217.4571 | -344.4269 | -509.7781 | -71.40665 | -19.30076 | -39.54783 | -38.19121 | -19.30076 | 79.75079 | 0 | 0 | 0.06 | 0.2 | 0 | 0 | 1.379301e-06 | 4.59767e-06 | 8.041325e-08 | 8.041325e-08 | 8.041325e-08 | 1.298888e-06 | 4.517257e-06 | 1.381891e-05 |  | 0.9999862 | 12680.51
1182 | Panagiotopoulou and Kondarines[S26] | 357 | 0.5 | 0 | 0 | 0 | 0 | 0 | 0 | 0 | 1 | 0 | 0 | 0 | 0 | 0 | 0 | 0 | 0 | 0 | 0 | 25 | 0 | 1 | 0 | 0 | 0 | 0 | 0 | 0 | 0 | 0 | 0 | 0 | 0 | 0 | 0 | 0 | 0 | 0 | 0 | 0 | 0 | 0 | 0 | 0 | 5 | 0 | 0 | 0 | 0 | 0 | 0 | 0 | 0 | 0 | 0 | 0 | 0 | 0 | 0 | 0 | 0 | 0 | 0 | 0 | 0 | 0 | 0 | 0 | 0 | 0 | 0 | 296 | 569.15 | 0 | 0 | 3 | 10 | 0 | 0 | 60 | 0.5 | 2 | 0.06 | 24.2 | 2.141312e-05 | 1.284787e-06 | 3.109184e-07 | 39016 | 12.13079 | 0.56915 | -102.5237 | -232.4404 | -382.0514 | 7.906786 | 216.7162 | 211.143 | 240.8065 | 149.5301 | -225.8678 | -352.6125 | -519.1064 | -77.19826 | -17.82441 | -39.18044 | -37.52268 | -17.82441 | 43.24362 | 0 | 0 | 0.06 | 0.2 | 0 | 0 | 1.284787e-06 | 4.282623e-06 | 3.109184e-07 | 3.109184e-07 | 3.109184e-07 | 9.738685e-07 | 3.971705e-06 | 0.0005779544 |  | 0.999422 | 56540.1
1183 | Panagiotopoulou and Kondarines[S26] | 358 | 0.5 | 0 | 0 | 0 | 0 | 0 | 0 | 0 | 1 | 0 | 0 | 0 | 0 | 0 | 0 | 0 | 0 | 0 | 0 | 25 | 0 | 1 | 0 | 0 | 0 | 0 | 0 | 0 | 0 | 0 | 0 | 0 | 0 | 0 | 0 | 0 | 0 | 0 | 0 | 0 | 0 | 0 | 0 | 0 | 5 | 0 | 0 | 0 | 0 | 0 | 0 | 0 | 0 | 0 | 0 | 0 | 0 | 0 | 0 | 0 | 0 | 0 | 0 | 0 | 0 | 0 | 0 | 0 | 0 | 0 | 0 | 307 | 580.15 | 0 | 0 | 3 | 10 | 0 | 0 | 60 | 0.5 | 2 | 0.06 | 35.3 | 2.100711e-05 | 1.260427e-06 | 4.449306e-07 | 39016 | 17.35941 | 0.58015 | -102.1904 | -232.0441 | -381.5379 | 8.229144 | 217.2963 | 211.8327 | 241.7 | 150.0911 | -228.2549 | -354.9388 | -521.7602 | -78.84618 | -17.41267 | -39.07423 | -37.33785 | -17.41267 | 36.9685 | 0 | 0 | 0.06 | 0.2 | 0 | 0 | 1.260427e-06 | 4.201422e-06 | 4.449306e-07 | 4.449306e-07 | 4.449306e-07 | 8.15496e-07 | 3.756491e-06 | 0.001748028 |  | 0.998252 | 84166.3
1184 | Panagiotopoulou and Kondarines[S26] | 359 | 0.5 | 0 | 0 | 0 | 0 | 0 | 0 | 0 | 1 | 0 | 0 | 0 | 0 | 0 | 0 | 0 | 0 | 0 | 0 | 25 | 0 | 1 | 0 | 0 | 0 | 0 | 0 | 0 | 0 | 0 | 0 | 0 | 0 | 0 | 0 | 0 | 0 | 0 | 0 | 0 | 0 | 0 | 0 | 0 | 5 | 0 | 0 | 0 | 0 | 0 | 0 | 0 | 0 | 0 | 0 | 0 | 0 | 0 | 0 | 0 | 0 | 0 | 0 | 0 | 0 | 0 | 0 | 0 | 0 | 0 | 0 | 316 | 589.15 | 0 | 0 | 3 | 10 | 0 | 0 | 60 | 0.5 | 2 | 0.06 | 56.7 | 2.06862e-05 | 1.241172e-06 | 7.037445e-07 | 39016 | 27.4573 | 0.58915 | -101.9171 | -231.7188 | -381.1155 | 8.492956 | 217.7637 | 212.3891 | 242.4226 | 150.5423 | -230.2126 | -356.8478 | -523.9388 | -80.19904 | -17.07731 | -38.98659 | -37.18795 | -17.07731 | 32.66979 | 0 | 0 | 0.06 | 0.2 | 0 | 0 | 1.241172e-06 | 4.13724e-06 | 7.037445e-07 | 7.037445e-07 | 7.037445e-07 | 5.374275e-07 | 3.433495e-06 | 0.008215374 |  | 0.9917846 | 138183.1
1185 | Panagiotopoulou and Kondarines[S26] | 360 | 0.5 | 0 | 0 | 0 | 0 | 0 | 0 | 0 | 1 | 0 | 0 | 0 | 0 | 0 | 0 | 0 | 0 | 0 | 0 | 25 | 0 | 1 | 0 | 0 | 0 | 0 | 0 | 0 | 0 | 0 | 0 | 0 | 0 | 0 | 0 | 0 | 0 | 0 | 0 | 0 | 0 | 0 | 0 | 0 | 5 | 0 | 0 | 0 | 0 | 0 | 0 | 0 | 0 | 0 | 0 | 0 | 0 | 0 | 0 | 0 | 0 | 0 | 0 | 0 | 0 | 0 | 0 | 0 | 0 | 0 | 0 | 328 | 601.15 | 0 | 0 | 3 | 10 | 0 | 0 | 60 | 0.5 | 2 | 0.06 | 81.4 | 2.027327e-05 | 1.216396e-06 | 9.901464e-07 | 39016 | 38.63155 | 0.60115 | -101.5519 | -231.2837 | -380.5491 | 8.844804 | 218.3775 | 213.1203 | 243.3742 | 151.1335 | -232.8295 | -359.4009 | -526.8535 | -82.0091 | -16.63224 | -38.86878 | -36.99 | -16.63224 | 27.87711 | 0 | 0 | 0.06 | 0.2 | 0 | 0 | 1.216396e-06 | 4.054653e-06 | 9.901464e-07 | 9.901464e-07 | 9.901464e-07 | 2.262497e-07 | 3.064507e-06 | 0.05072272 |  | 0.9492773 | 211484
1186 | Panagiotopoulou and Kondarines[S26] | 361 | 0.5 | 0 | 0 | 0 | 0 | 0 | 0 | 0 | 1 | 0 | 0 | 0 | 0 | 0 | 0 | 0 | 0 | 0 | 0 | 25 | 0 | 1 | 0 | 0 | 0 | 0 | 0 | 0 | 0 | 0 | 0 | 0 | 0 | 0 | 0 | 0 | 0 | 0 | 0 | 0 | 0 | 0 | 0 | 0 | 5 | 0 | 0 | 0 | 0 | 0 | 0 | 0 | 0 | 0 | 0 | 0 | 0 | 0 | 0 | 0 | 0 | 0 | 0 | 0 | 0 | 0 | 0 | 0 | 0 | 0 | 0 | 369 | 642.15 | 0 | 0 | 3 | 10 | 0 | 0 | 60 | 0.5 | 2 | 0.06 | 97.2 | 1.897886e-05 | 1.138732e-06 | 1.106847e-06 | 39016 | 43.18475 | 0.64215 | -100.2964 | -229.7843 | -378.5878 | 10.04792 | 220.3977 | 215.5328 | 246.5301 | 153.0696 | -241.8248 | -368.1887 | -536.8971 | -88.24569 | -15.12926 | -38.45916 | -36.33092 | -15.12926 | 17.01019 | 0 | 0 | 0.06 | 0.2 | 0 | 0 | 1.138732e-06 | 3.795772e-06 | 1.106847e-06 | 1.106847e-06 | 1.106847e-06 | 3.188448e-08 | 2.688925e-06 | 0.8400556 |  | 0.1599444 | 1601021.2
1187 | Panagiotopoulou and Kondarines[S26] | 362 | 0.5 | 0 | 0 | 0 | 0 | 0 | 0 | 0 | 1 | 0 | 0 | 0 | 0 | 0 | 0 | 0 | 0 | 0 | 0 | 25 | 0 | 1 | 0 | 0 | 0 | 0 | 0 | 0 | 0 | 0 | 0 | 0 | 0 | 0 | 0 | 0 | 0 | 0 | 0 | 0 | 0 | 0 | 0 | 0 | 5 | 0 | 0 | 0 | 0 | 0 | 0 | 0 | 0 | 0 | 0 | 0 | 0 | 0 | 0 | 0 | 0 | 0 | 0 | 0 | 0 | 0 | 0 | 0 | 0 | 0 | 0 | 398 | 671.15 | 0 | 0 | 3 | 10 | 0 | 0 | 60 | 0.5 | 2 | 0.06 | 96.4 | 1.815879e-05 | 1.089528e-06 | 1.050305e-06 | 39016 | 40.97869 | 0.67115 | -99.40126 | -228.7119 | -377.1772 | 10.89998 | 221.7611 | 217.1662 | 248.6785 | 154.3673 | -248.2362 | -374.463 | -544.0778 | -92.70366 | -14.08221 | -38.16409 | -35.88151 | -14.08221 | 12.47492 | 0 | 0 | 0.06 | 0.2 | 0 | 0 | 1.089528e-06 | 3.631759e-06 | 1.050305e-06 | 1.050305e-06 | 1.050305e-06 | 3.922299e-08 | 2.581454e-06 | 0.8733483 |  | 0.1266517 | 2095795.9
1188 | Panagiotopoulou and Kondarines[S26] | 363 | 0.5 | 0 | 0 | 0 | 0 | 0 | 0 | 0 | 1 | 0 | 0 | 0 | 0 | 0 | 0 | 0 | 0 | 0 | 0 | 25 | 0 | 1 | 0 | 0 | 0 | 0 | 0 | 0 | 0 | 0 | 0 | 0 | 0 | 0 | 0 | 0 | 0 | 0 | 0 | 0 | 0 | 0 | 0 | 0 | 5 | 0 | 0 | 0 | 0 | 0 | 0 | 0 | 0 | 0 | 0 | 0 | 0 | 0 | 0 | 0 | 0 | 0 | 0 | 0 | 0 | 0 | 0 | 0 | 0 | 0 | 0 | 428 | 701.15 | 0 | 0 | 3 | 10 | 0 | 0 | 60 | 0.5 | 2 | 0.06 | 95.3 | 1.738184e-05 | 1.04291e-06 | 9.938934e-07 | 39016 | 38.77774 | 0.70115 | -98.46902 | -227.5919 | -375.6989 | 11.78257 | 223.1199 | 218.7988 | 250.8332 | 155.6538 | -254.9096 | -381.0026 | -551.5706 | -97.35412 | -13.01255 | -37.85544 | -35.43163 | -13.01255 | 9.320754 | 0 | 0 | 0.06 | 0.2 | 0 | 0 | 1.04291e-06 | 3.476367e-06 | 9.938934e-07 | 9.938934e-07 | 9.938934e-07 | 4.901678e-08 | 2.482474e-06 | 0.8709618 |  | 0.1290382 | 2124462.2
1189 | Panagiotopoulou and Kondarines[S26] | 364 | 0.5 | 0 | 0 | 0 | 0 | 0 | 0 | 0 | 1 | 0 | 0 | 0 | 0 | 0 | 0 | 0 | 0 | 0 | 0 | 25 | 0 | 1 | 0 | 0 | 0 | 0 | 0 | 0 | 0 | 0 | 0 | 0 | 0 | 0 | 0 | 0 | 0 | 0 | 0 | 0 | 0 | 0 | 0 | 0 | 5 | 0 | 0 | 0 | 0 | 0 | 0 | 0 | 0 | 0 | 0 | 0 | 0 | 0 | 0 | 0 | 0 | 0 | 0 | 0 | 0 | 0 | 0 | 0 | 0 | 0 | 0 | 457 | 730.15 | 0 | 0 | 3 | 10 | 0 | 0 | 60 | 0.5 | 2 | 0.06 | 93.6 | 1.669147e-05 | 1.001488e-06 | 9.373928e-07 | 39016 | 36.57332 | 0.73015 | -97.56179 | -226.4988 | -374.2523 | 12.63701 | 224.3878 | 220.3263 | 252.8548 | 156.8479 | -261.3985 | -387.37 | -558.8742 | -101.8855 | -11.99116 | -37.55473 | -35.01139 | -11.99116 | 7.208985 | 0 | 0 | 0.06 | 0.2 | 0 | 0 | 1.001488e-06 | 3.338293e-06 | 9.373928e-07 | 9.373928e-07 | 9.373928e-07 | 6.409523e-08 | 2.400901e-06 | 0.7920802 |  | 0.2079198 | 1348514.3
1190 | Panagiotopoulou and Kondarines[S26] | 365 | 0.5 | 0 | 0 | 0 | 0 | 0 | 0 | 0 | 1 | 0 | 0 | 0 | 0 | 0 | 0 | 0 | 0 | 0 | 0 | 25 | 0 | 1 | 0 | 0 | 0 | 0 | 0 | 0 | 0 | 0 | 0 | 0 | 0 | 0 | 0 | 0 | 0 | 0 | 0 | 0 | 0 | 0 | 0 | 0 | 10 | 0 | 0 | 0 | 0 | 0 | 0 | 0 | 0 | 0 | 0 | 0 | 0 | 0 | 0 | 0 | 0 | 0 | 0 | 0 | 0 | 0 | 0 | 0 | 0 | 0 | 0 | 209 | 482.15 | 0 | 0 | 3 | 10 | 0 | 0 | 60 | 0.5 | 2 | 0.06 | 1.67 | 2.527694e-05 | 1.516616e-06 | 2.532749e-08 | 39016 | 0.9881773 | 0.48215 | -105.1322 | -235.5284 | -385.996 | 5.359783 | 211.7439 | 205.2572 | 233.2907 | 144.6736 | -207.2245 | -334.4931 | -498.4771 | -64.39461 | -21.15415 | -39.9757 | -39.0367 | -21.15415 | 195.8206 | 0 | 0 | 0.06 | 0.2 | 0 | 0 | 1.516616e-06 | 5.055387e-06 | 2.532749e-08 | 2.532749e-08 | 2.532749e-08 | 1.491289e-06 | 5.03006e-06 | 4.36708e-07 |  | 0.9999996 | 3303.408
1191 | Panagiotopoulou and Kondarines[S26] | 366 | 0.5 | 0 | 0 | 0 | 0 | 0 | 0 | 0 | 1 | 0 | 0 | 0 | 0 | 0 | 0 | 0 | 0 | 0 | 0 | 25 | 0 | 1 | 0 | 0 | 0 | 0 | 0 | 0 | 0 | 0 | 0 | 0 | 0 | 0 | 0 | 0 | 0 | 0 | 0 | 0 | 0 | 0 | 0 | 0 | 10 | 0 | 0 | 0 | 0 | 0 | 0 | 0 | 0 | 0 | 0 | 0 | 0 | 0 | 0 | 0 | 0 | 0 | 0 | 0 | 0 | 0 | 0 | 0 | 0 | 0 | 0 | 221 | 494.15 | 0 | 0 | 3 | 10 | 0 | 0 | 60 | 0.5 | 2 | 0.06 | 2.5 | 2.466311e-05 | 1.479786e-06 | 3.699466e-08 | 39016 | 1.443384 | 0.49415 | -104.7752 | -235.1072 | -385.4649 | 5.710849 | 212.4752 | 206.1199 | 234.3787 | 145.3929 | -209.7698 | -336.9614 | -501.2831 | -66.13503 | -20.68699 | -39.87166 | -38.82357 | -20.68699 | 153.7514 | 0 | 0 | 0.06 | 0.2 | 0 | 0 | 1.479786e-06 | 4.932621e-06 | 3.699466e-08 | 3.699466e-08 | 3.699466e-08 | 1.442792e-06 | 4.895627e-06 | 1.260222e-06 |  | 0.9999987 | 5068.305
1192 | Panagiotopoulou and Kondarines[S26] | 367 | 0.5 | 0 | 0 | 0 | 0 | 0 | 0 | 0 | 1 | 0 | 0 | 0 | 0 | 0 | 0 | 0 | 0 | 0 | 0 | 25 | 0 | 1 | 0 | 0 | 0 | 0 | 0 | 0 | 0 | 0 | 0 | 0 | 0 | 0 | 0 | 0 | 0 | 0 | 0 | 0 | 0 | 0 | 0 | 0 | 10 | 0 | 0 | 0 | 0 | 0 | 0 | 0 | 0 | 0 | 0 | 0 | 0 | 0 | 0 | 0 | 0 | 0 | 0 | 0 | 0 | 0 | 0 | 0 | 0 | 0 | 0 | 241 | 514.15 | 0 | 0 | 3 | 10 | 0 | 0 | 60 | 0.5 | 2 | 0.06 | 5.28 | 2.370373e-05 | 1.422224e-06 | 7.509343e-08 | 39016 | 2.929845 | 0.51415 | -104.1783 | -234.402 | -384.5701 | 6.29613 | 213.6593 | 207.519 | 236.1536 | 146.5539 | -214.0312 | -341.0978 | -505.9885 | -69.05457 | -19.91405 | -39.69378 | -38.47074 | -19.91405 | 105.4933 | 0 | 0 | 0.06 | 0.2 | 0 | 0 | 1.422224e-06 | 4.740747e-06 | 7.509343e-08 | 7.509343e-08 | 7.509343e-08 | 1.347131e-06 | 4.665653e-06 | 8.504658e-06 |  | 0.9999915 | 11137.58
1193 | Panagiotopoulou and Kondarines[S26] | 368 | 0.5 | 0 | 0 | 0 | 0 | 0 | 0 | 0 | 1 | 0 | 0 | 0 | 0 | 0 | 0 | 0 | 0 | 0 | 0 | 25 | 0 | 1 | 0 | 0 | 0 | 0 | 0 | 0 | 0 | 0 | 0 | 0 | 0 | 0 | 0 | 0 | 0 | 0 | 0 | 0 | 0 | 0 | 0 | 0 | 10 | 0 | 0 | 0 | 0 | 0 | 0 | 0 | 0 | 0 | 0 | 0 | 0 | 0 | 0 | 0 | 0 | 0 | 0 | 0 | 0 | 0 | 0 | 0 | 0 | 0 | 0 | 262 | 535.15 | 0 | 0 | 3 | 10 | 0 | 0 | 60 | 0.5 | 2 | 0.06 | 13.1 | 2.277357e-05 | 1.366414e-06 | 1.790002e-07 | 39016 | 6.983873 | 0.53515 | -103.5488 | -233.6569 | -383.6183 | 6.910902 | 214.8592 | 208.9392 | 237.9681 | 147.7259 | -218.5307 | -345.4707 | -510.9669 | -72.14459 | -19.11002 | -39.50161 | -38.10443 | -19.11002 | 73.34129 | 0 | 0 | 0.06 | 0.2 | 0 | 0 | 1.366414e-06 | 4.554713e-06 | 1.790002e-07 | 1.790002e-07 | 1.790002e-07 | 1.187414e-06 | 4.375713e-06 | 8.408291e-05 |  | 0.9999159 | 28763.83
1194 | Panagiotopoulou and Kondarines[S26] | 369 | 0.5 | 0 | 0 | 0 | 0 | 0 | 0 | 0 | 1 | 0 | 0 | 0 | 0 | 0 | 0 | 0 | 0 | 0 | 0 | 25 | 0 | 1 | 0 | 0 | 0 | 0 | 0 | 0 | 0 | 0 | 0 | 0 | 0 | 0 | 0 | 0 | 0 | 0 | 0 | 0 | 0 | 0 | 0 | 0 | 10 | 0 | 0 | 0 | 0 | 0 | 0 | 0 | 0 | 0 | 0 | 0 | 0 | 0 | 0 | 0 | 0 | 0 | 0 | 0 | 0 | 0 | 0 | 0 | 0 | 0 | 0 | 272 | 545.15 | 0 | 0 | 3 | 10 | 0 | 0 | 60 | 0.5 | 2 | 0.06 | 19.2 | 2.235582e-05 | 1.341349e-06 | 2.57539e-07 | 39016 | 10.04814 | 0.54515 | -103.2481 | -233.3004 | -383.1607 | 7.203737 | 215.4159 | 209.5992 | 238.8153 | 148.268 | -220.6821 | -347.5634 | -513.3508 | -73.62457 | -18.72984 | -39.40835 | -37.93178 | -18.72984 | 62.33075 | 0 | 0 | 0.06 | 0.2 | 0 | 0 | 1.341349e-06 | 4.471164e-06 | 2.57539e-07 | 2.57539e-07 | 2.57539e-07 | 1.08381e-06 | 4.213625e-06 | 0.0002330101 |  | 0.999767 | 42951.85
1195 | Panagiotopoulou and Kondarines[S26] | 370 | 0.5 | 0 | 0 | 0 | 0 | 0 | 0 | 0 | 1 | 0 | 0 | 0 | 0 | 0 | 0 | 0 | 0 | 0 | 0 | 25 | 0 | 1 | 0 | 0 | 0 | 0 | 0 | 0 | 0 | 0 | 0 | 0 | 0 | 0 | 0 | 0 | 0 | 0 | 0 | 0 | 0 | 0 | 0 | 0 | 10 | 0 | 0 | 0 | 0 | 0 | 0 | 0 | 0 | 0 | 0 | 0 | 0 | 0 | 0 | 0 | 0 | 0 | 0 | 0 | 0 | 0 | 0 | 0 | 0 | 0 | 0 | 282 | 555.15 | 0 | 0 | 3 | 10 | 0 | 0 | 60 | 0.5 | 2 | 0.06 | 27.2 | 2.195312e-05 | 1.317187e-06 | 3.582749e-07 | 39016 | 13.97845 | 0.55515 | -102.9468 | -232.9429 | -382.7003 | 7.49663 | 215.9637 | 210.2492 | 239.6521 | 148.8004 | -222.839 | -349.6627 | -515.7432 | -75.10992 | -18.35138 | -39.31406 | -37.76038 | -18.35138 | 53.30441 | 0 | 0 | 0.06 | 0.2 | 0 | 0 | 1.317187e-06 | 4.390624e-06 | 3.582749e-07 | 3.582749e-07 | 3.582749e-07 | 9.589123e-07 | 4.032349e-06 | 0.0006227771 |  | 0.9993772 | 61988.8
1196 | Panagiotopoulou and Kondarines[S26] | 371 | 0.5 | 0 | 0 | 0 | 0 | 0 | 0 | 0 | 1 | 0 | 0 | 0 | 0 | 0 | 0 | 0 | 0 | 0 | 0 | 25 | 0 | 1 | 0 | 0 | 0 | 0 | 0 | 0 | 0 | 0 | 0 | 0 | 0 | 0 | 0 | 0 | 0 | 0 | 0 | 0 | 0 | 0 | 0 | 0 | 10 | 0 | 0 | 0 | 0 | 0 | 0 | 0 | 0 | 0 | 0 | 0 | 0 | 0 | 0 | 0 | 0 | 0 | 0 | 0 | 0 | 0 | 0 | 0 | 0 | 0 | 0 | 294 | 567.15 | 0 | 0 | 3 | 10 | 0 | 0 | 60 | 0.5 | 2 | 0.06 | 44.4 | 2.148863e-05 | 1.289318e-06 | 5.72457e-07 | 39016 | 22.33498 | 0.56715 | -102.5843 | -232.5123 | -382.1444 | 7.848184 | 216.6097 | 211.0164 | 240.6428 | 149.4269 | -225.4345 | -352.1903 | -518.6249 | -76.8993 | -17.89949 | -39.19964 | -37.55647 | -17.89949 | 44.52522 | 0 | 0 | 0.06 | 0.2 | 0 | 0 | 1.289318e-06 | 4.297725e-06 | 5.72457e-07 | 5.72457e-07 | 5.72457e-07 | 7.168606e-07 | 3.725268e-06 | 0.002756052 |  | 0.9972439 | 103596
1197 | Panagiotopoulou and Kondarines[S26] | 372 | 0.5 | 0 | 0 | 0 | 0 | 0 | 0 | 0 | 1 | 0 | 0 | 0 | 0 | 0 | 0 | 0 | 0 | 0 | 0 | 25 | 0 | 1 | 0 | 0 | 0 | 0 | 0 | 0 | 0 | 0 | 0 | 0 | 0 | 0 | 0 | 0 | 0 | 0 | 0 | 0 | 0 | 0 | 0 | 0 | 10 | 0 | 0 | 0 | 0 | 0 | 0 | 0 | 0 | 0 | 0 | 0 | 0 | 0 | 0 | 0 | 0 | 0 | 0 | 0 | 0 | 0 | 0 | 0 | 0 | 0 | 0 | 304 | 577.15 | 0 | 0 | 3 | 10 | 0 | 0 | 60 | 0.5 | 2 | 0.06 | 63.3 | 2.11163e-05 | 1.266978e-06 | 8.019972e-07 | 39016 | 31.29072 | 0.57715 | -102.2814 | -232.1523 | -381.6783 | 8.141219 | 217.139 | 211.6457 | 241.4575 | 149.9391 | -227.6032 | -354.3036 | -521.0355 | -78.39614 | -17.52476 | -39.1033 | -37.38808 | -17.52476 | 38.55904 | 0 | 0 | 0.06 | 0.2 | 0 | 0 | 1.266978e-06 | 4.223261e-06 | 8.019972e-07 | 8.019972e-07 | 8.019972e-07 | 4.64981e-07 | 3.421263e-06 | 0.01048571 |  | 0.9895143 | 151472.5
1198 | Panagiotopoulou and Kondarines[S26] | 373 | 0.5 | 0 | 0 | 0 | 0 | 0 | 0 | 0 | 1 | 0 | 0 | 0 | 0 | 0 | 0 | 0 | 0 | 0 | 0 | 25 | 0 | 1 | 0 | 0 | 0 | 0 | 0 | 0 | 0 | 0 | 0 | 0 | 0 | 0 | 0 | 0 | 0 | 0 | 0 | 0 | 0 | 0 | 0 | 0 | 10 | 0 | 0 | 0 | 0 | 0 | 0 | 0 | 0 | 0 | 0 | 0 | 0 | 0 | 0 | 0 | 0 | 0 | 0 | 0 | 0 | 0 | 0 | 0 | 0 | 0 | 0 | 316 | 589.15 | 0 | 0 | 3 | 10 | 0 | 0 | 60 | 0.5 | 2 | 0.06 | 84.2 | 2.06862e-05 | 1.241172e-06 | 1.045067e-06 | 39016 | 40.77433 | 0.58915 | -101.9171 | -231.7188 | -381.1155 | 8.492956 | 217.7637 | 212.3891 | 242.4226 | 150.5423 | -230.2126 | -356.8478 | -523.9388 | -80.19904 | -17.07731 | -38.98659 | -37.18795 | -17.07731 | 32.66979 | 0 | 0 | 0.06 | 0.2 | 0 | 0 | 1.241172e-06 | 4.13724e-06 | 1.045067e-06 | 1.045067e-06 | 1.045067e-06 | 1.961052e-07 | 3.092173e-06 | 0.05513011 |  | 0.9448699 | 215391.9
1199 | Panagiotopoulou and Kondarines[S26] | 374 | 0.5 | 0 | 0 | 0 | 0 | 0 | 0 | 0 | 1 | 0 | 0 | 0 | 0 | 0 | 0 | 0 | 0 | 0 | 0 | 25 | 0 | 1 | 0 | 0 | 0 | 0 | 0 | 0 | 0 | 0 | 0 | 0 | 0 | 0 | 0 | 0 | 0 | 0 | 0 | 0 | 0 | 0 | 0 | 0 | 10 | 0 | 0 | 0 | 0 | 0 | 0 | 0 | 0 | 0 | 0 | 0 | 0 | 0 | 0 | 0 | 0 | 0 | 0 | 0 | 0 | 0 | 0 | 0 | 0 | 0 | 0 | 325 | 598.15 | 0 | 0 | 3 | 10 | 0 | 0 | 60 | 0.5 | 2 | 0.06 | 93.6 | 2.037495e-05 | 1.222497e-06 | 1.144257e-06 | 39016 | 44.64433 | 0.59815 | -101.6433 | -231.3926 | -380.6911 | 8.756831 | 218.225 | 212.9386 | 243.1375 | 150.9868 | -232.1746 | -358.7618 | -526.1238 | -81.55592 | -16.74329 | -38.89833 | -37.03928 | -16.74329 | 28.98637 | 0 | 0 | 0.06 | 0.2 | 0 | 0 | 1.222497e-06 | 4.074989e-06 | 1.144257e-06 | 1.144257e-06 | 1.144257e-06 | 7.82398e-08 | 2.930732e-06 | 0.1969924 |  | 0.8030076 | 286041.9
1200 | Panagiotopoulou and Kondarines[S26] | 375 | 0.5 | 0 | 0 | 0 | 0 | 0 | 0 | 0 | 1 | 0 | 0 | 0 | 0 | 0 | 0 | 0 | 0 | 0 | 0 | 25 | 0 | 1 | 0 | 0 | 0 | 0 | 0 | 0 | 0 | 0 | 0 | 0 | 0 | 0 | 0 | 0 | 0 | 0 | 0 | 0 | 0 | 0 | 0 | 0 | 10 | 0 | 0 | 0 | 0 | 0 | 0 | 0 | 0 | 0 | 0 | 0 | 0 | 0 | 0 | 0 | 0 | 0 | 0 | 0 | 0 | 0 | 0 | 0 | 0 | 0 | 0 | 425 | 698.15 | 0 | 0 | 3 | 10 | 0 | 0 | 60 | 0.5 | 2 | 0.06 | 96.1 | 1.745653e-05 | 1.047392e-06 | 1.006543e-06 | 39016 | 39.2713 | 0.69815 | -98.56253 | -227.7043 | -375.8476 | 11.69425 | 222.9863 | 218.638 | 250.6207 | 155.5276 | -254.2404 | -380.3465 | -550.8184 | -96.88734 | -13.11891 | -37.88643 | -35.47592 | -13.11891 | 9.584621 | 0 | 0 | 0.06 | 0.2 | 0 | 0 | 1.047392e-06 | 3.491305e-06 | 1.006543e-06 | 1.006543e-06 | 1.006543e-06 | 4.084827e-08 | 2.484762e-06 | 1.041433 |  | -0.04143342 | -6643313.2
1201 | Panagiotopoulou and Kondarines[S26] | 376 | 0.5 | 0 | 0 | 0 | 0 | 0 | 0 | 0 | 1 | 0 | 0 | 0 | 0 | 0 | 0 | 0 | 0 | 0 | 0 | 25 | 0 | 1 | 0 | 0 | 0 | 0 | 0 | 0 | 0 | 0 | 0 | 0 | 0 | 0 | 0 | 0 | 0 | 0 | 0 | 0 | 0 | 0 | 0 | 0 | 20 | 0 | 0 | 0 | 0 | 0 | 0 | 0 | 0 | 0 | 0 | 0 | 0 | 0 | 0 | 0 | 0 | 0 | 0 | 0 | 0 | 0 | 0 | 0 | 0 | 0 | 0 | 201 | 474.15 | 0 | 0 | 3 | 10 | 0 | 0 | 60 | 0.5 | 2 | 0.06 | 0.556 | 2.570342e-05 | 1.542205e-06 | 8.574659e-09 | 39016 | 0.3345489 | 0.47415 | -105.3697 | -235.8083 | -386.3476 | 5.125784 | 211.2471 | 204.6716 | 232.5553 | 144.1842 | -205.5325 | -332.8534 | -496.6137 | -63.23918 | -21.46702 | -40.04385 | -39.17923 | -21.46702 | 231.7368 | 0 | 0 | 0.06 | 0.2 | 0 | 0 | 1.542205e-06 | 5.140683e-06 | 8.574659e-09 | 8.574659e-09 | 8.574659e-09 | 1.53363e-06 | 5.132108e-06 | 4.031088e-08 |  | 1 | 1081.568
1202 | Panagiotopoulou and Kondarines[S26] | 377 | 0.5 | 0 | 0 | 0 | 0 | 0 | 0 | 0 | 1 | 0 | 0 | 0 | 0 | 0 | 0 | 0 | 0 | 0 | 0 | 25 | 0 | 1 | 0 | 0 | 0 | 0 | 0 | 0 | 0 | 0 | 0 | 0 | 0 | 0 | 0 | 0 | 0 | 0 | 0 | 0 | 0 | 0 | 0 | 0 | 20 | 0 | 0 | 0 | 0 | 0 | 0 | 0 | 0 | 0 | 0 | 0 | 0 | 0 | 0 | 0 | 0 | 0 | 0 | 0 | 0 | 0 | 0 | 0 | 0 | 0 | 0 | 211 | 484.15 | 0 | 0 | 3 | 10 | 0 | 0 | 60 | 0.5 | 2 | 0.06 | 1.67 | 2.517252e-05 | 1.510351e-06 | 2.522286e-08 | 39016 | 0.9840952 | 0.48415 | -105.0727 | -235.4583 | -385.9078 | 5.418289 | 211.8669 | 205.4022 | 233.4733 | 144.7947 | -207.6481 | -334.9038 | -498.9439 | -64.68408 | -21.07612 | -39.95851 | -39.00112 | -21.07612 | 187.9191 | 0 | 0 | 0.06 | 0.2 | 0 | 0 | 1.510351e-06 | 5.034504e-06 | 2.522286e-08 | 2.522286e-08 | 2.522286e-08 | 1.485128e-06 | 5.009281e-06 | 4.550703e-07 |  | 0.9999995 | 3317.111
1203 | Panagiotopoulou and Kondarines[S26] | 378 | 0.5 | 0 | 0 | 0 | 0 | 0 | 0 | 0 | 1 | 0 | 0 | 0 | 0 | 0 | 0 | 0 | 0 | 0 | 0 | 25 | 0 | 1 | 0 | 0 | 0 | 0 | 0 | 0 | 0 | 0 | 0 | 0 | 0 | 0 | 0 | 0 | 0 | 0 | 0 | 0 | 0 | 0 | 0 | 0 | 20 | 0 | 0 | 0 | 0 | 0 | 0 | 0 | 0 | 0 | 0 | 0 | 0 | 0 | 0 | 0 | 0 | 0 | 0 | 0 | 0 | 0 | 0 | 0 | 0 | 0 | 0 | 222 | 495.15 | 0 | 0 | 3 | 10 | 0 | 0 | 60 | 0.5 | 2 | 0.06 | 2.78 | 2.46133e-05 | 1.476798e-06 | 4.105498e-08 | 39016 | 1.601801 | 0.49515 | -104.7454 | -235.072 | -385.4204 | 5.740108 | 212.5354 | 206.191 | 234.4686 | 145.452 | -209.9823 | -337.1675 | -501.5176 | -66.28045 | -20.64818 | -39.8629 | -38.80585 | -20.64818 | 150.7675 | 0 | 0 | 0.06 | 0.2 | 0 | 0 | 1.476798e-06 | 4.92266e-06 | 4.105498e-08 | 4.105498e-08 | 4.105498e-08 | 1.435743e-06 | 4.881605e-06 | 1.595088e-06 |  | 0.9999984 | 5647.363
1204 | Panagiotopoulou and Kondarines[S26] | 379 | 0.5 | 0 | 0 | 0 | 0 | 0 | 0 | 0 | 1 | 0 | 0 | 0 | 0 | 0 | 0 | 0 | 0 | 0 | 0 | 25 | 0 | 1 | 0 | 0 | 0 | 0 | 0 | 0 | 0 | 0 | 0 | 0 | 0 | 0 | 0 | 0 | 0 | 0 | 0 | 0 | 0 | 0 | 0 | 0 | 20 | 0 | 0 | 0 | 0 | 0 | 0 | 0 | 0 | 0 | 0 | 0 | 0 | 0 | 0 | 0 | 0 | 0 | 0 | 0 | 0 | 0 | 0 | 0 | 0 | 0 | 0 | 233 | 506.15 | 0 | 0 | 3 | 10 | 0 | 0 | 60 | 0.5 | 2 | 0.06 | 4.44 | 2.407838e-05 | 1.444703e-06 | 6.414482e-08 | 39016 | 2.502674 | 0.50615 | -104.4173 | -234.6846 | -384.9295 | 6.061992 | 213.1907 | 206.965 | 235.4493 | 146.095 | -212.3238 | -339.4399 | -504.1021 | -67.88397 | -20.22238 | -39.76557 | -38.61146 | -20.22238 | 122.1866 | 0 | 0 | 0.06 | 0.2 | 0 | 0 | 1.444703e-06 | 4.815677e-06 | 6.414482e-08 | 6.414482e-08 | 6.414482e-08 | 1.380558e-06 | 4.751532e-06 | 5.13347e-06 |  | 0.9999949 | 9219.935
1205 | Panagiotopoulou and Kondarines[S26] | 380 | 0.5 | 0 | 0 | 0 | 0 | 0 | 0 | 0 | 1 | 0 | 0 | 0 | 0 | 0 | 0 | 0 | 0 | 0 | 0 | 25 | 0 | 1 | 0 | 0 | 0 | 0 | 0 | 0 | 0 | 0 | 0 | 0 | 0 | 0 | 0 | 0 | 0 | 0 | 0 | 0 | 0 | 0 | 0 | 0 | 20 | 0 | 0 | 0 | 0 | 0 | 0 | 0 | 0 | 0 | 0 | 0 | 0 | 0 | 0 | 0 | 0 | 0 | 0 | 0 | 0 | 0 | 0 | 0 | 0 | 0 | 0 | 242 | 515.15 | 0 | 0 | 3 | 10 | 0 | 0 | 60 | 0.5 | 2 | 0.06 | 7.78 | 2.365772e-05 | 1.419463e-06 | 1.104342e-07 | 39016 | 4.308702 | 0.51515 | -104.1484 | -234.3666 | -384.5251 | 6.325399 | 213.7174 | 207.5877 | 236.2411 | 146.6108 | -214.2449 | -341.3054 | -506.2247 | -69.20116 | -19.87559 | -39.68475 | -38.45319 | -19.87559 | 103.609 | 0 | 0 | 0.06 | 0.2 | 0 | 0 | 1.419463e-06 | 4.731544e-06 | 1.104342e-07 | 1.104342e-07 | 1.104342e-07 | 1.309029e-06 | 4.62111e-06 | 1.945873e-05 |  | 0.9999805 | 16443.16
1206 | Panagiotopoulou and Kondarines[S26] | 381 | 0.5 | 0 | 0 | 0 | 0 | 0 | 0 | 0 | 1 | 0 | 0 | 0 | 0 | 0 | 0 | 0 | 0 | 0 | 0 | 25 | 0 | 1 | 0 | 0 | 0 | 0 | 0 | 0 | 0 | 0 | 0 | 0 | 0 | 0 | 0 | 0 | 0 | 0 | 0 | 0 | 0 | 0 | 0 | 0 | 20 | 0 | 0 | 0 | 0 | 0 | 0 | 0 | 0 | 0 | 0 | 0 | 0 | 0 | 0 | 0 | 0 | 0 | 0 | 0 | 0 | 0 | 0 | 0 | 0 | 0 | 0 | 253 | 526.15 | 0 | 0 | 3 | 10 | 0 | 0 | 60 | 0.5 | 2 | 0.06 | 12.5 | 2.316312e-05 | 1.389787e-06 | 1.737234e-07 | 39016 | 6.777992 | 0.52615 | -103.8189 | -233.9768 | -384.0277 | 6.647399 | 214.3502 | 208.3364 | 237.1964 | 147.2293 | -216.5993 | -343.593 | -508.8286 | -70.81729 | -19.45367 | -39.58461 | -38.26083 | -19.45367 | 85.38334 | 0 | 0 | 0.06 | 0.2 | 0 | 0 | 1.389787e-06 | 4.632624e-06 | 1.737234e-07 | 1.737234e-07 | 1.737234e-07 | 1.216064e-06 | 4.4589e-06 | 6.518675e-05 |  | 0.9999348 | 26984.31
1207 | Panagiotopoulou and Kondarines[S26] | 382 | 0.5 | 0 | 0 | 0 | 0 | 0 | 0 | 0 | 1 | 0 | 0 | 0 | 0 | 0 | 0 | 0 | 0 | 0 | 0 | 25 | 0 | 1 | 0 | 0 | 0 | 0 | 0 | 0 | 0 | 0 | 0 | 0 | 0 | 0 | 0 | 0 | 0 | 0 | 0 | 0 | 0 | 0 | 0 | 0 | 20 | 0 | 0 | 0 | 0 | 0 | 0 | 0 | 0 | 0 | 0 | 0 | 0 | 0 | 0 | 0 | 0 | 0 | 0 | 0 | 0 | 0 | 0 | 0 | 0 | 0 | 0 | 262 | 535.15 | 0 | 0 | 3 | 10 | 0 | 0 | 60 | 0.5 | 2 | 0.06 | 16.9 | 2.277357e-05 | 1.366414e-06 | 2.30924e-07 | 39016 | 9.00973 | 0.53515 | -103.5488 | -233.6569 | -383.6183 | 6.910902 | 214.8592 | 208.9392 | 237.9681 | 147.7259 | -218.5307 | -345.4707 | -510.9669 | -72.14459 | -19.11002 | -39.50161 | -38.10443 | -19.11002 | 73.34129 | 0 | 0 | 0.06 | 0.2 | 0 | 0 | 1.366414e-06 | 4.554713e-06 | 2.30924e-07 | 2.30924e-07 | 2.30924e-07 | 1.13549e-06 | 4.323789e-06 | 0.0001480954 |  | 0.9998519 | 37109.92
1208 | Panagiotopoulou and Kondarines[S26] | 383 | 0.5 | 0 | 0 | 0 | 0 | 0 | 0 | 0 | 1 | 0 | 0 | 0 | 0 | 0 | 0 | 0 | 0 | 0 | 0 | 25 | 0 | 1 | 0 | 0 | 0 | 0 | 0 | 0 | 0 | 0 | 0 | 0 | 0 | 0 | 0 | 0 | 0 | 0 | 0 | 0 | 0 | 0 | 0 | 0 | 20 | 0 | 0 | 0 | 0 | 0 | 0 | 0 | 0 | 0 | 0 | 0 | 0 | 0 | 0 | 0 | 0 | 0 | 0 | 0 | 0 | 0 | 0 | 0 | 0 | 0 | 0 | 275 | 548.15 | 0 | 0 | 3 | 10 | 0 | 0 | 60 | 0.5 | 2 | 0.06 | 30.6 | 2.223347e-05 | 1.334008e-06 | 4.082064e-07 | 39016 | 15.92658 | 0.54815 | -103.1578 | -233.1933 | -383.0228 | 7.291598 | 215.5812 | 209.7952 | 239.0674 | 148.4287 | -221.3286 | -348.1925 | -514.0676 | -74.06962 | -18.61613 | -39.38017 | -37.88022 | -18.61613 | 59.43512 | 0 | 0 | 0.06 | 0.2 | 0 | 0 | 1.334008e-06 | 4.446693e-06 | 4.082064e-07 | 4.082064e-07 | 4.082064e-07 | 9.258015e-07 | 4.038487e-06 | 0.0007498596 |  | 0.9992501 | 68866.82
1209 | Panagiotopoulou and Kondarines[S26] | 384 | 0.5 | 0 | 0 | 0 | 0 | 0 | 0 | 0 | 1 | 0 | 0 | 0 | 0 | 0 | 0 | 0 | 0 | 0 | 0 | 25 | 0 | 1 | 0 | 0 | 0 | 0 | 0 | 0 | 0 | 0 | 0 | 0 | 0 | 0 | 0 | 0 | 0 | 0 | 0 | 0 | 0 | 0 | 0 | 0 | 20 | 0 | 0 | 0 | 0 | 0 | 0 | 0 | 0 | 0 | 0 | 0 | 0 | 0 | 0 | 0 | 0 | 0 | 0 | 0 | 0 | 0 | 0 | 0 | 0 | 0 | 0 | 283 | 556.15 | 0 | 0 | 3 | 10 | 0 | 0 | 60 | 0.5 | 2 | 0.06 | 39.4 | 2.191365e-05 | 1.314819e-06 | 5.180386e-07 | 39016 | 20.21179 | 0.55615 | -102.9166 | -232.9071 | -382.6541 | 7.525923 | 216.018 | 210.3136 | 239.7352 | 148.8531 | -223.055 | -349.873 | -515.9829 | -75.25875 | -18.31363 | -39.30458 | -37.74331 | -18.31363 | 52.49434 | 0 | 0 | 0.06 | 0.2 | 0 | 0 | 1.314819e-06 | 4.382729e-06 | 5.180386e-07 | 5.180386e-07 | 5.180386e-07 | 7.967802e-07 | 3.864691e-06 | 0.001660193 |  | 0.9983398 | 90047.82
1210 | Panagiotopoulou and Kondarines[S26] | 385 | 0.5 | 0 | 0 | 0 | 0 | 0 | 0 | 0 | 1 | 0 | 0 | 0 | 0 | 0 | 0 | 0 | 0 | 0 | 0 | 25 | 0 | 1 | 0 | 0 | 0 | 0 | 0 | 0 | 0 | 0 | 0 | 0 | 0 | 0 | 0 | 0 | 0 | 0 | 0 | 0 | 0 | 0 | 0 | 0 | 20 | 0 | 0 | 0 | 0 | 0 | 0 | 0 | 0 | 0 | 0 | 0 | 0 | 0 | 0 | 0 | 0 | 0 | 0 | 0 | 0 | 0 | 0 | 0 | 0 | 0 | 0 | 298 | 571.15 | 0 | 0 | 3 | 10 | 0 | 0 | 60 | 0.5 | 2 | 0.06 | 70.6 | 2.133813e-05 | 1.280288e-06 | 9.038833e-07 | 39016 | 35.26591 | 0.57115 | -102.4632 | -232.3685 | -381.9583 | 7.96539 | 216.8224 | 211.2692 | 240.9698 | 149.6329 | -226.3013 | -353.0349 | -519.5882 | -77.49742 | -17.74939 | -39.1612 | -37.48894 | -17.74939 | 42.00811 | 0 | 0 | 0.06 | 0.2 | 0 | 0 | 1.280288e-06 | 4.267627e-06 | 9.038833e-07 | 9.038833e-07 | 9.038833e-07 | 3.764047e-07 | 3.363743e-06 | 0.0153608 |  | 0.9846392 | 168012.3
1211 | Panagiotopoulou and Kondarines[S26] | 386 | 0.5 | 0 | 0 | 0 | 0 | 0 | 0 | 0 | 1 | 0 | 0 | 0 | 0 | 0 | 0 | 0 | 0 | 0 | 0 | 25 | 0 | 1 | 0 | 0 | 0 | 0 | 0 | 0 | 0 | 0 | 0 | 0 | 0 | 0 | 0 | 0 | 0 | 0 | 0 | 0 | 0 | 0 | 0 | 0 | 20 | 0 | 0 | 0 | 0 | 0 | 0 | 0 | 0 | 0 | 0 | 0 | 0 | 0 | 0 | 0 | 0 | 0 | 0 | 0 | 0 | 0 | 0 | 0 | 0 | 0 | 0 | 311 | 584.15 | 0 | 0 | 3 | 10 | 0 | 0 | 60 | 0.5 | 2 | 0.06 | 88.3 | 2.086326e-05 | 1.251796e-06 | 1.105336e-06 | 39016 | 43.12577 | 0.58415 | -102.069 | -231.8996 | -381.3504 | 8.346386 | 217.5048 | 212.0808 | 242.0221 | 150.2924 | -229.1245 | -355.7867 | -522.7276 | -79.44695 | -17.26346 | -39.03536 | -37.27108 | -17.26346 | 34.97458 | 0 | 0 | 0.06 | 0.2 | 0 | 0 | 1.251796e-06 | 4.172652e-06 | 1.105336e-06 | 1.105336e-06 | 1.105336e-06 | 1.464601e-07 | 3.067317e-06 | 0.07776029 |  | 0.9222397 | 229458.8
1212 | Panagiotopoulou and Kondarines[S26] | 387 | 0.5 | 0 | 0 | 0 | 0 | 0 | 0 | 0 | 1 | 0 | 0 | 0 | 0 | 0 | 0 | 0 | 0 | 0 | 0 | 25 | 0 | 1 | 0 | 0 | 0 | 0 | 0 | 0 | 0 | 0 | 0 | 0 | 0 | 0 | 0 | 0 | 0 | 0 | 0 | 0 | 0 | 0 | 0 | 0 | 20 | 0 | 0 | 0 | 0 | 0 | 0 | 0 | 0 | 0 | 0 | 0 | 0 | 0 | 0 | 0 | 0 | 0 | 0 | 0 | 0 | 0 | 0 | 0 | 0 | 0 | 0 | 322 | 595.15 | 0 | 0 | 3 | 10 | 0 | 0 | 60 | 0.5 | 2 | 0.06 | 93.6 | 2.047765e-05 | 1.228659e-06 | 1.150025e-06 | 39016 | 44.86937 | 0.59515 | -101.7346 | -231.5014 | -380.8328 | 8.668865 | 218.0719 | 212.7562 | 242.9 | 150.8394 | -231.5202 | -358.1233 | -525.3947 | -81.10318 | -16.85448 | -38.92782 | -37.0887 | -16.85448 | 30.15252 | 0 | 0 | 0.06 | 0.2 | 0 | 0 | 1.228659e-06 | 4.09553e-06 | 1.150025e-06 | 1.150025e-06 | 1.150025e-06 | 7.863418e-08 | 2.945505e-06 | 0.1893737 |  | 0.8106263 | 281932.4
1213 | Panagiotopoulou and Kondarines[S26] | 388 | 0.5 | 0 | 0 | 0 | 0 | 0 | 0 | 0 | 1 | 0 | 0 | 0 | 0 | 0 | 0 | 0 | 0 | 0 | 0 | 25 | 0 | 1 | 0 | 0 | 0 | 0 | 0 | 0 | 0 | 0 | 0 | 0 | 0 | 0 | 0 | 0 | 0 | 0 | 0 | 0 | 0 | 0 | 0 | 0 | 20 | 0 | 0 | 0 | 0 | 0 | 0 | 0 | 0 | 0 | 0 | 0 | 0 | 0 | 0 | 0 | 0 | 0 | 0 | 0 | 0 | 0 | 0 | 0 | 0 | 0 | 0 | 331 | 604.15 | 0 | 0 | 3 | 10 | 0 | 0 | 60 | 0.5 | 2 | 0.06 | 96.7 | 2.01726e-05 | 1.210356e-06 | 1.170414e-06 | 39016 | 45.66488 | 0.60415 | -101.4604 | -231.1746 | -380.407 | 8.932784 | 218.5293 | 213.3012 | 243.6101 | 151.2795 | -233.4849 | -360.0405 | -527.584 | -82.46272 | -16.52135 | -38.83917 | -36.94086 | -16.52135 | 26.82148 | 0 | 0 | 0.06 | 0.2 | 0 | 0 | 1.210356e-06 | 4.034519e-06 | 1.170414e-06 | 1.170414e-06 | 1.170414e-06 | 3.994174e-08 | 2.864105e-06 | 0.4464578 |  | 0.5535422 | 432996
1214 | Panagiotopoulou and Kondarines[S26] | 389 | 0.5 | 0 | 0 | 0 | 0 | 0 | 0 | 0 | 1 | 0 | 0 | 0 | 0 | 0 | 0 | 0 | 0 | 0 | 0 | 25 | 0 | 1 | 0 | 0 | 0 | 0 | 0 | 0 | 0 | 0 | 0 | 0 | 0 | 0 | 0 | 0 | 0 | 0 | 0 | 0 | 0 | 0 | 0 | 0 | 20 | 0 | 0 | 0 | 0 | 0 | 0 | 0 | 0 | 0 | 0 | 0 | 0 | 0 | 0 | 0 | 0 | 0 | 0 | 0 | 0 | 0 | 0 | 0 | 0 | 0 | 0 | 340 | 613.15 | 0 | 0 | 3 | 10 | 0 | 0 | 60 | 0.5 | 2 | 0.06 | 97.5 | 1.98765e-05 | 1.19259e-06 | 1.162775e-06 | 39016 | 45.36683 | 0.61315 | -101.1856 | -230.8469 | -379.9792 | 9.196772 | 218.9807 | 213.8397 | 244.3129 | 151.7132 | -235.4537 | -361.9627 | -529.7797 | -83.82619 | -16.18954 | -38.74996 | -36.79429 | -16.18954 | 23.94678 | 0 | 0 | 0.06 | 0.2 | 0 | 0 | 1.19259e-06 | 3.9753e-06 | 1.162775e-06 | 1.162775e-06 | 1.162775e-06 | 2.981475e-08 | 2.812524e-06 | 0.6733129 |  | 0.3266871 | 750762.8
1215 | Panagiotopoulou and Kondarines[S26] | 390 | 0.5 | 0 | 0 | 0 | 0 | 0 | 0 | 0 | 1 | 0 | 0 | 0 | 0 | 0 | 0 | 0 | 0 | 0 | 0 | 25 | 0 | 1 | 0 | 0 | 0 | 0 | 0 | 0 | 0 | 0 | 0 | 0 | 0 | 0 | 0 | 0 | 0 | 0 | 0 | 0 | 0 | 0 | 0 | 0 | 20 | 0 | 0 | 0 | 0 | 0 | 0 | 0 | 0 | 0 | 0 | 0 | 0 | 0 | 0 | 0 | 0 | 0 | 0 | 0 | 0 | 0 | 0 | 0 | 0 | 0 | 0 | 368 | 641.15 | 0 | 0 | 3 | 10 | 0 | 0 | 60 | 0.5 | 2 | 0.06 | 96.9 | 1.900846e-05 | 1.140508e-06 | 1.105152e-06 | 39016 | 43.11861 | 0.64115 | -100.3271 | -229.8211 | -378.6361 | 10.01856 | 220.3498 | 215.4754 | 246.4548 | 153.0238 | -241.6044 | -367.9732 | -536.6506 | -88.09265 | -15.1656 | -38.46926 | -36.34666 | -15.1656 | 17.20241 | 0 | 0 | 0.06 | 0.2 | 0 | 0 | 1.140508e-06 | 3.801692e-06 | 1.105152e-06 | 1.105152e-06 | 1.105152e-06 | 3.535574e-08 | 2.69654e-06 | 0.7447111 |  | 0.2552889 | 998423.6
1216 | Panagiotopoulou and Kondarines[S26] | 391 | 0.5 | 0 | 0 | 0 | 0 | 0 | 0 | 0 | 1 | 0 | 0 | 0 | 0 | 0 | 0 | 0 | 0 | 0 | 0 | 25 | 0 | 1 | 0 | 0 | 0 | 0 | 0 | 0 | 0 | 0 | 0 | 0 | 0 | 0 | 0 | 0 | 0 | 0 | 0 | 0 | 0 | 0 | 0 | 0 | 20 | 0 | 0 | 0 | 0 | 0 | 0 | 0 | 0 | 0 | 0 | 0 | 0 | 0 | 0 | 0 | 0 | 0 | 0 | 0 | 0 | 0 | 0 | 0 | 0 | 0 | 0 | 398 | 671.15 | 0 | 0 | 3 | 10 | 0 | 0 | 60 | 0.5 | 2 | 0.06 | 95.6 | 1.815879e-05 | 1.089528e-06 | 1.041588e-06 | 39016 | 40.63861 | 0.67115 | -99.40126 | -228.7119 | -377.1772 | 10.89998 | 221.7611 | 217.1662 | 248.6785 | 154.3673 | -248.2362 | -374.463 | -544.0778 | -92.70366 | -14.08221 | -38.16409 | -35.88151 | -14.08221 | 12.47492 | 0 | 0 | 0.06 | 0.2 | 0 | 0 | 1.089528e-06 | 3.631759e-06 | 1.041588e-06 | 1.041588e-06 | 1.041588e-06 | 4.793922e-08 | 2.59017e-06 | 0.7003822 |  | 0.2996178 | 878563.8
1217 | Panagiotopoulou and Kondarines[S26] | 392 | 0.5 | 0 | 0 | 0 | 0 | 0 | 0 | 0 | 1 | 0 | 0 | 0 | 0 | 0 | 0 | 0 | 0 | 0 | 0 | 25 | 0 | 1 | 0 | 0 | 0 | 0 | 0 | 0 | 0 | 0 | 0 | 0 | 0 | 0 | 0 | 0 | 0 | 0 | 0 | 0 | 0 | 0 | 0 | 0 | 20 | 0 | 0 | 0 | 0 | 0 | 0 | 0 | 0 | 0 | 0 | 0 | 0 | 0 | 0 | 0 | 0 | 0 | 0 | 0 | 0 | 0 | 0 | 0 | 0 | 0 | 0 | 427 | 700.15 | 0 | 0 | 3 | 10 | 0 | 0 | 60 | 0.5 | 2 | 0.06 | 95.3 | 1.740666e-05 | 1.0444e-06 | 9.953129e-07 | 39016 | 38.83313 | 0.70015 | -98.50019 | -227.6294 | -375.7485 | 11.75313 | 223.0754 | 218.7452 | 250.7625 | 155.6118 | -254.6865 | -380.7838 | -551.3198 | -97.19848 | -13.04799 | -37.86577 | -35.44638 | -13.04799 | 9.407619 | 0 | 0 | 0.06 | 0.2 | 0 | 0 | 1.0444e-06 | 3.481332e-06 | 9.953129e-07 | 9.953129e-07 | 9.953129e-07 | 4.908679e-08 | 2.486019e-06 | 0.8629199 |  | 0.1370801 | 1996976.0
1218 | Panagiotopoulou and Kondarines[S26] | 393 | 0.5 | 0 | 0 | 0 | 0 | 0 | 0 | 0 | 1 | 0 | 0 | 0 | 0 | 0 | 0 | 0 | 0 | 0 | 0 | 25 | 0 | 1 | 0 | 0 | 0 | 0 | 0 | 0 | 0 | 0 | 0 | 0 | 0 | 0 | 0 | 0 | 0 | 0 | 0 | 0 | 0 | 0 | 0 | 0 | 0 | 0 | 0 | 0 | 0 | 0 | 0 | 0 | 0 | 0 | 0 | 0 | 0 | 0 | 0 | 0 | 0 | 0 | 0 | 0 | 0 | 0 | 0 | 0 | 0 | 0 | 0 | 244 | 517.15 | 20 | 0 | 3 | 10 | 6 | 0 | 60 | 0.5 | 2 | 0.06 | 1.03 | 2.356623e-05 | 1.413974e-06 | 1.456393e-08 | 39016 | 0.5682262 | 0.51715 | -104.0885 | -234.2958 | -384.4349 | 6.38394 | 213.8334 | 207.7248 | 236.4158 | 146.7242 | -214.6724 | -341.7207 | -506.6974 | -69.49449 | -19.79872 | -39.66665 | -38.41812 | -19.79872 | 99.96281 | 0.4 | 0.12 | 0.06 | 0.2 | 9.426491e-06 | 2.827947e-06 | 1.413974e-06 | 4.713245e-06 | 1.456393e-08 | 9.441055e-06 | 2.842511e-06 | 1.39941e-06 | 4.698682e-06 | 0.0408285 |  | 0.9591715 | 2278.352
1219 | Panagiotopoulou and Kondarines[S26] | 394 | 0.5 | 0 | 0 | 0 | 0 | 0 | 0 | 0 | 1 | 0 | 0 | 0 | 0 | 0 | 0 | 0 | 0 | 0 | 0 | 25 | 0 | 1 | 0 | 0 | 0 | 0 | 0 | 0 | 0 | 0 | 0 | 0 | 0 | 0 | 0 | 0 | 0 | 0 | 0 | 0 | 0 | 0 | 0 | 0 | 0 | 0 | 0 | 0 | 0 | 0 | 0 | 0 | 0 | 0 | 0 | 0 | 0 | 0 | 0 | 0 | 0 | 0 | 0 | 0 | 0 | 0 | 0 | 0 | 0 | 0 | 0 | 254 | 527.15 | 20 | 0 | 3 | 10 | 6 | 0 | 60 | 0.5 | 2 | 0.06 | 2.24 | 2.311918e-05 | 1.387151e-06 | 3.107217e-08 | 39016 | 1.212312 | 0.52715 | -103.789 | -233.9413 | -383.9824 | 6.676675 | 214.4071 | 208.4038 | 237.2826 | 147.2849 | -216.8137 | -343.8014 | -509.0659 | -70.96455 | -19.41541 | -39.57543 | -38.24341 | -19.41541 | 83.93032 | 0.4 | 0.12 | 0.06 | 0.2 | 9.247671e-06 | 2.774301e-06 | 1.387151e-06 | 4.623836e-06 | 3.107217e-08 | 9.278743e-06 | 2.805373e-06 | 1.356078e-06 | 4.592763e-06 | 0.04979687 |  | 0.9502031 | 5098.345
1220 | Panagiotopoulou and Kondarines[S26] | 395 | 0.5 | 0 | 0 | 0 | 0 | 0 | 0 | 0 | 1 | 0 | 0 | 0 | 0 | 0 | 0 | 0 | 0 | 0 | 0 | 25 | 0 | 1 | 0 | 0 | 0 | 0 | 0 | 0 | 0 | 0 | 0 | 0 | 0 | 0 | 0 | 0 | 0 | 0 | 0 | 0 | 0 | 0 | 0 | 0 | 0 | 0 | 0 | 0 | 0 | 0 | 0 | 0 | 0 | 0 | 0 | 0 | 0 | 0 | 0 | 0 | 0 | 0 | 0 | 0 | 0 | 0 | 0 | 0 | 0 | 0 | 0 | 262 | 535.15 | 20 | 0 | 3 | 10 | 6 | 0 | 60 | 0.5 | 2 | 0.06 | 3.1 | 2.277357e-05 | 1.366414e-06 | 4.235883e-08 | 39016 | 1.652672 | 0.53515 | -103.5488 | -233.6569 | -383.6183 | 6.910902 | 214.8592 | 208.9392 | 237.9681 | 147.7259 | -218.5307 | -345.4707 | -510.9669 | -72.14459 | -19.11002 | -39.50161 | -38.10443 | -19.11002 | 73.34129 | 0.4 | 0.12 | 0.06 | 0.2 | 9.109427e-06 | 2.732828e-06 | 1.366414e-06 | 4.554713e-06 | 4.235883e-08 | 9.151786e-06 | 2.775187e-06 | 1.324055e-06 | 4.512355e-06 | 0.05796158 |  | 0.9420384 | 7224.903
1221 | Panagiotopoulou and Kondarines[S26] | 396 | 0.5 | 0 | 0 | 0 | 0 | 0 | 0 | 0 | 1 | 0 | 0 | 0 | 0 | 0 | 0 | 0 | 0 | 0 | 0 | 25 | 0 | 1 | 0 | 0 | 0 | 0 | 0 | 0 | 0 | 0 | 0 | 0 | 0 | 0 | 0 | 0 | 0 | 0 | 0 | 0 | 0 | 0 | 0 | 0 | 0 | 0 | 0 | 0 | 0 | 0 | 0 | 0 | 0 | 0 | 0 | 0 | 0 | 0 | 0 | 0 | 0 | 0 | 0 | 0 | 0 | 0 | 0 | 0 | 0 | 0 | 0 | 272 | 545.15 | 20 | 0 | 3 | 10 | 6 | 0 | 60 | 0.5 | 2 | 0.06 | 3.97 | 2.235582e-05 | 1.341349e-06 | 5.325156e-08 | 39016 | 2.077663 | 0.54515 | -103.2481 | -233.3004 | -383.1607 | 7.203737 | 215.4159 | 209.5992 | 238.8153 | 148.268 | -220.6821 | -347.5634 | -513.3508 | -73.62457 | -18.72984 | -39.40835 | -37.93178 | -18.72984 | 62.33075 | 0.4 | 0.12 | 0.06 | 0.2 | 8.942327e-06 | 2.682698e-06 | 1.341349e-06 | 4.471164e-06 | 5.325156e-08 | 8.995579e-06 | 2.73595e-06 | 1.288098e-06 | 4.417912e-06 | 0.06938555 |  | 0.9306144 | 9541.137
1222 | Panagiotopoulou and Kondarines[S26] | 397 | 0.5 | 0 | 0 | 0 | 0 | 0 | 0 | 0 | 1 | 0 | 0 | 0 | 0 | 0 | 0 | 0 | 0 | 0 | 0 | 25 | 0 | 1 | 0 | 0 | 0 | 0 | 0 | 0 | 0 | 0 | 0 | 0 | 0 | 0 | 0 | 0 | 0 | 0 | 0 | 0 | 0 | 0 | 0 | 0 | 0 | 0 | 0 | 0 | 0 | 0 | 0 | 0 | 0 | 0 | 0 | 0 | 0 | 0 | 0 | 0 | 0 | 0 | 0 | 0 | 0 | 0 | 0 | 0 | 0 | 0 | 0 | 280 | 553.15 | 20 | 0 | 3 | 10 | 6 | 0 | 60 | 0.5 | 2 | 0.06 | 5 | 2.203249e-05 | 1.32195e-06 | 6.609748e-08 | 39016 | 2.578859 | 0.55315 | -103.0071 | -233.0145 | -382.7926 | 7.438047 | 215.8548 | 210.1199 | 239.4855 | 148.6947 | -222.4072 | -349.2423 | -515.264 | -74.81243 | -18.42694 | -39.333 | -37.79456 | -18.42694 | 54.972 | 0.4 | 0.12 | 0.06 | 0.2 | 8.812998e-06 | 2.643899e-06 | 1.32195e-06 | 4.406499e-06 | 6.609748e-08 | 8.879095e-06 | 2.709997e-06 | 1.255852e-06 | 4.340401e-06 | 0.08030222 |  | 0.9196978 | 12337.61
1223 | Panagiotopoulou and Kondarines[S26] | 398 | 0.5 | 0 | 0 | 0 | 0 | 0 | 0 | 0 | 1 | 0 | 0 | 0 | 0 | 0 | 0 | 0 | 0 | 0 | 0 | 25 | 0 | 1 | 0 | 0 | 0 | 0 | 0 | 0 | 0 | 0 | 0 | 0 | 0 | 0 | 0 | 0 | 0 | 0 | 0 | 0 | 0 | 0 | 0 | 0 | 0 | 0 | 0 | 0 | 0 | 0 | 0 | 0 | 0 | 0 | 0 | 0 | 0 | 0 | 0 | 0 | 0 | 0 | 0 | 0 | 0 | 0 | 0 | 0 | 0 | 0 | 0 | 290 | 563.15 | 20 | 0 | 3 | 10 | 6 | 0 | 60 | 0.5 | 2 | 0.06 | 8.1 | 2.164126e-05 | 1.298475e-06 | 1.051765e-07 | 39016 | 4.103567 | 0.56315 | -102.7052 | -232.656 | -382.3301 | 7.730989 | 216.3957 | 210.7622 | 240.3141 | 149.2196 | -224.5685 | -351.3467 | -517.663 | -76.302 | -18.04985 | -39.23793 | -37.62422 | -18.04985 | 47.23491 | 0.4 | 0.12 | 0.06 | 0.2 | 8.656503e-06 | 2.596951e-06 | 1.298475e-06 | 4.328252e-06 | 1.051765e-07 | 8.76168e-06 | 2.702127e-06 | 1.193299e-06 | 4.223075e-06 | 0.09946082 |  | 0.9005392 | 20781.17
1224 | Panagiotopoulou and Kondarines[S26] | 399 | 0.5 | 0 | 0 | 0 | 0 | 0 | 0 | 0 | 1 | 0 | 0 | 0 | 0 | 0 | 0 | 0 | 0 | 0 | 0 | 25 | 0 | 1 | 0 | 0 | 0 | 0 | 0 | 0 | 0 | 0 | 0 | 0 | 0 | 0 | 0 | 0 | 0 | 0 | 0 | 0 | 0 | 0 | 0 | 0 | 0 | 0 | 0 | 0 | 0 | 0 | 0 | 0 | 0 | 0 | 0 | 0 | 0 | 0 | 0 | 0 | 0 | 0 | 0 | 0 | 0 | 0 | 0 | 0 | 0 | 0 | 0 | 301 | 574.15 | 20 | 0 | 3 | 10 | 6 | 0 | 60 | 0.5 | 2 | 0.06 | 9.14 | 2.122664e-05 | 1.273598e-06 | 1.164069e-07 | 39016 | 4.541731 | 0.57415 | -102.3723 | -232.2604 | -381.8184 | 8.053302 | 216.9811 | 211.4578 | 241.2141 | 149.7864 | -226.952 | -353.669 | -520.3115 | -77.94655 | -17.637 | -39.13229 | -37.43845 | -17.637 | 40.237 | 0.4 | 0.12 | 0.06 | 0.2 | 8.490655e-06 | 2.547197e-06 | 1.273598e-06 | 4.245328e-06 | 1.164069e-07 | 8.607062e-06 | 2.663604e-06 | 1.157191e-06 | 4.128921e-06 | 0.1192497 |  | 0.8807503 | 24444.56
1225 | Panagiotopoulou and Kondarines[S26] | 400 | 0.5 | 0 | 0 | 0 | 0 | 0 | 0 | 0 | 1 | 0 | 0 | 0 | 0 | 0 | 0 | 0 | 0 | 0 | 0 | 25 | 0 | 1 | 0 | 0 | 0 | 0 | 0 | 0 | 0 | 0 | 0 | 0 | 0 | 0 | 0 | 0 | 0 | 0 | 0 | 0 | 0 | 0 | 0 | 0 | 0 | 0 | 0 | 0 | 0 | 0 | 0 | 0 | 0 | 0 | 0 | 0 | 0 | 0 | 0 | 0 | 0 | 0 | 0 | 0 | 0 | 0 | 0 | 0 | 0 | 0 | 0 | 313 | 586.15 | 20 | 0 | 3 | 10 | 6 | 0 | 60 | 0.5 | 2 | 0.06 | 14 | 2.079207e-05 | 1.247524e-06 | 1.746534e-07 | 39016 | 6.814278 | 0.58615 | -102.0083 | -231.8273 | -381.2565 | 8.405012 | 217.6086 | 212.2044 | 242.1826 | 150.3926 | -229.5596 | -356.2109 | -523.2118 | -79.74763 | -17.18895 | -39.01587 | -37.23778 | -17.18895 | 34.02867 | 0.4 | 0.12 | 0.06 | 0.2 | 8.31683e-06 | 2.495049e-06 | 1.247524e-06 | 4.158415e-06 | 1.746534e-07 | 8.491483e-06 | 2.669702e-06 | 1.072871e-06 | 3.983761e-06 | 0.1558693 |  | 0.8441307 | 39883.25
1226 | Panagiotopoulou and Kondarines[S26] | 401 | 0.5 | 0 | 0 | 0 | 0 | 0 | 0 | 0 | 1 | 0 | 0 | 0 | 0 | 0 | 0 | 0 | 0 | 0 | 0 | 25 | 0 | 1 | 0 | 0 | 0 | 0 | 0 | 0 | 0 | 0 | 0 | 0 | 0 | 0 | 0 | 0 | 0 | 0 | 0 | 0 | 0 | 0 | 0 | 0 | 0 | 0 | 0 | 0 | 0 | 0 | 0 | 0 | 0 | 0 | 0 | 0 | 0 | 0 | 0 | 0 | 0 | 0 | 0 | 0 | 0 | 0 | 0 | 0 | 0 | 0 | 0 | 325 | 598.15 | 20 | 0 | 3 | 10 | 6 | 0 | 60 | 0.5 | 2 | 0.06 | 16.2 | 2.037495e-05 | 1.222497e-06 | 1.980445e-07 | 39016 | 7.726904 | 0.59815 | -101.6433 | -231.3926 | -380.6911 | 8.756831 | 218.225 | 212.9386 | 243.1375 | 150.9868 | -232.1746 | -358.7618 | -526.1238 | -81.55592 | -16.74329 | -38.89833 | -37.03928 | -16.74329 | 28.98637 | 0.4 | 0.12 | 0.06 | 0.2 | 8.149979e-06 | 2.444994e-06 | 1.222497e-06 | 4.074989e-06 | 1.980445e-07 | 8.348023e-06 | 2.643038e-06 | 1.024452e-06 | 3.876945e-06 | 0.1916514 |  | 0.8083486 | 49180.15
1227 | Panagiotopoulou and Kondarines[S26] | 402 | 0.5 | 0 | 0 | 0 | 0 | 0 | 0 | 0 | 1 | 0 | 0 | 0 | 0 | 0 | 0 | 0 | 0 | 0 | 0 | 25 | 0 | 1 | 0 | 0 | 0 | 0 | 0 | 0 | 0 | 0 | 0 | 0 | 0 | 0 | 0 | 0 | 0 | 0 | 0 | 0 | 0 | 0 | 0 | 0 | 0 | 0 | 0 | 0 | 0 | 0 | 0 | 0 | 0 | 0 | 0 | 0 | 0 | 0 | 0 | 0 | 0 | 0 | 0 | 0 | 0 | 0 | 0 | 0 | 0 | 0 | 0 | 348 | 621.15 | 20 | 0 | 3 | 10 | 6 | 0 | 60 | 0.5 | 2 | 0.06 | 24.3 | 1.96205e-05 | 1.17723e-06 | 2.860669e-07 | 39016 | 11.16119 | 0.62115 | -100.9409 | -230.5547 | -379.5974 | 9.431489 | 219.3773 | 214.3131 | 244.9317 | 152.0936 | -237.2071 | -363.6753 | -531.7367 | -85.04142 | -15.8957 | -38.67023 | -36.66509 | -15.8957 | 21.71564 | 0.4 | 0.12 | 0.06 | 0.2 | 7.848201e-06 | 2.35446e-06 | 1.17723e-06 | 3.9241e-06 | 2.860669e-07 | 8.134267e-06 | 2.640527e-06 | 8.911632e-07 | 3.638033e-06 | 0.3050791 |  | 0.6949209 | 89110.9
1228 | Panagiotopoulou and Kondarines[S26] | 403 | 0.5 | 0 | 0 | 0 | 0 | 0 | 0 | 0 | 1 | 0 | 0 | 0 | 0 | 0 | 0 | 0 | 0 | 0 | 0 | 25 | 0 | 1 | 0 | 0 | 0 | 0 | 0 | 0 | 0 | 0 | 0 | 0 | 0 | 0 | 0 | 0 | 0 | 0 | 0 | 0 | 0 | 0 | 0 | 0 | 0 | 0 | 0 | 0 | 0 | 0 | 0 | 0 | 0 | 0 | 0 | 0 | 0 | 0 | 0 | 0 | 0 | 0 | 0 | 0 | 0 | 0 | 0 | 0 | 0 | 0 | 0 | 369 | 642.15 | 20 | 0 | 3 | 10 | 6 | 0 | 60 | 0.5 | 2 | 0.06 | 33.3 | 1.897886e-05 | 1.138732e-06 | 3.791976e-07 | 39016 | 14.79477 | 0.64215 | -100.2964 | -229.7843 | -378.5878 | 10.04792 | 220.3977 | 215.5328 | 246.5301 | 153.0696 | -241.8248 | -368.1887 | -536.8971 | -88.24569 | -15.12926 | -38.45916 | -36.33092 | -15.12926 | 17.01019 | 0.4 | 0.12 | 0.06 | 0.2 | 7.591544e-06 | 2.277463e-06 | 1.138732e-06 | 3.795772e-06 | 3.791976e-07 | 7.970741e-06 | 2.656661e-06 | 7.595339e-07 | 3.416574e-06 | 0.4797197 |  | 0.5202803 | 168619.1
1229 | Panagiotopoulou and Kondarines[S26] | 404 | 0.5 | 0 | 0 | 0 | 0 | 0 | 0 | 0 | 1 | 0 | 0 | 0 | 0 | 0 | 0 | 0 | 0 | 0 | 0 | 25 | 0 | 1 | 0 | 0 | 0 | 0 | 0 | 0 | 0 | 0 | 0 | 0 | 0 | 0 | 0 | 0 | 0 | 0 | 0 | 0 | 0 | 0 | 0 | 0 | 0 | 0 | 0 | 0 | 0 | 0 | 0 | 0 | 0 | 0 | 0 | 0 | 0 | 0 | 0 | 0 | 0 | 0 | 0 | 0 | 0 | 0 | 0 | 0 | 0 | 0 | 0 | 401 | 674.15 | 20 | 0 | 3 | 10 | 6 | 0 | 60 | 0.5 | 2 | 0.06 | 37.4 | 1.807799e-05 | 1.084679e-06 | 4.0567e-07 | 39016 | 15.82762 | 0.67415 | -99.30832 | -228.6004 | -377.0302 | 10.98819 | 221.8993 | 217.332 | 248.897 | 154.4985 | -248.9017 | -375.1147 | -544.8241 | -93.16696 | -13.97464 | -38.13336 | -35.83583 | -13.97464 | 12.1011 | 0.4 | 0.12 | 0.06 | 0.2 | 7.231195e-06 | 2.169358e-06 | 1.084679e-06 | 3.615597e-06 | 4.0567e-07 | 7.636865e-06 | 2.575028e-06 | 6.790092e-07 | 3.209927e-06 | 0.7455921 |  | 0.2544079 | 406594
1230 | Panagiotopoulou and Kondarines[S26] | 405 | 0.5 | 0 | 0 | 0 | 0 | 0 | 0 | 0 | 1 | 0 | 0 | 0 | 0 | 0 | 0 | 0 | 0 | 0 | 0 | 25 | 0 | 1 | 0 | 0 | 0 | 0 | 0 | 0 | 0 | 0 | 0 | 0 | 0 | 0 | 0 | 0 | 0 | 0 | 0 | 0 | 0 | 0 | 0 | 0 | 0 | 0 | 0 | 0 | 0 | 0 | 0 | 0 | 0 | 0 | 0 | 0 | 0 | 0 | 0 | 0 | 0 | 0 | 0 | 0 | 0 | 0 | 0 | 0 | 0 | 0 | 0 | 425 | 698.15 | 20 | 0 | 3 | 10 | 6 | 0 | 60 | 0.5 | 2 | 0.06 | 36.2 | 1.745653e-05 | 1.047392e-06 | 3.791558e-07 | 39016 | 14.79314 | 0.69815 | -98.56253 | -227.7043 | -375.8476 | 11.69425 | 222.9863 | 218.638 | 250.6207 | 155.5276 | -254.2404 | -380.3465 | -550.8184 | -96.88734 | -13.11891 | -37.88643 | -35.47592 | -13.11891 | 9.584621 | 0.4 | 0.12 | 0.06 | 0.2 | 6.982611e-06 | 2.094783e-06 | 1.047392e-06 | 3.491305e-06 | 3.791558e-07 | 7.361767e-06 | 2.473939e-06 | 6.682359e-07 | 3.11215e-06 | 0.9137047 |  | 0.08629534 | 1201526.6
1231 | Panagiotopoulou and Kondarines[S26] | 406 | 0.5 | 0 | 0 | 0 | 0 | 0 | 0 | 0 | 1 | 0 | 0 | 0 | 0 | 0 | 0 | 0 | 0 | 0 | 0 | 25 | 0 | 1 | 0 | 0 | 0 | 0 | 0 | 0 | 0 | 0 | 0 | 0 | 0 | 0 | 0 | 0 | 0 | 0 | 0 | 0 | 0 | 0 | 0 | 0 | 0 | 0 | 0 | 0 | 0 | 0 | 0 | 0 | 0 | 0 | 0 | 0 | 0 | 0 | 0 | 0 | 0 | 0 | 0 | 0 | 0 | 0 | 0 | 0 | 0 | 0 | 0 | 451 | 724.15 | 20 | 0 | 3 | 10 | 6 | 0 | 60 | 0.5 | 2 | 0.06 | 31.2 | 1.682977e-05 | 1.009786e-06 | 3.150532e-07 | 39016 | 12.29212 | 0.72415 | -97.74998 | -226.7258 | -374.553 | 12.46012 | 224.129 | 220.0142 | 252.4413 | 156.6047 | -260.053 | -386.049 | -557.3583 | -100.9451 | -12.20149 | -37.61709 | -35.09715 | -12.20149 | 7.588465 | 0.4 | 0.12 | 0.06 | 0.2 | 6.731906e-06 | 2.019572e-06 | 1.009786e-06 | 3.365953e-06 | 3.150532e-07 | 7.046959e-06 | 2.334625e-06 | 6.947327e-07 | 3.0509e-06 | 1.022867 |  | -0.02286728 | -4053516.5
1232 | Panagiotopoulou and Kondarines[S26] | 407 | 0.5 | 0 | 0 | 0 | 0 | 0 | 0 | 0 | 1 | 0 | 0 | 0 | 0 | 0 | 0 | 0 | 0 | 0 | 0 | 25 | 0 | 0 | 0 | 0 | 1 | 0 | 0 | 0 | 0 | 0 | 0 | 0 | 0 | 0 | 0 | 0 | 0 | 0 | 0 | 0 | 0 | 0 | 0 | 0 | 0 | 0 | 0 | 0 | 0 | 0 | 0 | 0 | 0 | 0 | 0 | 0 | 0 | 0 | 0 | 0 | 0 | 0 | 0 | 0 | 0 | 10 | 0 | 0 | 0 | 0 | 0 | 204 | 477.15 | 20 | 0 | 3 | 10 | 6 | 0 | 60 | 0.5 | 2 | 0.06 | 1.38 | 2.554181e-05 | 1.532509e-06 | 2.114862e-08 | 39016 | 0.8251345 | 0.47715 | -105.2806 | -235.7034 | -386.216 | 5.213529 | 211.4343 | 204.8922 | 232.832 | 144.3687 | -206.1665 | -333.4677 | -497.3118 | -63.67201 | -21.34956 | -40.01841 | -39.12575 | -21.34956 | 217.4036 | 0.4 | 0.12 | 0.06 | 0.2 | 1.021672e-05 | 3.065017e-06 | 1.532509e-06 | 5.108362e-06 | 2.114862e-08 | 1.023787e-05 | 3.086166e-06 | 1.51136e-06 | 5.087213e-06 | 0.01890229 |  | 0.9810977 | 2753.501
1233 | Panagiotopoulou and Kondarines[S26] | 408 | 0.5 | 0 | 0 | 0 | 0 | 0 | 0 | 0 | 1 | 0 | 0 | 0 | 0 | 0 | 0 | 0 | 0 | 0 | 0 | 25 | 0 | 0 | 0 | 0 | 1 | 0 | 0 | 0 | 0 | 0 | 0 | 0 | 0 | 0 | 0 | 0 | 0 | 0 | 0 | 0 | 0 | 0 | 0 | 0 | 0 | 0 | 0 | 0 | 0 | 0 | 0 | 0 | 0 | 0 | 0 | 0 | 0 | 0 | 0 | 0 | 0 | 0 | 0 | 0 | 0 | 10 | 0 | 0 | 0 | 0 | 0 | 224 | 497.15 | 20 | 0 | 3 | 10 | 6 | 0 | 60 | 0.5 | 2 | 0.06 | 2.76 | 2.451428e-05 | 1.470857e-06 | 4.059565e-08 | 39016 | 1.58388 | 0.49715 | -104.6858 | -235.0017 | -385.3314 | 5.798628 | 212.6555 | 206.3328 | 234.648 | 145.57 | -210.4075 | -337.5801 | -501.9867 | -66.57147 | -20.5706 | -39.84532 | -38.77044 | -20.5706 | 145.0085 | 0.4 | 0.12 | 0.06 | 0.2 | 9.805712e-06 | 2.941714e-06 | 1.470857e-06 | 4.902856e-06 | 4.059565e-08 | 9.846308e-06 | 2.982309e-06 | 1.430261e-06 | 4.86226e-06 | 0.02911917 |  | 0.9708808 | 5798.211
1234 | Panagiotopoulou and Kondarines[S26] | 409 | 0.5 | 0 | 0 | 0 | 0 | 0 | 0 | 0 | 1 | 0 | 0 | 0 | 0 | 0 | 0 | 0 | 0 | 0 | 0 | 25 | 0 | 0 | 0 | 0 | 1 | 0 | 0 | 0 | 0 | 0 | 0 | 0 | 0 | 0 | 0 | 0 | 0 | 0 | 0 | 0 | 0 | 0 | 0 | 0 | 0 | 0 | 0 | 0 | 0 | 0 | 0 | 0 | 0 | 0 | 0 | 0 | 0 | 0 | 0 | 0 | 0 | 0 | 0 | 0 | 0 | 10 | 0 | 0 | 0 | 0 | 0 | 232 | 505.15 | 20 | 0 | 3 | 10 | 6 | 0 | 60 | 0.5 | 2 | 0.06 | 2.93 | 2.412605e-05 | 1.447563e-06 | 4.24136e-08 | 39016 | 1.654809 | 0.50515 | -104.4472 | -234.7198 | -384.9742 | 6.032727 | 213.1317 | 206.8952 | 235.3607 | 146.0371 | -212.1106 | -339.233 | -503.8667 | -67.73791 | -20.261 | -39.77449 | -38.62909 | -20.261 | 124.4941 | 0.4 | 0.12 | 0.06 | 0.2 | 9.65042e-06 | 2.895126e-06 | 1.447563e-06 | 4.82521e-06 | 4.24136e-08 | 9.692834e-06 | 2.93754e-06 | 1.405149e-06 | 4.782797e-06 | 0.03403151 |  | 0.9659685 | 6286.203
1235 | Panagiotopoulou and Kondarines[S26] | 410 | 0.5 | 0 | 0 | 0 | 0 | 0 | 0 | 0 | 1 | 0 | 0 | 0 | 0 | 0 | 0 | 0 | 0 | 0 | 0 | 25 | 0 | 0 | 0 | 0 | 1 | 0 | 0 | 0 | 0 | 0 | 0 | 0 | 0 | 0 | 0 | 0 | 0 | 0 | 0 | 0 | 0 | 0 | 0 | 0 | 0 | 0 | 0 | 0 | 0 | 0 | 0 | 0 | 0 | 0 | 0 | 0 | 0 | 0 | 0 | 0 | 0 | 0 | 0 | 0 | 0 | 10 | 0 | 0 | 0 | 0 | 0 | 244 | 517.15 | 20 | 0 | 3 | 10 | 6 | 0 | 60 | 0.5 | 2 | 0.06 | 4.83 | 2.356623e-05 | 1.413974e-06 | 6.829493e-08 | 39016 | 2.664595 | 0.51715 | -104.0885 | -234.2958 | -384.4349 | 6.38394 | 213.8334 | 207.7248 | 236.4158 | 146.7242 | -214.6724 | -341.7207 | -506.6974 | -69.49449 | -19.79872 | -39.66665 | -38.41812 | -19.79872 | 99.96281 | 0.4 | 0.12 | 0.06 | 0.2 | 9.426491e-06 | 2.827947e-06 | 1.413974e-06 | 4.713245e-06 | 6.829493e-08 | 9.494786e-06 | 2.896242e-06 | 1.345679e-06 | 4.644951e-06 | 0.04401079 |  | 0.9559892 | 10719.49
1236 | Panagiotopoulou and Kondarines[S26] | 411 | 0.5 | 0 | 0 | 0 | 0 | 0 | 0 | 0 | 1 | 0 | 0 | 0 | 0 | 0 | 0 | 0 | 0 | 0 | 0 | 25 | 0 | 0 | 0 | 0 | 1 | 0 | 0 | 0 | 0 | 0 | 0 | 0 | 0 | 0 | 0 | 0 | 0 | 0 | 0 | 0 | 0 | 0 | 0 | 0 | 0 | 0 | 0 | 0 | 0 | 0 | 0 | 0 | 0 | 0 | 0 | 0 | 0 | 0 | 0 | 0 | 0 | 0 | 0 | 0 | 0 | 10 | 0 | 0 | 0 | 0 | 0 | 252 | 525.15 | 20 | 0 | 3 | 10 | 6 | 0 | 60 | 0.5 | 2 | 0.06 | 5.17 | 2.320723e-05 | 1.392434e-06 | 7.198881e-08 | 39016 | 2.808716 | 0.52515 | -103.8489 | -234.0123 | -384.0731 | 6.618124 | 214.2931 | 208.2689 | 237.1102 | 147.1736 | -216.385 | -343.3847 | -508.5915 | -70.67009 | -19.49194 | -39.59377 | -38.27827 | -19.49194 | 86.86755 | 0.4 | 0.12 | 0.06 | 0.2 | 9.28289e-06 | 2.784867e-06 | 1.392434e-06 | 4.641445e-06 | 7.198881e-08 | 9.354879e-06 | 2.856856e-06 | 1.320445e-06 | 4.569456e-06 | 0.0509899 |  | 0.9490101 | 11737.25
1237 | Panagiotopoulou and Kondarines[S26] | 412 | 0.5 | 0 | 0 | 0 | 0 | 0 | 0 | 0 | 1 | 0 | 0 | 0 | 0 | 0 | 0 | 0 | 0 | 0 | 0 | 25 | 0 | 0 | 0 | 0 | 1 | 0 | 0 | 0 | 0 | 0 | 0 | 0 | 0 | 0 | 0 | 0 | 0 | 0 | 0 | 0 | 0 | 0 | 0 | 0 | 0 | 0 | 0 | 0 | 0 | 0 | 0 | 0 | 0 | 0 | 0 | 0 | 0 | 0 | 0 | 0 | 0 | 0 | 0 | 0 | 0 | 10 | 0 | 0 | 0 | 0 | 0 | 262 | 535.15 | 20 | 0 | 3 | 10 | 6 | 0 | 60 | 0.5 | 2 | 0.06 | 6.21 | 2.277357e-05 | 1.366414e-06 | 8.485431e-08 | 39016 | 3.310676 | 0.53515 | -103.5488 | -233.6569 | -383.6183 | 6.910902 | 214.8592 | 208.9392 | 237.9681 | 147.7259 | -218.5307 | -345.4707 | -510.9669 | -72.14459 | -19.11002 | -39.50161 | -38.10443 | -19.11002 | 73.34129 | 0.4 | 0.12 | 0.06 | 0.2 | 9.109427e-06 | 2.732828e-06 | 1.366414e-06 | 4.554713e-06 | 8.485431e-08 | 9.194281e-06 | 2.817682e-06 | 1.28156e-06 | 4.469859e-06 | 0.06166356 |  | 0.9383364 | 14530.21
1238 | Panagiotopoulou and Kondarines[S26] | 413 | 0.5 | 0 | 0 | 0 | 0 | 0 | 0 | 0 | 1 | 0 | 0 | 0 | 0 | 0 | 0 | 0 | 0 | 0 | 0 | 25 | 0 | 0 | 0 | 0 | 1 | 0 | 0 | 0 | 0 | 0 | 0 | 0 | 0 | 0 | 0 | 0 | 0 | 0 | 0 | 0 | 0 | 0 | 0 | 0 | 0 | 0 | 0 | 0 | 0 | 0 | 0 | 0 | 0 | 0 | 0 | 0 | 0 | 0 | 0 | 0 | 0 | 0 | 0 | 0 | 0 | 10 | 0 | 0 | 0 | 0 | 0 | 282 | 555.15 | 20 | 0 | 3 | 10 | 6 | 0 | 60 | 0.5 | 2 | 0.06 | 8.1 | 2.195312e-05 | 1.317187e-06 | 1.066922e-07 | 39016 | 4.162701 | 0.55515 | -102.9468 | -232.9429 | -382.7003 | 7.49663 | 215.9637 | 210.2492 | 239.6521 | 148.8004 | -222.839 | -349.6627 | -515.7432 | -75.10992 | -18.35138 | -39.31406 | -37.76038 | -18.35138 | 53.30441 | 0.4 | 0.12 | 0.06 | 0.2 | 8.781248e-06 | 2.634374e-06 | 1.317187e-06 | 4.390624e-06 | 1.066922e-07 | 8.88794e-06 | 2.741067e-06 | 1.210495e-06 | 4.283932e-06 | 0.08813573 |  | 0.9118643 | 20231.52
1239 | Panagiotopoulou and Kondarines[S26] | 414 | 0.5 | 0 | 0 | 0 | 0 | 0 | 0 | 0 | 1 | 0 | 0 | 0 | 0 | 0 | 0 | 0 | 0 | 0 | 0 | 25 | 0 | 0 | 0 | 0 | 1 | 0 | 0 | 0 | 0 | 0 | 0 | 0 | 0 | 0 | 0 | 0 | 0 | 0 | 0 | 0 | 0 | 0 | 0 | 0 | 0 | 0 | 0 | 0 | 0 | 0 | 0 | 0 | 0 | 0 | 0 | 0 | 0 | 0 | 0 | 0 | 0 | 0 | 0 | 0 | 0 | 10 | 0 | 0 | 0 | 0 | 0 | 302 | 575.15 | 20 | 0 | 3 | 10 | 6 | 0 | 60 | 0.5 | 2 | 0.06 | 15.7 | 2.118973e-05 | 1.271384e-06 | 1.996073e-07 | 39016 | 7.787878 | 0.57515 | -102.342 | -232.2244 | -381.7717 | 8.082607 | 217.0338 | 211.5205 | 241.2953 | 149.8374 | -227.169 | -353.8804 | -520.5527 | -78.09636 | -17.59957 | -39.12263 | -37.42164 | -17.59957 | 39.66762 | 0.4 | 0.12 | 0.06 | 0.2 | 8.475893e-06 | 2.542768e-06 | 1.271384e-06 | 4.237946e-06 | 1.996073e-07 | 8.6755e-06 | 2.742375e-06 | 1.071777e-06 | 4.038339e-06 | 0.1385728 |  | 0.8614272 | 43005.66
1240 | Panagiotopoulou and Kondarines[S26] | 415 | 0.5 | 0 | 0 | 0 | 0 | 0 | 0 | 0 | 1 | 0 | 0 | 0 | 0 | 0 | 0 | 0 | 0 | 0 | 0 | 25 | 0 | 0 | 0 | 0 | 1 | 0 | 0 | 0 | 0 | 0 | 0 | 0 | 0 | 0 | 0 | 0 | 0 | 0 | 0 | 0 | 0 | 0 | 0 | 0 | 0 | 0 | 0 | 0 | 0 | 0 | 0 | 0 | 0 | 0 | 0 | 0 | 0 | 0 | 0 | 0 | 0 | 0 | 0 | 0 | 0 | 10 | 0 | 0 | 0 | 0 | 0 | 322 | 595.15 | 20 | 0 | 3 | 10 | 6 | 0 | 60 | 0.5 | 2 | 0.06 | 20.5 | 2.047765e-05 | 1.228659e-06 | 2.518751e-07 | 39016 | 9.82716 | 0.59515 | -101.7346 | -231.5014 | -380.8328 | 8.668865 | 218.0719 | 212.7562 | 242.9 | 150.8394 | -231.5202 | -358.1233 | -525.3947 | -81.10318 | -16.85448 | -38.92782 | -37.0887 | -16.85448 | 30.15252 | 0.4 | 0.12 | 0.06 | 0.2 | 8.191061e-06 | 2.457318e-06 | 1.228659e-06 | 4.09553e-06 | 2.518751e-07 | 8.442936e-06 | 2.709193e-06 | 9.76784e-07 | 3.843655e-06 | 0.2020537 |  | 0.7979463 | 62729.24
1241 | Panagiotopoulou and Kondarines[S26] | 416 | 0.5 | 0 | 0 | 0 | 0 | 0 | 0 | 0 | 1 | 0 | 0 | 0 | 0 | 0 | 0 | 0 | 0 | 0 | 0 | 25 | 0 | 0 | 0 | 0 | 1 | 0 | 0 | 0 | 0 | 0 | 0 | 0 | 0 | 0 | 0 | 0 | 0 | 0 | 0 | 0 | 0 | 0 | 0 | 0 | 0 | 0 | 0 | 0 | 0 | 0 | 0 | 0 | 0 | 0 | 0 | 0 | 0 | 0 | 0 | 0 | 0 | 0 | 0 | 0 | 0 | 10 | 0 | 0 | 0 | 0 | 0 | 338 | 611.15 | 20 | 0 | 3 | 10 | 6 | 0 | 60 | 0.5 | 2 | 0.06 | 28.3 | 1.994154e-05 | 1.196493e-06 | 3.386074e-07 | 39016 | 13.21111 | 0.61115 | -101.2467 | -230.9198 | -380.0744 | 9.138101 | 218.8809 | 213.7206 | 244.1574 | 151.6174 | -235.0158 | -361.5351 | -529.2912 | -83.52286 | -16.26316 | -38.76983 | -36.82675 | -16.26316 | 24.5501 | 0.4 | 0.12 | 0.06 | 0.2 | 7.976618e-06 | 2.392985e-06 | 1.196493e-06 | 3.988309e-06 | 3.386074e-07 | 8.315225e-06 | 2.731593e-06 | 8.578852e-07 | 3.649701e-06 | 0.295495 |  | 0.704505 | 100719.5
1242 | Panagiotopoulou and Kondarines[S26] | 417 | 0.5 | 0 | 0 | 0 | 0 | 0 | 0 | 0 | 1 | 0 | 0 | 0 | 0 | 0 | 0 | 0 | 0 | 0 | 0 | 25 | 0 | 0 | 0 | 0 | 1 | 0 | 0 | 0 | 0 | 0 | 0 | 0 | 0 | 0 | 0 | 0 | 0 | 0 | 0 | 0 | 0 | 0 | 0 | 0 | 0 | 0 | 0 | 0 | 0 | 0 | 0 | 0 | 0 | 0 | 0 | 0 | 0 | 0 | 0 | 0 | 0 | 0 | 0 | 0 | 0 | 10 | 0 | 0 | 0 | 0 | 0 | 352 | 625.15 | 20 | 0 | 3 | 10 | 6 | 0 | 60 | 0.5 | 2 | 0.06 | 38.1 | 1.949496e-05 | 1.169698e-06 | 4.456548e-07 | 39016 | 17.38767 | 0.62515 | -100.8184 | -230.4084 | -379.4058 | 9.54887 | 219.5739 | 214.5479 | 245.239 | 152.2819 | -238.085 | -364.533 | -532.717 | -85.65018 | -15.74917 | -38.63021 | -36.60088 | -15.74917 | 20.70024 | 0.4 | 0.12 | 0.06 | 0.2 | 7.797984e-06 | 2.339395e-06 | 1.169698e-06 | 3.898992e-06 | 4.456548e-07 | 8.243639e-06 | 2.78505e-06 | 7.240428e-07 | 3.453337e-06 | 0.4435814 |  | 0.5564186 | 175618.8
1243 | Panagiotopoulou and Kondarines[S26] | 418 | 0.5 | 0 | 0 | 0 | 0 | 0 | 0 | 0 | 1 | 0 | 0 | 0 | 0 | 0 | 0 | 0 | 0 | 0 | 0 | 25 | 0 | 0 | 0 | 0 | 1 | 0 | 0 | 0 | 0 | 0 | 0 | 0 | 0 | 0 | 0 | 0 | 0 | 0 | 0 | 0 | 0 | 0 | 0 | 0 | 0 | 0 | 0 | 0 | 0 | 0 | 0 | 0 | 0 | 0 | 0 | 0 | 0 | 0 | 0 | 0 | 0 | 0 | 0 | 0 | 0 | 10 | 0 | 0 | 0 | 0 | 0 | 367 | 640.15 | 20 | 0 | 3 | 10 | 6 | 0 | 60 | 0.5 | 2 | 0.06 | 40.5 | 1.903815e-05 | 1.142289e-06 | 4.626271e-07 | 39016 | 18.04986 | 0.64015 | -100.3579 | -229.8579 | -378.6844 | 9.989192 | 220.3018 | 215.418 | 246.3794 | 152.978 | -241.3841 | -367.7578 | -536.4042 | -87.93965 | -15.20195 | -38.47936 | -36.36243 | -15.20195 | 17.39747 | 0.4 | 0.12 | 0.06 | 0.2 | 7.615262e-06 | 2.284579e-06 | 1.142289e-06 | 3.807631e-06 | 4.626271e-07 | 8.077889e-06 | 2.747206e-06 | 6.796621e-07 | 3.345004e-06 | 0.5610652 |  | 0.4389348 | 242326.1
1244 | Panagiotopoulou and Kondarines[S26] | 419 | 0.5 | 0 | 0 | 0 | 0 | 0 | 0 | 0 | 1 | 0 | 0 | 0 | 0 | 0 | 0 | 0 | 0 | 0 | 0 | 25 | 0 | 0 | 0 | 0 | 1 | 0 | 0 | 0 | 0 | 0 | 0 | 0 | 0 | 0 | 0 | 0 | 0 | 0 | 0 | 0 | 0 | 0 | 0 | 0 | 0 | 0 | 0 | 0 | 0 | 0 | 0 | 0 | 0 | 0 | 0 | 0 | 0 | 0 | 0 | 0 | 0 | 0 | 0 | 0 | 0 | 10 | 0 | 0 | 0 | 0 | 0 | 393 | 666.15 | 20 | 0 | 3 | 10 | 6 | 0 | 60 | 0.5 | 2 | 0.06 | 42.6 | 1.829509e-05 | 1.097705e-06 | 4.676225e-07 | 39016 | 18.24476 | 0.66615 | -99.55602 | -228.8975 | -377.4217 | 10.753 | 221.5296 | 216.8886 | 248.3127 | 154.1475 | -247.128 | -373.3779 | -542.8353 | -91.93238 | -14.26181 | -38.21522 | -35.95798 | -14.26181 | 13.13252 | 0.4 | 0.12 | 0.06 | 0.2 | 7.318036e-06 | 2.195411e-06 | 1.097705e-06 | 3.659018e-06 | 4.676225e-07 | 7.785659e-06 | 2.663033e-06 | 6.300829e-07 | 3.191396e-06 | 0.7851375 |  | 0.2148625 | 541856.6
1245 | Panagiotopoulou and Kondarines[S26] | 420 | 0.5 | 0 | 0 | 0 | 0 | 0 | 0 | 0 | 1 | 0 | 0 | 0 | 0 | 0 | 0 | 0 | 0 | 0 | 0 | 25 | 0 | 0 | 0 | 0 | 1 | 0 | 0 | 0 | 0 | 0 | 0 | 0 | 0 | 0 | 0 | 0 | 0 | 0 | 0 | 0 | 0 | 0 | 0 | 0 | 0 | 0 | 0 | 0 | 0 | 0 | 0 | 0 | 0 | 0 | 0 | 0 | 0 | 0 | 0 | 0 | 0 | 0 | 0 | 0 | 0 | 10 | 0 | 0 | 0 | 0 | 0 | 417 | 690.15 | 20 | 0 | 3 | 10 | 6 | 0 | 60 | 0.5 | 2 | 0.06 | 40 | 1.765888e-05 | 1.059533e-06 | 4.238131e-07 | 39016 | 16.53549 | 0.69015 | -98.81158 | -228.0038 | -376.2431 | 11.45881 | 222.6275 | 218.2066 | 250.0509 | 155.1884 | -252.4579 | -378.5991 | -548.8157 | -95.64448 | -13.4032 | -37.96895 | -35.5948 | -13.4032 | 10.3388 | 0.4 | 0.12 | 0.06 | 0.2 | 7.063551e-06 | 2.119065e-06 | 1.059533e-06 | 3.531776e-06 | 4.238131e-07 | 7.487364e-06 | 2.542878e-06 | 6.357196e-07 | 3.107962e-06 | 0.9320585 |  | 0.06794145 | 1666986.5
1246 | Panagiotopoulou and Kondarines[S26] | 421 | 0.5 | 0 | 0 | 0 | 0 | 0 | 0 | 0 | 1 | 0 | 0 | 0 | 0 | 0 | 0 | 0 | 0 | 0 | 0 | 25 | 0 | 0 | 0 | 0 | 1 | 0 | 0 | 0 | 0 | 0 | 0 | 0 | 0 | 0 | 0 | 0 | 0 | 0 | 0 | 0 | 0 | 0 | 0 | 0 | 0 | 0 | 0 | 0 | 0 | 0 | 0 | 0 | 0 | 0 | 0 | 0 | 0 | 0 | 0 | 0 | 0 | 0 | 0 | 0 | 0 | 10 | 0 | 0 | 0 | 0 | 0 | 437 | 710.15 | 20 | 0 | 3 | 10 | 6 | 0 | 60 | 0.5 | 2 | 0.06 | 35.7 | 1.716155e-05 | 1.029693e-06 | 3.676004e-07 | 39016 | 14.3423 | 0.71015 | -98.1881 | -227.2537 | -375.2517 | 12.0476 | 223.518 | 219.278 | 251.4669 | 156.0294 | -256.9194 | -382.974 | -553.831 | -98.75669 | -12.69426 | -37.76232 | -35.29967 | -12.69426 | 8.585239 | 0.4 | 0.12 | 0.06 | 0.2 | 6.86462e-06 | 2.059386e-06 | 1.029693e-06 | 3.43231e-06 | 3.676004e-07 | 7.23222e-06 | 2.426986e-06 | 6.620926e-07 | 3.06471e-06 | 1.007578 |  | -0.007577722 | -13725970.1
1247 | Panagiotopoulou and Kondarines[S26] | 422 | 0.5 | 0 | 0 | 0 | 0 | 0 | 0 | 0 | 1 | 0 | 0 | 0 | 0 | 0 | 0 | 0 | 0 | 0 | 0 | 25 | 0 | 0 | 0 | 0 | 1 | 0 | 0 | 0 | 0 | 0 | 0 | 0 | 0 | 0 | 0 | 0 | 0 | 0 | 0 | 0 | 0 | 0 | 0 | 0 | 0 | 0 | 0 | 0 | 0 | 0 | 0 | 0 | 0 | 0 | 0 | 0 | 0 | 0 | 0 | 0 | 0 | 0 | 0 | 0 | 0 | 10 | 0 | 0 | 0 | 0 | 0 | 455 | 728.15 | 20 | 0 | 3 | 10 | 6 | 0 | 60 | 0.5 | 2 | 0.06 | 28.3 | 1.673731e-05 | 1.004239e-06 | 2.841996e-07 | 39016 | 11.08833 | 0.72815 | -97.62455 | -226.5745 | -374.3526 | 12.57804 | 224.3017 | 220.2225 | 252.7172 | 156.7671 | -260.9498 | -386.9295 | -558.3686 | -101.5719 | -12.06122 | -37.57552 | -35.03991 | -12.06122 | 7.332563 | 0.4 | 0.12 | 0.06 | 0.2 | 6.694925e-06 | 2.008478e-06 | 1.004239e-06 | 3.347463e-06 | 2.841996e-07 | 6.979125e-06 | 2.292677e-06 | 7.200392e-07 | 3.063263e-06 | 0.9893446 |  | 0.01065537 | 7934185.4
1248 | Panagiotopoulou and Kondarines[S26] | 423 | 0.5 | 0 | 0 | 0 | 0 | 0 | 0 | 0 | 1 | 0 | 0 | 0 | 0 | 0 | 0 | 0 | 0 | 0 | 0 | 25 | 0 | 0 | 0 | 0 | 1 | 0 | 0 | 0 | 0 | 0 | 0 | 0 | 0 | 0 | 0 | 0 | 0 | 0 | 0 | 0 | 0 | 0 | 0 | 10 | 0 | 0 | 0 | 0 | 0 | 0 | 0 | 0 | 0 | 0 | 0 | 0 | 0 | 0 | 0 | 0 | 0 | 0 | 0 | 0 | 0 | 0 | 0 | 0 | 0 | 0 | 0 | 245 | 518.15 | 20 | 0 | 3 | 10 | 6 | 0 | 60 | 0.5 | 2 | 0.06 | 3.97 | 2.352075e-05 | 1.411245e-06 | 5.602642e-08 | 39016 | 2.185927 | 0.51815 | -104.0586 | -234.2604 | -384.3898 | 6.413211 | 213.8912 | 207.7932 | 236.503 | 146.7808 | -214.8863 | -341.9285 | -506.9338 | -69.64124 | -19.76031 | -39.65759 | -38.40061 | -19.76031 | 98.19891 | 0.4 | 0.12 | 0.06 | 0.2 | 9.408298e-06 | 2.82249e-06 | 1.411245e-06 | 4.704149e-06 | 5.602642e-08 | 9.464325e-06 | 2.878516e-06 | 1.355218e-06 | 4.648123e-06 | 0.04404177 |  | 0.9559582 | 8828.166
1249 | Panagiotopoulou and Kondarines[S26] | 424 | 0.5 | 0 | 0 | 0 | 0 | 0 | 0 | 0 | 1 | 0 | 0 | 0 | 0 | 0 | 0 | 0 | 0 | 0 | 0 | 25 | 0 | 0 | 0 | 0 | 1 | 0 | 0 | 0 | 0 | 0 | 0 | 0 | 0 | 0 | 0 | 0 | 0 | 0 | 0 | 0 | 0 | 0 | 0 | 10 | 0 | 0 | 0 | 0 | 0 | 0 | 0 | 0 | 0 | 0 | 0 | 0 | 0 | 0 | 0 | 0 | 0 | 0 | 0 | 0 | 0 | 0 | 0 | 0 | 0 | 0 | 0 | 254 | 527.15 | 20 | 0 | 3 | 10 | 6 | 0 | 60 | 0.5 | 2 | 0.06 | 4.83 | 2.311918e-05 | 1.387151e-06 | 6.699938e-08 | 39016 | 2.614048 | 0.52715 | -103.789 | -233.9413 | -383.9824 | 6.676675 | 214.4071 | 208.4038 | 237.2826 | 147.2849 | -216.8137 | -343.8014 | -509.0659 | -70.96455 | -19.41541 | -39.57543 | -38.24341 | -19.41541 | 83.93032 | 0.4 | 0.12 | 0.06 | 0.2 | 9.247671e-06 | 2.774301e-06 | 1.387151e-06 | 4.623836e-06 | 6.699938e-08 | 9.31467e-06 | 2.841301e-06 | 1.320151e-06 | 4.556836e-06 | 0.05241779 |  | 0.9475822 | 11023.71
1250 | Panagiotopoulou and Kondarines[S26] | 425 | 0.5 | 0 | 0 | 0 | 0 | 0 | 0 | 0 | 1 | 0 | 0 | 0 | 0 | 0 | 0 | 0 | 0 | 0 | 0 | 25 | 0 | 0 | 0 | 0 | 1 | 0 | 0 | 0 | 0 | 0 | 0 | 0 | 0 | 0 | 0 | 0 | 0 | 0 | 0 | 0 | 0 | 0 | 0 | 10 | 0 | 0 | 0 | 0 | 0 | 0 | 0 | 0 | 0 | 0 | 0 | 0 | 0 | 0 | 0 | 0 | 0 | 0 | 0 | 0 | 0 | 0 | 0 | 0 | 0 | 0 | 0 | 264 | 537.15 | 20 | 0 | 3 | 10 | 6 | 0 | 60 | 0.5 | 2 | 0.06 | 7.24 | 2.268877e-05 | 1.361326e-06 | 9.856003e-08 | 39016 | 3.845418 | 0.53715 | -103.4888 | -233.5857 | -383.527 | 6.969464 | 214.9712 | 209.0721 | 238.1384 | 147.8351 | -218.9606 | -345.8887 | -511.443 | -72.44015 | -19.03385 | -39.48305 | -38.06981 | -19.03385 | 70.95703 | 0.4 | 0.12 | 0.06 | 0.2 | 9.075509e-06 | 2.722653e-06 | 1.361326e-06 | 4.537755e-06 | 9.856003e-08 | 9.174069e-06 | 2.821213e-06 | 1.262766e-06 | 4.439195e-06 | 0.06506917 |  | 0.9349308 | 17065.46
1251 | Panagiotopoulou and Kondarines[S26] | 426 | 0.5 | 0 | 0 | 0 | 0 | 0 | 0 | 0 | 1 | 0 | 0 | 0 | 0 | 0 | 0 | 0 | 0 | 0 | 0 | 25 | 0 | 0 | 0 | 0 | 1 | 0 | 0 | 0 | 0 | 0 | 0 | 0 | 0 | 0 | 0 | 0 | 0 | 0 | 0 | 0 | 0 | 0 | 0 | 10 | 0 | 0 | 0 | 0 | 0 | 0 | 0 | 0 | 0 | 0 | 0 | 0 | 0 | 0 | 0 | 0 | 0 | 0 | 0 | 0 | 0 | 0 | 0 | 0 | 0 | 0 | 0 | 273 | 546.15 | 20 | 0 | 3 | 10 | 6 | 0 | 60 | 0.5 | 2 | 0.06 | 8.97 | 2.231489e-05 | 1.338893e-06 | 1.200987e-07 | 39016 | 4.685771 | 0.54615 | -103.218 | -233.2647 | -383.1147 | 7.233023 | 215.4711 | 209.6646 | 238.8994 | 148.3217 | -220.8976 | -347.7731 | -513.5897 | -73.77287 | -18.69192 | -39.39897 | -37.91458 | -18.69192 | 61.3464 | 0.4 | 0.12 | 0.06 | 0.2 | 8.925954e-06 | 2.677786e-06 | 1.338893e-06 | 4.462977e-06 | 1.200987e-07 | 9.046053e-06 | 2.797885e-06 | 1.218794e-06 | 4.342878e-06 | 0.07794563 |  | 0.9220544 | 21797.73
1252 | Panagiotopoulou and Kondarines[S26] | 427 | 0.5 | 0 | 0 | 0 | 0 | 0 | 0 | 0 | 1 | 0 | 0 | 0 | 0 | 0 | 0 | 0 | 0 | 0 | 0 | 25 | 0 | 0 | 0 | 0 | 1 | 0 | 0 | 0 | 0 | 0 | 0 | 0 | 0 | 0 | 0 | 0 | 0 | 0 | 0 | 0 | 0 | 0 | 0 | 10 | 0 | 0 | 0 | 0 | 0 | 0 | 0 | 0 | 0 | 0 | 0 | 0 | 0 | 0 | 0 | 0 | 0 | 0 | 0 | 0 | 0 | 0 | 0 | 0 | 0 | 0 | 0 | 285 | 558.15 | 20 | 0 | 3 | 10 | 6 | 0 | 60 | 0.5 | 2 | 0.06 | 13.6 | 2.183512e-05 | 1.310107e-06 | 1.781746e-07 | 39016 | 6.951661 | 0.55815 | -102.8562 | -232.8354 | -382.5617 | 7.58451 | 216.1264 | 210.4422 | 239.9011 | 148.9583 | -223.4871 | -350.2937 | -516.4625 | -75.55656 | -18.23818 | -39.28558 | -37.70922 | -18.23818 | 50.91988 | 0.4 | 0.12 | 0.06 | 0.2 | 8.73405e-06 | 2.620215e-06 | 1.310107e-06 | 4.367025e-06 | 1.781746e-07 | 8.912224e-06 | 2.798389e-06 | 1.131933e-06 | 4.18885e-06 | 0.1032979 |  | 0.8967021 | 34730.02
1253 | Panagiotopoulou and Kondarines[S26] | 428 | 0.5 | 0 | 0 | 0 | 0 | 0 | 0 | 0 | 1 | 0 | 0 | 0 | 0 | 0 | 0 | 0 | 0 | 0 | 0 | 25 | 0 | 0 | 0 | 0 | 1 | 0 | 0 | 0 | 0 | 0 | 0 | 0 | 0 | 0 | 0 | 0 | 0 | 0 | 0 | 0 | 0 | 0 | 0 | 10 | 0 | 0 | 0 | 0 | 0 | 0 | 0 | 0 | 0 | 0 | 0 | 0 | 0 | 0 | 0 | 0 | 0 | 0 | 0 | 0 | 0 | 0 | 0 | 0 | 0 | 0 | 0 | 294 | 567.15 | 20 | 0 | 3 | 10 | 6 | 0 | 60 | 0.5 | 2 | 0.06 | 15 | 2.148863e-05 | 1.289318e-06 | 1.933976e-07 | 39016 | 7.545602 | 0.56715 | -102.5843 | -232.5123 | -382.1444 | 7.848184 | 216.6097 | 211.0164 | 240.6428 | 149.4269 | -225.4345 | -352.1903 | -518.6249 | -76.8993 | -17.89949 | -39.19964 | -37.55647 | -17.89949 | 44.52522 | 0.4 | 0.12 | 0.06 | 0.2 | 8.595451e-06 | 2.578635e-06 | 1.289318e-06 | 4.297725e-06 | 1.933976e-07 | 8.788848e-06 | 2.772033e-06 | 1.09592e-06 | 4.104328e-06 | 0.1216476 |  | 0.8783524 | 39735.97
1254 | Panagiotopoulou and Kondarines[S26] | 429 | 0.5 | 0 | 0 | 0 | 0 | 0 | 0 | 0 | 1 | 0 | 0 | 0 | 0 | 0 | 0 | 0 | 0 | 0 | 0 | 25 | 0 | 0 | 0 | 0 | 1 | 0 | 0 | 0 | 0 | 0 | 0 | 0 | 0 | 0 | 0 | 0 | 0 | 0 | 0 | 0 | 0 | 0 | 0 | 10 | 0 | 0 | 0 | 0 | 0 | 0 | 0 | 0 | 0 | 0 | 0 | 0 | 0 | 0 | 0 | 0 | 0 | 0 | 0 | 0 | 0 | 0 | 0 | 0 | 0 | 0 | 0 | 309 | 582.15 | 20 | 0 | 3 | 10 | 6 | 0 | 60 | 0.5 | 2 | 0.06 | 20.2 | 2.093494e-05 | 1.256096e-06 | 2.537315e-07 | 39016 | 9.899586 | 0.58215 | -102.1298 | -231.9719 | -381.4442 | 8.287763 | 217.4007 | 211.9569 | 241.8613 | 150.1919 | -228.6896 | -355.3626 | -522.2438 | -79.14646 | -17.33803 | -39.05481 | -37.30443 | -17.33803 | 35.95405 | 0.4 | 0.12 | 0.06 | 0.2 | 8.373975e-06 | 2.512193e-06 | 1.256096e-06 | 4.186988e-06 | 2.537315e-07 | 8.627707e-06 | 2.765924e-06 | 1.002365e-06 | 3.933256e-06 | 0.1683487 |  | 0.8316513 | 58010.74
1255 | Panagiotopoulou and Kondarines[S26] | 430 | 0.5 | 0 | 0 | 0 | 0 | 0 | 0 | 0 | 1 | 0 | 0 | 0 | 0 | 0 | 0 | 0 | 0 | 0 | 0 | 25 | 0 | 0 | 0 | 0 | 1 | 0 | 0 | 0 | 0 | 0 | 0 | 0 | 0 | 0 | 0 | 0 | 0 | 0 | 0 | 0 | 0 | 0 | 0 | 10 | 0 | 0 | 0 | 0 | 0 | 0 | 0 | 0 | 0 | 0 | 0 | 0 | 0 | 0 | 0 | 0 | 0 | 0 | 0 | 0 | 0 | 0 | 0 | 0 | 0 | 0 | 0 | 319 | 592.15 | 20 | 0 | 3 | 10 | 6 | 0 | 60 | 0.5 | 2 | 0.06 | 25.9 | 2.05814e-05 | 1.234884e-06 | 3.198349e-07 | 39016 | 12.47868 | 0.59215 | -101.8259 | -231.6102 | -380.9742 | 8.580907 | 217.9182 | 212.573 | 242.6617 | 150.6912 | -230.8662 | -357.4853 | -524.6664 | -80.65089 | -16.96582 | -38.95724 | -37.13826 | -16.96582 | 31.37908 | 0.4 | 0.12 | 0.06 | 0.2 | 8.232559e-06 | 2.469768e-06 | 1.234884e-06 | 4.116279e-06 | 3.198349e-07 | 8.552394e-06 | 2.789603e-06 | 9.150489e-07 | 3.796445e-06 | 0.218861 |  | 0.781139 | 80550.2
1256 | Panagiotopoulou and Kondarines[S26] | 431 | 0.5 | 0 | 0 | 0 | 0 | 0 | 0 | 0 | 1 | 0 | 0 | 0 | 0 | 0 | 0 | 0 | 0 | 0 | 0 | 25 | 0 | 0 | 0 | 0 | 1 | 0 | 0 | 0 | 0 | 0 | 0 | 0 | 0 | 0 | 0 | 0 | 0 | 0 | 0 | 0 | 0 | 0 | 0 | 10 | 0 | 0 | 0 | 0 | 0 | 0 | 0 | 0 | 0 | 0 | 0 | 0 | 0 | 0 | 0 | 0 | 0 | 0 | 0 | 0 | 0 | 0 | 0 | 0 | 0 | 0 | 0 | 331 | 604.15 | 20 | 0 | 3 | 10 | 6 | 0 | 60 | 0.5 | 2 | 0.06 | 30.2 | 2.01726e-05 | 1.210356e-06 | 3.655275e-07 | 39016 | 14.26142 | 0.60415 | -101.4604 | -231.1746 | -380.407 | 8.932784 | 218.5293 | 213.3012 | 243.6101 | 151.2795 | -233.4849 | -360.0405 | -527.584 | -82.46272 | -16.52135 | -38.83917 | -36.94086 | -16.52135 | 26.82148 | 0.4 | 0.12 | 0.06 | 0.2 | 8.069039e-06 | 2.420712e-06 | 1.210356e-06 | 4.034519e-06 | 3.655275e-07 | 8.434566e-06 | 2.786239e-06 | 8.448284e-07 | 3.668992e-06 | 0.2826723 |  | 0.7173277 | 104351.2
1257 | Panagiotopoulou and Kondarines[S26] | 432 | 0.5 | 0 | 0 | 0 | 0 | 0 | 0 | 0 | 1 | 0 | 0 | 0 | 0 | 0 | 0 | 0 | 0 | 0 | 0 | 25 | 0 | 0 | 0 | 0 | 1 | 0 | 0 | 0 | 0 | 0 | 0 | 0 | 0 | 0 | 0 | 0 | 0 | 0 | 0 | 0 | 0 | 0 | 0 | 10 | 0 | 0 | 0 | 0 | 0 | 0 | 0 | 0 | 0 | 0 | 0 | 0 | 0 | 0 | 0 | 0 | 0 | 0 | 0 | 0 | 0 | 0 | 0 | 0 | 0 | 0 | 0 | 348 | 621.15 | 20 | 0 | 3 | 10 | 6 | 0 | 60 | 0.5 | 2 | 0.06 | 36.7 | 1.96205e-05 | 1.17723e-06 | 4.320434e-07 | 39016 | 16.85661 | 0.62115 | -100.9409 | -230.5547 | -379.5974 | 9.431489 | 219.3773 | 214.3131 | 244.9317 | 152.0936 | -237.2071 | -363.6753 | -531.7367 | -85.04142 | -15.8957 | -38.67023 | -36.66509 | -15.8957 | 21.71564 | 0.4 | 0.12 | 0.06 | 0.2 | 7.848201e-06 | 2.35446e-06 | 1.17723e-06 | 3.9241e-06 | 4.320434e-07 | 8.280244e-06 | 2.786504e-06 | 7.451866e-07 | 3.492057e-06 | 0.4083041 |  | 0.5916959 | 158062
1258 | Panagiotopoulou and Kondarines[S26] | 433 | 0.5 | 0 | 0 | 0 | 0 | 0 | 0 | 0 | 1 | 0 | 0 | 0 | 0 | 0 | 0 | 0 | 0 | 0 | 0 | 25 | 0 | 0 | 0 | 0 | 1 | 0 | 0 | 0 | 0 | 0 | 0 | 0 | 0 | 0 | 0 | 0 | 0 | 0 | 0 | 0 | 0 | 0 | 0 | 10 | 0 | 0 | 0 | 0 | 0 | 0 | 0 | 0 | 0 | 0 | 0 | 0 | 0 | 0 | 0 | 0 | 0 | 0 | 0 | 0 | 0 | 0 | 0 | 0 | 0 | 0 | 0 | 360 | 633.15 | 20 | 0 | 3 | 10 | 6 | 0 | 60 | 0.5 | 2 | 0.06 | 40.7 | 1.924864e-05 | 1.154918e-06 | 4.700517e-07 | 39016 | 18.33954 | 0.63315 | -100.573 | -230.1151 | -379.0217 | 9.78368 | 219.9639 | 215.014 | 245.8496 | 152.6551 | -239.8432 | -366.2513 | -534.6814 | -86.86993 | -15.45688 | -38.54991 | -36.47325 | -15.45688 | 18.84658 | 0.4 | 0.12 | 0.06 | 0.2 | 7.699455e-06 | 2.309836e-06 | 1.154918e-06 | 3.849727e-06 | 4.700517e-07 | 8.169506e-06 | 2.779888e-06 | 6.848665e-07 | 3.379676e-06 | 0.5206065 |  | 0.4793935 | 220532.4
1259 | Panagiotopoulou and Kondarines[S26] | 434 | 0.5 | 0 | 0 | 0 | 0 | 0 | 0 | 0 | 1 | 0 | 0 | 0 | 0 | 0 | 0 | 0 | 0 | 0 | 0 | 25 | 0 | 0 | 0 | 0 | 1 | 0 | 0 | 0 | 0 | 0 | 0 | 0 | 0 | 0 | 0 | 0 | 0 | 0 | 0 | 0 | 0 | 0 | 0 | 10 | 0 | 0 | 0 | 0 | 0 | 0 | 0 | 0 | 0 | 0 | 0 | 0 | 0 | 0 | 0 | 0 | 0 | 0 | 0 | 0 | 0 | 0 | 0 | 0 | 0 | 0 | 0 | 375 | 648.15 | 20 | 0 | 3 | 10 | 6 | 0 | 60 | 0.5 | 2 | 0.06 | 43.4 | 1.880317e-05 | 1.12819e-06 | 4.896345e-07 | 39016 | 19.10358 | 0.64815 | -100.1117 | -229.5633 | -378.2975 | 10.22413 | 220.684 | 215.8755 | 246.98 | 153.3427 | -243.148 | -369.483 | -538.3776 | -89.16493 | -14.91156 | -38.39842 | -36.23678 | -14.91156 | 15.91369 | 0.4 | 0.12 | 0.06 | 0.2 | 7.521268e-06 | 2.25638e-06 | 1.12819e-06 | 3.760634e-06 | 4.896345e-07 | 8.010902e-06 | 2.746015e-06 | 6.385556e-07 | 3.270999e-06 | 0.6618112 |  | 0.3381888 | 341247.5
1260 | Panagiotopoulou and Kondarines[S26] | 435 | 0.5 | 0 | 0 | 0 | 0 | 0 | 0 | 0 | 1 | 0 | 0 | 0 | 0 | 0 | 0 | 0 | 0 | 0 | 0 | 25 | 0 | 0 | 0 | 0 | 1 | 0 | 0 | 0 | 0 | 0 | 0 | 0 | 0 | 0 | 0 | 0 | 0 | 0 | 0 | 0 | 0 | 0 | 0 | 10 | 0 | 0 | 0 | 0 | 0 | 0 | 0 | 0 | 0 | 0 | 0 | 0 | 0 | 0 | 0 | 0 | 0 | 0 | 0 | 0 | 0 | 0 | 0 | 0 | 0 | 0 | 0 | 399 | 672.15 | 20 | 0 | 3 | 10 | 6 | 0 | 60 | 0.5 | 2 | 0.06 | 41.6 | 1.813178e-05 | 1.087907e-06 | 4.525692e-07 | 39016 | 17.65744 | 0.67215 | -99.37029 | -228.6747 | -377.1282 | 10.92938 | 221.8072 | 217.2215 | 248.7514 | 154.4111 | -248.458 | -374.6802 | -544.3265 | -92.85805 | -14.04634 | -38.15385 | -35.86627 | -14.04634 | 12.34865 | 0.4 | 0.12 | 0.06 | 0.2 | 7.252711e-06 | 2.175813e-06 | 1.087907e-06 | 3.626356e-06 | 4.525692e-07 | 7.70528e-06 | 2.628383e-06 | 6.353375e-07 | 3.173786e-06 | 0.8133463 |  | 0.1866537 | 614591.3
1261 | Panagiotopoulou and Kondarines[S26] | 436 | 0.5 | 0 | 0 | 0 | 0 | 0 | 0 | 0 | 1 | 0 | 0 | 0 | 0 | 0 | 0 | 0 | 0 | 0 | 0 | 25 | 0 | 0 | 0 | 0 | 1 | 0 | 0 | 0 | 0 | 0 | 0 | 0 | 0 | 0 | 0 | 0 | 0 | 0 | 0 | 0 | 0 | 0 | 0 | 10 | 0 | 0 | 0 | 0 | 0 | 0 | 0 | 0 | 0 | 0 | 0 | 0 | 0 | 0 | 0 | 0 | 0 | 0 | 0 | 0 | 0 | 0 | 0 | 0 | 0 | 0 | 0 | 424 | 697.15 | 20 | 0 | 3 | 10 | 6 | 0 | 60 | 0.5 | 2 | 0.06 | 37.9 | 1.748157e-05 | 1.048894e-06 | 3.975308e-07 | 39016 | 15.51006 | 0.69715 | -98.59368 | -227.7418 | -375.8971 | 11.66482 | 222.9416 | 218.5843 | 250.5497 | 155.4854 | -254.0174 | -380.1278 | -550.5678 | -96.73184 | -13.1544 | -37.89676 | -35.49072 | -13.1544 | 9.674792 | 0.4 | 0.12 | 0.06 | 0.2 | 6.992627e-06 | 2.097788e-06 | 1.048894e-06 | 3.496313e-06 | 3.975308e-07 | 7.390158e-06 | 2.495319e-06 | 6.513632e-07 | 3.098783e-06 | 0.94433 |  | 0.05566999 | 1947187.4
1262 | Panagiotopoulou and Kondarines[S26] | 437 | 0.5 | 0 | 0 | 0 | 0 | 0 | 0 | 0 | 1 | 0 | 0 | 0 | 0 | 0 | 0 | 0 | 0 | 0 | 0 | 25 | 0 | 0 | 0 | 0 | 1 | 0 | 0 | 0 | 0 | 0 | 0 | 0 | 0 | 0 | 0 | 0 | 0 | 0 | 0 | 0 | 0 | 0 | 0 | 10 | 0 | 0 | 0 | 0 | 0 | 0 | 0 | 0 | 0 | 0 | 0 | 0 | 0 | 0 | 0 | 0 | 0 | 0 | 0 | 0 | 0 | 0 | 0 | 0 | 0 | 0 | 0 | 451 | 724.15 | 20 | 0 | 3 | 10 | 6 | 0 | 60 | 0.5 | 2 | 0.06 | 29.5 | 1.682977e-05 | 1.009786e-06 | 2.978868e-07 | 39016 | 11.62235 | 0.72415 | -97.74998 | -226.7258 | -374.553 | 12.46012 | 224.129 | 220.0142 | 252.4413 | 156.6047 | -260.053 | -386.049 | -557.3583 | -100.9451 | -12.20149 | -37.61709 | -35.09715 | -12.20149 | 7.588465 | 0.4 | 0.12 | 0.06 | 0.2 | 6.731906e-06 | 2.019572e-06 | 1.009786e-06 | 3.365953e-06 | 2.978868e-07 | 7.029793e-06 | 2.317459e-06 | 7.118991e-07 | 3.068066e-06 | 0.9829184 |  | 0.0170816 | 5130802.9
1263 | Panagiotopoulou et al.[S27] | 1 | 0.5 | 0 | 0 | 0 | 0 | 0 | 0 | 0 | 1 | 0 | 0 | 0 | 0 | 0 | 0 | 0 | 0 | 0 | 0 | 25 | 0 | 0 | 0 | 1 | 0 | 0 | 0 | 0 | 0 | 0 | 0 | 0 | 0 | 0 | 0 | 0 | 0 | 0 | 0 | 0 | 0 | 0 | 0 | 0 | 0 | 0 | 0 | 0 | 0 | 0 | 0 | 0 | 0 | 0 | 0 | 0 | 0 | 0 | 0 | 10 | 0 | 0 | 0 | 0 | 0 | 0 | 0 | 0 | 0 | 0 | 0 | 185 | 458.15 | 0 | 0 | 3 | 10 | 0 | 0 | 60 | 0.5 | 2 | 0.06 | 2.52 | 2.660106e-05 | 1.596063e-06 | 4.02208e-08 | 39016 | 1.569255 | 0.45815 | -105.8436 | -236.3663 | -387.0449 | 4.657899 | 210.2302 | 203.4745 | 231.0594 | 143.1804 | -202.1606 | -329.5882 | -492.9047 | -60.94021 | -22.09617 | -40.17701 | -39.46489 | -22.09617 | 330.6141 | 0 | 0 | 0.06 | 0.2 | 0 | 0 | 1.596063e-06 | 5.320211e-06 | 4.02208e-08 | 4.02208e-08 | 4.02208e-08 | 1.555843e-06 | 5.279991e-06 | 5.956363e-07 |  | 0.9999994 | 4736.657
1264 | Panagiotopoulou et al.[S27] | 2 | 0.5 | 0 | 0 | 0 | 0 | 0 | 0 | 0 | 1 | 0 | 0 | 0 | 0 | 0 | 0 | 0 | 0 | 0 | 0 | 25 | 0 | 0 | 0 | 1 | 0 | 0 | 0 | 0 | 0 | 0 | 0 | 0 | 0 | 0 | 0 | 0 | 0 | 0 | 0 | 0 | 0 | 0 | 0 | 0 | 0 | 0 | 0 | 0 | 0 | 0 | 0 | 0 | 0 | 0 | 0 | 0 | 0 | 0 | 0 | 10 | 0 | 0 | 0 | 0 | 0 | 0 | 0 | 0 | 0 | 0 | 0 | 205 | 478.15 | 0 | 0 | 3 | 10 | 0 | 0 | 60 | 0.5 | 2 | 0.06 | 6.44 | 2.548839e-05 | 1.529304e-06 | 9.848715e-08 | 39016 | 3.842574 | 0.47815 | -105.251 | -235.6684 | -386.1721 | 5.242779 | 211.4964 | 204.9655 | 232.924 | 144.43 | -206.378 | -333.6726 | -497.5447 | -63.81641 | -21.31044 | -40.0099 | -39.10793 | -21.31044 | 212.8654 | 0 | 0 | 0.06 | 0.2 | 0 | 0 | 1.529304e-06 | 5.097678e-06 | 9.848715e-08 | 9.848715e-08 | 9.848715e-08 | 1.430816e-06 | 4.999191e-06 | 6.370453e-06 |  | 0.9999936 | 12633.28
1265 | Panagiotopoulou et al.[S27] | 3 | 0.5 | 0 | 0 | 0 | 0 | 0 | 0 | 0 | 1 | 0 | 0 | 0 | 0 | 0 | 0 | 0 | 0 | 0 | 0 | 25 | 0 | 0 | 0 | 1 | 0 | 0 | 0 | 0 | 0 | 0 | 0 | 0 | 0 | 0 | 0 | 0 | 0 | 0 | 0 | 0 | 0 | 0 | 0 | 0 | 0 | 0 | 0 | 0 | 0 | 0 | 0 | 0 | 0 | 0 | 0 | 0 | 0 | 0 | 0 | 10 | 0 | 0 | 0 | 0 | 0 | 0 | 0 | 0 | 0 | 0 | 0 | 225 | 498.15 | 0 | 0 | 3 | 10 | 0 | 0 | 60 | 0.5 | 2 | 0.06 | 11.8 | 2.446507e-05 | 1.467904e-06 | 1.732127e-07 | 39016 | 6.758066 | 0.49815 | -104.656 | -234.9665 | -385.2869 | 5.827889 | 212.7154 | 206.4036 | 234.7375 | 145.6288 | -210.6202 | -337.7864 | -502.2214 | -66.71707 | -20.53184 | -39.83652 | -38.75274 | -20.53184 | 142.2296 | 0 | 0 | 0.06 | 0.2 | 0 | 0 | 1.467904e-06 | 4.893014e-06 | 1.732127e-07 | 1.732127e-07 | 1.732127e-07 | 1.294691e-06 | 4.719801e-06 | 3.452068e-05 |  | 0.9999655 | 24116.85
1266 | Panagiotopoulou et al.[S27] | 4 | 0.5 | 0 | 0 | 0 | 0 | 0 | 0 | 0 | 1 | 0 | 0 | 0 | 0 | 0 | 0 | 0 | 0 | 0 | 0 | 25 | 0 | 0 | 0 | 1 | 0 | 0 | 0 | 0 | 0 | 0 | 0 | 0 | 0 | 0 | 0 | 0 | 0 | 0 | 0 | 0 | 0 | 0 | 0 | 0 | 0 | 0 | 0 | 0 | 0 | 0 | 0 | 0 | 0 | 0 | 0 | 0 | 0 | 0 | 0 | 10 | 0 | 0 | 0 | 0 | 0 | 0 | 0 | 0 | 0 | 0 | 0 | 245 | 518.15 | 0 | 0 | 3 | 10 | 0 | 0 | 60 | 0.5 | 2 | 0.06 | 24.6 | 2.352075e-05 | 1.411245e-06 | 3.471662e-07 | 39016 | 13.54504 | 0.51815 | -104.0586 | -234.2604 | -384.3898 | 6.413211 | 213.8912 | 207.7932 | 236.503 | 146.7808 | -214.8863 | -341.9285 | -506.9338 | -69.64124 | -19.76031 | -39.65759 | -38.40061 | -19.76031 | 98.19891 | 0 | 0 | 0.06 | 0.2 | 0 | 0 | 1.411245e-06 | 4.704149e-06 | 3.471662e-07 | 3.471662e-07 | 3.471662e-07 | 1.064079e-06 | 4.356983e-06 | 0.0002647334 |  | 0.9997353 | 52308.11
1267 | Panagiotopoulou et al.[S27] | 5 | 0.5 | 0 | 0 | 0 | 0 | 0 | 0 | 0 | 1 | 0 | 0 | 0 | 0 | 0 | 0 | 0 | 0 | 0 | 0 | 25 | 0 | 0 | 0 | 1 | 0 | 0 | 0 | 0 | 0 | 0 | 0 | 0 | 0 | 0 | 0 | 0 | 0 | 0 | 0 | 0 | 0 | 0 | 0 | 0 | 0 | 0 | 0 | 0 | 0 | 0 | 0 | 0 | 0 | 0 | 0 | 0 | 0 | 0 | 0 | 10 | 0 | 0 | 0 | 0 | 0 | 0 | 0 | 0 | 0 | 0 | 0 | 267 | 540.15 | 0 | 0 | 3 | 10 | 0 | 0 | 60 | 0.5 | 2 | 0.06 | 43.7 | 2.256276e-05 | 1.353766e-06 | 5.915956e-07 | 39016 | 23.08169 | 0.54015 | -103.3986 | -233.4788 | -383.3898 | 7.057312 | 215.1387 | 209.2705 | 238.393 | 147.9982 | -219.6057 | -346.5163 | -512.1578 | -72.8839 | -18.91972 | -39.45512 | -38.01795 | -18.91972 | 67.55813 | 0 | 0 | 0.06 | 0.2 | 0 | 0 | 1.353766e-06 | 4.512552e-06 | 5.915956e-07 | 5.915956e-07 | 5.915956e-07 | 7.6217e-07 | 3.920956e-06 | 0.001733518 |  | 0.9982665 | 97009.16
1268 | Panagiotopoulou et al.[S27] | 6 | 0.5 | 0 | 0 | 0 | 0 | 0 | 0 | 0 | 1 | 0 | 0 | 0 | 0 | 0 | 0 | 0 | 0 | 0 | 0 | 25 | 0 | 0 | 0 | 1 | 0 | 0 | 0 | 0 | 0 | 0 | 0 | 0 | 0 | 0 | 0 | 0 | 0 | 0 | 0 | 0 | 0 | 0 | 0 | 0 | 0 | 0 | 0 | 0 | 0 | 0 | 0 | 0 | 0 | 0 | 0 | 0 | 0 | 0 | 0 | 10 | 0 | 0 | 0 | 0 | 0 | 0 | 0 | 0 | 0 | 0 | 0 | 287 | 560.15 | 0 | 0 | 3 | 10 | 0 | 0 | 60 | 0.5 | 2 | 0.06 | 64.1 | 2.175716e-05 | 1.30543e-06 | 8.367805e-07 | 39016 | 32.64783 | 0.56015 | -102.7958 | -232.7637 | -382.4692 | 7.6431 | 216.2344 | 210.5705 | 240.0666 | 149.0631 | -223.9195 | -350.7147 | -516.9425 | -75.85458 | -18.1628 | -39.26655 | -37.67518 | -18.1628 | 49.4041 | 0 | 0 | 0.06 | 0.2 | 0 | 0 | 1.30543e-06 | 4.351432e-06 | 8.367805e-07 | 8.367805e-07 | 8.367805e-07 | 4.686493e-07 | 3.514652e-06 | 0.008604582 |  | 0.9913954 | 148586.3
1269 | Panagiotopoulou et al.[S27] | 7 | 0.5 | 0 | 0 | 0 | 0 | 0 | 0 | 0 | 1 | 0 | 0 | 0 | 0 | 0 | 0 | 0 | 0 | 0 | 0 | 25 | 0 | 0 | 0 | 1 | 0 | 0 | 0 | 0 | 0 | 0 | 0 | 0 | 0 | 0 | 0 | 0 | 0 | 0 | 0 | 0 | 0 | 0 | 0 | 0 | 0 | 0 | 0 | 0 | 0 | 0 | 0 | 0 | 0 | 0 | 0 | 0 | 0 | 0 | 0 | 10 | 0 | 0 | 0 | 0 | 0 | 0 | 0 | 0 | 0 | 0 | 0 | 307 | 580.15 | 0 | 0 | 3 | 10 | 0 | 0 | 60 | 0.5 | 2 | 0.06 | 89.6 | 2.100711e-05 | 1.260427e-06 | 1.129342e-06 | 39016 | 44.06242 | 0.58015 | -102.1904 | -232.0441 | -381.5379 | 8.229144 | 217.2963 | 211.8327 | 241.7 | 150.0911 | -228.2549 | -354.9388 | -521.7602 | -78.84618 | -17.41267 | -39.07423 | -37.33785 | -17.41267 | 36.9685 | 0 | 0 | 0.06 | 0.2 | 0 | 0 | 1.260427e-06 | 4.201422e-06 | 1.129342e-06 | 1.129342e-06 | 1.129342e-06 | 1.310844e-07 | 3.07208e-06 | 0.08567141 |  | 0.9143286 | 233243.4
1270 | Panagiotopoulou et al.[S27] | 8 | 0.5 | 0 | 0 | 0 | 0 | 0 | 0 | 0 | 1 | 0 | 0 | 0 | 0 | 0 | 0 | 0 | 0 | 0 | 0 | 25 | 0 | 0 | 0 | 1 | 0 | 0 | 0 | 0 | 0 | 0 | 0 | 0 | 0 | 0 | 0 | 0 | 0 | 0 | 0 | 0 | 0 | 0 | 0 | 0 | 0 | 0 | 0 | 0 | 0 | 0 | 0 | 0 | 0 | 0 | 0 | 0 | 0 | 0 | 0 | 10 | 0 | 0 | 0 | 0 | 0 | 0 | 0 | 0 | 0 | 0 | 0 | 327 | 600.15 | 0 | 0 | 3 | 10 | 0 | 0 | 60 | 0.5 | 2 | 0.06 | 98.3 | 2.030705e-05 | 1.218423e-06 | 1.19771e-06 | 39016 | 46.72984 | 0.60015 | -101.5824 | -231.32 | -380.5965 | 8.815478 | 218.3267 | 213.0598 | 243.2954 | 151.0847 | -232.6112 | -359.1878 | -526.6102 | -81.85799 | -16.66924 | -38.87864 | -37.00641 | -16.66924 | 28.24074 | 0 | 0 | 0.06 | 0.2 | 0 | 0 | 1.218423e-06 | 4.061409e-06 | 1.19771e-06 | 1.19771e-06 | 1.19771e-06 | 2.071319e-08 | 2.8637e-06 | 0.8563524 |  | 0.1436476 | 1684916.5
1271 | Panagiotopoulou et al.[S27] | 9 | 0.5 | 0 | 0 | 0 | 0 | 0 | 0 | 0 | 1 | 0 | 0 | 0 | 0 | 0 | 0 | 0 | 0 | 0 | 0 | 25 | 0 | 0 | 0 | 1 | 0 | 0 | 0 | 0 | 0 | 0 | 0 | 0 | 0 | 0 | 0 | 0 | 0 | 0 | 0 | 0 | 0 | 0 | 0 | 0 | 0 | 0 | 0 | 0 | 0 | 0 | 0 | 0 | 0 | 0 | 0 | 0 | 0 | 0 | 0 | 10 | 0 | 0 | 0 | 0 | 0 | 0 | 0 | 0 | 0 | 0 | 0 | 347 | 620.15 | 0 | 0 | 3 | 10 | 0 | 0 | 60 | 0.5 | 2 | 0.06 | 98.3 | 1.965214e-05 | 1.179128e-06 | 1.159083e-06 | 39016 | 45.22279 | 0.62015 | -100.9715 | -230.5913 | -379.6452 | 9.402146 | 219.3279 | 214.2542 | 244.8546 | 152.0463 | -236.9877 | -363.461 | -531.4918 | -84.88935 | -15.93238 | -38.68022 | -36.68119 | -15.93238 | 21.97947 | 0 | 0 | 0.06 | 0.2 | 0 | 0 | 1.179128e-06 | 3.930428e-06 | 1.159083e-06 | 1.159083e-06 | 1.159083e-06 | 2.004518e-08 | 2.771345e-06 | 1.100301 |  | -0.1003006 | -2493503.5
1272 | Panagiotopoulou et al.[S27] | 10 | 0.5 | 0 | 0 | 0 | 0 | 0 | 0 | 0 | 1 | 0 | 0 | 0 | 0 | 0 | 0 | 0 | 0 | 0 | 0 | 25 | 0 | 0 | 0 | 1 | 0 | 0 | 0 | 0 | 0 | 0 | 0 | 0 | 0 | 0 | 0 | 0 | 0 | 0 | 0 | 0 | 0 | 0 | 0 | 0 | 0 | 0 | 0 | 0 | 0 | 0 | 0 | 0 | 0 | 0 | 0 | 0 | 0 | 0 | 0 | 10 | 0 | 0 | 0 | 0 | 0 | 0 | 0 | 0 | 0 | 0 | 0 | 366 | 639.15 | 0 | 0 | 3 | 10 | 0 | 0 | 60 | 0.5 | 2 | 0.06 | 98 | 1.906794e-05 | 1.144076e-06 | 1.121195e-06 | 39016 | 43.74454 | 0.63915 | -100.3887 | -229.8947 | -378.7326 | 9.95983 | 220.2537 | 215.3605 | 246.304 | 152.9321 | -241.1638 | -367.5424 | -536.1578 | -87.78669 | -15.23832 | -38.48946 | -36.37821 | -15.23832 | 17.59541 | 0 | 0 | 0.06 | 0.2 | 0 | 0 | 1.144076e-06 | 3.813588e-06 | 1.121195e-06 | 1.121195e-06 | 1.121195e-06 | 2.288153e-08 | 2.692393e-06 | 1.159683 |  | -0.1596831 | -1609285.9
1273 | Panagiotopoulou et al.[S27] | 11 | 0.5 | 0 | 0 | 0 | 0 | 0 | 0 | 0 | 1 | 0 | 0 | 0 | 0 | 0 | 0 | 0 | 0 | 0 | 0 | 25 | 0 | 0 | 0 | 1 | 0 | 0 | 0 | 0 | 0 | 0 | 0 | 0 | 0 | 0 | 0 | 0 | 0 | 0 | 0 | 0 | 0 | 0 | 0 | 0 | 0 | 0 | 0 | 0 | 0 | 0 | 0 | 0 | 0 | 0 | 0 | 0 | 0 | 0 | 0 | 10 | 0 | 0 | 0 | 0 | 0 | 0 | 0 | 0 | 0 | 0 | 0 | 404 | 677.15 | 0 | 0 | 3 | 10 | 0 | 0 | 60 | 0.5 | 2 | 0.06 | 96.9 | 1.799789e-05 | 1.079874e-06 | 1.046398e-06 | 39016 | 40.82625 | 0.67715 | -99.21532 | -228.4888 | -376.8831 | 11.0764 | 222.0369 | 217.4972 | 249.1148 | 154.629 | -249.5676 | -375.767 | -545.5711 | -93.63065 | -13.8672 | -38.1026 | -35.7903 | -13.8672 | 11.74193 | 0 | 0 | 0.06 | 0.2 | 0 | 0 | 1.079874e-06 | 3.599579e-06 | 1.046398e-06 | 1.046398e-06 | 1.046398e-06 | 3.347608e-08 | 2.553181e-06 | 1.091032 |  | -0.09103201 | -2957181.1
1274 | Panagiotopoulou et al.[S27] | 12 | 0.5 | 0 | 0 | 0 | 0 | 0 | 0 | 0 | 1 | 0 | 0 | 0 | 0 | 0 | 0 | 0 | 0 | 0 | 0 | 25 | 0 | 0 | 0 | 1 | 0 | 0 | 0 | 0 | 0 | 0 | 0 | 0 | 0 | 0 | 0 | 0 | 0 | 0 | 0 | 0 | 0 | 0 | 0 | 0 | 0 | 0 | 0 | 0 | 0 | 0 | 0 | 0 | 0 | 0 | 0 | 0 | 0 | 0 | 10 | 0 | 0 | 0 | 0 | 0 | 0 | 0 | 0 | 0 | 0 | 0 | 0 | 191 | 464.15 | 0 | 0 | 3 | 10 | 0 | 0 | 60 | 0.5 | 2 | 0.06 | 2.52 | 2.625719e-05 | 1.575431e-06 | 3.970087e-08 | 39016 | 1.548969 | 0.46415 | -105.6661 | -236.1574 | -386.7843 | 4.833337 | 210.6153 | 203.9276 | 231.6244 | 143.5609 | -203.4232 | -330.8104 | -494.2928 | -61.80044 | -21.8597 | -40.12758 | -39.35771 | -21.8597 | 288.4974 | 0 | 0 | 0.06 | 0.2 | 0 | 0 | 1.575431e-06 | 5.251438e-06 | 3.970087e-08 | 3.970087e-08 | 3.970087e-08 | 1.53573e-06 | 5.211737e-06 | 6.825912e-07 |  | 0.9999993 | 4798.689
1275 | Panagiotopoulou et al.[S27] | 13 | 0.5 | 0 | 0 | 0 | 0 | 0 | 0 | 0 | 1 | 0 | 0 | 0 | 0 | 0 | 0 | 0 | 0 | 0 | 0 | 25 | 0 | 0 | 0 | 1 | 0 | 0 | 0 | 0 | 0 | 0 | 0 | 0 | 0 | 0 | 0 | 0 | 0 | 0 | 0 | 0 | 0 | 0 | 0 | 0 | 0 | 0 | 0 | 0 | 0 | 0 | 0 | 0 | 0 | 0 | 0 | 0 | 0 | 0 | 10 | 0 | 0 | 0 | 0 | 0 | 0 | 0 | 0 | 0 | 0 | 0 | 0 | 208 | 481.15 | 0 | 0 | 3 | 10 | 0 | 0 | 60 | 0.5 | 2 | 0.06 | 5.32 | 2.532947e-05 | 1.519768e-06 | 8.085167e-08 | 39016 | 3.154509 | 0.48115 | -105.1619 | -235.5634 | -386.0401 | 5.330531 | 211.6822 | 205.1844 | 233.1992 | 144.6129 | -207.0127 | -334.2879 | -498.2439 | -64.24997 | -21.1932 | -39.98427 | -39.0545 | -21.1932 | 199.922 | 0 | 0 | 0.06 | 0.2 | 0 | 0 | 1.519768e-06 | 5.065894e-06 | 8.085167e-08 | 8.085167e-08 | 8.085167e-08 | 1.438917e-06 | 4.985042e-06 | 4.558405e-06 |  | 0.9999954 | 10501.65
1276 | Panagiotopoulou et al.[S27] | 14 | 0.5 | 0 | 0 | 0 | 0 | 0 | 0 | 0 | 1 | 0 | 0 | 0 | 0 | 0 | 0 | 0 | 0 | 0 | 0 | 25 | 0 | 0 | 0 | 1 | 0 | 0 | 0 | 0 | 0 | 0 | 0 | 0 | 0 | 0 | 0 | 0 | 0 | 0 | 0 | 0 | 0 | 0 | 0 | 0 | 0 | 0 | 0 | 0 | 0 | 0 | 0 | 0 | 0 | 0 | 0 | 0 | 0 | 0 | 10 | 0 | 0 | 0 | 0 | 0 | 0 | 0 | 0 | 0 | 0 | 0 | 0 | 227 | 500.15 | 0 | 0 | 3 | 10 | 0 | 0 | 60 | 0.5 | 2 | 0.06 | 11.5 | 2.436724e-05 | 1.462034e-06 | 1.681339e-07 | 39016 | 6.559914 | 0.50015 | -104.5964 | -234.8961 | -385.1977 | 5.886411 | 212.8349 | 206.5446 | 234.9162 | 145.746 | -211.0457 | -338.1994 | -502.691 | -67.00845 | -20.45437 | -39.81886 | -38.71737 | -20.45437 | 136.8641 | 0 | 0 | 0.06 | 0.2 | 0 | 0 | 1.462034e-06 | 4.873448e-06 | 1.681339e-07 | 1.681339e-07 | 1.681339e-07 | 1.2939e-06 | 4.705314e-06 | 3.392594e-05 |  | 0.9999661 | 23598.06
1277 | Panagiotopoulou et al.[S27] | 15 | 0.5 | 0 | 0 | 0 | 0 | 0 | 0 | 0 | 1 | 0 | 0 | 0 | 0 | 0 | 0 | 0 | 0 | 0 | 0 | 25 | 0 | 0 | 0 | 1 | 0 | 0 | 0 | 0 | 0 | 0 | 0 | 0 | 0 | 0 | 0 | 0 | 0 | 0 | 0 | 0 | 0 | 0 | 0 | 0 | 0 | 0 | 0 | 0 | 0 | 0 | 0 | 0 | 0 | 0 | 0 | 0 | 0 | 0 | 10 | 0 | 0 | 0 | 0 | 0 | 0 | 0 | 0 | 0 | 0 | 0 | 0 | 250 | 523.15 | 0 | 0 | 3 | 10 | 0 | 0 | 60 | 0.5 | 2 | 0.06 | 23.2 | 2.329595e-05 | 1.397757e-06 | 3.242796e-07 | 39016 | 12.65209 | 0.52315 | -103.9089 | -234.0832 | -384.1637 | 6.559574 | 214.1788 | 208.1335 | 236.9372 | 147.0619 | -215.9565 | -342.9683 | -508.1174 | -70.37585 | -19.56853 | -39.61206 | -38.31317 | -19.56853 | 89.93267 | 0 | 0 | 0.06 | 0.2 | 0 | 0 | 1.397757e-06 | 4.659189e-06 | 3.242796e-07 | 3.242796e-07 | 3.242796e-07 | 1.073477e-06 | 4.33491e-06 | 0.0002512747 |  | 0.9997487 | 49806.59
1278 | Panagiotopoulou et al.[S27] | 16 | 0.5 | 0 | 0 | 0 | 0 | 0 | 0 | 0 | 1 | 0 | 0 | 0 | 0 | 0 | 0 | 0 | 0 | 0 | 0 | 25 | 0 | 0 | 0 | 1 | 0 | 0 | 0 | 0 | 0 | 0 | 0 | 0 | 0 | 0 | 0 | 0 | 0 | 0 | 0 | 0 | 0 | 0 | 0 | 0 | 0 | 0 | 0 | 0 | 0 | 0 | 0 | 0 | 0 | 0 | 0 | 0 | 0 | 0 | 10 | 0 | 0 | 0 | 0 | 0 | 0 | 0 | 0 | 0 | 0 | 0 | 0 | 269 | 542.15 | 0 | 0 | 3 | 10 | 0 | 0 | 60 | 0.5 | 2 | 0.06 | 37.5 | 2.247952e-05 | 1.348771e-06 | 5.057893e-07 | 39016 | 19.73388 | 0.54215 | -103.3384 | -233.4075 | -383.2982 | 7.11588 | 215.2498 | 209.4023 | 238.5623 | 148.1064 | -220.0361 | -346.9349 | -512.6348 | -73.18001 | -18.84372 | -39.43644 | -37.98345 | -18.84372 | 65.40412 | 0 | 0 | 0.06 | 0.2 | 0 | 0 | 1.348771e-06 | 4.495905e-06 | 5.057893e-07 | 5.057893e-07 | 5.057893e-07 | 8.429822e-07 | 3.990116e-06 | 0.001162868 |  | 0.9988371 | 83506.34
1279 | Panagiotopoulou et al.[S27] | 17 | 0.5 | 0 | 0 | 0 | 0 | 0 | 0 | 0 | 1 | 0 | 0 | 0 | 0 | 0 | 0 | 0 | 0 | 0 | 0 | 25 | 0 | 0 | 0 | 1 | 0 | 0 | 0 | 0 | 0 | 0 | 0 | 0 | 0 | 0 | 0 | 0 | 0 | 0 | 0 | 0 | 0 | 0 | 0 | 0 | 0 | 0 | 0 | 0 | 0 | 0 | 0 | 0 | 0 | 0 | 0 | 0 | 0 | 0 | 10 | 0 | 0 | 0 | 0 | 0 | 0 | 0 | 0 | 0 | 0 | 0 | 0 | 282 | 555.15 | 0 | 0 | 3 | 10 | 0 | 0 | 60 | 0.5 | 2 | 0.06 | 45.7 | 2.195312e-05 | 1.317187e-06 | 6.019545e-07 | 39016 | 23.48586 | 0.55515 | -102.9468 | -232.9429 | -382.7003 | 7.49663 | 215.9637 | 210.2492 | 239.6521 | 148.8004 | -222.839 | -349.6627 | -515.7432 | -75.10992 | -18.35138 | -39.31406 | -37.76038 | -18.35138 | 53.30441 | 0 | 0 | 0.06 | 0.2 | 0 | 0 | 1.317187e-06 | 4.390624e-06 | 6.019545e-07 | 6.019545e-07 | 6.019545e-07 | 7.152326e-07 | 3.788669e-06 | 0.002508593 |  | 0.9974914 | 104347.2
1280 | Panagiotopoulou et al.[S27] | 18 | 0.5 | 0 | 0 | 0 | 0 | 0 | 0 | 0 | 1 | 0 | 0 | 0 | 0 | 0 | 0 | 0 | 0 | 0 | 0 | 25 | 0 | 0 | 0 | 1 | 0 | 0 | 0 | 0 | 0 | 0 | 0 | 0 | 0 | 0 | 0 | 0 | 0 | 0 | 0 | 0 | 0 | 0 | 0 | 0 | 0 | 0 | 0 | 0 | 0 | 0 | 0 | 0 | 0 | 0 | 0 | 0 | 0 | 0 | 10 | 0 | 0 | 0 | 0 | 0 | 0 | 0 | 0 | 0 | 0 | 0 | 0 | 290 | 563.15 | 0 | 0 | 3 | 10 | 0 | 0 | 60 | 0.5 | 2 | 0.06 | 56.3 | 2.164126e-05 | 1.298475e-06 | 7.310417e-07 | 39016 | 28.52232 | 0.56315 | -102.7052 | -232.656 | -382.3301 | 7.730989 | 216.3957 | 210.7622 | 240.3141 | 149.2196 | -224.5685 | -351.3467 | -517.663 | -76.302 | -18.04985 | -39.23793 | -37.62422 | -18.04985 | 47.23491 | 0 | 0 | 0.06 | 0.2 | 0 | 0 | 1.298475e-06 | 4.328252e-06 | 7.310417e-07 | 7.310417e-07 | 7.310417e-07 | 5.674338e-07 | 3.59721e-06 | 0.00554294 |  | 0.9944571 | 130800.6
1281 | Panagiotopoulou et al.[S27] | 19 | 0.5 | 0 | 0 | 0 | 0 | 0 | 0 | 0 | 1 | 0 | 0 | 0 | 0 | 0 | 0 | 0 | 0 | 0 | 0 | 25 | 0 | 0 | 0 | 1 | 0 | 0 | 0 | 0 | 0 | 0 | 0 | 0 | 0 | 0 | 0 | 0 | 0 | 0 | 0 | 0 | 0 | 0 | 0 | 0 | 0 | 0 | 0 | 0 | 0 | 0 | 0 | 0 | 0 | 0 | 0 | 0 | 0 | 0 | 10 | 0 | 0 | 0 | 0 | 0 | 0 | 0 | 0 | 0 | 0 | 0 | 0 | 311 | 584.15 | 0 | 0 | 3 | 10 | 0 | 0 | 60 | 0.5 | 2 | 0.06 | 80.1 | 2.086326e-05 | 1.251796e-06 | 1.002688e-06 | 39016 | 39.12089 | 0.58415 | -102.069 | -231.8996 | -381.3504 | 8.346386 | 217.5048 | 212.0808 | 242.0221 | 150.2924 | -229.1245 | -355.7867 | -522.7276 | -79.44695 | -17.26346 | -39.03536 | -37.27108 | -17.26346 | 34.97458 | 0 | 0 | 0.06 | 0.2 | 0 | 0 | 1.251796e-06 | 4.172652e-06 | 1.002688e-06 | 1.002688e-06 | 1.002688e-06 | 2.491073e-07 | 3.169964e-06 | 0.03640312 |  | 0.9635969 | 199216.3
1282 | Panagiotopoulou et al.[S27] | 20 | 0.5 | 0 | 0 | 0 | 0 | 0 | 0 | 0 | 1 | 0 | 0 | 0 | 0 | 0 | 0 | 0 | 0 | 0 | 0 | 25 | 0 | 0 | 0 | 1 | 0 | 0 | 0 | 0 | 0 | 0 | 0 | 0 | 0 | 0 | 0 | 0 | 0 | 0 | 0 | 0 | 0 | 0 | 0 | 0 | 0 | 0 | 0 | 0 | 0 | 0 | 0 | 0 | 0 | 0 | 0 | 0 | 0 | 0 | 10 | 0 | 0 | 0 | 0 | 0 | 0 | 0 | 0 | 0 | 0 | 0 | 0 | 331 | 604.15 | 0 | 0 | 3 | 10 | 0 | 0 | 60 | 0.5 | 2 | 0.06 | 93 | 2.01726e-05 | 1.210356e-06 | 1.125631e-06 | 39016 | 43.91762 | 0.60415 | -101.4604 | -231.1746 | -380.407 | 8.932784 | 218.5293 | 213.3012 | 243.6101 | 151.2795 | -233.4849 | -360.0405 | -527.584 | -82.46272 | -16.52135 | -38.83917 | -36.94086 | -16.52135 | 26.82148 | 0 | 0 | 0.06 | 0.2 | 0 | 0 | 1.210356e-06 | 4.034519e-06 | 1.125631e-06 | 1.125631e-06 | 1.125631e-06 | 8.472491e-08 | 2.908888e-06 | 0.1916775 |  | 0.8083225 | 285171.7
1283 | Panagiotopoulou et al.[S27] | 21 | 0.5 | 0 | 0 | 0 | 0 | 0 | 0 | 0 | 1 | 0 | 0 | 0 | 0 | 0 | 0 | 0 | 0 | 0 | 0 | 25 | 0 | 0 | 0 | 1 | 0 | 0 | 0 | 0 | 0 | 0 | 0 | 0 | 0 | 0 | 0 | 0 | 0 | 0 | 0 | 0 | 0 | 0 | 0 | 0 | 0 | 0 | 0 | 0 | 0 | 0 | 0 | 0 | 0 | 0 | 0 | 0 | 0 | 0 | 10 | 0 | 0 | 0 | 0 | 0 | 0 | 0 | 0 | 0 | 0 | 0 | 0 | 341 | 614.15 | 0 | 0 | 3 | 10 | 0 | 0 | 60 | 0.5 | 2 | 0.06 | 96.6 | 1.984413e-05 | 1.190648e-06 | 1.150166e-06 | 39016 | 44.87488 | 0.61415 | -101.1551 | -230.8104 | -379.9316 | 9.226108 | 219.0305 | 213.8991 | 244.3906 | 151.761 | -235.6727 | -362.1765 | -530.024 | -83.97793 | -16.15275 | -38.74002 | -36.77809 | -16.15275 | 23.65225 | 0 | 0 | 0.06 | 0.2 | 0 | 0 | 1.190648e-06 | 3.968827e-06 | 1.150166e-06 | 1.150166e-06 | 1.150166e-06 | 4.048203e-08 | 2.818661e-06 | 0.4901663 |  | 0.5098337 | 477404.4
1284 | Panagiotopoulou et al.[S27] | 22 | 0.5 | 0 | 0 | 0 | 0 | 0 | 0 | 0 | 1 | 0 | 0 | 0 | 0 | 0 | 0 | 0 | 0 | 0 | 0 | 25 | 0 | 0 | 0 | 1 | 0 | 0 | 0 | 0 | 0 | 0 | 0 | 0 | 0 | 0 | 0 | 0 | 0 | 0 | 0 | 0 | 0 | 0 | 0 | 0 | 0 | 0 | 0 | 0 | 0 | 0 | 0 | 0 | 0 | 0 | 0 | 0 | 0 | 0 | 10 | 0 | 0 | 0 | 0 | 0 | 0 | 0 | 0 | 0 | 0 | 0 | 0 | 350 | 623.15 | 0 | 0 | 3 | 10 | 0 | 0 | 60 | 0.5 | 2 | 0.06 | 97.8 | 1.955753e-05 | 1.173452e-06 | 1.147636e-06 | 39016 | 44.77616 | 0.62315 | -100.8797 | -230.4816 | -379.5016 | 9.490177 | 219.4757 | 214.4306 | 245.0855 | 152.1879 | -237.646 | -364.104 | -532.2267 | -85.34571 | -15.82241 | -38.65023 | -36.63296 | -15.82241 | 21.2001 | 0 | 0 | 0.06 | 0.2 | 0 | 0 | 1.173452e-06 | 3.911506e-06 | 1.147636e-06 | 1.147636e-06 | 1.147636e-06 | 2.581594e-08 | 2.76387e-06 | 0.8706922 |  | 0.1293078 | 1933616.2
1285 | Panagiotopoulou et al.[S27] | 23 | 0.5 | 0 | 0 | 0 | 0 | 0 | 0 | 0 | 1 | 0 | 0 | 0 | 0 | 0 | 0 | 0 | 0 | 0 | 0 | 25 | 0 | 0 | 0 | 1 | 0 | 0 | 0 | 0 | 0 | 0 | 0 | 0 | 0 | 0 | 0 | 0 | 0 | 0 | 0 | 0 | 0 | 0 | 0 | 0 | 0 | 0 | 0 | 0 | 0 | 0 | 0 | 0 | 0 | 0 | 0 | 0 | 0 | 0 | 10 | 0 | 0 | 0 | 0 | 0 | 0 | 0 | 0 | 0 | 0 | 0 | 0 | 363 | 636.15 | 0 | 0 | 3 | 10 | 0 | 0 | 60 | 0.5 | 2 | 0.06 | 98.3 | 1.915786e-05 | 1.149472e-06 | 1.129931e-06 | 39016 | 44.08538 | 0.63615 | -100.4809 | -230.005 | -378.8773 | 9.87175 | 220.1091 | 215.1876 | 246.0771 | 152.7939 | -240.5033 | -366.8966 | -535.4193 | -87.3281 | -15.34753 | -38.51971 | -36.42565 | -15.34753 | 18.20706 | 0 | 0 | 0.06 | 0.2 | 0 | 0 | 1.149472e-06 | 3.831573e-06 | 1.129931e-06 | 1.129931e-06 | 1.129931e-06 | 1.954102e-08 | 2.701642e-06 | 1.328278 |  | -0.3282777 | -781511
1286 | Panagiotopoulou et al.[S27] | 24 | 0.5 | 0 | 0 | 0 | 0 | 0 | 0 | 0 | 1 | 0 | 0 | 0 | 0 | 0 | 0 | 0 | 0 | 0 | 0 | 25 | 0 | 0 | 0 | 1 | 0 | 0 | 0 | 0 | 0 | 0 | 0 | 0 | 0 | 0 | 0 | 0 | 0 | 0 | 0 | 0 | 0 | 0 | 0 | 0 | 0 | 0 | 0 | 0 | 0 | 0 | 0 | 0 | 0 | 0 | 0 | 0 | 0 | 0 | 10 | 0 | 0 | 0 | 0 | 0 | 0 | 0 | 0 | 0 | 0 | 0 | 0 | 393 | 666.15 | 0 | 0 | 3 | 10 | 0 | 0 | 60 | 0.5 | 2 | 0.06 | 97.8 | 1.829509e-05 | 1.097705e-06 | 1.073556e-06 | 39016 | 41.88586 | 0.66615 | -99.55602 | -228.8975 | -377.4217 | 10.753 | 221.5296 | 216.8886 | 248.3127 | 154.1475 | -247.128 | -373.3779 | -542.8353 | -91.93238 | -14.26181 | -38.21522 | -35.95798 | -14.26181 | 13.13252 | 0 | 0 | 0.06 | 0.2 | 0 | 0 | 1.097705e-06 | 3.659018e-06 | 1.073556e-06 | 1.073556e-06 | 1.073556e-06 | 2.414952e-08 | 2.585462e-06 | 1.405577 |  | -0.4055773 | -659023.1
1287 | Panagiotopoulou et al.[S27] | 25 | 0.5 | 0 | 0 | 0 | 0 | 0 | 0 | 0 | 1 | 0 | 0 | 0 | 0 | 0 | 0 | 0 | 0 | 0 | 0 | 25 | 0 | 0 | 0 | 1 | 0 | 0 | 0 | 0 | 0 | 0 | 0 | 0 | 0 | 0 | 0 | 0 | 0 | 0 | 0 | 0 | 0 | 0 | 0 | 0 | 0 | 0 | 0 | 0 | 0 | 0 | 0 | 0 | 0 | 0 | 0 | 0 | 0 | 0 | 10 | 0 | 0 | 0 | 0 | 0 | 0 | 0 | 0 | 0 | 0 | 0 | 0 | 423 | 696.15 | 0 | 0 | 3 | 10 | 0 | 0 | 60 | 0.5 | 2 | 0.06 | 96.6 | 1.750668e-05 | 1.050401e-06 | 1.014687e-06 | 39016 | 39.58903 | 0.69615 | -98.62483 | -227.7793 | -375.9466 | 11.63538 | 222.8969 | 218.5305 | 250.4787 | 155.4432 | -253.7945 | -379.9093 | -550.3173 | -96.57637 | -13.1899 | -37.90708 | -35.50554 | -13.1899 | 9.766099 | 0 | 0 | 0.06 | 0.2 | 0 | 0 | 1.050401e-06 | 3.501336e-06 | 1.014687e-06 | 1.014687e-06 | 1.014687e-06 | 3.571362e-08 | 2.486649e-06 | 1.18712 |  | -0.1871204 | -1474423.2
1288 | Panagiotopoulou et al.[S27] | 26 | 0.5 | 0 | 0 | 0 | 0 | 0 | 0 | 0 | 1 | 0 | 0 | 0 | 0 | 0 | 0 | 0 | 0 | 0 | 0 | 25 | 0 | 0 | 0 | 1 | 0 | 0 | 0 | 0 | 0 | 0 | 0 | 0 | 0 | 0 | 0 | 0 | 0 | 0 | 0 | 0 | 0 | 0 | 0 | 0 | 0 | 10 | 0 | 0 | 0 | 0 | 0 | 0 | 0 | 0 | 0 | 0 | 0 | 0 | 0 | 0 | 0 | 0 | 0 | 0 | 0 | 0 | 0 | 0 | 0 | 0 | 0 | 192 | 465.15 | 0 | 0 | 3 | 10 | 0 | 0 | 60 | 0.5 | 2 | 0.06 | 2.24 | 2.620074e-05 | 1.572044e-06 | 3.52138e-08 | 39016 | 1.373901 | 0.46515 | -105.6365 | -236.1225 | -386.7408 | 4.862579 | 210.679 | 204.0027 | 231.7181 | 143.6238 | -203.6338 | -331.0143 | -494.5245 | -61.94403 | -21.82035 | -40.11928 | -39.33985 | -21.82035 | 282.1201 | 0 | 0 | 0.06 | 0.2 | 0 | 0 | 1.572044e-06 | 5.240148e-06 | 3.52138e-08 | 3.52138e-08 | 3.52138e-08 | 1.536831e-06 | 5.204934e-06 | 5.49478e-07 |  | 0.9999995 | 4274.691
1289 | Panagiotopoulou et al.[S27] | 27 | 0.5 | 0 | 0 | 0 | 0 | 0 | 0 | 0 | 1 | 0 | 0 | 0 | 0 | 0 | 0 | 0 | 0 | 0 | 0 | 25 | 0 | 0 | 0 | 1 | 0 | 0 | 0 | 0 | 0 | 0 | 0 | 0 | 0 | 0 | 0 | 0 | 0 | 0 | 0 | 0 | 0 | 0 | 0 | 0 | 0 | 10 | 0 | 0 | 0 | 0 | 0 | 0 | 0 | 0 | 0 | 0 | 0 | 0 | 0 | 0 | 0 | 0 | 0 | 0 | 0 | 0 | 0 | 0 | 0 | 0 | 0 | 202 | 475.15 | 0 | 0 | 3 | 10 | 0 | 0 | 60 | 0.5 | 2 | 0.06 | 2.52 | 2.564932e-05 | 1.538959e-06 | 3.878177e-08 | 39016 | 1.51311 | 0.47515 | -105.34 | -235.7734 | -386.3038 | 5.155032 | 211.3096 | 204.7453 | 232.6477 | 144.2459 | -205.7438 | -333.0581 | -496.8463 | -63.38339 | -21.42785 | -40.03538 | -39.1614 | -21.42785 | 226.8357 | 0 | 0 | 0.06 | 0.2 | 0 | 0 | 1.538959e-06 | 5.129864e-06 | 3.878177e-08 | 3.878177e-08 | 3.878177e-08 | 1.500177e-06 | 5.091082e-06 | 8.681428e-07 |  | 0.9999991 | 4912.415
1290 | Panagiotopoulou et al.[S27] | 28 | 0.5 | 0 | 0 | 0 | 0 | 0 | 0 | 0 | 1 | 0 | 0 | 0 | 0 | 0 | 0 | 0 | 0 | 0 | 0 | 25 | 0 | 0 | 0 | 1 | 0 | 0 | 0 | 0 | 0 | 0 | 0 | 0 | 0 | 0 | 0 | 0 | 0 | 0 | 0 | 0 | 0 | 0 | 0 | 0 | 0 | 10 | 0 | 0 | 0 | 0 | 0 | 0 | 0 | 0 | 0 | 0 | 0 | 0 | 0 | 0 | 0 | 0 | 0 | 0 | 0 | 0 | 0 | 0 | 0 | 0 | 0 | 234 | 507.15 | 0 | 0 | 3 | 10 | 0 | 0 | 60 | 0.5 | 2 | 0.06 | 13.2 | 2.403091e-05 | 1.441854e-06 | 1.903248e-07 | 39016 | 7.425712 | 0.50715 | -104.3875 | -234.6493 | -384.8846 | 6.091258 | 213.2497 | 207.0347 | 235.5377 | 146.1527 | -212.537 | -339.6469 | -504.3376 | -68.0301 | -20.18378 | -39.75665 | -38.59384 | -20.18378 | 119.9313 | 0 | 0 | 0.06 | 0.2 | 0 | 0 | 1.441854e-06 | 4.806181e-06 | 1.903248e-07 | 1.903248e-07 | 1.903248e-07 | 1.25153e-06 | 4.615857e-06 | 5.228352e-05 |  | 0.9999477 | 27466.07
1291 | Panagiotopoulou et al.[S27] | 29 | 0.5 | 0 | 0 | 0 | 0 | 0 | 0 | 0 | 1 | 0 | 0 | 0 | 0 | 0 | 0 | 0 | 0 | 0 | 0 | 25 | 0 | 0 | 0 | 1 | 0 | 0 | 0 | 0 | 0 | 0 | 0 | 0 | 0 | 0 | 0 | 0 | 0 | 0 | 0 | 0 | 0 | 0 | 0 | 0 | 0 | 10 | 0 | 0 | 0 | 0 | 0 | 0 | 0 | 0 | 0 | 0 | 0 | 0 | 0 | 0 | 0 | 0 | 0 | 0 | 0 | 0 | 0 | 0 | 0 | 0 | 0 | 244 | 517.15 | 0 | 0 | 3 | 10 | 0 | 0 | 60 | 0.5 | 2 | 0.06 | 17.4 | 2.356623e-05 | 1.413974e-06 | 2.460314e-07 | 39016 | 9.599162 | 0.51715 | -104.0885 | -234.2958 | -384.4349 | 6.38394 | 213.8334 | 207.7248 | 236.4158 | 146.7242 | -214.6724 | -341.7207 | -506.6974 | -69.49449 | -19.79872 | -39.66665 | -38.41812 | -19.79872 | 99.96281 | 0 | 0 | 0.06 | 0.2 | 0 | 0 | 1.413974e-06 | 4.713245e-06 | 2.460314e-07 | 2.460314e-07 | 2.460314e-07 | 1.167942e-06 | 4.467214e-06 | 0.0001160605 |  | 0.9998839 | 36921.52
1292 | Panagiotopoulou et al.[S27] | 30 | 0.5 | 0 | 0 | 0 | 0 | 0 | 0 | 0 | 1 | 0 | 0 | 0 | 0 | 0 | 0 | 0 | 0 | 0 | 0 | 25 | 0 | 0 | 0 | 1 | 0 | 0 | 0 | 0 | 0 | 0 | 0 | 0 | 0 | 0 | 0 | 0 | 0 | 0 | 0 | 0 | 0 | 0 | 0 | 0 | 0 | 10 | 0 | 0 | 0 | 0 | 0 | 0 | 0 | 0 | 0 | 0 | 0 | 0 | 0 | 0 | 0 | 0 | 0 | 0 | 0 | 0 | 0 | 0 | 0 | 0 | 0 | 254 | 527.15 | 0 | 0 | 3 | 10 | 0 | 0 | 60 | 0.5 | 2 | 0.06 | 24.1 | 2.311918e-05 | 1.387151e-06 | 3.343033e-07 | 39016 | 13.04318 | 0.52715 | -103.789 | -233.9413 | -383.9824 | 6.676675 | 214.4071 | 208.4038 | 237.2826 | 147.2849 | -216.8137 | -343.8014 | -509.0659 | -70.96455 | -19.41541 | -39.57543 | -38.24341 | -19.41541 | 83.93032 | 0 | 0 | 0.06 | 0.2 | 0 | 0 | 1.387151e-06 | 4.623836e-06 | 3.343033e-07 | 3.343033e-07 | 3.343033e-07 | 1.052847e-06 | 4.289532e-06 | 0.0002948405 |  | 0.9997052 | 52136.6
1293 | Panagiotopoulou et al.[S27] | 31 | 0.5 | 0 | 0 | 0 | 0 | 0 | 0 | 0 | 1 | 0 | 0 | 0 | 0 | 0 | 0 | 0 | 0 | 0 | 0 | 25 | 0 | 0 | 0 | 1 | 0 | 0 | 0 | 0 | 0 | 0 | 0 | 0 | 0 | 0 | 0 | 0 | 0 | 0 | 0 | 0 | 0 | 0 | 0 | 0 | 0 | 10 | 0 | 0 | 0 | 0 | 0 | 0 | 0 | 0 | 0 | 0 | 0 | 0 | 0 | 0 | 0 | 0 | 0 | 0 | 0 | 0 | 0 | 0 | 0 | 0 | 0 | 282 | 555.15 | 0 | 0 | 3 | 10 | 0 | 0 | 60 | 0.5 | 2 | 0.06 | 45.7 | 2.195312e-05 | 1.317187e-06 | 6.019545e-07 | 39016 | 23.48586 | 0.55515 | -102.9468 | -232.9429 | -382.7003 | 7.49663 | 215.9637 | 210.2492 | 239.6521 | 148.8004 | -222.839 | -349.6627 | -515.7432 | -75.10992 | -18.35138 | -39.31406 | -37.76038 | -18.35138 | 53.30441 | 0 | 0 | 0.06 | 0.2 | 0 | 0 | 1.317187e-06 | 4.390624e-06 | 6.019545e-07 | 6.019545e-07 | 6.019545e-07 | 7.152326e-07 | 3.788669e-06 | 0.002508593 |  | 0.9974914 | 104347.2
1294 | Panagiotopoulou et al.[S27] | 32 | 0.5 | 0 | 0 | 0 | 0 | 0 | 0 | 0 | 1 | 0 | 0 | 0 | 0 | 0 | 0 | 0 | 0 | 0 | 0 | 25 | 0 | 0 | 0 | 1 | 0 | 0 | 0 | 0 | 0 | 0 | 0 | 0 | 0 | 0 | 0 | 0 | 0 | 0 | 0 | 0 | 0 | 0 | 0 | 0 | 0 | 10 | 0 | 0 | 0 | 0 | 0 | 0 | 0 | 0 | 0 | 0 | 0 | 0 | 0 | 0 | 0 | 0 | 0 | 0 | 0 | 0 | 0 | 0 | 0 | 0 | 0 | 295 | 568.15 | 0 | 0 | 3 | 10 | 0 | 0 | 60 | 0.5 | 2 | 0.06 | 57.1 | 2.14508e-05 | 1.287048e-06 | 7.349046e-07 | 39016 | 28.67304 | 0.56815 | -102.554 | -232.4764 | -382.0979 | 7.877485 | 216.663 | 211.0798 | 240.7247 | 149.4785 | -225.6511 | -352.4013 | -518.8656 | -77.04875 | -17.86194 | -39.19004 | -37.53957 | -17.86194 | 43.87854 | 0 | 0 | 0.06 | 0.2 | 0 | 0 | 1.287048e-06 | 4.290161e-06 | 7.349046e-07 | 7.349046e-07 | 7.349046e-07 | 5.521437e-07 | 3.555256e-06 | 0.006270277 |  | 0.9937297 | 133935.1
1295 | Panagiotopoulou et al.[S27] | 33 | 0.5 | 0 | 0 | 0 | 0 | 0 | 0 | 0 | 1 | 0 | 0 | 0 | 0 | 0 | 0 | 0 | 0 | 0 | 0 | 25 | 0 | 0 | 0 | 1 | 0 | 0 | 0 | 0 | 0 | 0 | 0 | 0 | 0 | 0 | 0 | 0 | 0 | 0 | 0 | 0 | 0 | 0 | 0 | 0 | 0 | 10 | 0 | 0 | 0 | 0 | 0 | 0 | 0 | 0 | 0 | 0 | 0 | 0 | 0 | 0 | 0 | 0 | 0 | 0 | 0 | 0 | 0 | 0 | 0 | 0 | 0 | 308 | 581.15 | 0 | 0 | 3 | 10 | 0 | 0 | 60 | 0.5 | 2 | 0.06 | 76.5 | 2.097096e-05 | 1.258258e-06 | 9.625671e-07 | 39016 | 37.55552 | 0.58115 | -102.1601 | -232.008 | -381.4911 | 8.258453 | 217.3485 | 211.8949 | 241.7807 | 150.1415 | -228.4722 | -355.1507 | -522.0019 | -78.9963 | -17.37535 | -39.06452 | -37.32113 | -17.37535 | 36.45681 | 0 | 0 | 0.06 | 0.2 | 0 | 0 | 1.258258e-06 | 4.194192e-06 | 9.625671e-07 | 9.625671e-07 | 9.625671e-07 | 2.956906e-07 | 3.231625e-06 | 0.02659653 |  | 0.9734035 | 187378.7
1296 | Panagiotopoulou et al.[S27] | 34 | 0.5 | 0 | 0 | 0 | 0 | 0 | 0 | 0 | 1 | 0 | 0 | 0 | 0 | 0 | 0 | 0 | 0 | 0 | 0 | 25 | 0 | 0 | 0 | 1 | 0 | 0 | 0 | 0 | 0 | 0 | 0 | 0 | 0 | 0 | 0 | 0 | 0 | 0 | 0 | 0 | 0 | 0 | 0 | 0 | 0 | 10 | 0 | 0 | 0 | 0 | 0 | 0 | 0 | 0 | 0 | 0 | 0 | 0 | 0 | 0 | 0 | 0 | 0 | 0 | 0 | 0 | 0 | 0 | 0 | 0 | 0 | 333 | 606.15 | 0 | 0 | 3 | 10 | 0 | 0 | 60 | 0.5 | 2 | 0.06 | 97.2 | 2.010604e-05 | 1.206362e-06 | 1.172584e-06 | 39016 | 45.74954 | 0.60615 | -101.3994 | -231.1019 | -380.3121 | 8.991442 | 218.6301 | 213.4214 | 243.7669 | 151.3764 | -233.922 | -360.4673 | -528.0714 | -82.76538 | -16.4475 | -38.81939 | -36.90818 | -16.4475 | 26.146 | 0 | 0 | 0.06 | 0.2 | 0 | 0 | 1.206362e-06 | 4.021207e-06 | 1.172584e-06 | 1.172584e-06 | 1.172584e-06 | 3.377814e-08 | 2.848623e-06 | 0.5465274 |  | 0.4534726 | 533038.7
1297 | Panagiotopoulou et al.[S27] | 35 | 0.5 | 0 | 0 | 0 | 0 | 0 | 0 | 0 | 1 | 0 | 0 | 0 | 0 | 0 | 0 | 0 | 0 | 0 | 0 | 25 | 0 | 0 | 0 | 1 | 0 | 0 | 0 | 0 | 0 | 0 | 0 | 0 | 0 | 0 | 0 | 0 | 0 | 0 | 0 | 0 | 0 | 0 | 0 | 0 | 0 | 10 | 0 | 0 | 0 | 0 | 0 | 0 | 0 | 0 | 0 | 0 | 0 | 0 | 0 | 0 | 0 | 0 | 0 | 0 | 0 | 0 | 0 | 0 | 0 | 0 | 0 | 363 | 636.15 | 0 | 0 | 3 | 10 | 0 | 0 | 60 | 0.5 | 2 | 0.06 | 98 | 1.915786e-05 | 1.149472e-06 | 1.126482e-06 | 39016 | 43.95083 | 0.63615 | -100.4809 | -230.005 | -378.8773 | 9.87175 | 220.1091 | 215.1876 | 246.0771 | 152.7939 | -240.5033 | -366.8966 | -535.4193 | -87.3281 | -15.34753 | -38.51971 | -36.42565 | -15.34753 | 18.20706 | 0 | 0 | 0.06 | 0.2 | 0 | 0 | 1.149472e-06 | 3.831573e-06 | 1.126482e-06 | 1.126482e-06 | 1.126482e-06 | 2.298944e-08 | 2.70509e-06 | 1.120725 |  | -0.1207247 | -2118619.6
1298 | Panagiotopoulou et al.[S27] | 36 | 0.5 | 0 | 0 | 0 | 0 | 0 | 0 | 0 | 1 | 0 | 0 | 0 | 0 | 0 | 0 | 0 | 0 | 0 | 0 | 25 | 0 | 0 | 0 | 1 | 0 | 0 | 0 | 0 | 0 | 0 | 0 | 0 | 0 | 0 | 0 | 0 | 0 | 0 | 0 | 0 | 0 | 0 | 0 | 0 | 0 | 10 | 0 | 0 | 0 | 0 | 0 | 0 | 0 | 0 | 0 | 0 | 0 | 0 | 0 | 0 | 0 | 0 | 0 | 0 | 0 | 0 | 0 | 0 | 0 | 0 | 0 | 393 | 666.15 | 0 | 0 | 3 | 10 | 0 | 0 | 60 | 0.5 | 2 | 0.06 | 97.5 | 1.829509e-05 | 1.097705e-06 | 1.070263e-06 | 39016 | 41.75737 | 0.66615 | -99.55602 | -228.8975 | -377.4217 | 10.753 | 221.5296 | 216.8886 | 248.3127 | 154.1475 | -247.128 | -373.3779 | -542.8353 | -91.93238 | -14.26181 | -38.21522 | -35.95798 | -14.26181 | 13.13252 | 0 | 0 | 0.06 | 0.2 | 0 | 0 | 1.097705e-06 | 3.659018e-06 | 1.070263e-06 | 1.070263e-06 | 1.070263e-06 | 2.744264e-08 | 2.588755e-06 | 1.227767 |  | -0.2277675 | -1169899.0
1299 | Panagiotopoulou et al.[S27] | 37 | 0.5 | 0 | 0 | 0 | 0 | 0 | 0 | 0 | 1 | 0 | 0 | 0 | 0 | 0 | 0 | 0 | 0 | 0 | 0 | 25 | 0 | 0 | 0 | 1 | 0 | 0 | 0 | 0 | 0 | 0 | 0 | 0 | 0 | 0 | 0 | 0 | 0 | 0 | 0 | 0 | 0 | 0 | 0 | 0 | 0 | 10 | 0 | 0 | 0 | 0 | 0 | 0 | 0 | 0 | 0 | 0 | 0 | 0 | 0 | 0 | 0 | 0 | 0 | 0 | 0 | 0 | 0 | 0 | 0 | 0 | 0 | 423 | 696.15 | 0 | 0 | 3 | 10 | 0 | 0 | 60 | 0.5 | 2 | 0.06 | 96.6 | 1.750668e-05 | 1.050401e-06 | 1.014687e-06 | 39016 | 39.58903 | 0.69615 | -98.62483 | -227.7793 | -375.9466 | 11.63538 | 222.8969 | 218.5305 | 250.4787 | 155.4432 | -253.7945 | -379.9093 | -550.3173 | -96.57637 | -13.1899 | -37.90708 | -35.50554 | -13.1899 | 9.766099 | 0 | 0 | 0.06 | 0.2 | 0 | 0 | 1.050401e-06 | 3.501336e-06 | 1.014687e-06 | 1.014687e-06 | 1.014687e-06 | 3.571362e-08 | 2.486649e-06 | 1.18712 |  | -0.1871204 | -1474423.2
1300 | Panagiotopoulou et al.[S27] | 38 | 0.5 | 0 | 0 | 0 | 0 | 0 | 0 | 0 | 1 | 0 | 0 | 0 | 0 | 0 | 0 | 0 | 0 | 0 | 0 | 25 | 0 | 0 | 0 | 1 | 0 | 0 | 0 | 0 | 0 | 0 | 0 | 0 | 0 | 0 | 0 | 0 | 0 | 0 | 0 | 0 | 0 | 0 | 0 | 0 | 0 | 0 | 0 | 0 | 0 | 0 | 0 | 0 | 0 | 0 | 0 | 0 | 0 | 10 | 0 | 0 | 0 | 0 | 0 | 0 | 0 | 0 | 0 | 0 | 0 | 0 | 0 | 184 | 457.15 | 0 | 0 | 3 | 10 | 0 | 0 | 60 | 0.5 | 2 | 0.06 | 1.12 | 2.665925e-05 | 1.599555e-06 | 1.791501e-08 | 39016 | 0.6989722 | 0.45715 | -105.8732 | -236.4011 | -387.0882 | 4.628661 | 210.1656 | 203.3985 | 230.9648 | 143.1165 | -201.9504 | -329.3847 | -492.6737 | -60.79707 | -22.13564 | -40.18519 | -39.48276 | -22.13564 | 338.3318 | 0 | 0 | 0.06 | 0.2 | 0 | 0 | 1.599555e-06 | 5.331849e-06 | 1.791501e-08 | 1.791501e-08 | 1.791501e-08 | 1.58164e-06 | 5.313934e-06 | 1.128672e-07 |  | 0.9999999 | 2100.585
1301 | Panagiotopoulou et al.[S27] | 39 | 0.5 | 0 | 0 | 0 | 0 | 0 | 0 | 0 | 1 | 0 | 0 | 0 | 0 | 0 | 0 | 0 | 0 | 0 | 0 | 25 | 0 | 0 | 0 | 1 | 0 | 0 | 0 | 0 | 0 | 0 | 0 | 0 | 0 | 0 | 0 | 0 | 0 | 0 | 0 | 0 | 0 | 0 | 0 | 0 | 0 | 0 | 0 | 0 | 0 | 0 | 0 | 0 | 0 | 0 | 0 | 0 | 0 | 10 | 0 | 0 | 0 | 0 | 0 | 0 | 0 | 0 | 0 | 0 | 0 | 0 | 0 | 195 | 468.15 | 0 | 0 | 3 | 10 | 0 | 0 | 60 | 0.5 | 2 | 0.06 | 2.52 | 2.603284e-05 | 1.56197e-06 | 3.936166e-08 | 39016 | 1.535734 | 0.46815 | -105.5476 | -236.0179 | -386.61 | 4.950308 | 210.8695 | 204.2269 | 231.9983 | 143.8118 | -204.2661 | -331.6267 | -495.22 | -62.37519 | -21.70241 | -40.09429 | -39.28628 | -21.70241 | 263.9803 | 0 | 0 | 0.06 | 0.2 | 0 | 0 | 1.56197e-06 | 5.206568e-06 | 3.936166e-08 | 3.936166e-08 | 3.936166e-08 | 1.522609e-06 | 5.167207e-06 | 7.459867e-07 |  | 0.9999993 | 4840.044
1302 | Panagiotopoulou et al.[S27] | 40 | 0.5 | 0 | 0 | 0 | 0 | 0 | 0 | 0 | 1 | 0 | 0 | 0 | 0 | 0 | 0 | 0 | 0 | 0 | 0 | 25 | 0 | 0 | 0 | 1 | 0 | 0 | 0 | 0 | 0 | 0 | 0 | 0 | 0 | 0 | 0 | 0 | 0 | 0 | 0 | 0 | 0 | 0 | 0 | 0 | 0 | 0 | 0 | 0 | 0 | 0 | 0 | 0 | 0 | 0 | 0 | 0 | 0 | 10 | 0 | 0 | 0 | 0 | 0 | 0 | 0 | 0 | 0 | 0 | 0 | 0 | 0 | 205 | 478.15 | 0 | 0 | 3 | 10 | 0 | 0 | 60 | 0.5 | 2 | 0.06 | 4.2 | 2.548839e-05 | 1.529304e-06 | 6.423075e-08 | 39016 | 2.506027 | 0.47815 | -105.251 | -235.6684 | -386.1721 | 5.242779 | 211.4964 | 204.9655 | 232.924 | 144.43 | -206.378 | -333.6726 | -497.5447 | -63.81641 | -21.31044 | -40.0099 | -39.10793 | -21.31044 | 212.8654 | 0 | 0 | 0.06 | 0.2 | 0 | 0 | 1.529304e-06 | 5.097678e-06 | 6.423075e-08 | 6.423075e-08 | 6.423075e-08 | 1.465073e-06 | 5.033448e-06 | 2.628186e-06 |  | 0.9999974 | 8239.066
1303 | Panagiotopoulou et al.[S27] | 41 | 0.5 | 0 | 0 | 0 | 0 | 0 | 0 | 0 | 1 | 0 | 0 | 0 | 0 | 0 | 0 | 0 | 0 | 0 | 0 | 25 | 0 | 0 | 0 | 1 | 0 | 0 | 0 | 0 | 0 | 0 | 0 | 0 | 0 | 0 | 0 | 0 | 0 | 0 | 0 | 0 | 0 | 0 | 0 | 0 | 0 | 0 | 0 | 0 | 0 | 0 | 0 | 0 | 0 | 0 | 0 | 0 | 0 | 10 | 0 | 0 | 0 | 0 | 0 | 0 | 0 | 0 | 0 | 0 | 0 | 0 | 0 | 214 | 487.15 | 0 | 0 | 3 | 10 | 0 | 0 | 60 | 0.5 | 2 | 0.06 | 6.16 | 2.50175e-05 | 1.50105e-06 | 9.246468e-08 | 39016 | 3.607602 | 0.48715 | -104.9835 | -235.3531 | -385.7752 | 5.506051 | 212.0506 | 205.6189 | 233.7462 | 144.9754 | -208.2839 | -335.5203 | -499.6447 | -65.11874 | -20.95919 | -39.93261 | -38.94779 | -20.95919 | 176.7786 | 0 | 0 | 0.06 | 0.2 | 0 | 0 | 1.50105e-06 | 5.0035e-06 | 9.246468e-08 | 9.246468e-08 | 9.246468e-08 | 1.408585e-06 | 4.911035e-06 | 6.991427e-06 |  | 0.999993 | 12311.47
1304 | Panagiotopoulou et al.[S27] | 42 | 0.5 | 0 | 0 | 0 | 0 | 0 | 0 | 0 | 1 | 0 | 0 | 0 | 0 | 0 | 0 | 0 | 0 | 0 | 0 | 25 | 0 | 0 | 0 | 1 | 0 | 0 | 0 | 0 | 0 | 0 | 0 | 0 | 0 | 0 | 0 | 0 | 0 | 0 | 0 | 0 | 0 | 0 | 0 | 0 | 0 | 0 | 0 | 0 | 0 | 0 | 0 | 0 | 0 | 0 | 0 | 0 | 0 | 10 | 0 | 0 | 0 | 0 | 0 | 0 | 0 | 0 | 0 | 0 | 0 | 0 | 0 | 223 | 496.15 | 0 | 0 | 3 | 10 | 0 | 0 | 60 | 0.5 | 2 | 0.06 | 8.12 | 2.456369e-05 | 1.473821e-06 | 1.196743e-07 | 39016 | 4.669212 | 0.49615 | -104.7156 | -235.0369 | -385.3759 | 5.769368 | 212.5955 | 206.262 | 234.5584 | 145.511 | -210.1949 | -337.3738 | -501.7521 | -66.42593 | -20.60938 | -39.85412 | -38.78814 | -20.60938 | 147.8538 | 0 | 0 | 0.06 | 0.2 | 0 | 0 | 1.473821e-06 | 4.912738e-06 | 1.196743e-07 | 1.196743e-07 | 1.196743e-07 | 1.354147e-06 | 4.793064e-06 | 1.492417e-05 |  | 0.9999851 | 16528.71
1305 | Panagiotopoulou et al.[S27] | 43 | 0.5 | 0 | 0 | 0 | 0 | 0 | 0 | 0 | 1 | 0 | 0 | 0 | 0 | 0 | 0 | 0 | 0 | 0 | 0 | 25 | 0 | 0 | 0 | 1 | 0 | 0 | 0 | 0 | 0 | 0 | 0 | 0 | 0 | 0 | 0 | 0 | 0 | 0 | 0 | 0 | 0 | 0 | 0 | 0 | 0 | 0 | 0 | 0 | 0 | 0 | 0 | 0 | 0 | 0 | 0 | 0 | 0 | 10 | 0 | 0 | 0 | 0 | 0 | 0 | 0 | 0 | 0 | 0 | 0 | 0 | 0 | 244 | 517.15 | 0 | 0 | 3 | 10 | 0 | 0 | 60 | 0.5 | 2 | 0.06 | 15.7 | 2.356623e-05 | 1.413974e-06 | 2.219939e-07 | 39016 | 8.661313 | 0.51715 | -104.0885 | -234.2958 | -384.4349 | 6.38394 | 213.8334 | 207.7248 | 236.4158 | 146.7242 | -214.6724 | -341.7207 | -506.6974 | -69.49449 | -19.79872 | -39.66665 | -38.41812 | -19.79872 | 99.96281 | 0 | 0 | 0.06 | 0.2 | 0 | 0 | 1.413974e-06 | 4.713245e-06 | 2.219939e-07 | 2.219939e-07 | 2.219939e-07 | 1.19198e-06 | 4.491252e-06 | 9.208889e-05 |  | 0.9999079 | 33313.45
1306 | Panagiotopoulou et al.[S27] | 44 | 0.5 | 0 | 0 | 0 | 0 | 0 | 0 | 0 | 1 | 0 | 0 | 0 | 0 | 0 | 0 | 0 | 0 | 0 | 0 | 25 | 0 | 0 | 0 | 1 | 0 | 0 | 0 | 0 | 0 | 0 | 0 | 0 | 0 | 0 | 0 | 0 | 0 | 0 | 0 | 0 | 0 | 0 | 0 | 0 | 0 | 0 | 0 | 0 | 0 | 0 | 0 | 0 | 0 | 0 | 0 | 0 | 0 | 10 | 0 | 0 | 0 | 0 | 0 | 0 | 0 | 0 | 0 | 0 | 0 | 0 | 0 | 264 | 537.15 | 0 | 0 | 3 | 10 | 0 | 0 | 60 | 0.5 | 2 | 0.06 | 30.3 | 2.268877e-05 | 1.361326e-06 | 4.124819e-07 | 39016 | 16.09339 | 0.53715 | -103.4888 | -233.5857 | -383.527 | 6.969464 | 214.9712 | 209.0721 | 238.1384 | 147.8351 | -218.9606 | -345.8887 | -511.443 | -72.44015 | -19.03385 | -39.48305 | -38.06981 | -19.03385 | 70.95703 | 0 | 0 | 0.06 | 0.2 | 0 | 0 | 1.361326e-06 | 4.537755e-06 | 4.124819e-07 | 4.124819e-07 | 4.124819e-07 | 9.488445e-07 | 4.125273e-06 | 0.0006125854 |  | 0.9993874 | 66814.04
1307 | Panagiotopoulou et al.[S27] | 45 | 0.5 | 0 | 0 | 0 | 0 | 0 | 0 | 0 | 1 | 0 | 0 | 0 | 0 | 0 | 0 | 0 | 0 | 0 | 0 | 25 | 0 | 0 | 0 | 1 | 0 | 0 | 0 | 0 | 0 | 0 | 0 | 0 | 0 | 0 | 0 | 0 | 0 | 0 | 0 | 0 | 0 | 0 | 0 | 0 | 0 | 0 | 0 | 0 | 0 | 0 | 0 | 0 | 0 | 0 | 0 | 0 | 0 | 10 | 0 | 0 | 0 | 0 | 0 | 0 | 0 | 0 | 0 | 0 | 0 | 0 | 0 | 284 | 557.15 | 0 | 0 | 3 | 10 | 0 | 0 | 60 | 0.5 | 2 | 0.06 | 45.4 | 2.187431e-05 | 1.312459e-06 | 5.958563e-07 | 39016 | 23.24793 | 0.55715 | -102.8864 | -232.8712 | -382.6079 | 7.555216 | 216.0722 | 210.378 | 239.8182 | 148.9058 | -223.2711 | -350.0833 | -516.2226 | -75.40763 | -18.2759 | -39.29508 | -37.72626 | -18.2759 | 51.69961 | 0 | 0 | 0.06 | 0.2 | 0 | 0 | 1.312459e-06 | 4.374863e-06 | 5.958563e-07 | 5.958563e-07 | 5.958563e-07 | 7.166026e-07 | 3.779007e-06 | 0.002535945 |  | 0.9974641 | 104038.5
1308 | Panagiotopoulou et al.[S27] | 46 | 0.5 | 0 | 0 | 0 | 0 | 0 | 0 | 0 | 1 | 0 | 0 | 0 | 0 | 0 | 0 | 0 | 0 | 0 | 0 | 25 | 0 | 0 | 0 | 1 | 0 | 0 | 0 | 0 | 0 | 0 | 0 | 0 | 0 | 0 | 0 | 0 | 0 | 0 | 0 | 0 | 0 | 0 | 0 | 0 | 0 | 0 | 0 | 0 | 0 | 0 | 0 | 0 | 0 | 0 | 0 | 0 | 0 | 10 | 0 | 0 | 0 | 0 | 0 | 0 | 0 | 0 | 0 | 0 | 0 | 0 | 0 | 295 | 568.15 | 0 | 0 | 3 | 10 | 0 | 0 | 60 | 0.5 | 2 | 0.06 | 60.5 | 2.14508e-05 | 1.287048e-06 | 7.786642e-07 | 39016 | 30.38036 | 0.56815 | -102.554 | -232.4764 | -382.0979 | 7.877485 | 216.663 | 211.0798 | 240.7247 | 149.4785 | -225.6511 | -352.4013 | -518.8656 | -77.04875 | -17.86194 | -39.19004 | -37.53957 | -17.86194 | 43.87854 | 0 | 0 | 0.06 | 0.2 | 0 | 0 | 1.287048e-06 | 4.290161e-06 | 7.786642e-07 | 7.786642e-07 | 7.786642e-07 | 5.083841e-07 | 3.511497e-06 | 0.007740412 |  | 0.9922596 | 142120.4
1309 | Panagiotopoulou et al.[S27] | 47 | 0.5 | 0 | 0 | 0 | 0 | 0 | 0 | 0 | 1 | 0 | 0 | 0 | 0 | 0 | 0 | 0 | 0 | 0 | 0 | 25 | 0 | 0 | 0 | 1 | 0 | 0 | 0 | 0 | 0 | 0 | 0 | 0 | 0 | 0 | 0 | 0 | 0 | 0 | 0 | 0 | 0 | 0 | 0 | 0 | 0 | 0 | 0 | 0 | 0 | 0 | 0 | 0 | 0 | 0 | 0 | 0 | 0 | 10 | 0 | 0 | 0 | 0 | 0 | 0 | 0 | 0 | 0 | 0 | 0 | 0 | 0 | 305 | 578.15 | 0 | 0 | 3 | 10 | 0 | 0 | 60 | 0.5 | 2 | 0.06 | 69.5 | 2.107978e-05 | 1.264787e-06 | 8.790268e-07 | 39016 | 34.29611 | 0.57815 | -102.2511 | -232.1163 | -381.6315 | 8.170527 | 217.1915 | 211.7081 | 241.5385 | 149.9898 | -227.8204 | -354.5153 | -521.277 | -78.5461 | -17.48738 | -39.09361 | -37.37132 | -17.48738 | 38.01942 | 0 | 0 | 0.06 | 0.2 | 0 | 0 | 1.264787e-06 | 4.215956e-06 | 8.790268e-07 | 8.790268e-07 | 8.790268e-07 | 3.8576e-07 | 3.336929e-06 | 0.01578827 |  | 0.9842117 | 167494.4
1310 | Panagiotopoulou et al.[S27] | 48 | 0.5 | 0 | 0 | 0 | 0 | 0 | 0 | 0 | 1 | 0 | 0 | 0 | 0 | 0 | 0 | 0 | 0 | 0 | 0 | 25 | 0 | 0 | 0 | 1 | 0 | 0 | 0 | 0 | 0 | 0 | 0 | 0 | 0 | 0 | 0 | 0 | 0 | 0 | 0 | 0 | 0 | 0 | 0 | 0 | 0 | 0 | 0 | 0 | 0 | 0 | 0 | 0 | 0 | 0 | 0 | 0 | 0 | 10 | 0 | 0 | 0 | 0 | 0 | 0 | 0 | 0 | 0 | 0 | 0 | 0 | 0 | 315 | 588.15 | 0 | 0 | 3 | 10 | 0 | 0 | 60 | 0.5 | 2 | 0.06 | 83.2 | 2.072137e-05 | 1.243282e-06 | 1.034411e-06 | 39016 | 40.35857 | 0.58815 | -101.9475 | -231.755 | -381.1625 | 8.46364 | 217.7121 | 212.3276 | 242.3427 | 150.4925 | -229.9949 | -356.6355 | -523.6964 | -80.04852 | -17.11451 | -38.99636 | -37.20455 | -17.11451 | 33.11497 | 0 | 0 | 0.06 | 0.2 | 0 | 0 | 1.243282e-06 | 4.144274e-06 | 1.034411e-06 | 1.034411e-06 | 1.034411e-06 | 2.088714e-07 | 3.109863e-06 | 0.04974408 |  | 0.9502559 | 211268.3
1311 | Panagiotopoulou et al.[S27] | 49 | 0.5 | 0 | 0 | 0 | 0 | 0 | 0 | 0 | 1 | 0 | 0 | 0 | 0 | 0 | 0 | 0 | 0 | 0 | 0 | 25 | 0 | 0 | 0 | 1 | 0 | 0 | 0 | 0 | 0 | 0 | 0 | 0 | 0 | 0 | 0 | 0 | 0 | 0 | 0 | 0 | 0 | 0 | 0 | 0 | 0 | 0 | 0 | 0 | 0 | 0 | 0 | 0 | 0 | 0 | 0 | 0 | 0 | 10 | 0 | 0 | 0 | 0 | 0 | 0 | 0 | 0 | 0 | 0 | 0 | 0 | 0 | 325 | 598.15 | 0 | 0 | 3 | 10 | 0 | 0 | 60 | 0.5 | 2 | 0.06 | 91.3 | 2.037495e-05 | 1.222497e-06 | 1.11614e-06 | 39016 | 43.5473 | 0.59815 | -101.6433 | -231.3926 | -380.6911 | 8.756831 | 218.225 | 212.9386 | 243.1375 | 150.9868 | -232.1746 | -358.7618 | -526.1238 | -81.55592 | -16.74329 | -38.89833 | -37.03928 | -16.74329 | 28.98637 | 0 | 0 | 0.06 | 0.2 | 0 | 0 | 1.222497e-06 | 4.074989e-06 | 1.11614e-06 | 1.11614e-06 | 1.11614e-06 | 1.063572e-07 | 2.95885e-06 | 0.1365694 |  | 0.8634306 | 259487.7
1312 | Panagiotopoulou et al.[S27] | 50 | 0.5 | 0 | 0 | 0 | 0 | 0 | 0 | 0 | 1 | 0 | 0 | 0 | 0 | 0 | 0 | 0 | 0 | 0 | 0 | 25 | 0 | 0 | 0 | 1 | 0 | 0 | 0 | 0 | 0 | 0 | 0 | 0 | 0 | 0 | 0 | 0 | 0 | 0 | 0 | 0 | 0 | 0 | 0 | 0 | 0 | 0 | 0 | 0 | 0 | 0 | 0 | 0 | 0 | 0 | 0 | 0 | 0 | 10 | 0 | 0 | 0 | 0 | 0 | 0 | 0 | 0 | 0 | 0 | 0 | 0 | 0 | 354 | 627.15 | 0 | 0 | 3 | 10 | 0 | 0 | 60 | 0.5 | 2 | 0.06 | 98.3 | 1.943279e-05 | 1.165967e-06 | 1.146146e-06 | 39016 | 44.71803 | 0.62715 | -100.7571 | -230.3351 | -379.31 | 9.607566 | 219.6718 | 214.6649 | 245.3921 | 152.3757 | -238.5242 | -364.9622 | -533.2076 | -85.95483 | -15.676 | -38.61017 | -36.56888 | -15.676 | 20.21549 | 0 | 0 | 0.06 | 0.2 | 0 | 0 | 1.165967e-06 | 3.886558e-06 | 1.146146e-06 | 1.146146e-06 | 1.146146e-06 | 1.982145e-08 | 2.740412e-06 | 1.196312 |  | -0.1963118 | -1288374.2
1313 | Panagiotopoulou et al.[S27] | 51 | 0.5 | 0 | 0 | 0 | 0 | 0 | 0 | 0 | 1 | 0 | 0 | 0 | 0 | 0 | 0 | 0 | 0 | 0 | 0 | 25 | 0 | 0 | 0 | 1 | 0 | 0 | 0 | 0 | 0 | 0 | 0 | 0 | 0 | 0 | 0 | 0 | 0 | 0 | 0 | 0 | 0 | 0 | 0 | 0 | 0 | 0 | 0 | 0 | 0 | 0 | 0 | 0 | 0 | 0 | 0 | 0 | 0 | 10 | 0 | 0 | 0 | 0 | 0 | 0 | 0 | 0 | 0 | 0 | 0 | 0 | 0 | 385 | 658.15 | 0 | 0 | 3 | 10 | 0 | 0 | 60 | 0.5 | 2 | 0.06 | 97.5 | 1.851747e-05 | 1.111048e-06 | 1.083272e-06 | 39016 | 42.26495 | 0.65815 | -99.80326 | -229.1939 | -377.8119 | 10.5179 | 221.1562 | 216.441 | 247.7236 | 153.7925 | -245.3572 | -371.6445 | -540.8511 | -90.70061 | -14.54997 | -38.29682 | -36.08121 | -14.54997 | 14.28277 | 0 | 0 | 0.06 | 0.2 | 0 | 0 | 1.111048e-06 | 3.703494e-06 | 1.083272e-06 | 1.083272e-06 | 1.083272e-06 | 2.777621e-08 | 2.620222e-06 | 1.12889 |  | -0.1288902 | -2042551.3
1314 | Panagiotopoulou et al.[S27] | 52 | 0.5 | 0 | 0 | 0 | 0 | 0 | 0 | 0 | 1 | 0 | 0 | 0 | 0 | 0 | 0 | 0 | 0 | 0 | 0 | 25 | 0 | 0 | 0 | 1 | 0 | 0 | 0 | 0 | 0 | 0 | 0 | 0 | 0 | 0 | 0 | 0 | 0 | 0 | 0 | 0 | 0 | 0 | 0 | 0 | 0 | 0 | 0 | 0 | 0 | 0 | 0 | 0 | 0 | 0 | 0 | 0 | 0 | 10 | 0 | 0 | 0 | 0 | 0 | 0 | 0 | 0 | 0 | 0 | 0 | 0 | 0 | 413 | 686.15 | 0 | 0 | 3 | 10 | 0 | 0 | 60 | 0.5 | 2 | 0.06 | 97.2 | 1.776182e-05 | 1.065709e-06 | 1.035869e-06 | 39016 | 40.41548 | 0.68615 | -98.93593 | -228.1532 | -376.4404 | 11.34112 | 222.4468 | 217.9894 | 249.7642 | 155.0174 | -251.5678 | -377.7267 | -547.8161 | -95.02407 | -13.5457 | -38.01013 | -35.65465 | -13.5457 | 10.74564 | 0 | 0 | 0.06 | 0.2 | 0 | 0 | 1.065709e-06 | 3.552364e-06 | 1.035869e-06 | 1.035869e-06 | 1.035869e-06 | 2.983986e-08 | 2.516495e-06 | 1.329795 |  | -0.3297954 | -829667.7
1315 | Panagiotopoulou et al.[S27] | 53 | 0.5 | 0 | 0 | 0 | 0 | 0 | 0 | 0 | 1 | 0 | 0 | 0 | 0 | 0 | 0 | 0 | 0 | 0 | 0 | 25 | 0 | 0 | 0 | 1 | 0 | 0 | 0 | 0 | 0 | 0 | 0 | 0 | 0 | 0 | 0 | 0 | 0 | 0 | 0 | 0 | 0 | 0 | 0 | 0 | 0 | 0 | 0 | 0 | 0 | 0 | 0 | 10 | 0 | 0 | 0 | 0 | 0 | 0 | 0 | 0 | 0 | 0 | 0 | 0 | 0 | 0 | 0 | 0 | 0 | 0 | 0 | 190 | 463.15 | 0 | 0 | 3 | 10 | 0 | 0 | 60 | 0.5 | 2 | 0.06 | 0.56 | 2.631388e-05 | 1.578833e-06 | 8.841464e-09 | 39016 | 0.3449586 | 0.46315 | -105.6957 | -236.1922 | -386.8278 | 4.804096 | 210.5515 | 203.8525 | 231.5306 | 143.4978 | -203.2126 | -330.6065 | -494.0612 | -61.65691 | -21.89907 | -40.13586 | -39.37557 | -21.89907 | 295.0486 | 0 | 0 | 0.06 | 0.2 | 0 | 0 | 1.578833e-06 | 5.262776e-06 | 8.841464e-09 | 8.841464e-09 | 8.841464e-09 | 1.569991e-06 | 5.253935e-06 | 3.21198e-08 |  | 1 | 1064.077
1316 | Panagiotopoulou et al.[S27] | 54 | 0.5 | 0 | 0 | 0 | 0 | 0 | 0 | 0 | 1 | 0 | 0 | 0 | 0 | 0 | 0 | 0 | 0 | 0 | 0 | 25 | 0 | 0 | 0 | 1 | 0 | 0 | 0 | 0 | 0 | 0 | 0 | 0 | 0 | 0 | 0 | 0 | 0 | 0 | 0 | 0 | 0 | 0 | 0 | 0 | 0 | 0 | 0 | 0 | 0 | 0 | 0 | 10 | 0 | 0 | 0 | 0 | 0 | 0 | 0 | 0 | 0 | 0 | 0 | 0 | 0 | 0 | 0 | 0 | 0 | 0 | 0 | 204 | 477.15 | 0 | 0 | 3 | 10 | 0 | 0 | 60 | 0.5 | 2 | 0.06 | 1.96 | 2.554181e-05 | 1.532509e-06 | 3.003717e-08 | 39016 | 1.17193 | 0.47715 | -105.2806 | -235.7034 | -386.216 | 5.213529 | 211.4343 | 204.8922 | 232.832 | 144.3687 | -206.1665 | -333.4677 | -497.3118 | -63.67201 | -21.34956 | -40.01841 | -39.12575 | -21.34956 | 217.4036 | 0 | 0 | 0.06 | 0.2 | 0 | 0 | 1.532509e-06 | 5.108362e-06 | 3.003717e-08 | 3.003717e-08 | 3.003717e-08 | 1.502471e-06 | 5.078325e-06 | 5.439069e-07 |  | 0.9999995 | 3836.848
1317 | Panagiotopoulou et al.[S27] | 55 | 0.5 | 0 | 0 | 0 | 0 | 0 | 0 | 0 | 1 | 0 | 0 | 0 | 0 | 0 | 0 | 0 | 0 | 0 | 0 | 25 | 0 | 0 | 0 | 1 | 0 | 0 | 0 | 0 | 0 | 0 | 0 | 0 | 0 | 0 | 0 | 0 | 0 | 0 | 0 | 0 | 0 | 0 | 0 | 0 | 0 | 0 | 0 | 0 | 0 | 0 | 0 | 10 | 0 | 0 | 0 | 0 | 0 | 0 | 0 | 0 | 0 | 0 | 0 | 0 | 0 | 0 | 0 | 0 | 0 | 0 | 0 | 212 | 485.15 | 0 | 0 | 3 | 10 | 0 | 0 | 60 | 0.5 | 2 | 0.06 | 2.8 | 2.512063e-05 | 1.507238e-06 | 4.220266e-08 | 39016 | 1.646579 | 0.48515 | -105.043 | -235.4232 | -385.8636 | 5.447543 | 211.9282 | 205.4746 | 233.5644 | 144.8551 | -207.86 | -335.1092 | -499.1774 | -64.82891 | -21.03712 | -39.94989 | -38.98334 | -21.03712 | 184.1134 | 0 | 0 | 0.06 | 0.2 | 0 | 0 | 1.507238e-06 | 5.024126e-06 | 4.220266e-08 | 4.220266e-08 | 4.220266e-08 | 1.465035e-06 | 4.981924e-06 | 1.325406e-06 |  | 0.9999987 | 5573.116
1318 | Panagiotopoulou et al.[S27] | 56 | 0.5 | 0 | 0 | 0 | 0 | 0 | 0 | 0 | 1 | 0 | 0 | 0 | 0 | 0 | 0 | 0 | 0 | 0 | 0 | 25 | 0 | 0 | 0 | 1 | 0 | 0 | 0 | 0 | 0 | 0 | 0 | 0 | 0 | 0 | 0 | 0 | 0 | 0 | 0 | 0 | 0 | 0 | 0 | 0 | 0 | 0 | 0 | 0 | 0 | 0 | 0 | 10 | 0 | 0 | 0 | 0 | 0 | 0 | 0 | 0 | 0 | 0 | 0 | 0 | 0 | 0 | 0 | 0 | 0 | 0 | 0 | 224 | 497.15 | 0 | 0 | 3 | 10 | 0 | 0 | 60 | 0.5 | 2 | 0.06 | 5.32 | 2.451428e-05 | 1.470857e-06 | 7.824958e-08 | 39016 | 3.052986 | 0.49715 | -104.6858 | -235.0017 | -385.3314 | 5.798628 | 212.6555 | 206.3328 | 234.648 | 145.57 | -210.4075 | -337.5801 | -501.9867 | -66.57147 | -20.5706 | -39.84532 | -38.77044 | -20.5706 | 145.0085 | 0 | 0 | 0.06 | 0.2 | 0 | 0 | 1.470857e-06 | 4.902856e-06 | 7.824958e-08 | 7.824958e-08 | 7.824958e-08 | 1.392607e-06 | 4.824606e-06 | 6.284635e-06 |  | 0.9999937 | 10850.89
1319 | Panagiotopoulou et al.[S27] | 57 | 0.5 | 0 | 0 | 0 | 0 | 0 | 0 | 0 | 1 | 0 | 0 | 0 | 0 | 0 | 0 | 0 | 0 | 0 | 0 | 25 | 0 | 0 | 0 | 1 | 0 | 0 | 0 | 0 | 0 | 0 | 0 | 0 | 0 | 0 | 0 | 0 | 0 | 0 | 0 | 0 | 0 | 0 | 0 | 0 | 0 | 0 | 0 | 0 | 0 | 0 | 0 | 10 | 0 | 0 | 0 | 0 | 0 | 0 | 0 | 0 | 0 | 0 | 0 | 0 | 0 | 0 | 0 | 0 | 0 | 0 | 0 | 245 | 518.15 | 0 | 0 | 3 | 10 | 0 | 0 | 60 | 0.5 | 2 | 0.06 | 12 | 2.352075e-05 | 1.411245e-06 | 1.693494e-07 | 39016 | 6.607335 | 0.51815 | -104.0586 | -234.2604 | -384.3898 | 6.413211 | 213.8912 | 207.7932 | 236.503 | 146.7808 | -214.8863 | -341.9285 | -506.9338 | -69.64124 | -19.76031 | -39.65759 | -38.40061 | -19.76031 | 98.19891 | 0 | 0 | 0.06 | 0.2 | 0 | 0 | 1.411245e-06 | 4.704149e-06 | 1.693494e-07 | 1.693494e-07 | 1.693494e-07 | 1.241895e-06 | 4.5348e-06 | 5.185819e-05 |  | 0.9999481 | 25510.72
1320 | Panagiotopoulou et al.[S27] | 58 | 0.5 | 0 | 0 | 0 | 0 | 0 | 0 | 0 | 1 | 0 | 0 | 0 | 0 | 0 | 0 | 0 | 0 | 0 | 0 | 25 | 0 | 0 | 0 | 1 | 0 | 0 | 0 | 0 | 0 | 0 | 0 | 0 | 0 | 0 | 0 | 0 | 0 | 0 | 0 | 0 | 0 | 0 | 0 | 0 | 0 | 0 | 0 | 0 | 0 | 0 | 0 | 10 | 0 | 0 | 0 | 0 | 0 | 0 | 0 | 0 | 0 | 0 | 0 | 0 | 0 | 0 | 0 | 0 | 0 | 0 | 0 | 256 | 529.15 | 0 | 0 | 3 | 10 | 0 | 0 | 60 | 0.5 | 2 | 0.06 | 16 | 2.30318e-05 | 1.381908e-06 | 2.211052e-07 | 39016 | 8.626642 | 0.52915 | -103.729 | -233.8703 | -383.8915 | 6.735228 | 214.5207 | 208.5383 | 237.4546 | 147.3957 | -217.2426 | -344.2183 | -509.5406 | -71.25923 | -19.33896 | -39.55704 | -38.2086 | -19.33896 | 81.11477 | 0 | 0 | 0.06 | 0.2 | 0 | 0 | 1.381908e-06 | 4.606359e-06 | 2.211052e-07 | 2.211052e-07 | 2.211052e-07 | 1.160802e-06 | 4.385254e-06 | 0.0001183982 |  | 0.9998816 | 34738.7
1321 | Panagiotopoulou et al.[S27] | 59 | 0.5 | 0 | 0 | 0 | 0 | 0 | 0 | 0 | 1 | 0 | 0 | 0 | 0 | 0 | 0 | 0 | 0 | 0 | 0 | 25 | 0 | 0 | 0 | 1 | 0 | 0 | 0 | 0 | 0 | 0 | 0 | 0 | 0 | 0 | 0 | 0 | 0 | 0 | 0 | 0 | 0 | 0 | 0 | 0 | 0 | 0 | 0 | 0 | 0 | 0 | 0 | 10 | 0 | 0 | 0 | 0 | 0 | 0 | 0 | 0 | 0 | 0 | 0 | 0 | 0 | 0 | 0 | 0 | 0 | 0 | 0 | 265 | 538.15 | 0 | 0 | 3 | 10 | 0 | 0 | 60 | 0.5 | 2 | 0.06 | 24.6 | 2.264661e-05 | 1.358797e-06 | 3.34264e-07 | 39016 | 13.04164 | 0.53815 | -103.4587 | -233.5501 | -383.4813 | 6.998746 | 215.0271 | 209.1383 | 238.2234 | 147.8896 | -219.1756 | -346.0979 | -511.6812 | -72.58802 | -18.99579 | -39.47375 | -38.05251 | -18.99579 | 69.80096 | 0 | 0 | 0.06 | 0.2 | 0 | 0 | 1.358797e-06 | 4.529322e-06 | 3.34264e-07 | 3.34264e-07 | 3.34264e-07 | 1.024533e-06 | 4.195058e-06 | 0.000372438 |  | 0.9996276 | 54332.99
1322 | Panagiotopoulou et al.[S27] | 60 | 0.5 | 0 | 0 | 0 | 0 | 0 | 0 | 0 | 1 | 0 | 0 | 0 | 0 | 0 | 0 | 0 | 0 | 0 | 0 | 25 | 0 | 0 | 0 | 1 | 0 | 0 | 0 | 0 | 0 | 0 | 0 | 0 | 0 | 0 | 0 | 0 | 0 | 0 | 0 | 0 | 0 | 0 | 0 | 0 | 0 | 0 | 0 | 0 | 0 | 0 | 0 | 10 | 0 | 0 | 0 | 0 | 0 | 0 | 0 | 0 | 0 | 0 | 0 | 0 | 0 | 0 | 0 | 0 | 0 | 0 | 0 | 285 | 558.15 | 0 | 0 | 3 | 10 | 0 | 0 | 60 | 0.5 | 2 | 0.06 | 39.2 | 2.183512e-05 | 1.310107e-06 | 5.135621e-07 | 39016 | 20.03714 | 0.55815 | -102.8562 | -232.8354 | -382.5617 | 7.58451 | 216.1264 | 210.4422 | 239.9011 | 148.9583 | -223.4871 | -350.2937 | -516.4625 | -75.55656 | -18.23818 | -39.28558 | -37.70922 | -18.23818 | 50.91988 | 0 | 0 | 0.06 | 0.2 | 0 | 0 | 1.310107e-06 | 4.367025e-06 | 5.135621e-07 | 5.135621e-07 | 5.135621e-07 | 7.965453e-07 | 3.853463e-06 | 0.001687474 |  | 0.9983125 | 89915.36
1323 | Panagiotopoulou et al.[S27] | 61 | 0.5 | 0 | 0 | 0 | 0 | 0 | 0 | 0 | 1 | 0 | 0 | 0 | 0 | 0 | 0 | 0 | 0 | 0 | 0 | 25 | 0 | 0 | 0 | 1 | 0 | 0 | 0 | 0 | 0 | 0 | 0 | 0 | 0 | 0 | 0 | 0 | 0 | 0 | 0 | 0 | 0 | 0 | 0 | 0 | 0 | 0 | 0 | 0 | 0 | 0 | 0 | 10 | 0 | 0 | 0 | 0 | 0 | 0 | 0 | 0 | 0 | 0 | 0 | 0 | 0 | 0 | 0 | 0 | 0 | 0 | 0 | 307 | 580.15 | 0 | 0 | 3 | 10 | 0 | 0 | 60 | 0.5 | 2 | 0.06 | 63.6 | 2.100711e-05 | 1.260427e-06 | 8.016313e-07 | 39016 | 31.27645 | 0.58015 | -102.1904 | -232.0441 | -381.5379 | 8.229144 | 217.2963 | 211.8327 | 241.7 | 150.0911 | -228.2549 | -354.9388 | -521.7602 | -78.84618 | -17.41267 | -39.07423 | -37.33785 | -17.41267 | 36.9685 | 0 | 0 | 0.06 | 0.2 | 0 | 0 | 1.260427e-06 | 4.201422e-06 | 8.016313e-07 | 8.016313e-07 | 8.016313e-07 | 4.587953e-07 | 3.399791e-06 | 0.01114414 |  | 0.9888559 | 153083.3
1324 | Panagiotopoulou et al.[S27] | 62 | 0.5 | 0 | 0 | 0 | 0 | 0 | 0 | 0 | 1 | 0 | 0 | 0 | 0 | 0 | 0 | 0 | 0 | 0 | 0 | 25 | 0 | 0 | 0 | 1 | 0 | 0 | 0 | 0 | 0 | 0 | 0 | 0 | 0 | 0 | 0 | 0 | 0 | 0 | 0 | 0 | 0 | 0 | 0 | 0 | 0 | 0 | 0 | 0 | 0 | 0 | 0 | 10 | 0 | 0 | 0 | 0 | 0 | 0 | 0 | 0 | 0 | 0 | 0 | 0 | 0 | 0 | 0 | 0 | 0 | 0 | 0 | 319 | 592.15 | 0 | 0 | 3 | 10 | 0 | 0 | 60 | 0.5 | 2 | 0.06 | 74.2 | 2.05814e-05 | 1.234884e-06 | 9.162838e-07 | 39016 | 35.74973 | 0.59215 | -101.8259 | -231.6102 | -380.9742 | 8.580907 | 217.9182 | 212.573 | 242.6617 | 150.6912 | -230.8662 | -357.4853 | -524.6664 | -80.65089 | -16.96582 | -38.95724 | -37.13826 | -16.96582 | 31.37908 | 0 | 0 | 0.06 | 0.2 | 0 | 0 | 1.234884e-06 | 4.116279e-06 | 9.162838e-07 | 9.162838e-07 | 9.162838e-07 | 3.186e-07 | 3.199996e-06 | 0.02624367 |  | 0.9737563 | 185118
1325 | Panagiotopoulou et al.[S27] | 63 | 0.5 | 0 | 0 | 0 | 0 | 0 | 0 | 0 | 1 | 0 | 0 | 0 | 0 | 0 | 0 | 0 | 0 | 0 | 0 | 25 | 0 | 0 | 0 | 1 | 0 | 0 | 0 | 0 | 0 | 0 | 0 | 0 | 0 | 0 | 0 | 0 | 0 | 0 | 0 | 0 | 0 | 0 | 0 | 0 | 0 | 0 | 0 | 0 | 0 | 0 | 0 | 10 | 0 | 0 | 0 | 0 | 0 | 0 | 0 | 0 | 0 | 0 | 0 | 0 | 0 | 0 | 0 | 0 | 0 | 0 | 0 | 330 | 603.15 | 0 | 0 | 3 | 10 | 0 | 0 | 60 | 0.5 | 2 | 0.06 | 91.3 | 2.020604e-05 | 1.212363e-06 | 1.106887e-06 | 39016 | 43.1863 | 0.60315 | -101.4909 | -231.211 | -380.4544 | 8.903456 | 218.4787 | 213.241 | 243.5316 | 151.2309 | -233.2664 | -359.8273 | -527.3405 | -82.31147 | -16.5583 | -38.84905 | -36.95722 | -16.5583 | 27.16759 | 0 | 0 | 0.06 | 0.2 | 0 | 0 | 1.212363e-06 | 4.041208e-06 | 1.106887e-06 | 1.106887e-06 | 1.106887e-06 | 1.054755e-07 | 2.934321e-06 | 0.1457122 |  | 0.8542878 | 264457.2
1326 | Panagiotopoulou et al.[S27] | 64 | 0.5 | 0 | 0 | 0 | 0 | 0 | 0 | 0 | 1 | 0 | 0 | 0 | 0 | 0 | 0 | 0 | 0 | 0 | 0 | 25 | 0 | 0 | 0 | 1 | 0 | 0 | 0 | 0 | 0 | 0 | 0 | 0 | 0 | 0 | 0 | 0 | 0 | 0 | 0 | 0 | 0 | 0 | 0 | 0 | 0 | 0 | 0 | 0 | 0 | 0 | 0 | 10 | 0 | 0 | 0 | 0 | 0 | 0 | 0 | 0 | 0 | 0 | 0 | 0 | 0 | 0 | 0 | 0 | 0 | 0 | 0 | 349 | 622.15 | 0 | 0 | 3 | 10 | 0 | 0 | 60 | 0.5 | 2 | 0.06 | 97.8 | 1.958896e-05 | 1.175338e-06 | 1.14948e-06 | 39016 | 44.84813 | 0.62215 | -100.9103 | -230.5182 | -379.5495 | 9.460833 | 219.4265 | 214.3719 | 245.0086 | 152.1408 | -237.4265 | -363.8896 | -531.9816 | -85.19354 | -15.85905 | -38.66023 | -36.64902 | -15.85905 | 21.45588 | 0 | 0 | 0.06 | 0.2 | 0 | 0 | 1.175338e-06 | 3.917793e-06 | 1.14948e-06 | 1.14948e-06 | 1.14948e-06 | 2.585743e-08 | 2.768313e-06 | 0.8603128 |  | 0.1396872 | 1787066.8
1327 | Panagiotopoulou et al.[S27] | 65 | 0.5 | 0 | 0 | 0 | 0 | 0 | 0 | 0 | 1 | 0 | 0 | 0 | 0 | 0 | 0 | 0 | 0 | 0 | 0 | 25 | 0 | 0 | 0 | 1 | 0 | 0 | 0 | 0 | 0 | 0 | 0 | 0 | 0 | 0 | 0 | 0 | 0 | 0 | 0 | 0 | 0 | 0 | 0 | 0 | 0 | 0 | 0 | 0 | 0 | 0 | 0 | 10 | 0 | 0 | 0 | 0 | 0 | 0 | 0 | 0 | 0 | 0 | 0 | 0 | 0 | 0 | 0 | 0 | 0 | 0 | 0 | 381 | 654.15 | 0 | 0 | 3 | 10 | 0 | 0 | 60 | 0.5 | 2 | 0.06 | 96.1 | 1.86307e-05 | 1.117842e-06 | 1.074246e-06 | 39016 | 41.9128 | 0.65415 | -99.92671 | -229.3418 | -378.0064 | 10.40038 | 220.9681 | 216.2156 | 247.4271 | 153.6134 | -244.473 | -370.7792 | -539.8608 | -90.0858 | -14.69442 | -38.33751 | -36.14324 | -14.69442 | 14.90763 | 0 | 0 | 0.06 | 0.2 | 0 | 0 | 1.117842e-06 | 3.726141e-06 | 1.074246e-06 | 1.074246e-06 | 1.074246e-06 | 4.359585e-08 | 2.651894e-06 | 0.6695729 |  | 0.3304271 | 780528
1328 | Panagiotopoulou et al.[S27] | 66 | 0.5 | 0 | 0 | 0 | 0 | 0 | 0 | 0 | 1 | 0 | 0 | 0 | 0 | 0 | 0 | 0 | 0 | 0 | 0 | 25 | 0 | 0 | 0 | 1 | 0 | 0 | 0 | 0 | 0 | 0 | 0 | 0 | 0 | 0 | 0 | 0 | 0 | 0 | 0 | 0 | 0 | 0 | 0 | 0 | 0 | 0 | 0 | 0 | 0 | 0 | 0 | 10 | 0 | 0 | 0 | 0 | 0 | 0 | 0 | 0 | 0 | 0 | 0 | 0 | 0 | 0 | 0 | 0 | 0 | 0 | 0 | 421 | 694.15 | 0 | 0 | 3 | 10 | 0 | 0 | 60 | 0.5 | 2 | 0.06 | 95.8 | 1.755712e-05 | 1.053427e-06 | 1.009183e-06 | 39016 | 39.37429 | 0.69415 | -98.68711 | -227.8542 | -376.0455 | 11.57652 | 222.8073 | 218.4228 | 250.3364 | 155.3585 | -253.3488 | -379.4723 | -549.8165 | -96.26557 | -13.26094 | -37.92771 | -35.53522 | -13.26094 | 9.952192 | 0 | 0 | 0.06 | 0.2 | 0 | 0 | 1.053427e-06 | 3.511424e-06 | 1.009183e-06 | 1.009183e-06 | 1.009183e-06 | 4.424394e-08 | 2.502241e-06 | 0.9243542 |  | 0.07564579 | 3606595.8
1329 | Panagiotopoulou et al.[S27] | 67 | 0.5 | 0 | 0 | 0 | 0 | 0 | 0 | 0 | 1 | 0 | 0 | 0 | 0 | 0 | 0 | 0 | 0 | 0 | 0 | 25 | 0 | 0 | 0 | 1 | 0 | 0 | 0 | 0 | 0 | 0 | 0 | 0 | 0 | 0 | 0 | 0 | 0 | 0 | 0 | 0 | 0 | 0 | 0 | 0 | 0 | 0 | 0 | 0 | 0 | 0 | 0 | 0 | 0 | 0 | 0 | 0 | 0 | 0 | 0 | 0 | 0 | 0 | 0 | 0 | 0 | 0 | 0 | 0 | 0 | 0 | 0 | 195 | 468.15 | 0 | 0 | 3 | 10 | 0 | 0 | 60 | 0.5 | 2 | 0.06 | 1.96 | 2.603284e-05 | 1.56197e-06 | 3.061462e-08 | 39016 | 1.19446 | 0.46815 | -105.5476 | -236.0179 | -386.61 | 4.950308 | 210.8695 | 204.2269 | 231.9983 | 143.8118 | -204.2661 | -331.6267 | -495.22 | -62.37519 | -21.70241 | -40.09429 | -39.28628 | -21.70241 | 263.9803 | 0 | 0 | 0.06 | 0.2 | 0 | 0 | 1.56197e-06 | 5.206568e-06 | 3.061462e-08 | 3.061462e-08 | 3.061462e-08 | 1.531356e-06 | 5.175954e-06 | 4.4794e-07 |  | 0.9999996 | 3764.477
1330 | Panagiotopoulou et al.[S27] | 68 | 0.5 | 0 | 0 | 0 | 0 | 0 | 0 | 0 | 1 | 0 | 0 | 0 | 0 | 0 | 0 | 0 | 0 | 0 | 0 | 25 | 0 | 0 | 0 | 1 | 0 | 0 | 0 | 0 | 0 | 0 | 0 | 0 | 0 | 0 | 0 | 0 | 0 | 0 | 0 | 0 | 0 | 0 | 0 | 0 | 0 | 0 | 0 | 0 | 0 | 0 | 0 | 0 | 0 | 0 | 0 | 0 | 0 | 0 | 0 | 0 | 0 | 0 | 0 | 0 | 0 | 0 | 0 | 0 | 0 | 0 | 0 | 206 | 479.15 | 0 | 0 | 3 | 10 | 0 | 0 | 60 | 0.5 | 2 | 0.06 | 3.64 | 2.54352e-05 | 1.526112e-06 | 5.555047e-08 | 39016 | 2.167357 | 0.47915 | -105.2213 | -235.6334 | -386.1281 | 5.272029 | 211.5585 | 205.0386 | 233.0159 | 144.4911 | -206.5895 | -333.8777 | -497.7776 | -63.96087 | -21.27134 | -40.00137 | -39.09011 | -21.27134 | 208.4413 | 0 | 0 | 0.06 | 0.2 | 0 | 0 | 1.526112e-06 | 5.087039e-06 | 5.555047e-08 | 5.555047e-08 | 5.555047e-08 | 1.470561e-06 | 5.031489e-06 | 2.000838e-06 |  | 0.999998 | 7155.453
1331 | Panagiotopoulou et al.[S27] | 69 | 0.5 | 0 | 0 | 0 | 0 | 0 | 0 | 0 | 1 | 0 | 0 | 0 | 0 | 0 | 0 | 0 | 0 | 0 | 0 | 25 | 0 | 0 | 0 | 1 | 0 | 0 | 0 | 0 | 0 | 0 | 0 | 0 | 0 | 0 | 0 | 0 | 0 | 0 | 0 | 0 | 0 | 0 | 0 | 0 | 0 | 0 | 0 | 0 | 0 | 0 | 0 | 0 | 0 | 0 | 0 | 0 | 0 | 0 | 0 | 0 | 0 | 0 | 0 | 0 | 0 | 0 | 0 | 0 | 0 | 0 | 0 | 214 | 487.15 | 0 | 0 | 3 | 10 | 0 | 0 | 60 | 0.5 | 2 | 0.06 | 5.04 | 2.50175e-05 | 1.50105e-06 | 7.565292e-08 | 39016 | 2.951674 | 0.48715 | -104.9835 | -235.3531 | -385.7752 | 5.506051 | 212.0506 | 205.6189 | 233.7462 | 144.9754 | -208.2839 | -335.5203 | -499.6447 | -65.11874 | -20.95919 | -39.93261 | -38.94779 | -20.95919 | 176.7786 | 0 | 0 | 0.06 | 0.2 | 0 | 0 | 1.50105e-06 | 5.0035e-06 | 7.565292e-08 | 7.565292e-08 | 7.565292e-08 | 1.425397e-06 | 4.927847e-06 | 4.609232e-06 |  | 0.9999954 | 10073
1332 | Panagiotopoulou et al.[S27] | 70 | 0.5 | 0 | 0 | 0 | 0 | 0 | 0 | 0 | 1 | 0 | 0 | 0 | 0 | 0 | 0 | 0 | 0 | 0 | 0 | 25 | 0 | 0 | 0 | 1 | 0 | 0 | 0 | 0 | 0 | 0 | 0 | 0 | 0 | 0 | 0 | 0 | 0 | 0 | 0 | 0 | 0 | 0 | 0 | 0 | 0 | 0 | 0 | 0 | 0 | 0 | 0 | 0 | 0 | 0 | 0 | 0 | 0 | 0 | 0 | 0 | 0 | 0 | 0 | 0 | 0 | 0 | 0 | 0 | 0 | 0 | 0 | 223 | 496.15 | 0 | 0 | 3 | 10 | 0 | 0 | 60 | 0.5 | 2 | 0.06 | 8.12 | 2.456369e-05 | 1.473821e-06 | 1.196743e-07 | 39016 | 4.669212 | 0.49615 | -104.7156 | -235.0369 | -385.3759 | 5.769368 | 212.5955 | 206.262 | 234.5584 | 145.511 | -210.1949 | -337.3738 | -501.7521 | -66.42593 | -20.60938 | -39.85412 | -38.78814 | -20.60938 | 147.8538 | 0 | 0 | 0.06 | 0.2 | 0 | 0 | 1.473821e-06 | 4.912738e-06 | 1.196743e-07 | 1.196743e-07 | 1.196743e-07 | 1.354147e-06 | 4.793064e-06 | 1.492417e-05 |  | 0.9999851 | 16528.71
1333 | Panagiotopoulou et al.[S27] | 71 | 0.5 | 0 | 0 | 0 | 0 | 0 | 0 | 0 | 1 | 0 | 0 | 0 | 0 | 0 | 0 | 0 | 0 | 0 | 0 | 25 | 0 | 0 | 0 | 1 | 0 | 0 | 0 | 0 | 0 | 0 | 0 | 0 | 0 | 0 | 0 | 0 | 0 | 0 | 0 | 0 | 0 | 0 | 0 | 0 | 0 | 0 | 0 | 0 | 0 | 0 | 0 | 0 | 0 | 0 | 0 | 0 | 0 | 0 | 0 | 0 | 0 | 0 | 0 | 0 | 0 | 0 | 0 | 0 | 0 | 0 | 0 | 236 | 509.15 | 0 | 0 | 3 | 10 | 0 | 0 | 60 | 0.5 | 2 | 0.06 | 9.24 | 2.393651e-05 | 1.436191e-06 | 1.32704e-07 | 39016 | 5.17758 | 0.50915 | -104.3277 | -234.5787 | -384.7949 | 6.14979 | 213.3672 | 207.1736 | 235.7143 | 146.2679 | -212.9636 | -340.0611 | -504.8089 | -68.32252 | -20.10663 | -39.73875 | -38.55862 | -20.10663 | 115.5715 | 0 | 0 | 0.06 | 0.2 | 0 | 0 | 1.436191e-06 | 4.787302e-06 | 1.32704e-07 | 1.32704e-07 | 1.32704e-07 | 1.303487e-06 | 4.654598e-06 | 2.511474e-05 |  | 0.9999749 | 19301.54
1334 | Panagiotopoulou et al.[S27] | 72 | 0.5 | 0 | 0 | 0 | 0 | 0 | 0 | 0 | 1 | 0 | 0 | 0 | 0 | 0 | 0 | 0 | 0 | 0 | 0 | 25 | 0 | 0 | 0 | 1 | 0 | 0 | 0 | 0 | 0 | 0 | 0 | 0 | 0 | 0 | 0 | 0 | 0 | 0 | 0 | 0 | 0 | 0 | 0 | 0 | 0 | 0 | 0 | 0 | 0 | 0 | 0 | 0 | 0 | 0 | 0 | 0 | 0 | 0 | 0 | 0 | 0 | 0 | 0 | 0 | 0 | 0 | 0 | 0 | 0 | 0 | 0 | 245 | 518.15 | 0 | 0 | 3 | 10 | 0 | 0 | 60 | 0.5 | 2 | 0.06 | 12.9 | 2.352075e-05 | 1.411245e-06 | 1.820506e-07 | 39016 | 7.102885 | 0.51815 | -104.0586 | -234.2604 | -384.3898 | 6.413211 | 213.8912 | 207.7932 | 236.503 | 146.7808 | -214.8863 | -341.9285 | -506.9338 | -69.64124 | -19.76031 | -39.65759 | -38.40061 | -19.76031 | 98.19891 | 0 | 0 | 0.06 | 0.2 | 0 | 0 | 1.411245e-06 | 4.704149e-06 | 1.820506e-07 | 1.820506e-07 | 1.820506e-07 | 1.229194e-06 | 4.522099e-06 | 6.071792e-05 |  | 0.9999393 | 27424.26
1335 | Panagiotopoulou et al.[S27] | 73 | 0.5 | 0 | 0 | 0 | 0 | 0 | 0 | 0 | 1 | 0 | 0 | 0 | 0 | 0 | 0 | 0 | 0 | 0 | 0 | 25 | 0 | 0 | 0 | 1 | 0 | 0 | 0 | 0 | 0 | 0 | 0 | 0 | 0 | 0 | 0 | 0 | 0 | 0 | 0 | 0 | 0 | 0 | 0 | 0 | 0 | 0 | 0 | 0 | 0 | 0 | 0 | 0 | 0 | 0 | 0 | 0 | 0 | 0 | 0 | 0 | 0 | 0 | 0 | 0 | 0 | 0 | 0 | 0 | 0 | 0 | 0 | 256 | 529.15 | 0 | 0 | 3 | 10 | 0 | 0 | 60 | 0.5 | 2 | 0.06 | 17.6 | 2.30318e-05 | 1.381908e-06 | 2.432158e-07 | 39016 | 9.489306 | 0.52915 | -103.729 | -233.8703 | -383.8915 | 6.735228 | 214.5207 | 208.5383 | 237.4546 | 147.3957 | -217.2426 | -344.2183 | -509.5406 | -71.25923 | -19.33896 | -39.55704 | -38.2086 | -19.33896 | 81.11477 | 0 | 0 | 0.06 | 0.2 | 0 | 0 | 1.381908e-06 | 4.606359e-06 | 2.432158e-07 | 2.432158e-07 | 2.432158e-07 | 1.138692e-06 | 4.363143e-06 | 0.0001467837 |  | 0.9998532 | 38213.66
1336 | Panagiotopoulou et al.[S27] | 74 | 0.5 | 0 | 0 | 0 | 0 | 0 | 0 | 0 | 1 | 0 | 0 | 0 | 0 | 0 | 0 | 0 | 0 | 0 | 0 | 25 | 0 | 0 | 0 | 1 | 0 | 0 | 0 | 0 | 0 | 0 | 0 | 0 | 0 | 0 | 0 | 0 | 0 | 0 | 0 | 0 | 0 | 0 | 0 | 0 | 0 | 0 | 0 | 0 | 0 | 0 | 0 | 0 | 0 | 0 | 0 | 0 | 0 | 0 | 0 | 0 | 0 | 0 | 0 | 0 | 0 | 0 | 0 | 0 | 0 | 0 | 0 | 268 | 541.15 | 0 | 0 | 3 | 10 | 0 | 0 | 60 | 0.5 | 2 | 0.06 | 22.7 | 2.252107e-05 | 1.351264e-06 | 3.067369e-07 | 39016 | 11.96765 | 0.54115 | -103.3685 | -233.4432 | -383.344 | 7.086596 | 215.1943 | 209.3364 | 238.4777 | 148.0523 | -219.8209 | -346.7256 | -512.3962 | -73.03193 | -18.88171 | -39.44578 | -38.00069 | -18.88171 | 66.47028 | 0 | 0 | 0.06 | 0.2 | 0 | 0 | 1.351264e-06 | 4.504213e-06 | 3.067369e-07 | 3.067369e-07 | 3.067369e-07 | 1.044527e-06 | 4.197476e-06 | 0.0003228469 |  | 0.9996772 | 50413.54
1337 | Panagiotopoulou et al.[S27] | 75 | 0.5 | 0 | 0 | 0 | 0 | 0 | 0 | 0 | 1 | 0 | 0 | 0 | 0 | 0 | 0 | 0 | 0 | 0 | 0 | 25 | 0 | 0 | 0 | 1 | 0 | 0 | 0 | 0 | 0 | 0 | 0 | 0 | 0 | 0 | 0 | 0 | 0 | 0 | 0 | 0 | 0 | 0 | 0 | 0 | 0 | 0 | 0 | 0 | 0 | 0 | 0 | 0 | 0 | 0 | 0 | 0 | 0 | 0 | 0 | 0 | 0 | 0 | 0 | 0 | 0 | 0 | 0 | 0 | 0 | 0 | 0 | 280 | 553.15 | 0 | 0 | 3 | 10 | 0 | 0 | 60 | 0.5 | 2 | 0.06 | 32.8 | 2.203249e-05 | 1.32195e-06 | 4.335995e-07 | 39016 | 16.91732 | 0.55315 | -103.0071 | -233.0145 | -382.7926 | 7.438047 | 215.8548 | 210.1199 | 239.4855 | 148.6947 | -222.4072 | -349.2423 | -515.264 | -74.81243 | -18.42694 | -39.333 | -37.79456 | -18.42694 | 54.972 | 0 | 0 | 0.06 | 0.2 | 0 | 0 | 1.32195e-06 | 4.406499e-06 | 4.335995e-07 | 4.335995e-07 | 4.335995e-07 | 8.883502e-07 | 3.972899e-06 | 0.0009690456 |  | 0.999031 | 74507.71
1338 | Panagiotopoulou et al.[S27] | 76 | 0.5 | 0 | 0 | 0 | 0 | 0 | 0 | 0 | 1 | 0 | 0 | 0 | 0 | 0 | 0 | 0 | 0 | 0 | 0 | 25 | 0 | 0 | 0 | 1 | 0 | 0 | 0 | 0 | 0 | 0 | 0 | 0 | 0 | 0 | 0 | 0 | 0 | 0 | 0 | 0 | 0 | 0 | 0 | 0 | 0 | 0 | 0 | 0 | 0 | 0 | 0 | 0 | 0 | 0 | 0 | 0 | 0 | 0 | 0 | 0 | 0 | 0 | 0 | 0 | 0 | 0 | 0 | 0 | 0 | 0 | 0 | 292 | 565.15 | 0 | 0 | 3 | 10 | 0 | 0 | 60 | 0.5 | 2 | 0.06 | 42.6 | 2.156467e-05 | 1.29388e-06 | 5.51193e-07 | 39016 | 21.50535 | 0.56515 | -102.6447 | -232.5842 | -382.2373 | 7.789585 | 216.5029 | 210.8895 | 240.4786 | 149.3234 | -225.0014 | -351.7684 | -518.1438 | -76.60055 | -17.97463 | -39.2188 | -37.59032 | -17.97463 | 45.85493 | 0 | 0 | 0.06 | 0.2 | 0 | 0 | 1.29388e-06 | 4.312934e-06 | 5.51193e-07 | 5.51193e-07 | 5.51193e-07 | 7.426873e-07 | 3.761741e-06 | 0.002371518 |  | 0.9976285 | 99007.46
1339 | Panagiotopoulou et al.[S27] | 77 | 0.5 | 0 | 0 | 0 | 0 | 0 | 0 | 0 | 1 | 0 | 0 | 0 | 0 | 0 | 0 | 0 | 0 | 0 | 0 | 25 | 0 | 0 | 0 | 1 | 0 | 0 | 0 | 0 | 0 | 0 | 0 | 0 | 0 | 0 | 0 | 0 | 0 | 0 | 0 | 0 | 0 | 0 | 0 | 0 | 0 | 0 | 0 | 0 | 0 | 0 | 0 | 0 | 0 | 0 | 0 | 0 | 0 | 0 | 0 | 0 | 0 | 0 | 0 | 0 | 0 | 0 | 0 | 0 | 0 | 0 | 0 | 306 | 579.15 | 0 | 0 | 3 | 10 | 0 | 0 | 60 | 0.5 | 2 | 0.06 | 53.8 | 2.104338e-05 | 1.262603e-06 | 6.792804e-07 | 39016 | 26.5028 | 0.57915 | -102.2208 | -232.0802 | -381.5847 | 8.199835 | 217.2439 | 211.7704 | 241.6193 | 150.0405 | -228.0376 | -354.727 | -521.5185 | -78.69612 | -17.45002 | -39.08393 | -37.35458 | -17.45002 | 37.48931 | 0 | 0 | 0.06 | 0.2 | 0 | 0 | 1.262603e-06 | 4.208676e-06 | 6.792804e-07 | 6.792804e-07 | 6.792804e-07 | 5.833225e-07 | 3.529396e-06 | 0.005978353 |  | 0.9940216 | 128600
1340 | Panagiotopoulou et al.[S27] | 78 | 0.5 | 0 | 0 | 0 | 0 | 0 | 0 | 0 | 1 | 0 | 0 | 0 | 0 | 0 | 0 | 0 | 0 | 0 | 0 | 25 | 0 | 0 | 0 | 1 | 0 | 0 | 0 | 0 | 0 | 0 | 0 | 0 | 0 | 0 | 0 | 0 | 0 | 0 | 0 | 0 | 0 | 0 | 0 | 0 | 0 | 0 | 0 | 0 | 0 | 0 | 0 | 0 | 0 | 0 | 0 | 0 | 0 | 0 | 0 | 0 | 0 | 0 | 0 | 0 | 0 | 0 | 0 | 0 | 0 | 0 | 0 | 322 | 595.15 | 0 | 0 | 3 | 10 | 0 | 0 | 60 | 0.5 | 2 | 0.06 | 68.3 | 2.047765e-05 | 1.228659e-06 | 8.391742e-07 | 39016 | 32.74122 | 0.59515 | -101.7346 | -231.5014 | -380.8328 | 8.668865 | 218.0719 | 212.7562 | 242.9 | 150.8394 | -231.5202 | -358.1233 | -525.3947 | -81.10318 | -16.85448 | -38.92782 | -37.0887 | -16.85448 | 30.15252 | 0 | 0 | 0.06 | 0.2 | 0 | 0 | 1.228659e-06 | 4.09553e-06 | 8.391742e-07 | 8.391742e-07 | 8.391742e-07 | 3.894849e-07 | 3.256356e-06 | 0.01841442 |  | 0.9815856 | 169895.7
1341 | Panagiotopoulou et al.[S27] | 79 | 0.5 | 0 | 0 | 0 | 0 | 0 | 0 | 0 | 1 | 0 | 0 | 0 | 0 | 0 | 0 | 0 | 0 | 0 | 0 | 25 | 0 | 0 | 0 | 1 | 0 | 0 | 0 | 0 | 0 | 0 | 0 | 0 | 0 | 0 | 0 | 0 | 0 | 0 | 0 | 0 | 0 | 0 | 0 | 0 | 0 | 0 | 0 | 0 | 0 | 0 | 0 | 0 | 0 | 0 | 0 | 0 | 0 | 0 | 0 | 0 | 0 | 0 | 0 | 0 | 0 | 0 | 0 | 0 | 0 | 0 | 0 | 338 | 611.15 | 0 | 0 | 3 | 10 | 0 | 0 | 60 | 0.5 | 2 | 0.06 | 88.5 | 1.994154e-05 | 1.196493e-06 | 1.058896e-06 | 39016 | 41.31389 | 0.61115 | -101.2467 | -230.9198 | -380.0744 | 9.138101 | 218.8809 | 213.7206 | 244.1574 | 151.6174 | -235.0158 | -361.5351 | -529.2912 | -83.52286 | -16.26316 | -38.76983 | -36.82675 | -16.26316 | 24.5501 | 0 | 0 | 0.06 | 0.2 | 0 | 0 | 1.196493e-06 | 3.988309e-06 | 1.058896e-06 | 1.058896e-06 | 1.058896e-06 | 1.375967e-07 | 2.929413e-06 | 0.1133091 |  | 0.8866909 | 250254.7
1342 | Panagiotopoulou et al.[S27] | 80 | 0.5 | 0 | 0 | 0 | 0 | 0 | 0 | 0 | 1 | 0 | 0 | 0 | 0 | 0 | 0 | 0 | 0 | 0 | 0 | 25 | 0 | 0 | 0 | 1 | 0 | 0 | 0 | 0 | 0 | 0 | 0 | 0 | 0 | 0 | 0 | 0 | 0 | 0 | 0 | 0 | 0 | 0 | 0 | 0 | 0 | 0 | 0 | 0 | 0 | 0 | 0 | 0 | 0 | 0 | 0 | 0 | 0 | 0 | 0 | 0 | 0 | 0 | 0 | 0 | 0 | 0 | 0 | 0 | 0 | 0 | 0 | 354 | 627.15 | 0 | 0 | 3 | 10 | 0 | 0 | 60 | 0.5 | 2 | 0.06 | 92.7 | 1.943279e-05 | 1.165967e-06 | 1.080852e-06 | 39016 | 42.17051 | 0.62715 | -100.7571 | -230.3351 | -379.31 | 9.607566 | 219.6718 | 214.6649 | 245.3921 | 152.3757 | -238.5242 | -364.9622 | -533.2076 | -85.95483 | -15.676 | -38.61017 | -36.56888 | -15.676 | 20.21549 | 0 | 0 | 0.06 | 0.2 | 0 | 0 | 1.165967e-06 | 3.886558e-06 | 1.080852e-06 | 1.080852e-06 | 1.080852e-06 | 8.511562e-08 | 2.805706e-06 | 0.2419895 |  | 0.7580105 | 314658.4
1343 | Panagiotopoulou et al.[S27] | 81 | 0.5 | 0 | 0 | 0 | 0 | 0 | 0 | 0 | 1 | 0 | 0 | 0 | 0 | 0 | 0 | 0 | 0 | 0 | 0 | 25 | 0 | 0 | 0 | 1 | 0 | 0 | 0 | 0 | 0 | 0 | 0 | 0 | 0 | 0 | 0 | 0 | 0 | 0 | 0 | 0 | 0 | 0 | 0 | 0 | 0 | 0 | 0 | 0 | 0 | 0 | 0 | 0 | 0 | 0 | 0 | 0 | 0 | 0 | 0 | 0 | 0 | 0 | 0 | 0 | 0 | 0 | 0 | 0 | 0 | 0 | 0 | 366 | 639.15 | 0 | 0 | 3 | 10 | 0 | 0 | 60 | 0.5 | 2 | 0.06 | 96.9 | 1.906794e-05 | 1.144076e-06 | 1.10861e-06 | 39016 | 43.25353 | 0.63915 | -100.3887 | -229.8947 | -378.7326 | 9.95983 | 220.2537 | 215.3605 | 246.304 | 152.9321 | -241.1638 | -367.5424 | -536.1578 | -87.78669 | -15.23832 | -38.48946 | -36.37821 | -15.23832 | 17.59541 | 0 | 0 | 0.06 | 0.2 | 0 | 0 | 1.144076e-06 | 3.813588e-06 | 1.10861e-06 | 1.10861e-06 | 1.10861e-06 | 3.546637e-08 | 2.704978e-06 | 0.7280778 |  | 0.2719222 | 934426.9
1344 | Panagiotopoulou et al.[S27] | 82 | 0.5 | 0 | 0 | 0 | 0 | 0 | 0 | 0 | 1 | 0 | 0 | 0 | 0 | 0 | 0 | 0 | 0 | 0 | 0 | 25 | 0 | 0 | 0 | 1 | 0 | 0 | 0 | 0 | 0 | 0 | 0 | 0 | 0 | 0 | 0 | 0 | 0 | 0 | 0 | 0 | 0 | 0 | 0 | 0 | 0 | 0 | 0 | 0 | 0 | 0 | 0 | 0 | 0 | 0 | 0 | 0 | 0 | 0 | 0 | 0 | 0 | 0 | 0 | 0 | 0 | 0 | 0 | 0 | 0 | 0 | 0 | 405 | 678.15 | 0 | 0 | 3 | 10 | 0 | 0 | 60 | 0.5 | 2 | 0.06 | 96.4 | 1.797136e-05 | 1.078281e-06 | 1.039463e-06 | 39016 | 40.5557 | 0.67815 | -99.18431 | -228.4515 | -376.834 | 11.10581 | 222.0827 | 217.5522 | 249.1872 | 154.6724 | -249.7897 | -375.9845 | -545.8203 | -93.7853 | -13.83141 | -38.09234 | -35.77516 | -13.83141 | 11.62535 | 0 | 0 | 0.06 | 0.2 | 0 | 0 | 1.078281e-06 | 3.594271e-06 | 1.039463e-06 | 1.039463e-06 | 1.039463e-06 | 3.881813e-08 | 2.554808e-06 | 0.9371723 |  | 0.06282768 | 4268891.9
1345 | Panagiotopoulou et al.[S27] | 83 | 0.5 | 0 | 0 | 0 | 0 | 0 | 0 | 0 | 1 | 0 | 0 | 0 | 0 | 0 | 0 | 0 | 0 | 0 | 0 | 25 | 0 | 0 | 0 | 1 | 0 | 0 | 0 | 0 | 0 | 0 | 0 | 0 | 0 | 0 | 0 | 0 | 0 | 0 | 0 | 0 | 0 | 0 | 0 | 0 | 0 | 0 | 0 | 0 | 0 | 0 | 0 | 0 | 0 | 0 | 0 | 10 | 0 | 0 | 0 | 0 | 0 | 0 | 0 | 0 | 0 | 0 | 0 | 0 | 0 | 0 | 0 | 200 | 473.15 | 0 | 0 | 3 | 10 | 0 | 0 | 60 | 0.5 | 2 | 0.06 | 1.12 | 2.575774e-05 | 1.545464e-06 | 1.73092e-08 | 39016 | 0.6753358 | 0.47315 | -105.3993 | -235.8433 | -386.3914 | 5.096536 | 211.1845 | 204.5979 | 232.4628 | 144.1225 | -205.3213 | -332.6487 | -496.3812 | -63.09502 | -21.5062 | -40.05229 | -39.19706 | -21.5062 | 236.7663 | 0 | 0 | 0.06 | 0.2 | 0 | 0 | 1.545464e-06 | 5.151548e-06 | 1.73092e-08 | 1.73092e-08 | 1.73092e-08 | 1.528155e-06 | 5.134239e-06 | 1.612838e-07 |  | 0.9999998 | 2174.104
1346 | Panagiotopoulou et al.[S27] | 84 | 0.5 | 0 | 0 | 0 | 0 | 0 | 0 | 0 | 1 | 0 | 0 | 0 | 0 | 0 | 0 | 0 | 0 | 0 | 0 | 25 | 0 | 0 | 0 | 1 | 0 | 0 | 0 | 0 | 0 | 0 | 0 | 0 | 0 | 0 | 0 | 0 | 0 | 0 | 0 | 0 | 0 | 0 | 0 | 0 | 0 | 0 | 0 | 0 | 0 | 0 | 0 | 0 | 0 | 0 | 0 | 10 | 0 | 0 | 0 | 0 | 0 | 0 | 0 | 0 | 0 | 0 | 0 | 0 | 0 | 0 | 0 | 220 | 493.15 | 0 | 0 | 3 | 10 | 0 | 0 | 60 | 0.5 | 2 | 0.06 | 3.92 | 2.471312e-05 | 1.482787e-06 | 5.812526e-08 | 39016 | 2.267815 | 0.49315 | -104.8049 | -235.1424 | -385.5093 | 5.681591 | 212.4149 | 206.0487 | 234.2887 | 145.3336 | -209.5573 | -336.7553 | -501.0488 | -65.98967 | -20.72582 | -39.88041 | -38.8413 | -20.72582 | 156.8075 | 0 | 0 | 0.06 | 0.2 | 0 | 0 | 1.482787e-06 | 4.942624e-06 | 5.812526e-08 | 5.812526e-08 | 5.812526e-08 | 1.424662e-06 | 4.884498e-06 | 3.096216e-06 |  | 0.9999969 | 7931.035
1347 | Panagiotopoulou et al.[S27] | 85 | 0.5 | 0 | 0 | 0 | 0 | 0 | 0 | 0 | 1 | 0 | 0 | 0 | 0 | 0 | 0 | 0 | 0 | 0 | 0 | 25 | 0 | 0 | 0 | 1 | 0 | 0 | 0 | 0 | 0 | 0 | 0 | 0 | 0 | 0 | 0 | 0 | 0 | 0 | 0 | 0 | 0 | 0 | 0 | 0 | 0 | 0 | 0 | 0 | 0 | 0 | 0 | 0 | 0 | 0 | 0 | 10 | 0 | 0 | 0 | 0 | 0 | 0 | 0 | 0 | 0 | 0 | 0 | 0 | 0 | 0 | 0 | 240 | 513.15 | 0 | 0 | 3 | 10 | 0 | 0 | 60 | 0.5 | 2 | 0.06 | 8.68 | 2.374993e-05 | 1.424996e-06 | 1.236896e-07 | 39016 | 4.825874 | 0.51315 | -104.2082 | -234.4373 | -384.6152 | 6.266861 | 213.6011 | 207.4501 | 236.066 | 146.4969 | -213.8176 | -340.8904 | -505.7524 | -68.90805 | -19.95253 | -39.7028 | -38.4883 | -19.95253 | 107.4199 | 0 | 0 | 0.06 | 0.2 | 0 | 0 | 1.424996e-06 | 4.749985e-06 | 1.236896e-07 | 1.236896e-07 | 1.236896e-07 | 1.301306e-06 | 4.626296e-06 | 2.365751e-05 |  | 0.9999763 | 18274.17
1348 | Panagiotopoulou et al.[S27] | 86 | 0.5 | 0 | 0 | 0 | 0 | 0 | 0 | 0 | 1 | 0 | 0 | 0 | 0 | 0 | 0 | 0 | 0 | 0 | 0 | 25 | 0 | 0 | 0 | 1 | 0 | 0 | 0 | 0 | 0 | 0 | 0 | 0 | 0 | 0 | 0 | 0 | 0 | 0 | 0 | 0 | 0 | 0 | 0 | 0 | 0 | 0 | 0 | 0 | 0 | 0 | 0 | 0 | 0 | 0 | 0 | 10 | 0 | 0 | 0 | 0 | 0 | 0 | 0 | 0 | 0 | 0 | 0 | 0 | 0 | 0 | 0 | 260 | 533.15 | 0 | 0 | 3 | 10 | 0 | 0 | 60 | 0.5 | 2 | 0.06 | 15.7 | 2.2859e-05 | 1.37154e-06 | 2.153318e-07 | 39016 | 8.401384 | 0.53315 | -103.6089 | -233.7281 | -383.7095 | 6.852342 | 214.7467 | 208.806 | 237.7974 | 147.6162 | -218.1011 | -345.053 | -510.4911 | -71.84925 | -19.18627 | -39.52013 | -38.13911 | -19.18627 | 75.82565 | 0 | 0 | 0.06 | 0.2 | 0 | 0 | 1.37154e-06 | 4.571799e-06 | 2.153318e-07 | 2.153318e-07 | 2.153318e-07 | 1.156208e-06 | 4.356468e-06 | 0.000121403 |  | 0.9998786 | 34345.13
1349 | Panagiotopoulou et al.[S27] | 87 | 0.5 | 0 | 0 | 0 | 0 | 0 | 0 | 0 | 1 | 0 | 0 | 0 | 0 | 0 | 0 | 0 | 0 | 0 | 0 | 25 | 0 | 0 | 0 | 1 | 0 | 0 | 0 | 0 | 0 | 0 | 0 | 0 | 0 | 0 | 0 | 0 | 0 | 0 | 0 | 0 | 0 | 0 | 0 | 0 | 0 | 0 | 0 | 0 | 0 | 0 | 0 | 0 | 0 | 0 | 0 | 10 | 0 | 0 | 0 | 0 | 0 | 0 | 0 | 0 | 0 | 0 | 0 | 0 | 0 | 0 | 0 | 287 | 560.15 | 0 | 0 | 3 | 10 | 0 | 0 | 60 | 0.5 | 2 | 0.06 | 30.3 | 2.175716e-05 | 1.30543e-06 | 3.955452e-07 | 39016 | 15.43259 | 0.56015 | -102.7958 | -232.7637 | -382.4692 | 7.6431 | 216.2344 | 210.5705 | 240.0666 | 149.0631 | -223.9195 | -350.7147 | -516.9425 | -75.85458 | -18.1628 | -39.26655 | -37.67518 | -18.1628 | 49.4041 | 0 | 0 | 0.06 | 0.2 | 0 | 0 | 1.30543e-06 | 4.351432e-06 | 3.955452e-07 | 3.955452e-07 | 3.955452e-07 | 9.098845e-07 | 3.955887e-06 | 0.0008798306 |  | 0.9991202 | 69693.56
1350 | Panagiotopoulou et al.[S27] | 88 | 0.5 | 0 | 0 | 0 | 0 | 0 | 0 | 0 | 1 | 0 | 0 | 0 | 0 | 0 | 0 | 0 | 0 | 0 | 0 | 25 | 0 | 0 | 0 | 1 | 0 | 0 | 0 | 0 | 0 | 0 | 0 | 0 | 0 | 0 | 0 | 0 | 0 | 0 | 0 | 0 | 0 | 0 | 0 | 0 | 0 | 0 | 0 | 0 | 0 | 0 | 0 | 0 | 0 | 0 | 0 | 10 | 0 | 0 | 0 | 0 | 0 | 0 | 0 | 0 | 0 | 0 | 0 | 0 | 0 | 0 | 0 | 300 | 573.15 | 0 | 0 | 3 | 10 | 0 | 0 | 60 | 0.5 | 2 | 0.06 | 39.8 | 2.126367e-05 | 1.27582e-06 | 5.077765e-07 | 39016 | 19.81141 | 0.57315 | -102.4026 | -232.2965 | -381.865 | 8.023997 | 216.9283 | 211.3951 | 241.1328 | 149.7353 | -226.7351 | -353.4575 | -520.0703 | -77.79679 | -17.67445 | -39.14194 | -37.45526 | -17.67445 | 40.81672 | 0 | 0 | 0.06 | 0.2 | 0 | 0 | 1.27582e-06 | 4.252735e-06 | 5.077765e-07 | 5.077765e-07 | 5.077765e-07 | 7.680439e-07 | 3.744958e-06 | 0.002196211 |  | 0.9978038 | 93792.83
1351 | Panagiotopoulou et al.[S27] | 89 | 0.5 | 0 | 0 | 0 | 0 | 0 | 0 | 0 | 1 | 0 | 0 | 0 | 0 | 0 | 0 | 0 | 0 | 0 | 0 | 25 | 0 | 0 | 0 | 1 | 0 | 0 | 0 | 0 | 0 | 0 | 0 | 0 | 0 | 0 | 0 | 0 | 0 | 0 | 0 | 0 | 0 | 0 | 0 | 0 | 0 | 0 | 0 | 0 | 0 | 0 | 0 | 0 | 0 | 0 | 0 | 10 | 0 | 0 | 0 | 0 | 0 | 0 | 0 | 0 | 0 | 0 | 0 | 0 | 0 | 0 | 0 | 312 | 585.15 | 0 | 0 | 3 | 10 | 0 | 0 | 60 | 0.5 | 2 | 0.06 | 50.7 | 2.082761e-05 | 1.249656e-06 | 6.335758e-07 | 39016 | 24.71959 | 0.58515 | -102.0387 | -231.8635 | -381.3035 | 8.375698 | 217.5567 | 212.1427 | 242.1024 | 150.3426 | -229.342 | -355.9988 | -522.9697 | -79.59727 | -17.22619 | -39.02562 | -37.25442 | -17.22619 | 34.49752 | 0 | 0 | 0.06 | 0.2 | 0 | 0 | 1.249656e-06 | 4.165521e-06 | 6.335758e-07 | 6.335758e-07 | 6.335758e-07 | 6.160806e-07 | 3.531946e-06 | 0.005347586 |  | 0.9946524 | 122367.8
1352 | Panagiotopoulou et al.[S27] | 90 | 0.5 | 0 | 0 | 0 | 0 | 0 | 0 | 0 | 1 | 0 | 0 | 0 | 0 | 0 | 0 | 0 | 0 | 0 | 0 | 25 | 0 | 0 | 0 | 1 | 0 | 0 | 0 | 0 | 0 | 0 | 0 | 0 | 0 | 0 | 0 | 0 | 0 | 0 | 0 | 0 | 0 | 0 | 0 | 0 | 0 | 0 | 0 | 0 | 0 | 0 | 0 | 0 | 0 | 0 | 0 | 10 | 0 | 0 | 0 | 0 | 0 | 0 | 0 | 0 | 0 | 0 | 0 | 0 | 0 | 0 | 0 | 327 | 600.15 | 0 | 0 | 3 | 10 | 0 | 0 | 60 | 0.5 | 2 | 0.06 | 64.1 | 2.030705e-05 | 1.218423e-06 | 7.81009e-07 | 39016 | 30.47185 | 0.60015 | -101.5824 | -231.32 | -380.5965 | 8.815478 | 218.3267 | 213.0598 | 243.2954 | 151.0847 | -232.6112 | -359.1878 | -526.6102 | -81.85799 | -16.66924 | -38.87864 | -37.00641 | -16.66924 | 28.24074 | 0 | 0 | 0.06 | 0.2 | 0 | 0 | 1.218423e-06 | 4.061409e-06 | 7.81009e-07 | 7.81009e-07 | 7.81009e-07 | 4.374138e-07 | 3.2804e-06 | 0.01505278 |  | 0.9849472 | 160239
1353 | Panagiotopoulou et al.[S27] | 91 | 0.5 | 0 | 0 | 0 | 0 | 0 | 0 | 0 | 1 | 0 | 0 | 0 | 0 | 0 | 0 | 0 | 0 | 0 | 0 | 25 | 0 | 0 | 0 | 1 | 0 | 0 | 0 | 0 | 0 | 0 | 0 | 0 | 0 | 0 | 0 | 0 | 0 | 0 | 0 | 0 | 0 | 0 | 0 | 0 | 0 | 0 | 0 | 0 | 0 | 0 | 0 | 0 | 0 | 0 | 0 | 10 | 0 | 0 | 0 | 0 | 0 | 0 | 0 | 0 | 0 | 0 | 0 | 0 | 0 | 0 | 0 | 338 | 611.15 | 0 | 0 | 3 | 10 | 0 | 0 | 60 | 0.5 | 2 | 0.06 | 81 | 1.994154e-05 | 1.196493e-06 | 9.69159e-07 | 39016 | 37.81271 | 0.61115 | -101.2467 | -230.9198 | -380.0744 | 9.138101 | 218.8809 | 213.7206 | 244.1574 | 151.6174 | -235.0158 | -361.5351 | -529.2912 | -83.52286 | -16.26316 | -38.76983 | -36.82675 | -16.26316 | 24.5501 | 0 | 0 | 0.06 | 0.2 | 0 | 0 | 1.196493e-06 | 3.988309e-06 | 9.69159e-07 | 9.69159e-07 | 9.69159e-07 | 2.273336e-07 | 3.01915e-06 | 0.05574277 |  | 0.9442572 | 215082.9
1354 | Panagiotopoulou et al.[S27] | 92 | 0.5 | 0 | 0 | 0 | 0 | 0 | 0 | 0 | 1 | 0 | 0 | 0 | 0 | 0 | 0 | 0 | 0 | 0 | 0 | 25 | 0 | 0 | 0 | 1 | 0 | 0 | 0 | 0 | 0 | 0 | 0 | 0 | 0 | 0 | 0 | 0 | 0 | 0 | 0 | 0 | 0 | 0 | 0 | 0 | 0 | 0 | 0 | 0 | 0 | 0 | 0 | 0 | 0 | 0 | 0 | 10 | 0 | 0 | 0 | 0 | 0 | 0 | 0 | 0 | 0 | 0 | 0 | 0 | 0 | 0 | 0 | 348 | 621.15 | 0 | 0 | 3 | 10 | 0 | 0 | 60 | 0.5 | 2 | 0.06 | 87.4 | 1.96205e-05 | 1.17723e-06 | 1.028899e-06 | 39016 | 40.14353 | 0.62115 | -100.9409 | -230.5547 | -379.5974 | 9.431489 | 219.3773 | 214.3131 | 244.9317 | 152.0936 | -237.2071 | -363.6753 | -531.7367 | -85.04142 | -15.8957 | -38.67023 | -36.66509 | -15.8957 | 21.71564 | 0 | 0 | 0.06 | 0.2 | 0 | 0 | 1.17723e-06 | 3.9241e-06 | 1.028899e-06 | 1.028899e-06 | 1.028899e-06 | 1.48331e-07 | 2.895201e-06 | 0.1135174 |  | 0.8864826 | 251247.1
1355 | Panagiotopoulou et al.[S27] | 93 | 0.5 | 0 | 0 | 0 | 0 | 0 | 0 | 0 | 1 | 0 | 0 | 0 | 0 | 0 | 0 | 0 | 0 | 0 | 0 | 25 | 0 | 0 | 0 | 1 | 0 | 0 | 0 | 0 | 0 | 0 | 0 | 0 | 0 | 0 | 0 | 0 | 0 | 0 | 0 | 0 | 0 | 0 | 0 | 0 | 0 | 0 | 0 | 0 | 0 | 0 | 0 | 0 | 0 | 0 | 0 | 10 | 0 | 0 | 0 | 0 | 0 | 0 | 0 | 0 | 0 | 0 | 0 | 0 | 0 | 0 | 0 | 371 | 644.15 | 0 | 0 | 3 | 10 | 0 | 0 | 60 | 0.5 | 2 | 0.06 | 97.2 | 1.891993e-05 | 1.135196e-06 | 1.10341e-06 | 39016 | 43.05066 | 0.64415 | -100.2348 | -229.7107 | -378.4911 | 10.10665 | 220.4934 | 215.6473 | 246.6804 | 153.1609 | -242.2657 | -368.6199 | -537.3903 | -88.55192 | -15.05663 | -38.43893 | -36.29947 | -15.05663 | 16.63405 | 0 | 0 | 0.06 | 0.2 | 0 | 0 | 1.135196e-06 | 3.783986e-06 | 1.10341e-06 | 1.10341e-06 | 1.10341e-06 | 3.178549e-08 | 2.680576e-06 | 0.8590513 |  | 0.1409487 | 1822449.5
1356 | Panagiotopoulou et al.[S27] | 94 | 0.5 | 0 | 0 | 0 | 0 | 0 | 0 | 0 | 1 | 0 | 0 | 0 | 0 | 0 | 0 | 0 | 0 | 0 | 0 | 25 | 0 | 0 | 0 | 1 | 0 | 0 | 0 | 0 | 0 | 0 | 0 | 0 | 0 | 0 | 0 | 0 | 0 | 0 | 0 | 0 | 0 | 0 | 0 | 0 | 0 | 0 | 0 | 0 | 0 | 0 | 0 | 0 | 0 | 0 | 0 | 0 | 0 | 0 | 0 | 0 | 10 | 0 | 0 | 0 | 0 | 0 | 0 | 0 | 0 | 0 | 0 | 243 | 516.15 | 0 | 0 | 3 | 10 | 0 | 0 | 60 | 0.5 | 2 | 0.06 | 2.24 | 2.361189e-05 | 1.416713e-06 | 3.173437e-08 | 39016 | 1.238148 | 0.51615 | -104.1184 | -234.3312 | -384.48 | 6.354669 | 213.7755 | 207.6563 | 236.3285 | 146.6676 | -214.4586 | -341.513 | -506.461 | -69.3478 | -19.83715 | -39.67571 | -38.43565 | -19.83715 | 101.7658 | 0 | 0 | 0.06 | 0.2 | 0 | 0 | 1.416713e-06 | 4.722377e-06 | 3.173437e-08 | 3.173437e-08 | 3.173437e-08 | 1.384979e-06 | 4.690643e-06 | 1.52329e-06 |  | 0.9999985 | 4743.381
1357 | Panagiotopoulou et al.[S27] | 95 | 0.5 | 0 | 0 | 0 | 0 | 0 | 0 | 0 | 1 | 0 | 0 | 0 | 0 | 0 | 0 | 0 | 0 | 0 | 0 | 25 | 0 | 0 | 0 | 1 | 0 | 0 | 0 | 0 | 0 | 0 | 0 | 0 | 0 | 0 | 0 | 0 | 0 | 0 | 0 | 0 | 0 | 0 | 0 | 0 | 0 | 0 | 0 | 0 | 0 | 0 | 0 | 0 | 0 | 0 | 0 | 0 | 0 | 0 | 0 | 0 | 10 | 0 | 0 | 0 | 0 | 0 | 0 | 0 | 0 | 0 | 0 | 254 | 527.15 | 0 | 0 | 3 | 10 | 0 | 0 | 60 | 0.5 | 2 | 0.06 | 3.64 | 2.311918e-05 | 1.387151e-06 | 5.049228e-08 | 39016 | 1.970007 | 0.52715 | -103.789 | -233.9413 | -383.9824 | 6.676675 | 214.4071 | 208.4038 | 237.2826 | 147.2849 | -216.8137 | -343.8014 | -509.0659 | -70.96455 | -19.41541 | -39.57543 | -38.24341 | -19.41541 | 83.93032 | 0 | 0 | 0.06 | 0.2 | 0 | 0 | 1.387151e-06 | 4.623836e-06 | 5.049228e-08 | 5.049228e-08 | 5.049228e-08 | 1.336658e-06 | 4.573343e-06 | 4.969091e-06 |  | 0.999995 | 7872.291
1358 | Panagiotopoulou et al.[S27] | 96 | 0.5 | 0 | 0 | 0 | 0 | 0 | 0 | 0 | 1 | 0 | 0 | 0 | 0 | 0 | 0 | 0 | 0 | 0 | 0 | 25 | 0 | 0 | 0 | 1 | 0 | 0 | 0 | 0 | 0 | 0 | 0 | 0 | 0 | 0 | 0 | 0 | 0 | 0 | 0 | 0 | 0 | 0 | 0 | 0 | 0 | 0 | 0 | 0 | 0 | 0 | 0 | 0 | 0 | 0 | 0 | 0 | 0 | 0 | 0 | 0 | 10 | 0 | 0 | 0 | 0 | 0 | 0 | 0 | 0 | 0 | 0 | 263 | 536.15 | 0 | 0 | 3 | 10 | 0 | 0 | 60 | 0.5 | 2 | 0.06 | 4.76 | 2.273109e-05 | 1.363865e-06 | 6.492e-08 | 39016 | 2.532919 | 0.53615 | -103.5188 | -233.6213 | -383.5726 | 6.940183 | 214.9152 | 209.0057 | 238.0533 | 147.7805 | -218.7456 | -345.6797 | -511.2049 | -72.29235 | -19.07193 | -39.49233 | -38.08711 | -19.07193 | 72.13695 | 0 | 0 | 0.06 | 0.2 | 0 | 0 | 1.363865e-06 | 4.546218e-06 | 6.492e-08 | 6.492e-08 | 6.492e-08 | 1.298945e-06 | 4.481298e-06 | 1.003701e-05 |  | 0.99999 | 10470.35
1359 | Panagiotopoulou et al.[S27] | 97 | 0.5 | 0 | 0 | 0 | 0 | 0 | 0 | 0 | 1 | 0 | 0 | 0 | 0 | 0 | 0 | 0 | 0 | 0 | 0 | 25 | 0 | 0 | 0 | 1 | 0 | 0 | 0 | 0 | 0 | 0 | 0 | 0 | 0 | 0 | 0 | 0 | 0 | 0 | 0 | 0 | 0 | 0 | 0 | 0 | 0 | 0 | 0 | 0 | 0 | 0 | 0 | 0 | 0 | 0 | 0 | 0 | 0 | 0 | 0 | 0 | 10 | 0 | 0 | 0 | 0 | 0 | 0 | 0 | 0 | 0 | 0 | 272 | 545.15 | 0 | 0 | 3 | 10 | 0 | 0 | 60 | 0.5 | 2 | 0.06 | 6.44 | 2.235582e-05 | 1.341349e-06 | 8.638288e-08 | 39016 | 3.370315 | 0.54515 | -103.2481 | -233.3004 | -383.1607 | 7.203737 | 215.4159 | 209.5992 | 238.8153 | 148.268 | -220.6821 | -347.5634 | -513.3508 | -73.62457 | -18.72984 | -39.40835 | -37.93178 | -18.72984 | 62.33075 | 0 | 0 | 0.06 | 0.2 | 0 | 0 | 1.341349e-06 | 4.471164e-06 | 8.638288e-08 | 8.638288e-08 | 8.638288e-08 | 1.254966e-06 | 4.384781e-06 | 2.17557e-05 |  | 0.9999782 | 14403.72
1360 | Panagiotopoulou et al.[S27] | 98 | 0.5 | 0 | 0 | 0 | 0 | 0 | 0 | 0 | 1 | 0 | 0 | 0 | 0 | 0 | 0 | 0 | 0 | 0 | 0 | 25 | 0 | 0 | 0 | 1 | 0 | 0 | 0 | 0 | 0 | 0 | 0 | 0 | 0 | 0 | 0 | 0 | 0 | 0 | 0 | 0 | 0 | 0 | 0 | 0 | 0 | 0 | 0 | 0 | 0 | 0 | 0 | 0 | 0 | 0 | 0 | 0 | 0 | 0 | 0 | 0 | 10 | 0 | 0 | 0 | 0 | 0 | 0 | 0 | 0 | 0 | 0 | 283 | 556.15 | 0 | 0 | 3 | 10 | 0 | 0 | 60 | 0.5 | 2 | 0.06 | 9.52 | 2.191365e-05 | 1.314819e-06 | 1.251707e-07 | 39016 | 4.883662 | 0.55615 | -102.9166 | -232.9071 | -382.6541 | 7.525923 | 216.018 | 210.3136 | 239.7352 | 148.8531 | -223.055 | -349.873 | -515.9829 | -75.25875 | -18.31363 | -39.30458 | -37.74331 | -18.31363 | 52.49434 | 0 | 0 | 0.06 | 0.2 | 0 | 0 | 1.314819e-06 | 4.382729e-06 | 1.251707e-07 | 1.251707e-07 | 1.251707e-07 | 1.189648e-06 | 4.257559e-06 | 5.892697e-05 |  | 0.9999411 | 21722.9
1361 | Panagiotopoulou et al.[S27] | 99 | 0.5 | 0 | 0 | 0 | 0 | 0 | 0 | 0 | 1 | 0 | 0 | 0 | 0 | 0 | 0 | 0 | 0 | 0 | 0 | 25 | 0 | 0 | 0 | 1 | 0 | 0 | 0 | 0 | 0 | 0 | 0 | 0 | 0 | 0 | 0 | 0 | 0 | 0 | 0 | 0 | 0 | 0 | 0 | 0 | 0 | 0 | 0 | 0 | 0 | 0 | 0 | 0 | 0 | 0 | 0 | 0 | 0 | 0 | 0 | 0 | 10 | 0 | 0 | 0 | 0 | 0 | 0 | 0 | 0 | 0 | 0 | 294 | 567.15 | 0 | 0 | 3 | 10 | 0 | 0 | 60 | 0.5 | 2 | 0.06 | 13.2 | 2.148863e-05 | 1.289318e-06 | 1.701899e-07 | 39016 | 6.64013 | 0.56715 | -102.5843 | -232.5123 | -382.1444 | 7.848184 | 216.6097 | 211.0164 | 240.6428 | 149.4269 | -225.4345 | -352.1903 | -518.6249 | -76.8993 | -17.89949 | -39.19964 | -37.55647 | -17.89949 | 44.52522 | 0 | 0 | 0.06 | 0.2 | 0 | 0 | 1.289318e-06 | 4.297725e-06 | 1.701899e-07 | 1.701899e-07 | 1.701899e-07 | 1.119128e-06 | 4.127535e-06 | 0.0001408287 |  | 0.9998592 | 30718.25
1362 | Panagiotopoulou et al.[S27] | 100 | 0.5 | 0 | 0 | 0 | 0 | 0 | 0 | 0 | 1 | 0 | 0 | 0 | 0 | 0 | 0 | 0 | 0 | 0 | 0 | 25 | 0 | 0 | 0 | 1 | 0 | 0 | 0 | 0 | 0 | 0 | 0 | 0 | 0 | 0 | 0 | 0 | 0 | 0 | 0 | 0 | 0 | 0 | 0 | 0 | 0 | 0 | 0 | 0 | 0 | 0 | 0 | 0 | 0 | 0 | 0 | 0 | 0 | 0 | 0 | 0 | 10 | 0 | 0 | 0 | 0 | 0 | 0 | 0 | 0 | 0 | 0 | 304 | 577.15 | 0 | 0 | 3 | 10 | 0 | 0 | 60 | 0.5 | 2 | 0.06 | 17.1 | 2.11163e-05 | 1.266978e-06 | 2.166533e-07 | 39016 | 8.452944 | 0.57715 | -102.2814 | -232.1523 | -381.6783 | 8.141219 | 217.139 | 211.6457 | 241.4575 | 149.9391 | -227.6032 | -354.3036 | -521.0355 | -78.39614 | -17.52476 | -39.1033 | -37.38808 | -17.52476 | 38.55904 | 0 | 0 | 0.06 | 0.2 | 0 | 0 | 1.266978e-06 | 4.223261e-06 | 2.166533e-07 | 2.166533e-07 | 2.166533e-07 | 1.050325e-06 | 4.006607e-06 | 0.0002892703 |  | 0.9997107 | 40501.76
1363 | Panagiotopoulou et al.[S27] | 101 | 0.5 | 0 | 0 | 0 | 0 | 0 | 0 | 0 | 1 | 0 | 0 | 0 | 0 | 0 | 0 | 0 | 0 | 0 | 0 | 25 | 0 | 0 | 0 | 1 | 0 | 0 | 0 | 0 | 0 | 0 | 0 | 0 | 0 | 0 | 0 | 0 | 0 | 0 | 0 | 0 | 0 | 0 | 0 | 0 | 0 | 0 | 0 | 0 | 0 | 0 | 0 | 0 | 0 | 0 | 0 | 0 | 0 | 0 | 0 | 0 | 10 | 0 | 0 | 0 | 0 | 0 | 0 | 0 | 0 | 0 | 0 | 319 | 592.15 | 0 | 0 | 3 | 10 | 0 | 0 | 60 | 0.5 | 2 | 0.06 | 24.4 | 2.05814e-05 | 1.234884e-06 | 3.013117e-07 | 39016 | 11.75598 | 0.59215 | -101.8259 | -231.6102 | -380.9742 | 8.580907 | 217.9182 | 212.573 | 242.6617 | 150.6912 | -230.8662 | -357.4853 | -524.6664 | -80.65089 | -16.96582 | -38.95724 | -37.13826 | -16.96582 | 31.37908 | 0 | 0 | 0.06 | 0.2 | 0 | 0 | 1.234884e-06 | 4.116279e-06 | 3.013117e-07 | 3.013117e-07 | 3.013117e-07 | 9.335722e-07 | 3.814968e-06 | 0.0008123681 |  | 0.9991876 | 59325.02
1364 | Panagiotopoulou et al.[S27] | 102 | 0.5 | 0 | 0 | 0 | 0 | 0 | 0 | 0 | 1 | 0 | 0 | 0 | 0 | 0 | 0 | 0 | 0 | 0 | 0 | 25 | 0 | 0 | 0 | 1 | 0 | 0 | 0 | 0 | 0 | 0 | 0 | 0 | 0 | 0 | 0 | 0 | 0 | 0 | 0 | 0 | 0 | 0 | 0 | 0 | 0 | 0 | 0 | 0 | 0 | 0 | 0 | 0 | 0 | 0 | 0 | 0 | 0 | 0 | 0 | 0 | 10 | 0 | 0 | 0 | 0 | 0 | 0 | 0 | 0 | 0 | 0 | 340 | 613.15 | 0 | 0 | 3 | 10 | 0 | 0 | 60 | 0.5 | 2 | 0.06 | 35.9 | 1.98765e-05 | 1.19259e-06 | 4.281398e-07 | 39016 | 16.7043 | 0.61315 | -101.1856 | -230.8469 | -379.9792 | 9.196772 | 218.9807 | 213.8397 | 244.3129 | 151.7132 | -235.4537 | -361.9627 | -529.7797 | -83.82619 | -16.18954 | -38.74996 | -36.79429 | -16.18954 | 23.94678 | 0 | 0 | 0.06 | 0.2 | 0 | 0 | 1.19259e-06 | 3.9753e-06 | 4.281398e-07 | 4.281398e-07 | 4.281398e-07 | 7.644501e-07 | 3.54716e-06 | 0.002822891 |  | 0.9971771 | 90563.31
1365 | Panagiotopoulou et al.[S27] | 103 | 0.5 | 0 | 0 | 0 | 0 | 0 | 0 | 0 | 1 | 0 | 0 | 0 | 0 | 0 | 0 | 0 | 0 | 0 | 0 | 25 | 0 | 0 | 0 | 1 | 0 | 0 | 0 | 0 | 0 | 0 | 0 | 0 | 0 | 0 | 0 | 0 | 0 | 0 | 0 | 0 | 0 | 0 | 0 | 0 | 0 | 0 | 0 | 0 | 0 | 0 | 0 | 0 | 0 | 0 | 0 | 0 | 0 | 0 | 0 | 0 | 10 | 0 | 0 | 0 | 0 | 0 | 0 | 0 | 0 | 0 | 0 | 352 | 625.15 | 0 | 0 | 3 | 10 | 0 | 0 | 60 | 0.5 | 2 | 0.06 | 48.2 | 1.949496e-05 | 1.169698e-06 | 5.637943e-07 | 39016 | 21.997 | 0.62515 | -100.8184 | -230.4084 | -379.4058 | 9.54887 | 219.5739 | 214.5479 | 245.239 | 152.2819 | -238.085 | -364.533 | -532.717 | -85.65018 | -15.74917 | -38.63021 | -36.60088 | -15.74917 | 20.70024 | 0 | 0 | 0.06 | 0.2 | 0 | 0 | 1.169698e-06 | 3.898992e-06 | 5.637943e-07 | 5.637943e-07 | 5.637943e-07 | 6.059034e-07 | 3.335198e-06 | 0.007598728 |  | 0.9924013 | 124568.3
1366 | Panagiotopoulou et al.[S27] | 104 | 0.5 | 0 | 0 | 0 | 0 | 0 | 0 | 0 | 1 | 0 | 0 | 0 | 0 | 0 | 0 | 0 | 0 | 0 | 0 | 25 | 0 | 0 | 0 | 1 | 0 | 0 | 0 | 0 | 0 | 0 | 0 | 0 | 0 | 0 | 0 | 0 | 0 | 0 | 0 | 0 | 0 | 0 | 0 | 0 | 0 | 0 | 0 | 0 | 0 | 0 | 0 | 0 | 0 | 0 | 0 | 0 | 0 | 0 | 0 | 0 | 10 | 0 | 0 | 0 | 0 | 0 | 0 | 0 | 0 | 0 | 0 | 364 | 637.15 | 0 | 0 | 3 | 10 | 0 | 0 | 60 | 0.5 | 2 | 0.06 | 61.1 | 1.912779e-05 | 1.147668e-06 | 7.01225e-07 | 39016 | 27.35899 | 0.63715 | -100.4501 | -229.9682 | -378.8291 | 9.901109 | 220.1574 | 215.2453 | 246.1528 | 152.84 | -240.7234 | -367.1118 | -535.6654 | -87.48092 | -15.31111 | -38.50963 | -36.40982 | -15.31111 | 18.00015 | 0 | 0 | 0.06 | 0.2 | 0 | 0 | 1.147668e-06 | 3.825559e-06 | 7.01225e-07 | 7.01225e-07 | 7.01225e-07 | 4.464427e-07 | 3.124334e-06 | 0.01958463 |  | 0.9804154 | 162905.7
1367 | Panagiotopoulou et al.[S27] | 105 | 0.5 | 0 | 0 | 0 | 0 | 0 | 0 | 0 | 1 | 0 | 0 | 0 | 0 | 0 | 0 | 0 | 0 | 0 | 0 | 25 | 0 | 0 | 0 | 1 | 0 | 0 | 0 | 0 | 0 | 0 | 0 | 0 | 0 | 0 | 0 | 0 | 0 | 0 | 0 | 0 | 0 | 0 | 0 | 0 | 0 | 0 | 0 | 0 | 0 | 0 | 0 | 0 | 0 | 0 | 0 | 0 | 0 | 0 | 0 | 0 | 10 | 0 | 0 | 0 | 0 | 0 | 0 | 0 | 0 | 0 | 0 | 389 | 662.15 | 0 | 0 | 3 | 10 | 0 | 0 | 60 | 0.5 | 2 | 0.06 | 80.7 | 1.840561e-05 | 1.104337e-06 | 8.911996e-07 | 39016 | 34.77104 | 0.66215 | -99.67969 | -229.0458 | -377.617 | 10.63544 | 221.3434 | 216.6654 | 248.0188 | 153.9705 | -246.2422 | -372.5108 | -541.8426 | -91.31614 | -14.40577 | -38.25605 | -36.01946 | -14.40577 | 13.69179 | 0 | 0 | 0.06 | 0.2 | 0 | 0 | 1.104337e-06 | 3.681122e-06 | 8.911996e-07 | 8.911996e-07 | 8.911996e-07 | 2.13137e-07 | 2.789922e-06 | 0.0975526 |  | 0.9024474 | 242924.6
1368 | Panagiotopoulou et al.[S27] | 106 | 0.5 | 0 | 0 | 0 | 0 | 0 | 0 | 0 | 1 | 0 | 0 | 0 | 0 | 0 | 0 | 0 | 0 | 0 | 0 | 25 | 0 | 0 | 0 | 1 | 0 | 0 | 0 | 0 | 0 | 0 | 0 | 0 | 0 | 0 | 0 | 0 | 0 | 0 | 0 | 0 | 0 | 0 | 0 | 0 | 0 | 0 | 0 | 0 | 0 | 0 | 0 | 0 | 0 | 0 | 0 | 0 | 0 | 0 | 0 | 0 | 10 | 0 | 0 | 0 | 0 | 0 | 0 | 0 | 0 | 0 | 0 | 403 | 676.15 | 0 | 0 | 3 | 10 | 0 | 0 | 60 | 0.5 | 2 | 0.06 | 86 | 1.802451e-05 | 1.081471e-06 | 9.300649e-07 | 39016 | 36.28741 | 0.67615 | -99.24633 | -228.526 | -376.9322 | 11.047 | 221.9911 | 217.4422 | 249.0422 | 154.5856 | -249.3456 | -375.5495 | -545.3221 | -93.47605 | -13.903 | -38.11286 | -35.80546 | -13.903 | 11.86007 | 0 | 0 | 0.06 | 0.2 | 0 | 0 | 1.081471e-06 | 3.604903e-06 | 9.300649e-07 | 9.300649e-07 | 9.300649e-07 | 1.514059e-07 | 2.674838e-06 | 0.1800938 |  | 0.8199062 | 290965
1369 | Panagiotopoulou et al.[S27] | 107 | 0.5 | 0 | 0 | 0 | 0 | 0 | 0 | 0 | 1 | 0 | 0 | 0 | 0 | 0 | 0 | 0 | 0 | 0 | 0 | 25 | 0 | 0 | 0 | 1 | 0 | 0 | 0 | 0 | 0 | 0 | 0 | 0 | 0 | 0 | 0 | 0 | 0 | 0 | 0 | 0 | 0 | 0 | 0 | 0 | 0 | 0 | 0 | 0 | 0 | 0 | 0 | 0 | 0 | 0 | 0 | 0 | 0 | 0 | 0 | 0 | 10 | 0 | 0 | 0 | 0 | 0 | 0 | 0 | 0 | 0 | 0 | 419 | 692.15 | 0 | 0 | 3 | 10 | 0 | 0 | 60 | 0.5 | 2 | 0.06 | 93.6 | 1.760785e-05 | 1.056471e-06 | 9.888569e-07 | 39016 | 38.58124 | 0.69215 | -98.74936 | -227.929 | -376.1444 | 11.51766 | 222.7175 | 218.3148 | 250.1938 | 155.2736 | -252.9033 | -379.0356 | -549.316 | -95.95494 | -13.33204 | -37.94834 | -35.56498 | -13.33204 | 10.14304 | 0 | 0 | 0.06 | 0.2 | 0 | 0 | 1.056471e-06 | 3.52157e-06 | 9.888569e-07 | 9.888569e-07 | 9.888569e-07 | 6.761415e-08 | 2.532713e-06 | 0.5629568 |  | 0.4370432 | 608156.2
1370 | Duarte de Farias et al.[S28] | 1 | 1 | 0 | 0 | 0 | 0 | 0 | 0 | 1 | 0 | 0 | 0 | 0 | 0 | 0 | 0 | 0 | 0 | 0 | 1 | 500 | 4 | 0 | 0 | 1 | 0 | 0 | 0 | 0 | 0 | 0 | 0 | 0 | 0 | 0 | 0 | 0 | 0 | 0 | 0 | 0 | 0 | 0 | 0 | 0 | 0 | 0 | 0 | 0 | 0 | 0 | 0 | 0 | 0 | 0 | 0 | 0 | 0 | 0 | 0 | 0 | 0 | 0 | 0 | 0 | 0 | 0 | 0 | 0 | 0 | 0 | 0 | 300 | 573.15 | 16 | 0 | 6 | 60 | 1.6 | 0.4 | 134 | 13.3 | 0.07518797 | 0.004511278 | 43.4 | 2.126367e-05 | 9.592635e-08 | 4.163203e-08 | 19508 | 0.8121577 | 0.57315 | -102.4026 | -232.2965 | -381.865 | 8.023997 | 216.9283 | 211.3951 | 241.1328 | 149.7353 | -226.7351 | -353.4575 | -520.0703 | -77.79679 | -17.67445 | -39.14194 | -37.45526 | -17.67445 | 40.81672 | 0.01203008 | 0.001203008 | 0.004511278 | 0.04511278 | 2.558036e-07 | 2.558036e-08 | 9.592635e-08 | 9.592635e-07 | 4.163203e-08 | 2.974356e-07 | 6.721239e-08 | 5.429431e-08 | 9.176314e-07 | 0.009830635 | Methane Feed | 0.9901694 | 456922.3
1371 | Duarte de Farias et al.[S28] | 2 | 1 | 0 | 0 | 0 | 0 | 0 | 0 | 1 | 0 | 0 | 0 | 0 | 0 | 0 | 0 | 0 | 0 | 0 | 1 | 500 | 4 | 0 | 0 | 1 | 0 | 0 | 0 | 0 | 0 | 0 | 0 | 0 | 0 | 0 | 0 | 0 | 0 | 0 | 0 | 0 | 0 | 0 | 0 | 0 | 0 | 0 | 0 | 0 | 0 | 0 | 0 | 0 | 0 | 0 | 0 | 0 | 0 | 0 | 0 | 0 | 0 | 0 | 0 | 0 | 0 | 0 | 0 | 0 | 0 | 0 | 0 | 300 | 573.15 | 16 | 0 | 6 | 60 | 1.6 | 1.4 | 322 | 13.3 | 0.07518797 | 0.004511278 | 44.9 | 2.126367e-05 | 9.592635e-08 | 4.307093e-08 | 19508 | 0.8402277 | 0.57315 | -102.4026 | -232.2965 | -381.865 | 8.023997 | 216.9283 | 211.3951 | 241.1328 | 149.7353 | -226.7351 | -353.4575 | -520.0703 | -77.79679 | -17.67445 | -39.14194 | -37.45526 | -17.67445 | 40.81672 | 0.01203008 | 0.001203008 | 0.004511278 | 0.04511278 | 2.558036e-07 | 2.558036e-08 | 9.592635e-08 | 9.592635e-07 | 4.307093e-08 | 2.988745e-07 | 6.865129e-08 | 5.285542e-08 | 9.161925e-07 | 0.01038062 |  | 0.9896194 | 472977.2
1372 | Duarte de Farias et al.[S28] | 3 | 1 | 0 | 0 | 0 | 0 | 0 | 0 | 1 | 0 | 0 | 0 | 0 | 0 | 0 | 0 | 0 | 0 | 0 | 1 | 500 | 4 | 0 | 0 | 1 | 0 | 0 | 0 | 0 | 0 | 0 | 0 | 0 | 0 | 0 | 0 | 0 | 0 | 0 | 0 | 0 | 0 | 0 | 0 | 0 | 0 | 0 | 0 | 0 | 0 | 0 | 0 | 0 | 0 | 0 | 0 | 0 | 0 | 0 | 0 | 0 | 0 | 0 | 0 | 0 | 0 | 0 | 0 | 0 | 0 | 0 | 0 | 300 | 573.15 | 16 | 0 | 6 | 60 | 1.6 | 2.4 | 462 | 13.3 | 0.07518797 | 0.004511278 | 41 | 2.126367e-05 | 9.592635e-08 | 3.93298e-08 | 19508 | 0.7672458 | 0.57315 | -102.4026 | -232.2965 | -381.865 | 8.023997 | 216.9283 | 211.3951 | 241.1328 | 149.7353 | -226.7351 | -353.4575 | -520.0703 | -77.79679 | -17.67445 | -39.14194 | -37.45526 | -17.67445 | 40.81672 | 0.01203008 | 0.001203008 | 0.004511278 | 0.04511278 | 2.558036e-07 | 2.558036e-08 | 9.592635e-08 | 9.592635e-07 | 3.93298e-08 | 2.951334e-07 | 6.491016e-08 | 5.659654e-08 | 9.199337e-07 | 0.0090146 |  | 0.9909854 | 431299.2
1373 | Duarte de Farias et al.[S28] | 4 | 1 | 0 | 0 | 0 | 0 | 0 | 0 | 1 | 0 | 0 | 0 | 0 | 0 | 0 | 0 | 0 | 0 | 0 | 1 | 500 | 4 | 0 | 0 | 1 | 0 | 0 | 0 | 0 | 0 | 0 | 0 | 0 | 0 | 0 | 0 | 0 | 0 | 0 | 0 | 0 | 0 | 0 | 0 | 0 | 0 | 0 | 0 | 0 | 0 | 0 | 0 | 0 | 0 | 0 | 0 | 0 | 0 | 0 | 0 | 0 | 0 | 0 | 0 | 0 | 0 | 0 | 0 | 0 | 0 | 0 | 0 | 300 | 573.15 | 16 | 0 | 6 | 60 | 1.6 | 3.4 | 650 | 13.3 | 0.07518797 | 0.004511278 | 40.4 | 2.126367e-05 | 9.592635e-08 | 3.875424e-08 | 19508 | 0.7560178 | 0.57315 | -102.4026 | -232.2965 | -381.865 | 8.023997 | 216.9283 | 211.3951 | 241.1328 | 149.7353 | -226.7351 | -353.4575 | -520.0703 | -77.79679 | -17.67445 | -39.14194 | -37.45526 | -17.67445 | 40.81672 | 0.01203008 | 0.001203008 | 0.004511278 | 0.04511278 | 2.558036e-07 | 2.558036e-08 | 9.592635e-08 | 9.592635e-07 | 3.875424e-08 | 2.945578e-07 | 6.43346e-08 | 5.71721e-08 | 9.205092e-07 | 0.008821953 |  | 0.991178 | 424904.9
1374 | Duarte de Farias et al.[S28] | 5 | 1 | 0 | 0 | 0 | 0 | 0 | 0 | 1 | 0 | 0 | 0 | 0 | 0 | 0 | 0 | 0 | 0 | 0 | 1 | 500 | 4 | 0 | 0 | 1 | 0 | 0 | 0 | 0 | 0 | 0 | 0 | 0 | 0 | 0 | 0 | 0 | 0 | 0 | 0 | 0 | 0 | 0 | 0 | 0 | 0 | 0 | 0 | 0 | 0 | 0 | 0 | 0 | 0 | 0 | 0 | 0 | 0 | 0 | 0 | 0 | 0 | 0 | 0 | 0 | 0 | 0 | 0 | 0 | 0 | 0 | 0 | 300 | 573.15 | 16 | 0 | 6 | 60 | 1.6 | 4.4 | 917 | 13.3 | 0.07518797 | 0.004511278 | 42.4 | 2.126367e-05 | 9.592635e-08 | 4.067277e-08 | 19508 | 0.7934444 | 0.57315 | -102.4026 | -232.2965 | -381.865 | 8.023997 | 216.9283 | 211.3951 | 241.1328 | 149.7353 | -226.7351 | -353.4575 | -520.0703 | -77.79679 | -17.67445 | -39.14194 | -37.45526 | -17.67445 | 40.81672 | 0.01203008 | 0.001203008 | 0.004511278 | 0.04511278 | 2.558036e-07 | 2.558036e-08 | 9.592635e-08 | 9.592635e-07 | 4.067277e-08 | 2.964764e-07 | 6.625313e-08 | 5.525358e-08 | 9.185907e-07 | 0.009481475 |  | 0.9905185 | 446236.8
1375 | Duarte de Farias et al.[S28] | 6 | 1 | 0 | 0 | 0 | 0 | 0 | 0 | 1 | 0 | 0 | 0 | 0 | 0 | 0 | 0 | 0 | 0 | 0 | 1 | 500 | 4 | 0 | 0 | 1 | 0 | 0 | 0 | 0 | 0 | 0 | 0 | 0 | 0 | 0 | 0 | 0 | 0 | 0 | 0 | 0 | 0 | 0 | 0 | 0 | 0 | 0 | 0 | 0 | 0 | 0 | 0 | 0 | 0 | 0 | 0 | 0 | 0 | 0 | 0 | 0 | 0 | 0 | 0 | 0 | 0 | 0 | 0 | 0 | 0 | 0 | 0 | 300 | 573.15 | 16 | 0 | 6 | 60 | 1.6 | 5.4 | 1030 | 13.3 | 0.07518797 | 0.004511278 | 40.3 | 2.126367e-05 | 9.592635e-08 | 3.865832e-08 | 19508 | 0.7541465 | 0.57315 | -102.4026 | -232.2965 | -381.865 | 8.023997 | 216.9283 | 211.3951 | 241.1328 | 149.7353 | -226.7351 | -353.4575 | -520.0703 | -77.79679 | -17.67445 | -39.14194 | -37.45526 | -17.67445 | 40.81672 | 0.01203008 | 0.001203008 | 0.004511278 | 0.04511278 | 2.558036e-07 | 2.558036e-08 | 9.592635e-08 | 9.592635e-07 | 3.865832e-08 | 2.944619e-07 | 6.423868e-08 | 5.726803e-08 | 9.206051e-07 | 0.008790264 |  | 0.9912097 | 423839.6
1376 | Duarte de Farias et al.[S28] | 7 | 1 | 0 | 0 | 0 | 0 | 0 | 0 | 1 | 0 | 0 | 0 | 0 | 0 | 0 | 0 | 0 | 0 | 0 | 1 | 500 | 4 | 0 | 0 | 1 | 0 | 0 | 0 | 0 | 0 | 0 | 0 | 0 | 0 | 0 | 0 | 0 | 0 | 0 | 0 | 0 | 0 | 0 | 0 | 0 | 0 | 0 | 0 | 0 | 0 | 0 | 0 | 0 | 0 | 0 | 0 | 0 | 0 | 0 | 0 | 0 | 0 | 0 | 0 | 0 | 0 | 0 | 0 | 0 | 0 | 0 | 0 | 300 | 573.15 | 16 | 0 | 6 | 60 | 1.6 | 6.4 | 1250 | 13.3 | 0.07518797 | 0.004511278 | 40.9 | 2.126367e-05 | 9.592635e-08 | 3.923388e-08 | 19508 | 0.7653744 | 0.57315 | -102.4026 | -232.2965 | -381.865 | 8.023997 | 216.9283 | 211.3951 | 241.1328 | 149.7353 | -226.7351 | -353.4575 | -520.0703 | -77.79679 | -17.67445 | -39.14194 | -37.45526 | -17.67445 | 40.81672 | 0.01203008 | 0.001203008 | 0.004511278 | 0.04511278 | 2.558036e-07 | 2.558036e-08 | 9.592635e-08 | 9.592635e-07 | 3.923388e-08 | 2.950375e-07 | 6.481423e-08 | 5.669247e-08 | 9.200296e-07 | 0.00898219 |  | 0.9910178 | 430233.2
1377 | Duarte de Farias et al.[S28] | 8 | 1 | 0 | 0 | 0 | 0 | 0 | 0 | 1 | 0 | 0 | 0 | 0 | 0 | 0 | 0 | 0 | 0 | 0 | 1 | 500 | 4 | 0 | 0 | 1 | 0 | 0 | 0 | 0 | 0 | 0 | 0 | 0 | 0 | 0 | 0 | 0 | 0 | 0 | 0 | 0 | 0 | 0 | 0 | 0 | 0 | 0 | 0 | 0 | 0 | 0 | 0 | 0 | 0 | 0 | 0 | 0 | 0 | 0 | 0 | 0 | 0 | 0 | 0 | 0 | 0 | 0 | 0 | 0 | 0 | 0 | 0 | 300 | 573.15 | 16 | 0 | 6 | 60 | 1.6 | 7.4 | 1520 | 13.3 | 0.07518797 | 0.004511278 | 39.4 | 2.126367e-05 | 9.592635e-08 | 3.779498e-08 | 19508 | 0.7373045 | 0.57315 | -102.4026 | -232.2965 | -381.865 | 8.023997 | 216.9283 | 211.3951 | 241.1328 | 149.7353 | -226.7351 | -353.4575 | -520.0703 | -77.79679 | -17.67445 | -39.14194 | -37.45526 | -17.67445 | 40.81672 | 0.01203008 | 0.001203008 | 0.004511278 | 0.04511278 | 2.558036e-07 | 2.558036e-08 | 9.592635e-08 | 9.592635e-07 | 3.779498e-08 | 2.935986e-07 | 6.337534e-08 | 5.813137e-08 | 9.214685e-07 | 0.008510304 |  | 0.9914897 | 414257.2
1378 | Duarte de Farias et al.[S28] | 9 | 1 | 0 | 0 | 0 | 0 | 0 | 0 | 1 | 0 | 0 | 0 | 0 | 0 | 0 | 0 | 0 | 0 | 0 | 1 | 500 | 4 | 0 | 0 | 1 | 0 | 0 | 0 | 0 | 0 | 0 | 0 | 0 | 0 | 0 | 0 | 0 | 0 | 0 | 0 | 0 | 0 | 0 | 0 | 0 | 0 | 0 | 0 | 0 | 0 | 0 | 0 | 0 | 0 | 0 | 0 | 0 | 0 | 0 | 0 | 0 | 0 | 0 | 0 | 0 | 0 | 0 | 0 | 0 | 0 | 0 | 0 | 300 | 573.15 | 16 | 0 | 6 | 60 | 1.6 | 8.4 | 1930 | 13.3 | 0.07518797 | 0.004511278 | 39.7 | 2.126367e-05 | 9.592635e-08 | 3.808276e-08 | 19508 | 0.7429185 | 0.57315 | -102.4026 | -232.2965 | -381.865 | 8.023997 | 216.9283 | 211.3951 | 241.1328 | 149.7353 | -226.7351 | -353.4575 | -520.0703 | -77.79679 | -17.67445 | -39.14194 | -37.45526 | -17.67445 | 40.81672 | 0.01203008 | 0.001203008 | 0.004511278 | 0.04511278 | 2.558036e-07 | 2.558036e-08 | 9.592635e-08 | 9.592635e-07 | 3.808276e-08 | 2.938864e-07 | 6.366312e-08 | 5.784359e-08 | 9.211807e-07 | 0.008602588 |  | 0.9913974 | 417450.3
1379 | Duarte de Farias et al.[S28] | 10 | 1 | 0 | 0 | 0 | 0 | 0 | 0 | 1 | 0 | 0 | 0 | 0 | 0 | 0 | 0 | 0 | 0 | 0 | 1 | 500 | 4 | 0 | 0 | 1 | 0 | 0 | 0 | 0 | 0 | 0 | 0 | 0 | 0 | 0 | 0 | 0 | 0 | 0 | 0 | 0 | 0 | 0 | 0 | 0 | 0 | 0 | 0 | 0 | 0 | 0 | 0 | 0 | 0 | 0 | 0 | 0 | 0 | 0 | 0 | 0 | 0 | 0 | 0 | 0 | 0 | 0 | 0 | 0 | 0 | 0 | 0 | 300 | 573.15 | 16 | 0 | 6 | 60 | 1.6 | 9.4 | 2200 | 13.3 | 0.07518797 | 0.004511278 | 39.7 | 2.126367e-05 | 9.592635e-08 | 3.808276e-08 | 19508 | 0.7429185 | 0.57315 | -102.4026 | -232.2965 | -381.865 | 8.023997 | 216.9283 | 211.3951 | 241.1328 | 149.7353 | -226.7351 | -353.4575 | -520.0703 | -77.79679 | -17.67445 | -39.14194 | -37.45526 | -17.67445 | 40.81672 | 0.01203008 | 0.001203008 | 0.004511278 | 0.04511278 | 2.558036e-07 | 2.558036e-08 | 9.592635e-08 | 9.592635e-07 | 3.808276e-08 | 2.938864e-07 | 6.366312e-08 | 5.784359e-08 | 9.211807e-07 | 0.008602588 |  | 0.9913974 | 417450.3
1380 | Duarte de Farias et al.[S28] | 11 | 1 | 0 | 0 | 0 | 0 | 0 | 0 | 1 | 0 | 0 | 0 | 0 | 0 | 0 | 0 | 0 | 0 | 0 | 1 | 500 | 4 | 0 | 0 | 1 | 0 | 0 | 0 | 0 | 0 | 0 | 0 | 0 | 0 | 0 | 0 | 0 | 0 | 0 | 0 | 0 | 0 | 0 | 0 | 0 | 0 | 0 | 0 | 0 | 0 | 0 | 0 | 0 | 0 | 0 | 0 | 0 | 0 | 0 | 0 | 0 | 0 | 0 | 0 | 0 | 0 | 0 | 0 | 0 | 0 | 0 | 0 | 300 | 573.15 | 16 | 0 | 6 | 60 | 1.6 | 10.4 | 2590 | 13.3 | 0.07518797 | 0.004511278 | 37.5 | 2.126367e-05 | 9.592635e-08 | 3.597238e-08 | 19508 | 0.7017492 | 0.57315 | -102.4026 | -232.2965 | -381.865 | 8.023997 | 216.9283 | 211.3951 | 241.1328 | 149.7353 | -226.7351 | -353.4575 | -520.0703 | -77.79679 | -17.67445 | -39.14194 | -37.45526 | -17.67445 | 40.81672 | 0.01203008 | 0.001203008 | 0.004511278 | 0.04511278 | 2.558036e-07 | 2.558036e-08 | 9.592635e-08 | 9.592635e-07 | 3.597238e-08 | 2.91776e-07 | 6.155274e-08 | 5.995397e-08 | 9.232911e-07 | 0.007948811 |  | 0.9920512 | 394057.2
1381 | Duarte de Farias et al.[S28] | 12 | 1 | 0 | 0 | 0 | 0 | 0 | 0 | 1 | 0 | 0 | 0 | 0 | 0 | 0 | 0 | 0 | 0 | 0 | 1 | 500 | 4 | 0 | 0 | 1 | 0 | 0 | 0 | 0 | 0 | 0 | 0 | 0 | 0 | 0 | 0 | 0 | 0 | 0 | 0 | 0 | 0 | 0 | 0 | 0 | 0 | 0 | 0 | 0 | 0 | 0 | 0 | 0 | 0 | 0 | 0 | 0 | 0 | 0 | 0 | 0 | 0 | 0 | 0 | 0 | 0 | 0 | 0 | 0 | 0 | 0 | 0 | 300 | 573.15 | 16 | 0 | 6 | 60 | 1.6 | 11.4 | 2800 | 13.3 | 0.07518797 | 0.004511278 | 37.8 | 2.126367e-05 | 9.592635e-08 | 3.626016e-08 | 19508 | 0.7073632 | 0.57315 | -102.4026 | -232.2965 | -381.865 | 8.023997 | 216.9283 | 211.3951 | 241.1328 | 149.7353 | -226.7351 | -353.4575 | -520.0703 | -77.79679 | -17.67445 | -39.14194 | -37.45526 | -17.67445 | 40.81672 | 0.01203008 | 0.001203008 | 0.004511278 | 0.04511278 | 2.558036e-07 | 2.558036e-08 | 9.592635e-08 | 9.592635e-07 | 3.626016e-08 | 2.920638e-07 | 6.184052e-08 | 5.966619e-08 | 9.230033e-07 | 0.008034911 |  | 0.9919651 | 397244.1
1382 | Duarte de Farias et al.[S28] | 13 | 1 | 0 | 0 | 0 | 0 | 0 | 0 | 1 | 0 | 0 | 0 | 0 | 0 | 0 | 0 | 0 | 0 | 0 | 1 | 500 | 4 | 0 | 0 | 1 | 0 | 0 | 0 | 0 | 0 | 0 | 0 | 0 | 0 | 0 | 0 | 0 | 0 | 0 | 0 | 0 | 0 | 0 | 0 | 0 | 0 | 0 | 0 | 0 | 0 | 0 | 0 | 0 | 0 | 0 | 0 | 0 | 0 | 0 | 0 | 0 | 0 | 0 | 0 | 0 | 0 | 0 | 0 | 0 | 0 | 0 | 0 | 300 | 573.15 | 16 | 0 | 6 | 60 | 1.6 | 12.4 | 3020 | 13.3 | 0.07518797 | 0.004511278 | 38.7 | 2.126367e-05 | 9.592635e-08 | 3.71235e-08 | 19508 | 0.7242052 | 0.57315 | -102.4026 | -232.2965 | -381.865 | 8.023997 | 216.9283 | 211.3951 | 241.1328 | 149.7353 | -226.7351 | -353.4575 | -520.0703 | -77.79679 | -17.67445 | -39.14194 | -37.45526 | -17.67445 | 40.81672 | 0.01203008 | 0.001203008 | 0.004511278 | 0.04511278 | 2.558036e-07 | 2.558036e-08 | 9.592635e-08 | 9.592635e-07 | 3.71235e-08 | 2.929271e-07 | 6.270386e-08 | 5.880285e-08 | 9.2214e-07 | 0.008298898 |  | 0.9917011 | 406810.6
1383 | Duarte de Farias et al.[S28] | 14 | 1 | 0 | 0 | 0 | 0 | 0 | 0 | 1 | 0 | 0 | 0 | 0 | 0 | 0 | 0 | 0 | 0 | 0 | 1 | 500 | 4 | 0 | 0 | 1 | 0 | 0 | 0 | 0 | 0 | 0 | 0 | 0 | 0 | 0 | 0 | 0 | 0 | 0 | 0 | 0 | 0 | 0 | 0 | 0 | 0 | 0 | 0 | 0 | 0 | 0 | 0 | 0 | 0 | 0 | 0 | 0 | 0 | 0 | 0 | 0 | 0 | 0 | 0 | 0 | 0 | 0 | 0 | 0 | 0 | 0 | 0 | 300 | 573.15 | 16 | 0 | 6 | 60 | 1.6 | 13.4 | 3370 | 13.3 | 0.07518797 | 0.004511278 | 36.9 | 2.126367e-05 | 9.592635e-08 | 3.539682e-08 | 19508 | 0.6905212 | 0.57315 | -102.4026 | -232.2965 | -381.865 | 8.023997 | 216.9283 | 211.3951 | 241.1328 | 149.7353 | -226.7351 | -353.4575 | -520.0703 | -77.79679 | -17.67445 | -39.14194 | -37.45526 | -17.67445 | 40.81672 | 0.01203008 | 0.001203008 | 0.004511278 | 0.04511278 | 2.558036e-07 | 2.558036e-08 | 9.592635e-08 | 9.592635e-07 | 3.539682e-08 | 2.912004e-07 | 6.097718e-08 | 6.052952e-08 | 9.238666e-07 | 0.007779374 |  | 0.9922206 | 387686.1
1384 | Duarte de Farias et al.[S28] | 15 | 1 | 0 | 0 | 0 | 0 | 0 | 0 | 1 | 0 | 0 | 0 | 0 | 0 | 0 | 0 | 0 | 0 | 0 | 1 | 500 | 4 | 0 | 0 | 1 | 0 | 0 | 0 | 0 | 0 | 0 | 0 | 0 | 0 | 0 | 0 | 0 | 0 | 0 | 0 | 0 | 0 | 0 | 0 | 0 | 0 | 0 | 0 | 0 | 0 | 0 | 0 | 0 | 0 | 0 | 0 | 0 | 0 | 0 | 0 | 0 | 0 | 0 | 0 | 0 | 0 | 0 | 0 | 0 | 0 | 0 | 0 | 300 | 573.15 | 16 | 0 | 6 | 60 | 1.6 | 14.4 | 3820 | 13.3 | 0.07518797 | 0.004511278 | 36.9 | 2.126367e-05 | 9.592635e-08 | 3.539682e-08 | 19508 | 0.6905212 | 0.57315 | -102.4026 | -232.2965 | -381.865 | 8.023997 | 216.9283 | 211.3951 | 241.1328 | 149.7353 | -226.7351 | -353.4575 | -520.0703 | -77.79679 | -17.67445 | -39.14194 | -37.45526 | -17.67445 | 40.81672 | 0.01203008 | 0.001203008 | 0.004511278 | 0.04511278 | 2.558036e-07 | 2.558036e-08 | 9.592635e-08 | 9.592635e-07 | 3.539682e-08 | 2.912004e-07 | 6.097718e-08 | 6.052952e-08 | 9.238666e-07 | 0.007779374 |  | 0.9922206 | 387686.1
1385 | Duarte de Farias et al.[S28] | 16 | 1 | 0 | 0 | 0 | 0 | 0 | 0 | 1 | 0 | 0 | 0 | 0 | 0 | 0 | 0 | 0 | 0 | 0 | 1 | 500 | 4 | 0 | 0 | 1 | 0 | 0 | 0 | 0 | 0 | 0 | 0 | 0 | 0 | 0 | 0 | 0 | 0 | 0 | 0 | 0 | 0 | 0 | 0 | 0 | 0 | 0 | 0 | 0 | 0 | 0 | 0 | 0 | 0 | 0 | 0 | 0 | 0 | 0 | 0 | 0 | 0 | 0 | 0 | 0 | 0 | 0 | 0 | 0 | 0 | 0 | 0 | 300 | 573.15 | 16 | 0 | 6 | 60 | 1.6 | 15.4 | 4240 | 13.3 | 0.07518797 | 0.004511278 | 35.6 | 2.126367e-05 | 9.592635e-08 | 3.414978e-08 | 19508 | 0.6661939 | 0.57315 | -102.4026 | -232.2965 | -381.865 | 8.023997 | 216.9283 | 211.3951 | 241.1328 | 149.7353 | -226.7351 | -353.4575 | -520.0703 | -77.79679 | -17.67445 | -39.14194 | -37.45526 | -17.67445 | 40.81672 | 0.01203008 | 0.001203008 | 0.004511278 | 0.04511278 | 2.558036e-07 | 2.558036e-08 | 9.592635e-08 | 9.592635e-07 | 3.414978e-08 | 2.899534e-07 | 5.973014e-08 | 6.177657e-08 | 9.251137e-07 | 0.007424456 |  | 0.9925755 | 373894
1386 | Duarte de Farias et al.[S28] | 17 | 1 | 0 | 0 | 0 | 0 | 0 | 0 | 1 | 0 | 0 | 0 | 0 | 0 | 0 | 0 | 0 | 0 | 0 | 1 | 500 | 4 | 0 | 0 | 1 | 0 | 0 | 0 | 0 | 0 | 0 | 0 | 0 | 0 | 0 | 0 | 0 | 0 | 0 | 0 | 0 | 0 | 0 | 0 | 0 | 0 | 1.4 | 0 | 0 | 0 | 0 | 0 | 0 | 0 | 0 | 0 | 0 | 0 | 0 | 0 | 0 | 0 | 0 | 0 | 0 | 0 | 0 | 0 | 0 | 0 | 0 | 0 | 300 | 573.15 | 16 | 0 | 6 | 60 | 1.6 | 16.4 | 84.2 | 13.3 | 0.07518797 | 0.004511278 | 50 | 2.126367e-05 | 9.592635e-08 | 4.796317e-08 | 19508 | 0.9356656 | 0.57315 | -102.4026 | -232.2965 | -381.865 | 8.023997 | 216.9283 | 211.3951 | 241.1328 | 149.7353 | -226.7351 | -353.4575 | -520.0703 | -77.79679 | -17.67445 | -39.14194 | -37.45526 | -17.67445 | 40.81672 | 0.01203008 | 0.001203008 | 0.004511278 | 0.04511278 | 2.558036e-07 | 2.558036e-08 | 9.592635e-08 | 9.592635e-07 | 4.796317e-08 | 3.037668e-07 | 7.354353e-08 | 4.796317e-08 | 9.113003e-07 | 0.0125221 |  | 0.9874779 | 527842.9
1387 | Duarte de Farias et al.[S28] | 18 | 1 | 0 | 0 | 0 | 0 | 0 | 0 | 1 | 0 | 0 | 0 | 0 | 0 | 0 | 0 | 0 | 0 | 0 | 1 | 500 | 4 | 0 | 0 | 1 | 0 | 0 | 0 | 0 | 0 | 0 | 0 | 0 | 0 | 0 | 0 | 0 | 0 | 0 | 0 | 0 | 0 | 0 | 0 | 0 | 0 | 1.4 | 0 | 0 | 0 | 0 | 0 | 0 | 0 | 0 | 0 | 0 | 0 | 0 | 0 | 0 | 0 | 0 | 0 | 0 | 0 | 0 | 0 | 0 | 0 | 0 | 0 | 300 | 573.15 | 16 | 0 | 6 | 60 | 1.6 | 17.4 | 243 | 13.3 | 0.07518797 | 0.004511278 | 50.9 | 2.126367e-05 | 9.592635e-08 | 4.882651e-08 | 19508 | 0.9525076 | 0.57315 | -102.4026 | -232.2965 | -381.865 | 8.023997 | 216.9283 | 211.3951 | 241.1328 | 149.7353 | -226.7351 | -353.4575 | -520.0703 | -77.79679 | -17.67445 | -39.14194 | -37.45526 | -17.67445 | 40.81672 | 0.01203008 | 0.001203008 | 0.004511278 | 0.04511278 | 2.558036e-07 | 2.558036e-08 | 9.592635e-08 | 9.592635e-07 | 4.882651e-08 | 3.046301e-07 | 7.440687e-08 | 4.709984e-08 | 9.10437e-07 | 0.01295026 |  | 0.9870497 | 537577.2
1388 | Duarte de Farias et al.[S28] | 19 | 1 | 0 | 0 | 0 | 0 | 0 | 0 | 1 | 0 | 0 | 0 | 0 | 0 | 0 | 0 | 0 | 0 | 0 | 1 | 500 | 4 | 0 | 0 | 1 | 0 | 0 | 0 | 0 | 0 | 0 | 0 | 0 | 0 | 0 | 0 | 0 | 0 | 0 | 0 | 0 | 0 | 0 | 0 | 0 | 0 | 1.4 | 0 | 0 | 0 | 0 | 0 | 0 | 0 | 0 | 0 | 0 | 0 | 0 | 0 | 0 | 0 | 0 | 0 | 0 | 0 | 0 | 0 | 0 | 0 | 0 | 0 | 300 | 573.15 | 16 | 0 | 6 | 60 | 1.6 | 18.4 | 421 | 13.3 | 0.07518797 | 0.004511278 | 48.5 | 2.126367e-05 | 9.592635e-08 | 4.652428e-08 | 19508 | 0.9075956 | 0.57315 | -102.4026 | -232.2965 | -381.865 | 8.023997 | 216.9283 | 211.3951 | 241.1328 | 149.7353 | -226.7351 | -353.4575 | -520.0703 | -77.79679 | -17.67445 | -39.14194 | -37.45526 | -17.67445 | 40.81672 | 0.01203008 | 0.001203008 | 0.004511278 | 0.04511278 | 2.558036e-07 | 2.558036e-08 | 9.592635e-08 | 9.592635e-07 | 4.652428e-08 | 3.023279e-07 | 7.210464e-08 | 4.940207e-08 | 9.127392e-07 | 0.01184435 |  | 0.9881556 | 511656.5
1389 | Duarte de Farias et al.[S28] | 20 | 1 | 0 | 0 | 0 | 0 | 0 | 0 | 1 | 0 | 0 | 0 | 0 | 0 | 0 | 0 | 0 | 0 | 0 | 1 | 500 | 4 | 0 | 0 | 1 | 0 | 0 | 0 | 0 | 0 | 0 | 0 | 0 | 0 | 0 | 0 | 0 | 0 | 0 | 0 | 0 | 0 | 0 | 0 | 0 | 0 | 1.4 | 0 | 0 | 0 | 0 | 0 | 0 | 0 | 0 | 0 | 0 | 0 | 0 | 0 | 0 | 0 | 0 | 0 | 0 | 0 | 0 | 0 | 0 | 0 | 0 | 0 | 300 | 573.15 | 16 | 0 | 6 | 60 | 1.6 | 19.4 | 530 | 13.3 | 0.07518797 | 0.004511278 | 46.7 | 2.126367e-05 | 9.592635e-08 | 4.47976e-08 | 19508 | 0.8739117 | 0.57315 | -102.4026 | -232.2965 | -381.865 | 8.023997 | 216.9283 | 211.3951 | 241.1328 | 149.7353 | -226.7351 | -353.4575 | -520.0703 | -77.79679 | -17.67445 | -39.14194 | -37.45526 | -17.67445 | 40.81672 | 0.01203008 | 0.001203008 | 0.004511278 | 0.04511278 | 2.558036e-07 | 2.558036e-08 | 9.592635e-08 | 9.592635e-07 | 4.47976e-08 | 3.006012e-07 | 7.037796e-08 | 5.112874e-08 | 9.144659e-07 | 0.01108553 |  | 0.9889145 | 492289.1
1390 | Duarte de Farias et al.[S28] | 21 | 1 | 0 | 0 | 0 | 0 | 0 | 0 | 1 | 0 | 0 | 0 | 0 | 0 | 0 | 0 | 0 | 0 | 0 | 1 | 500 | 4 | 0 | 0 | 1 | 0 | 0 | 0 | 0 | 0 | 0 | 0 | 0 | 0 | 0 | 0 | 0 | 0 | 0 | 0 | 0 | 0 | 0 | 0 | 0 | 0 | 1.4 | 0 | 0 | 0 | 0 | 0 | 0 | 0 | 0 | 0 | 0 | 0 | 0 | 0 | 0 | 0 | 0 | 0 | 0 | 0 | 0 | 0 | 0 | 0 | 0 | 0 | 300 | 573.15 | 16 | 0 | 6 | 60 | 1.6 | 20.4 | 729 | 13.3 | 0.07518797 | 0.004511278 | 45.5 | 2.126367e-05 | 9.592635e-08 | 4.364649e-08 | 19508 | 0.8514557 | 0.57315 | -102.4026 | -232.2965 | -381.865 | 8.023997 | 216.9283 | 211.3951 | 241.1328 | 149.7353 | -226.7351 | -353.4575 | -520.0703 | -77.79679 | -17.67445 | -39.14194 | -37.45526 | -17.67445 | 40.81672 | 0.01203008 | 0.001203008 | 0.004511278 | 0.04511278 | 2.558036e-07 | 2.558036e-08 | 9.592635e-08 | 9.592635e-07 | 4.364649e-08 | 2.994501e-07 | 6.922685e-08 | 5.227986e-08 | 9.15617e-07 | 0.01060993 |  | 0.9893901 | 479408.7
1391 | Duarte de Farias et al.[S28] | 22 | 1 | 0 | 0 | 0 | 0 | 0 | 0 | 1 | 0 | 0 | 0 | 0 | 0 | 0 | 0 | 0 | 0 | 0 | 1 | 500 | 4 | 0 | 0 | 1 | 0 | 0 | 0 | 0 | 0 | 0 | 0 | 0 | 0 | 0 | 0 | 0 | 0 | 0 | 0 | 0 | 0 | 0 | 0 | 0 | 0 | 1.4 | 0 | 0 | 0 | 0 | 0 | 0 | 0 | 0 | 0 | 0 | 0 | 0 | 0 | 0 | 0 | 0 | 0 | 0 | 0 | 0 | 0 | 0 | 0 | 0 | 0 | 300 | 573.15 | 16 | 0 | 6 | 60 | 1.6 | 21.4 | 1020 | 13.3 | 0.07518797 | 0.004511278 | 46.9 | 2.126367e-05 | 9.592635e-08 | 4.498946e-08 | 19508 | 0.8776543 | 0.57315 | -102.4026 | -232.2965 | -381.865 | 8.023997 | 216.9283 | 211.3951 | 241.1328 | 149.7353 | -226.7351 | -353.4575 | -520.0703 | -77.79679 | -17.67445 | -39.14194 | -37.45526 | -17.67445 | 40.81672 | 0.01203008 | 0.001203008 | 0.004511278 | 0.04511278 | 2.558036e-07 | 2.558036e-08 | 9.592635e-08 | 9.592635e-07 | 4.498946e-08 | 3.00793e-07 | 7.056982e-08 | 5.093689e-08 | 9.14274e-07 | 0.01116709 |  | 0.9888329 | 494438.2
1392 | Duarte de Farias et al.[S28] | 23 | 1 | 0 | 0 | 0 | 0 | 0 | 0 | 1 | 0 | 0 | 0 | 0 | 0 | 0 | 0 | 0 | 0 | 0 | 1 | 500 | 4 | 0 | 0 | 1 | 0 | 0 | 0 | 0 | 0 | 0 | 0 | 0 | 0 | 0 | 0 | 0 | 0 | 0 | 0 | 0 | 0 | 0 | 0 | 0 | 0 | 1.4 | 0 | 0 | 0 | 0 | 0 | 0 | 0 | 0 | 0 | 0 | 0 | 0 | 0 | 0 | 0 | 0 | 0 | 0 | 0 | 0 | 0 | 0 | 0 | 0 | 0 | 300 | 573.15 | 16 | 0 | 6 | 60 | 1.6 | 22.4 | 1280 | 13.3 | 0.07518797 | 0.004511278 | 49.9 | 2.126367e-05 | 9.592635e-08 | 4.786725e-08 | 19508 | 0.9337943 | 0.57315 | -102.4026 | -232.2965 | -381.865 | 8.023997 | 216.9283 | 211.3951 | 241.1328 | 149.7353 | -226.7351 | -353.4575 | -520.0703 | -77.79679 | -17.67445 | -39.14194 | -37.45526 | -17.67445 | 40.81672 | 0.01203008 | 0.001203008 | 0.004511278 | 0.04511278 | 2.558036e-07 | 2.558036e-08 | 9.592635e-08 | 9.592635e-07 | 4.786725e-08 | 3.036708e-07 | 7.344761e-08 | 4.80591e-08 | 9.113962e-07 | 0.01247555 |  | 0.9875244 | 526762.4
1393 | Duarte de Farias et al.[S28] | 24 | 1 | 0 | 0 | 0 | 0 | 0 | 0 | 1 | 0 | 0 | 0 | 0 | 0 | 0 | 0 | 0 | 0 | 0 | 1 | 500 | 4 | 0 | 0 | 1 | 0 | 0 | 0 | 0 | 0 | 0 | 0 | 0 | 0 | 0 | 0 | 0 | 0 | 0 | 0 | 0 | 0 | 0 | 0 | 0 | 0 | 1.4 | 0 | 0 | 0 | 0 | 0 | 0 | 0 | 0 | 0 | 0 | 0 | 0 | 0 | 0 | 0 | 0 | 0 | 0 | 0 | 0 | 0 | 0 | 0 | 0 | 0 | 300 | 573.15 | 16 | 0 | 6 | 60 | 1.6 | 23.4 | 1590 | 13.3 | 0.07518797 | 0.004511278 | 49 | 2.126367e-05 | 9.592635e-08 | 4.700391e-08 | 19508 | 0.9169523 | 0.57315 | -102.4026 | -232.2965 | -381.865 | 8.023997 | 216.9283 | 211.3951 | 241.1328 | 149.7353 | -226.7351 | -353.4575 | -520.0703 | -77.79679 | -17.67445 | -39.14194 | -37.45526 | -17.67445 | 40.81672 | 0.01203008 | 0.001203008 | 0.004511278 | 0.04511278 | 2.558036e-07 | 2.558036e-08 | 9.592635e-08 | 9.592635e-07 | 4.700391e-08 | 3.028075e-07 | 7.258427e-08 | 4.892244e-08 | 9.122596e-07 | 0.01206548 |  | 0.9879345 | 517047
1394 | Duarte de Farias et al.[S28] | 25 | 1 | 0 | 0 | 0 | 0 | 0 | 0 | 1 | 0 | 0 | 0 | 0 | 0 | 0 | 0 | 0 | 0 | 0 | 1 | 500 | 4 | 0 | 0 | 1 | 0 | 0 | 0 | 0 | 0 | 0 | 0 | 0 | 0 | 0 | 0 | 0 | 0 | 0 | 0 | 0 | 0 | 0 | 0 | 0 | 0 | 1.4 | 0 | 0 | 0 | 0 | 0 | 0 | 0 | 0 | 0 | 0 | 0 | 0 | 0 | 0 | 0 | 0 | 0 | 0 | 0 | 0 | 0 | 0 | 0 | 0 | 0 | 300 | 573.15 | 16 | 0 | 6 | 60 | 1.6 | 24.4 | 1920 | 13.3 | 0.07518797 | 0.004511278 | 45.4 | 2.126367e-05 | 9.592635e-08 | 4.355056e-08 | 19508 | 0.8495844 | 0.57315 | -102.4026 | -232.2965 | -381.865 | 8.023997 | 216.9283 | 211.3951 | 241.1328 | 149.7353 | -226.7351 | -353.4575 | -520.0703 | -77.79679 | -17.67445 | -39.14194 | -37.45526 | -17.67445 | 40.81672 | 0.01203008 | 0.001203008 | 0.004511278 | 0.04511278 | 2.558036e-07 | 2.558036e-08 | 9.592635e-08 | 9.592635e-07 | 4.355056e-08 | 2.993542e-07 | 6.913092e-08 | 5.237579e-08 | 9.157129e-07 | 0.01057133 |  | 0.9894287 | 478336.4
1395 | Duarte de Farias et al.[S28] | 26 | 1 | 0 | 0 | 0 | 0 | 0 | 0 | 1 | 0 | 0 | 0 | 0 | 0 | 0 | 0 | 0 | 0 | 0 | 1 | 500 | 4 | 0 | 0 | 1 | 0 | 0 | 0 | 0 | 0 | 0 | 0 | 0 | 0 | 0 | 0 | 0 | 0 | 0 | 0 | 0 | 0 | 0 | 0 | 0 | 0 | 1.4 | 0 | 0 | 0 | 0 | 0 | 0 | 0 | 0 | 0 | 0 | 0 | 0 | 0 | 0 | 0 | 0 | 0 | 0 | 0 | 0 | 0 | 0 | 0 | 0 | 0 | 300 | 573.15 | 16 | 0 | 6 | 60 | 1.6 | 25.4 | 2420 | 13.3 | 0.07518797 | 0.004511278 | 51.3 | 2.126367e-05 | 9.592635e-08 | 4.921022e-08 | 19508 | 0.9599929 | 0.57315 | -102.4026 | -232.2965 | -381.865 | 8.023997 | 216.9283 | 211.3951 | 241.1328 | 149.7353 | -226.7351 | -353.4575 | -520.0703 | -77.79679 | -17.67445 | -39.14194 | -37.45526 | -17.67445 | 40.81672 | 0.01203008 | 0.001203008 | 0.004511278 | 0.04511278 | 2.558036e-07 | 2.558036e-08 | 9.592635e-08 | 9.592635e-07 | 4.921022e-08 | 3.050138e-07 | 7.479057e-08 | 4.671613e-08 | 9.100533e-07 | 0.01314603 |  | 0.986854 | 541909.3
1396 | Duarte de Farias et al.[S28] | 27 | 1 | 0 | 0 | 0 | 0 | 0 | 0 | 1 | 0 | 0 | 0 | 0 | 0 | 0 | 0 | 0 | 0 | 0 | 1 | 500 | 4 | 0 | 0 | 1 | 0 | 0 | 0 | 0 | 0 | 0 | 0 | 0 | 0 | 0 | 0 | 0 | 0 | 0 | 0 | 0 | 0 | 0 | 0 | 0 | 0 | 1.4 | 0 | 0 | 0 | 0 | 0 | 0 | 0 | 0 | 0 | 0 | 0 | 0 | 0 | 0 | 0 | 0 | 0 | 0 | 0 | 0 | 0 | 0 | 0 | 0 | 0 | 300 | 573.15 | 16 | 0 | 6 | 60 | 1.6 | 26.4 | 2730 | 13.3 | 0.07518797 | 0.004511278 | 49.8 | 2.126367e-05 | 9.592635e-08 | 4.777132e-08 | 19508 | 0.9319229 | 0.57315 | -102.4026 | -232.2965 | -381.865 | 8.023997 | 216.9283 | 211.3951 | 241.1328 | 149.7353 | -226.7351 | -353.4575 | -520.0703 | -77.79679 | -17.67445 | -39.14194 | -37.45526 | -17.67445 | 40.81672 | 0.01203008 | 0.001203008 | 0.004511278 | 0.04511278 | 2.558036e-07 | 2.558036e-08 | 9.592635e-08 | 9.592635e-07 | 4.777132e-08 | 3.035749e-07 | 7.335168e-08 | 4.815503e-08 | 9.114921e-07 | 0.0124292 |  | 0.9875708 | 525682.1
1397 | Duarte de Farias et al.[S28] | 28 | 1 | 0 | 0 | 0 | 0 | 0 | 0 | 1 | 0 | 0 | 0 | 0 | 0 | 0 | 0 | 0 | 0 | 0 | 1 | 500 | 4 | 0 | 0 | 1 | 0 | 0 | 0 | 0 | 0 | 0 | 0 | 0 | 0 | 0 | 0 | 0 | 0 | 0 | 0 | 0 | 0 | 0 | 0 | 0 | 0 | 1.4 | 0 | 0 | 0 | 0 | 0 | 0 | 0 | 0 | 0 | 0 | 0 | 0 | 0 | 0 | 0 | 0 | 0 | 0 | 0 | 0 | 0 | 0 | 0 | 0 | 0 | 300 | 573.15 | 16 | 0 | 6 | 60 | 1.6 | 27.4 | 3170 | 13.3 | 0.07518797 | 0.004511278 | 48.3 | 2.126367e-05 | 9.592635e-08 | 4.633243e-08 | 19508 | 0.903853 | 0.57315 | -102.4026 | -232.2965 | -381.865 | 8.023997 | 216.9283 | 211.3951 | 241.1328 | 149.7353 | -226.7351 | -353.4575 | -520.0703 | -77.79679 | -17.67445 | -39.14194 | -37.45526 | -17.67445 | 40.81672 | 0.01203008 | 0.001203008 | 0.004511278 | 0.04511278 | 2.558036e-07 | 2.558036e-08 | 9.592635e-08 | 9.592635e-07 | 4.633243e-08 | 3.02136e-07 | 7.191278e-08 | 4.959392e-08 | 9.12931e-07 | 0.0117572 |  | 0.9882428 | 509501.6
1398 | Duarte de Farias et al.[S28] | 29 | 1 | 0 | 0 | 0 | 0 | 0 | 0 | 1 | 0 | 0 | 0 | 0 | 0 | 0 | 0 | 0 | 0 | 0 | 1 | 500 | 4 | 0 | 0 | 1 | 0 | 0 | 0 | 0 | 0 | 0 | 0 | 0 | 0 | 0 | 0 | 0 | 0 | 0 | 0 | 0 | 0 | 0 | 0 | 0 | 0 | 1.4 | 0 | 0 | 0 | 0 | 0 | 0 | 0 | 0 | 0 | 0 | 0 | 0 | 0 | 0 | 0 | 0 | 0 | 0 | 0 | 0 | 0 | 0 | 0 | 0 | 0 | 300 | 573.15 | 16 | 0 | 6 | 60 | 1.6 | 28.4 | 3730 | 13.3 | 0.07518797 | 0.004511278 | 45.8 | 2.126367e-05 | 9.592635e-08 | 4.393427e-08 | 19508 | 0.8570697 | 0.57315 | -102.4026 | -232.2965 | -381.865 | 8.023997 | 216.9283 | 211.3951 | 241.1328 | 149.7353 | -226.7351 | -353.4575 | -520.0703 | -77.79679 | -17.67445 | -39.14194 | -37.45526 | -17.67445 | 40.81672 | 0.01203008 | 0.001203008 | 0.004511278 | 0.04511278 | 2.558036e-07 | 2.558036e-08 | 9.592635e-08 | 9.592635e-07 | 4.393427e-08 | 2.997379e-07 | 6.951463e-08 | 5.199208e-08 | 9.153292e-07 | 0.01072668 |  | 0.9892733 | 482626.6
1399 | Idakiev et al.[S29] | 1 | 0 | 3.15 | 0 | 0 | 0 | 0 | 0 | 0 | 0 | 0 | 0 | 0 | 0 | 0 | 0 | 0 | 0 | 0 | 1 | 400 | 2 | 0 | 0 | 0 | 1 | 0 | 0 | 0 | 0 | 0 | 0 | 0 | 0 | 0 | 0 | 0 | 0 | 0 | 0 | 0 | 0 | 0 | 0 | 20 | 0 | 0 | 0 | 0 | 0 | 0 | 0 | 0 | 0 | 0 | 0 | 0 | 0 | 0 | 0 | 0 | 0 | 0 | 0 | 0 | 0 | 0 | 0 | 0 | 0 | 0 | 0 | 140 | 413.15 | 0 | 0 | 4.494 | 30.7 | 0 | 0 | 60 | 11.55 | 0.08658009 | 0.003890909 | 40.3 | 2.949843e-05 | 1.147757e-07 | 4.62546e-08 | 6253.016 | 0.2892308 | 0.41315 | -107.1695 | -237.9225 | -388.9608 | 3.343002 | 207.1842 | 199.8995 | 226.659 | 140.1595 | -192.7677 | -320.511 | -482.605 | -54.56391 | -23.89014 | -40.52573 | -40.26525 | -23.89014 | 1048.442 | 0 | 0 | 0.003890909 | 0.02658009 | 0 | 0 | 1.147757e-07 | 7.840707e-07 | 4.62546e-08 | 4.62546e-08 | 4.62546e-08 | 6.852109e-08 | 7.378161e-07 | 4.036389e-05 |  | 0.9999596 | 514005
1400 | Idakiev et al.[S29] | 2 | 0 | 3.15 | 0 | 0 | 0 | 0 | 0 | 0 | 0 | 0 | 0 | 0 | 0 | 0 | 0 | 0 | 0 | 0 | 1 | 400 | 2 | 0 | 0 | 0 | 1 | 0 | 0 | 0 | 0 | 0 | 0 | 0 | 0 | 0 | 0 | 0 | 0 | 0 | 0 | 0 | 0 | 0 | 0 | 20 | 0 | 0 | 0 | 0 | 0 | 0 | 0 | 0 | 0 | 0 | 0 | 0 | 0 | 0 | 0 | 0 | 0 | 0 | 0 | 0 | 0 | 0 | 0 | 0 | 0 | 0 | 0 | 170 | 443.15 | 0 | 0 | 4.494 | 30.7 | 0 | 0 | 60 | 11.55 | 0.08658009 | 0.003890909 | 59.4 | 2.750147e-05 | 1.070057e-07 | 6.356139e-08 | 6253.016 | 0.3974504 | 0.44315 | -106.2867 | -236.8872 | -387.691 | 4.219411 | 209.2469 | 202.3186 | 229.6255 | 142.2073 | -199.0145 | -326.5447 | -489.4496 | -58.79977 | -22.69015 | -40.29775 | -39.73281 | -22.69015 | 472.7298 | 0 | 0 | 0.003890909 | 0.02658009 | 0 | 0 | 1.070057e-07 | 7.309913e-07 | 6.356139e-08 | 6.356139e-08 | 6.356139e-08 | 4.344432e-08 | 6.674299e-07 | 0.0002947373 |  | 0.9997053 | 812834.7
1401 | Idakiev et al.[S29] | 3 | 0 | 3.15 | 0 | 0 | 0 | 0 | 0 | 0 | 0 | 0 | 0 | 0 | 0 | 0 | 0 | 0 | 0 | 0 | 1 | 400 | 2 | 0 | 0 | 0 | 1 | 0 | 0 | 0 | 0 | 0 | 0 | 0 | 0 | 0 | 0 | 0 | 0 | 0 | 0 | 0 | 0 | 0 | 0 | 20 | 0 | 0 | 0 | 0 | 0 | 0 | 0 | 0 | 0 | 0 | 0 | 0 | 0 | 0 | 0 | 0 | 0 | 0 | 0 | 0 | 0 | 0 | 0 | 0 | 0 | 0 | 0 | 200 | 473.15 | 0 | 0 | 4.494 | 30.7 | 0 | 0 | 60 | 11.55 | 0.08658009 | 0.003890909 | 71.6 | 2.575774e-05 | 1.00221e-07 | 7.175825e-08 | 6253.016 | 0.4487055 | 0.47315 | -105.3993 | -235.8433 | -386.3914 | 5.096536 | 211.1845 | 204.5979 | 232.4628 | 144.1225 | -205.3213 | -332.6487 | -496.3812 | -63.09502 | -21.5062 | -40.05229 | -39.19706 | -21.5062 | 236.7663 | 0 | 0 | 0.003890909 | 0.02658009 | 0 | 0 | 1.00221e-07 | 6.846429e-07 | 7.175825e-08 | 7.175825e-08 | 7.175825e-08 | 2.846277e-08 | 6.128847e-07 | 0.001246717 |  | 0.9987533 | 1047106.0
1402 | Idakiev et al.[S29] | 4 | 0 | 3.15 | 0 | 0 | 0 | 0 | 0 | 0 | 0 | 0 | 0 | 0 | 0 | 0 | 0 | 0 | 0 | 0 | 1 | 400 | 2 | 0 | 0 | 0 | 1 | 0 | 0 | 0 | 0 | 0 | 0 | 0 | 0 | 0 | 0 | 0 | 0 | 0 | 0 | 0 | 0 | 0 | 0 | 20 | 0 | 0 | 0 | 0 | 0 | 0 | 0 | 0 | 0 | 0 | 0 | 0 | 0 | 0 | 0 | 0 | 0 | 0 | 0 | 0 | 0 | 0 | 0 | 0 | 0 | 0 | 0 | 230 | 503.15 | 0 | 0 | 4.494 | 30.7 | 0 | 0 | 60 | 11.55 | 0.08658009 | 0.003890909 | 78.7 | 2.422195e-05 | 9.424541e-08 | 7.417114e-08 | 6253.016 | 0.4637933 | 0.50315 | -104.5069 | -234.7904 | -385.0637 | 5.974199 | 213.0133 | 206.7554 | 235.1833 | 145.921 | -211.6845 | -338.8193 | -503.3962 | -67.44595 | -20.3383 | -39.79228 | -38.66438 | -20.3383 | 129.2711 | 0 | 0 | 0.003890909 | 0.02658009 | 0 | 0 | 9.424541e-08 | 6.438215e-07 | 7.417114e-08 | 7.417114e-08 | 7.417114e-08 | 2.007427e-08 | 5.696504e-07 | 0.003721518 |  | 0.9962785 | 1226954.6
1403 | Idakiev et al.[S29] | 5 | 0 | 3.15 | 0 | 0 | 0 | 0 | 0 | 0 | 0 | 0 | 0 | 0 | 0 | 0 | 0 | 0 | 0 | 0 | 1 | 400 | 2 | 0 | 0 | 0 | 1 | 0 | 0 | 0 | 0 | 0 | 0 | 0 | 0 | 0 | 0 | 0 | 0 | 0 | 0 | 0 | 0 | 0 | 0 | 20 | 0 | 0 | 0 | 0 | 0 | 0 | 0 | 0 | 0 | 0 | 0 | 0 | 0 | 0 | 0 | 0 | 0 | 0 | 0 | 0 | 0 | 0 | 0 | 0 | 0 | 0 | 0 | 260 | 533.15 | 0 | 0 | 4.494 | 30.7 | 0 | 0 | 60 | 11.55 | 0.08658009 | 0.003890909 | 84.7 | 2.2859e-05 | 8.894228e-08 | 7.533411e-08 | 6253.016 | 0.4710654 | 0.53315 | -103.6089 | -233.7281 | -383.7095 | 6.852342 | 214.7467 | 208.806 | 237.7974 | 147.6162 | -218.1011 | -345.053 | -510.4911 | -71.84925 | -19.18627 | -39.52013 | -38.13911 | -19.18627 | 75.82565 | 0 | 0 | 0.003890909 | 0.02658009 | 0 | 0 | 8.894228e-08 | 6.075941e-07 | 7.533411e-08 | 7.533411e-08 | 7.533411e-08 | 1.360817e-08 | 5.3226e-07 | 0.01033341 |  | 0.9896666 | 1408578.1
1404 | Idakiev et al.[S29] | 6 | 0 | 3.15 | 0 | 0 | 0 | 0 | 0 | 0 | 0 | 0 | 0 | 0 | 0 | 0 | 0 | 0 | 0 | 0 | 1 | 400 | 2 | 0 | 0 | 0 | 1 | 0 | 0 | 0 | 0 | 0 | 0 | 0 | 0 | 0 | 0 | 0 | 0 | 0 | 0 | 0 | 0 | 0 | 0 | 20 | 0 | 0 | 0 | 0 | 0 | 0 | 0 | 0 | 0 | 0 | 0 | 0 | 0 | 0 | 0 | 0 | 0 | 0 | 0 | 0 | 0 | 0 | 0 | 0 | 0 | 0 | 0 | 300 | 573.15 | 0 | 0 | 4.494 | 30.7 | 0 | 0 | 60 | 11.55 | 0.08658009 | 0.003890909 | 88.5 | 2.126367e-05 | 8.273502e-08 | 7.322049e-08 | 6253.016 | 0.4578489 | 0.57315 | -102.4026 | -232.2965 | -381.865 | 8.023997 | 216.9283 | 211.3951 | 241.1328 | 149.7353 | -226.7351 | -353.4575 | -520.0703 | -77.79679 | -17.67445 | -39.14194 | -37.45526 | -17.67445 | 40.81672 | 0 | 0 | 0.003890909 | 0.02658009 | 0 | 0 | 8.273502e-08 | 5.651903e-07 | 7.322049e-08 | 7.322049e-08 | 7.322049e-08 | 9.514527e-09 | 4.919698e-07 | 0.02806089 |  | 0.9719391 | 1611051.9
1405 | Zhang et al.[S30] | 1 | 0 | 3 | 0 | 0 | 0 | 0 | 0 | 0 | 0 | 0 | 0 | 0 | 0 | 0 | 0 | 0 | 0 | 0 | 1 | 300 | 4 | 0 | 0 | 1 | 0 | 0 | 0 | 0 | 0 | 0 | 0 | 0 | 0 | 0 | 0 | 0 | 0 | 0 | 0 | 0 | 0 | 0 | 0 | 0 | 0 | 0 | 0 | 0 | 0 | 0 | 0 | 0 | 0 | 0 | 0 | 0 | 0 | 1.5 | 0 | 0 | 0 | 0 | 0 | 0 | 0 | 0 | 0 | 0 | 0 | 0 | 0 | 200 | 473.15 | 31.6 | 0 | 5 | 46.5 | 6 | 0 | 1080 | 6 | 0.1666667 | 0.008333333 | 33.8 | 2.575774e-05 | 2.146478e-07 | 7.255097e-08 | 6565.667 | 0.4763455 | 0.47315 | -105.3993 | -235.8433 | -386.3914 | 5.096536 | 211.1845 | 204.5979 | 232.4628 | 144.1225 | -205.3213 | -332.6487 | -496.3812 | -63.09502 | -21.5062 | -40.05229 | -39.19706 | -21.5062 | 236.7663 | 0.05266667 | 0.01 | 0.008333333 | 0.0775 | 1.356574e-06 | 2.575774e-07 | 2.146478e-07 | 1.996225e-06 | 7.255097e-08 | 1.429125e-06 | 3.301284e-07 | 1.420969e-07 | 1.923674e-06 | 0.007289829 | co-feeding products | 0.9927102 | 170563
1406 | Zhang et al.[S30] | 2 | 0 | 3 | 0 | 0 | 0 | 0 | 0 | 0 | 0 | 0 | 0 | 0 | 0 | 0 | 0 | 0 | 0 | 0 | 1 | 300 | 4 | 0 | 0 | 1 | 0 | 0 | 0 | 0 | 0 | 0 | 0 | 0 | 0 | 0 | 0 | 0 | 0 | 0 | 0 | 0 | 0 | 0 | 0 | 0 | 0 | 0 | 0 | 0 | 0 | 0 | 0 | 0 | 0 | 0 | 0 | 0 | 0 | 1.5 | 0 | 0 | 0 | 0 | 0 | 0 | 0 | 0 | 0 | 0 | 0 | 0 | 0 | 250 | 523.15 | 31.6 | 0 | 5 | 46.5 | 6 | 0 | 1080 | 6 | 0.1666667 | 0.008333333 | 58.5 | 2.329595e-05 | 1.941329e-07 | 1.135677e-07 | 6565.667 | 0.7456479 | 0.52315 | -103.9089 | -234.0832 | -384.1637 | 6.559574 | 214.1788 | 208.1335 | 236.9372 | 147.0619 | -215.9565 | -342.9683 | -508.1174 | -70.37585 | -19.56853 | -39.61206 | -38.31317 | -19.56853 | 89.93267 | 0.05266667 | 0.01 | 0.008333333 | 0.0775 | 1.22692e-06 | 2.329595e-07 | 1.941329e-07 | 1.805436e-06 | 1.135677e-07 | 1.340488e-06 | 3.465272e-07 | 8.056515e-08 | 1.691868e-06 | 0.03789387 |  | 0.9621061 | 336783.5
1407 | Zhang et al.[S30] | 3 | 0 | 3 | 0 | 0 | 0 | 0 | 0 | 0 | 0 | 0 | 0 | 0 | 0 | 0 | 0 | 0 | 0 | 0 | 1 | 300 | 4 | 0 | 0 | 1 | 0 | 0 | 0 | 0 | 0 | 0 | 0 | 0 | 0 | 0 | 0 | 0 | 0 | 0 | 0 | 0 | 0 | 0 | 0 | 0 | 0 | 0 | 0 | 0 | 0 | 0 | 0 | 0 | 0 | 0 | 0 | 0 | 0 | 1.5 | 0 | 0 | 0 | 0 | 0 | 0 | 0 | 0 | 0 | 0 | 0 | 0 | 0 | 299 | 572.15 | 31.6 | 0 | 5 | 46.5 | 6 | 0 | 1080 | 6 | 0.1666667 | 0.008333333 | 74.1 | 2.130084e-05 | 1.77507e-07 | 1.315327e-07 | 6565.667 | 0.8635997 | 0.57215 | -102.4329 | -232.3325 | -381.9117 | 7.994693 | 216.8754 | 211.3322 | 241.0514 | 149.6841 | -226.5182 | -353.2462 | -519.8292 | -77.64708 | -17.71191 | -39.15157 | -37.4721 | -17.71191 | 41.40702 | 0.05266667 | 0.01 | 0.008333333 | 0.0775 | 1.121844e-06 | 2.130084e-07 | 1.77507e-07 | 1.650815e-06 | 1.315327e-07 | 1.253377e-06 | 3.445411e-07 | 4.597431e-08 | 1.519282e-06 | 0.1493121 |  | 0.8506879 | 527654.4
1408 | Zhang et al.[S30] | 4 | 0 | 3 | 0 | 0 | 0 | 0 | 0 | 0 | 0 | 0 | 0 | 0 | 0 | 0 | 0 | 0 | 0 | 0 | 1 | 300 | 4 | 0 | 0 | 1 | 0 | 0 | 0 | 0 | 0 | 0 | 0 | 0 | 0 | 0 | 0 | 0 | 0 | 0 | 0 | 0 | 0 | 0 | 0 | 0 | 0 | 0 | 0 | 0 | 0 | 0 | 0 | 0 | 0 | 0 | 0 | 0 | 0 | 1.5 | 0 | 0 | 0 | 0 | 0 | 0 | 0 | 0 | 0 | 0 | 0 | 0 | 0 | 349 | 622.15 | 31.6 | 0 | 5 | 46.5 | 6 | 0 | 1080 | 6 | 0.1666667 | 0.008333333 | 78.1 | 1.958896e-05 | 1.632414e-07 | 1.274915e-07 | 6565.667 | 0.8370668 | 0.62215 | -100.9103 | -230.5182 | -379.5495 | 9.460833 | 219.4265 | 214.3719 | 245.0086 | 152.1408 | -237.4265 | -363.8896 | -531.9816 | -85.19354 | -15.85905 | -38.66023 | -36.64902 | -15.85905 | 21.45588 | 0.05266667 | 0.01 | 0.008333333 | 0.0775 | 1.031685e-06 | 1.958896e-07 | 1.632414e-07 | 1.518145e-06 | 1.274915e-07 | 1.159177e-06 | 3.233812e-07 | 3.574986e-08 | 1.390653e-06 | 0.3514188 |  | 0.6485812 | 793183.2
1409 | Zhang et al.[S30] | 5 | 0 | 3 | 0 | 0 | 0 | 0 | 0 | 0 | 0 | 0 | 0 | 0 | 0 | 0 | 0 | 0 | 0 | 0 | 1 | 300 | 4 | 0 | 0 | 1 | 0 | 0 | 0 | 0 | 0 | 0 | 0 | 0 | 0 | 0 | 0 | 0 | 0 | 0 | 0 | 0 | 0 | 0 | 0 | 0 | 0 | 0 | 0 | 0 | 0 | 0 | 0 | 0 | 0 | 0 | 0 | 0 | 0 | 1.5 | 0 | 0 | 0 | 0 | 0 | 0 | 0 | 0 | 0 | 0 | 0 | 0 | 0 | 399 | 672.15 | 31.6 | 0 | 5 | 46.5 | 6 | 0 | 1080 | 6 | 0.1666667 | 0.008333333 | 85.9 | 1.813178e-05 | 1.510981e-07 | 1.297933e-07 | 6565.667 | 0.8521796 | 0.67215 | -99.37029 | -228.6747 | -377.1282 | 10.92938 | 221.8072 | 217.2215 | 248.7514 | 154.4111 | -248.458 | -374.6802 | -544.3265 | -92.85805 | -14.04634 | -38.15385 | -35.86627 | -14.04634 | 12.34865 | 0.05266667 | 0.01 | 0.008333333 | 0.0775 | 9.549403e-07 | 1.813178e-07 | 1.510981e-07 | 1.405213e-06 | 1.297933e-07 | 1.084734e-06 | 3.111111e-07 | 2.130484e-08 | 1.275419e-06 | 1.005745 |  | -0.005745189 | -106401263.0
1410 | Zhang et al.[S30] | 6 | 0 | 3 | 0 | 0 | 0 | 0 | 0 | 0 | 0 | 0 | 0 | 0 | 0 | 0 | 0 | 0 | 0 | 0 | 1 | 300 | 4 | 0 | 0 | 1 | 0 | 0 | 0 | 0 | 0 | 0 | 0 | 0 | 0 | 0 | 0 | 0 | 0 | 0 | 0 | 0 | 0 | 0 | 0 | 0 | 0 | 0 | 0 | 0 | 0 | 0 | 0 | 0 | 0 | 0 | 0 | 0 | 0 | 1.5 | 0 | 0 | 0 | 0 | 0 | 0 | 0 | 0 | 0 | 0 | 0 | 0 | 0 | 449 | 722.15 | 31.6 | 0 | 5 | 46.5 | 6 | 0 | 1080 | 6 | 0.1666667 | 0.008333333 | 88.2 | 1.687638e-05 | 1.406365e-07 | 1.240414e-07 | 6565.667 | 0.8144142 | 0.72215 | -97.81266 | -226.8013 | -374.653 | 12.40117 | 224.0423 | 219.9097 | 252.3029 | 156.5231 | -259.6048 | -385.6091 | -556.8536 | -100.632 | -12.27171 | -37.63786 | -35.12588 | -12.27171 | 7.720956 | 0.05266667 | 0.01 | 0.008333333 | 0.0775 | 8.888224e-07 | 1.687638e-07 | 1.406365e-07 | 1.307919e-06 | 1.240414e-07 | 1.012864e-06 | 2.928051e-07 | 1.65951e-08 | 1.183878e-06 | 1.955113 |  | -0.9551129 | -706046
1411 | Zhang et al.[S30] | 7 | 0 | 3 | 0 | 0 | 0 | 0 | 0 | 0 | 0 | 0 | 0 | 0 | 0 | 0 | 0 | 0 | 0 | 0 | 1 | 300 | 4 | 0 | 0 | 1 | 0 | 0 | 0 | 0 | 0 | 0 | 0 | 0 | 0 | 0 | 0 | 0 | 0 | 0 | 0 | 0 | 0 | 0 | 0 | 0 | 0 | 0 | 0 | 0 | 0 | 0 | 0 | 0 | 0 | 0 | 0 | 0 | 0 | 3 | 0 | 0 | 0 | 0 | 0 | 0 | 0 | 0 | 0 | 0 | 0 | 0 | 0 | 200 | 473.15 | 31.6 | 0 | 5 | 46.5 | 6 | 0 | 1080 | 6 | 0.1666667 | 0.008333333 | 54.1 | 2.575774e-05 | 2.146478e-07 | 1.161245e-07 | 6565.667 | 0.7624346 | 0.47315 | -105.3993 | -235.8433 | -386.3914 | 5.096536 | 211.1845 | 204.5979 | 232.4628 | 144.1225 | -205.3213 | -332.6487 | -496.3812 | -63.09502 | -21.5062 | -40.05229 | -39.19706 | -21.5062 | 236.7663 | 0.05266667 | 0.01 | 0.008333333 | 0.0775 | 1.356574e-06 | 2.575774e-07 | 2.146478e-07 | 1.996225e-06 | 1.161245e-07 | 1.472699e-06 | 3.737019e-07 | 9.852335e-08 | 1.8801e-06 | 0.01254871 |  | 0.9874513 | 274455.6
1412 | Zhang et al.[S30] | 8 | 0 | 3 | 0 | 0 | 0 | 0 | 0 | 0 | 0 | 0 | 0 | 0 | 0 | 0 | 0 | 0 | 0 | 0 | 1 | 300 | 4 | 0 | 0 | 1 | 0 | 0 | 0 | 0 | 0 | 0 | 0 | 0 | 0 | 0 | 0 | 0 | 0 | 0 | 0 | 0 | 0 | 0 | 0 | 0 | 0 | 0 | 0 | 0 | 0 | 0 | 0 | 0 | 0 | 0 | 0 | 0 | 0 | 3 | 0 | 0 | 0 | 0 | 0 | 0 | 0 | 0 | 0 | 0 | 0 | 0 | 0 | 249 | 522.15 | 31.6 | 0 | 5 | 46.5 | 6 | 0 | 1080 | 6 | 0.1666667 | 0.008333333 | 80.1 | 2.334056e-05 | 1.945047e-07 | 1.557983e-07 | 6565.667 | 1.022919 | 0.52215 | -103.9388 | -234.1187 | -384.209 | 6.530301 | 214.1215 | 208.0657 | 236.8506 | 147.0059 | -215.7423 | -342.7602 | -507.8806 | -70.22882 | -19.60685 | -39.62119 | -38.33064 | -19.60685 | 91.51522 | 0.05266667 | 0.01 | 0.008333333 | 0.0775 | 1.22927e-06 | 2.334056e-07 | 1.945047e-07 | 1.808894e-06 | 1.557983e-07 | 1.385068e-06 | 3.892039e-07 | 3.870643e-08 | 1.653095e-06 | 0.09206061 |  | 0.9079394 | 487711.1
1413 | Zhang et al.[S30] | 9 | 0 | 3 | 0 | 0 | 0 | 0 | 0 | 0 | 0 | 0 | 0 | 0 | 0 | 0 | 0 | 0 | 0 | 0 | 1 | 300 | 4 | 0 | 0 | 1 | 0 | 0 | 0 | 0 | 0 | 0 | 0 | 0 | 0 | 0 | 0 | 0 | 0 | 0 | 0 | 0 | 0 | 0 | 0 | 0 | 0 | 0 | 0 | 0 | 0 | 0 | 0 | 0 | 0 | 0 | 0 | 0 | 0 | 3 | 0 | 0 | 0 | 0 | 0 | 0 | 0 | 0 | 0 | 0 | 0 | 0 | 0 | 299 | 572.15 | 31.6 | 0 | 5 | 46.5 | 6 | 0 | 1080 | 6 | 0.1666667 | 0.008333333 | 89.9 | 2.130084e-05 | 1.77507e-07 | 1.595788e-07 | 6565.667 | 1.047741 | 0.57215 | -102.4329 | -232.3325 | -381.9117 | 7.994693 | 216.8754 | 211.3322 | 241.0514 | 149.6841 | -226.5182 | -353.2462 | -519.8292 | -77.64708 | -17.71191 | -39.15157 | -37.4721 | -17.71191 | 41.40702 | 0.05266667 | 0.01 | 0.008333333 | 0.0775 | 1.121844e-06 | 2.130084e-07 | 1.77507e-07 | 1.650815e-06 | 1.595788e-07 | 1.281423e-06 | 3.725872e-07 | 1.792821e-08 | 1.491236e-06 | 0.4312838 |  | 0.5687162 | 957559.4
1414 | Zhang et al.[S30] | 10 | 0 | 3 | 0 | 0 | 0 | 0 | 0 | 0 | 0 | 0 | 0 | 0 | 0 | 0 | 0 | 0 | 0 | 0 | 1 | 300 | 4 | 0 | 0 | 1 | 0 | 0 | 0 | 0 | 0 | 0 | 0 | 0 | 0 | 0 | 0 | 0 | 0 | 0 | 0 | 0 | 0 | 0 | 0 | 0 | 0 | 0 | 0 | 0 | 0 | 0 | 0 | 0 | 0 | 0 | 0 | 0 | 0 | 3 | 0 | 0 | 0 | 0 | 0 | 0 | 0 | 0 | 0 | 0 | 0 | 0 | 0 | 399 | 672.15 | 31.6 | 0 | 5 | 46.5 | 6 | 0 | 1080 | 6 | 0.1666667 | 0.008333333 | 91.9 | 1.813178e-05 | 1.510981e-07 | 1.388592e-07 | 6565.667 | 0.9117032 | 0.67215 | -99.37029 | -228.6747 | -377.1282 | 10.92938 | 221.8072 | 217.2215 | 248.7514 | 154.4111 | -248.458 | -374.6802 | -544.3265 | -92.85805 | -14.04634 | -38.15385 | -35.86627 | -14.04634 | 12.34865 | 0.05266667 | 0.01 | 0.008333333 | 0.0775 | 9.549403e-07 | 1.813178e-07 | 1.510981e-07 | 1.405213e-06 | 1.388592e-07 | 1.093799e-06 | 3.20177e-07 | 1.223895e-08 | 1.266354e-06 | 1.829824 |  | -0.8298241 | -788110.9
1415 | Zhang et al.[S30] | 11 | 0 | 3 | 0 | 0 | 0 | 0 | 0 | 0 | 0 | 0 | 0 | 0 | 0 | 0 | 0 | 0 | 0 | 0 | 1 | 300 | 4 | 0 | 0 | 1 | 0 | 0 | 0 | 0 | 0 | 0 | 0 | 0 | 0 | 0 | 0 | 0 | 0 | 0 | 0 | 0 | 0 | 0 | 0 | 0 | 0 | 0 | 0 | 0 | 0 | 0 | 0 | 0 | 0 | 0 | 0 | 0 | 0 | 3 | 0 | 0 | 0 | 0 | 0 | 0 | 0 | 0 | 0 | 0 | 0 | 0 | 0 | 449 | 722.15 | 31.6 | 0 | 5 | 46.5 | 6 | 0 | 1080 | 6 | 0.1666667 | 0.008333333 | 92.3 | 1.687638e-05 | 1.406365e-07 | 1.298075e-07 | 6565.667 | 0.8522725 | 0.72215 | -97.81266 | -226.8013 | -374.653 | 12.40117 | 224.0423 | 219.9097 | 252.3029 | 156.5231 | -259.6048 | -385.6091 | -556.8536 | -100.632 | -12.27171 | -37.63786 | -35.12588 | -12.27171 | 7.720956 | 0.05266667 | 0.01 | 0.008333333 | 0.0775 | 8.888224e-07 | 1.687638e-07 | 1.406365e-07 | 1.307919e-06 | 1.298075e-07 | 1.01863e-06 | 2.985712e-07 | 1.082901e-08 | 1.178112e-06 | 3.08758 |  | -2.08758 | -338047.5
1416 | Zhang et al.[S30] | 12 | 0 | 3 | 0 | 0 | 0 | 0 | 0 | 0 | 0 | 0 | 0 | 0 | 0 | 0 | 0 | 0 | 0 | 0 | 1 | 300 | 4 | 0 | 0 | 1 | 0 | 0 | 0 | 0 | 0 | 0 | 0 | 0 | 0 | 0 | 0 | 0 | 0 | 0 | 0 | 0 | 0 | 0 | 0 | 0 | 0 | 0 | 0 | 0 | 0 | 0 | 0 | 0 | 0 | 0 | 0 | 0 | 0 | 5 | 0 | 0 | 0 | 0 | 0 | 0 | 0 | 0 | 0 | 0 | 0 | 0 | 0 | 199 | 472.15 | 31.6 | 0 | 5 | 46.5 | 6 | 0 | 1080 | 6 | 0.1666667 | 0.008333333 | 58.7 | 2.581229e-05 | 2.151024e-07 | 1.262651e-07 | 6565.667 | 0.8290148 | 0.47215 | -105.429 | -235.8782 | -386.4352 | 5.06729 | 211.1217 | 204.5239 | 232.3701 | 144.0606 | -205.1101 | -332.4442 | -496.1488 | -62.95093 | -21.54541 | -40.06072 | -39.2149 | -21.54541 | 241.928 | 0.05266667 | 0.01 | 0.008333333 | 0.0775 | 1.359447e-06 | 2.581229e-07 | 2.151024e-07 | 2.000453e-06 | 1.262651e-07 | 1.485713e-06 | 3.843881e-07 | 8.883731e-08 | 1.874188e-06 | 0.01417784 |  | 0.9858222 | 297653.7
1417 | Zhang et al.[S30] | 13 | 0 | 3 | 0 | 0 | 0 | 0 | 0 | 0 | 0 | 0 | 0 | 0 | 0 | 0 | 0 | 0 | 0 | 0 | 1 | 300 | 4 | 0 | 0 | 1 | 0 | 0 | 0 | 0 | 0 | 0 | 0 | 0 | 0 | 0 | 0 | 0 | 0 | 0 | 0 | 0 | 0 | 0 | 0 | 0 | 0 | 0 | 0 | 0 | 0 | 0 | 0 | 0 | 0 | 0 | 0 | 0 | 0 | 5 | 0 | 0 | 0 | 0 | 0 | 0 | 0 | 0 | 0 | 0 | 0 | 0 | 0 | 249 | 522.15 | 31.6 | 0 | 5 | 46.5 | 6 | 0 | 1080 | 6 | 0.1666667 | 0.008333333 | 87.8 | 2.334056e-05 | 1.945047e-07 | 1.707751e-07 | 6565.667 | 1.121252 | 0.52215 | -103.9388 | -234.1187 | -384.209 | 6.530301 | 214.1215 | 208.0657 | 236.8506 | 147.0059 | -215.7423 | -342.7602 | -507.8806 | -70.22882 | -19.60685 | -39.62119 | -38.33064 | -19.60685 | 91.51522 | 0.05266667 | 0.01 | 0.008333333 | 0.0775 | 1.22927e-06 | 2.334056e-07 | 1.945047e-07 | 1.808894e-06 | 1.707751e-07 | 1.400045e-06 | 4.041807e-07 | 2.372957e-08 | 1.638118e-06 | 0.1590703 |  | 0.8409297 | 577194
1418 | Zhang et al.[S30] | 14 | 0 | 3 | 0 | 0 | 0 | 0 | 0 | 0 | 0 | 0 | 0 | 0 | 0 | 0 | 0 | 0 | 0 | 0 | 1 | 300 | 4 | 0 | 0 | 1 | 0 | 0 | 0 | 0 | 0 | 0 | 0 | 0 | 0 | 0 | 0 | 0 | 0 | 0 | 0 | 0 | 0 | 0 | 0 | 0 | 0 | 0 | 0 | 0 | 0 | 0 | 0 | 0 | 0 | 0 | 0 | 0 | 0 | 5 | 0 | 0 | 0 | 0 | 0 | 0 | 0 | 0 | 0 | 0 | 0 | 0 | 0 | 299 | 572.15 | 31.6 | 0 | 5 | 46.5 | 6 | 0 | 1080 | 6 | 0.1666667 | 0.008333333 | 94.5 | 2.130084e-05 | 1.77507e-07 | 1.677441e-07 | 6565.667 | 1.101352 | 0.57215 | -102.4329 | -232.3325 | -381.9117 | 7.994693 | 216.8754 | 211.3322 | 241.0514 | 149.6841 | -226.5182 | -353.2462 | -519.8292 | -77.64708 | -17.71191 | -39.15157 | -37.4721 | -17.71191 | 41.40702 | 0.05266667 | 0.01 | 0.008333333 | 0.0775 | 1.121844e-06 | 2.130084e-07 | 1.77507e-07 | 1.650815e-06 | 1.677441e-07 | 1.289588e-06 | 3.807525e-07 | 9.762884e-09 | 1.483071e-06 | 0.8189923 |  | 0.1810077 | 3162542.9
1419 | Zhang et al.[S30] | 15 | 0 | 3 | 0 | 0 | 0 | 0 | 0 | 0 | 0 | 0 | 0 | 0 | 0 | 0 | 0 | 0 | 0 | 0 | 1 | 300 | 4 | 0 | 0 | 1 | 0 | 0 | 0 | 0 | 0 | 0 | 0 | 0 | 0 | 0 | 0 | 0 | 0 | 0 | 0 | 0 | 0 | 0 | 0 | 0 | 0 | 0 | 0 | 0 | 0 | 0 | 0 | 0 | 0 | 0 | 0 | 0 | 0 | 5 | 0 | 0 | 0 | 0 | 0 | 0 | 0 | 0 | 0 | 0 | 0 | 0 | 0 | 350 | 623.15 | 31.6 | 0 | 5 | 46.5 | 6 | 0 | 1080 | 6 | 0.1666667 | 0.008333333 | 94.7 | 1.955753e-05 | 1.629794e-07 | 1.543415e-07 | 6565.667 | 1.013355 | 0.62315 | -100.8797 | -230.4816 | -379.5016 | 9.490177 | 219.4757 | 214.4306 | 245.0855 | 152.1879 | -237.646 | -364.104 | -532.2267 | -85.34571 | -15.82241 | -38.65023 | -36.63296 | -15.82241 | 21.2001 | 0.05266667 | 0.01 | 0.008333333 | 0.0775 | 1.03003e-06 | 1.955753e-07 | 1.629794e-07 | 1.515709e-06 | 1.543415e-07 | 1.184371e-06 | 3.499168e-07 | 8.637909e-09 | 1.361367e-06 | 1.662382 |  | -0.6623822 | -943247.4
1420 | Zhang et al.[S30] | 16 | 0 | 3 | 0 | 0 | 0 | 0 | 0 | 0 | 0 | 0 | 0 | 0 | 0 | 0 | 0 | 0 | 0 | 0 | 1 | 300 | 4 | 0 | 0 | 1 | 0 | 0 | 0 | 0 | 0 | 0 | 0 | 0 | 0 | 0 | 0 | 0 | 0 | 0 | 0 | 0 | 0 | 0 | 0 | 0 | 0 | 0 | 0 | 0 | 0 | 0 | 0 | 0 | 0 | 0 | 0 | 0 | 0 | 5 | 0 | 0 | 0 | 0 | 0 | 0 | 0 | 0 | 0 | 0 | 0 | 0 | 0 | 399 | 672.15 | 31.6 | 0 | 5 | 46.5 | 6 | 0 | 1080 | 6 | 0.1666667 | 0.008333333 | 95.4 | 1.813178e-05 | 1.510981e-07 | 1.441476e-07 | 6565.667 | 0.9464253 | 0.67215 | -99.37029 | -228.6747 | -377.1282 | 10.92938 | 221.8072 | 217.2215 | 248.7514 | 154.4111 | -248.458 | -374.6802 | -544.3265 | -92.85805 | -14.04634 | -38.15385 | -35.86627 | -14.04634 | 12.34865 | 0.05266667 | 0.01 | 0.008333333 | 0.0775 | 9.549403e-07 | 1.813178e-07 | 1.510981e-07 | 1.405213e-06 | 1.441476e-07 | 1.099088e-06 | 3.254654e-07 | 6.950515e-09 | 1.261065e-06 | 3.304939 |  | -2.304939 | -294541.7
1421 | Zhang et al.[S30] | 17 | 0 | 3 | 0 | 0 | 0 | 0 | 0 | 0 | 0 | 0 | 0 | 0 | 0 | 0 | 0 | 0 | 0 | 0 | 1 | 300 | 4 | 0 | 0 | 1 | 0 | 0 | 0 | 0 | 0 | 0 | 0 | 0 | 0 | 0 | 0 | 0 | 0 | 0 | 0 | 0 | 0 | 0 | 0 | 0 | 0 | 0 | 0 | 0 | 0 | 0 | 0 | 0 | 0 | 0 | 0 | 0 | 0 | 5 | 0 | 0 | 0 | 0 | 0 | 0 | 0 | 0 | 0 | 0 | 0 | 0 | 0 | 449 | 722.15 | 31.6 | 0 | 5 | 46.5 | 6 | 0 | 1080 | 6 | 0.1666667 | 0.008333333 | 92.7 | 1.687638e-05 | 1.406365e-07 | 1.3037e-07 | 6565.667 | 0.855966 | 0.72215 | -97.81266 | -226.8013 | -374.653 | 12.40117 | 224.0423 | 219.9097 | 252.3029 | 156.5231 | -259.6048 | -385.6091 | -556.8536 | -100.632 | -12.27171 | -37.63786 | -35.12588 | -12.27171 | 7.720956 | 0.05266667 | 0.01 | 0.008333333 | 0.0775 | 8.888224e-07 | 1.687638e-07 | 1.406365e-07 | 1.307919e-06 | 1.3037e-07 | 1.019192e-06 | 2.991338e-07 | 1.026646e-08 | 1.177549e-06 | 3.26626 |  | -2.26626 | -312744.1
1422 | Zhang et al.[S30] | 18 | 0 | 3 | 0 | 0 | 0 | 0 | 0 | 0 | 0 | 0 | 0 | 0 | 0 | 0 | 0 | 0 | 0 | 0 | 1 | 300 | 4 | 0 | 0 | 1 | 0 | 0 | 0 | 0 | 0 | 0 | 0 | 0 | 0 | 0 | 0 | 0 | 0 | 0 | 0 | 0 | 0 | 0 | 0 | 0 | 0 | 0 | 0 | 0 | 0 | 0 | 0 | 0 | 0 | 0 | 0 | 0 | 0 | 7 | 0 | 0 | 0 | 0 | 0 | 0 | 0 | 0 | 0 | 0 | 0 | 0 | 0 | 200 | 473.15 | 31.6 | 0 | 5 | 46.5 | 6 | 0 | 1080 | 6 | 0.1666667 | 0.008333333 | 60.1 | 2.575774e-05 | 2.146478e-07 | 1.290033e-07 | 6565.667 | 0.846993 | 0.47315 | -105.3993 | -235.8433 | -386.3914 | 5.096536 | 211.1845 | 204.5979 | 232.4628 | 144.1225 | -205.3213 | -332.6487 | -496.3812 | -63.09502 | -21.5062 | -40.05229 | -39.19706 | -21.5062 | 236.7663 | 0.05266667 | 0.01 | 0.008333333 | 0.0775 | 1.356574e-06 | 2.575774e-07 | 2.146478e-07 | 1.996225e-06 | 1.290033e-07 | 1.485578e-06 | 3.865807e-07 | 8.564448e-08 | 1.867221e-06 | 0.01516773 |  | 0.9848323 | 305705.1
1423 | Zhang et al.[S30] | 19 | 0 | 3 | 0 | 0 | 0 | 0 | 0 | 0 | 0 | 0 | 0 | 0 | 0 | 0 | 0 | 0 | 0 | 0 | 1 | 300 | 4 | 0 | 0 | 1 | 0 | 0 | 0 | 0 | 0 | 0 | 0 | 0 | 0 | 0 | 0 | 0 | 0 | 0 | 0 | 0 | 0 | 0 | 0 | 0 | 0 | 0 | 0 | 0 | 0 | 0 | 0 | 0 | 0 | 0 | 0 | 0 | 0 | 7 | 0 | 0 | 0 | 0 | 0 | 0 | 0 | 0 | 0 | 0 | 0 | 0 | 0 | 249 | 522.15 | 31.6 | 0 | 5 | 46.5 | 6 | 0 | 1080 | 6 | 0.1666667 | 0.008333333 | 74.7 | 2.334056e-05 | 1.945047e-07 | 1.45295e-07 | 6565.667 | 0.9539585 | 0.52215 | -103.9388 | -234.1187 | -384.209 | 6.530301 | 214.1215 | 208.0657 | 236.8506 | 147.0059 | -215.7423 | -342.7602 | -507.8806 | -70.22882 | -19.60685 | -39.62119 | -38.33064 | -19.60685 | 91.51522 | 0.05266667 | 0.01 | 0.008333333 | 0.0775 | 1.22927e-06 | 2.334056e-07 | 1.945047e-07 | 1.808894e-06 | 1.45295e-07 | 1.374565e-06 | 3.787006e-07 | 4.920968e-08 | 1.663599e-06 | 0.06948143 |  | 0.9305186 | 443795.1
1424 | Zhang et al.[S30] | 20 | 0 | 3 | 0 | 0 | 0 | 0 | 0 | 0 | 0 | 0 | 0 | 0 | 0 | 0 | 0 | 0 | 0 | 0 | 1 | 300 | 4 | 0 | 0 | 1 | 0 | 0 | 0 | 0 | 0 | 0 | 0 | 0 | 0 | 0 | 0 | 0 | 0 | 0 | 0 | 0 | 0 | 0 | 0 | 0 | 0 | 0 | 0 | 0 | 0 | 0 | 0 | 0 | 0 | 0 | 0 | 0 | 0 | 7 | 0 | 0 | 0 | 0 | 0 | 0 | 0 | 0 | 0 | 0 | 0 | 0 | 0 | 299 | 572.15 | 31.6 | 0 | 5 | 46.5 | 6 | 0 | 1080 | 6 | 0.1666667 | 0.008333333 | 86.4 | 2.130084e-05 | 1.77507e-07 | 1.53366e-07 | 6565.667 | 1.00695 | 0.57215 | -102.4329 | -232.3325 | -381.9117 | 7.994693 | 216.8754 | 211.3322 | 241.0514 | 149.6841 | -226.5182 | -353.2462 | -519.8292 | -77.64708 | -17.71191 | -39.15157 | -37.4721 | -17.71191 | 41.40702 | 0.05266667 | 0.01 | 0.008333333 | 0.0775 | 1.121844e-06 | 2.130084e-07 | 1.77507e-07 | 1.650815e-06 | 1.53366e-07 | 1.27521e-06 | 3.663744e-07 | 2.414095e-08 | 1.497449e-06 | 0.3121236 |  | 0.6878764 | 760860.3
1425 | Zhang et al.[S30] | 21 | 0 | 3 | 0 | 0 | 0 | 0 | 0 | 0 | 0 | 0 | 0 | 0 | 0 | 0 | 0 | 0 | 0 | 0 | 1 | 300 | 4 | 0 | 0 | 1 | 0 | 0 | 0 | 0 | 0 | 0 | 0 | 0 | 0 | 0 | 0 | 0 | 0 | 0 | 0 | 0 | 0 | 0 | 0 | 0 | 0 | 0 | 0 | 0 | 0 | 0 | 0 | 0 | 0 | 0 | 0 | 0 | 0 | 7 | 0 | 0 | 0 | 0 | 0 | 0 | 0 | 0 | 0 | 0 | 0 | 0 | 0 | 349 | 622.15 | 31.6 | 0 | 5 | 46.5 | 6 | 0 | 1080 | 6 | 0.1666667 | 0.008333333 | 90.4 | 1.958896e-05 | 1.632414e-07 | 1.475702e-07 | 6565.667 | 0.9688968 | 0.62215 | -100.9103 | -230.5182 | -379.5495 | 9.460833 | 219.4265 | 214.3719 | 245.0086 | 152.1408 | -237.4265 | -363.8896 | -531.9816 | -85.19354 | -15.85905 | -38.66023 | -36.64902 | -15.85905 | 21.45588 | 0.05266667 | 0.01 | 0.008333333 | 0.0775 | 1.031685e-06 | 1.958896e-07 | 1.632414e-07 | 1.518145e-06 | 1.475702e-07 | 1.179256e-06 | 3.434599e-07 | 1.567117e-08 | 1.370575e-06 | 0.878888 |  | 0.121112 | 4916637.1
1426 | Zhang et al.[S30] | 22 | 0 | 3 | 0 | 0 | 0 | 0 | 0 | 0 | 0 | 0 | 0 | 0 | 0 | 0 | 0 | 0 | 0 | 0 | 1 | 300 | 4 | 0 | 0 | 1 | 0 | 0 | 0 | 0 | 0 | 0 | 0 | 0 | 0 | 0 | 0 | 0 | 0 | 0 | 0 | 0 | 0 | 0 | 0 | 0 | 0 | 0 | 0 | 0 | 0 | 0 | 0 | 0 | 0 | 0 | 0 | 0 | 0 | 7 | 0 | 0 | 0 | 0 | 0 | 0 | 0 | 0 | 0 | 0 | 0 | 0 | 0 | 399 | 672.15 | 31.6 | 0 | 5 | 46.5 | 6 | 0 | 1080 | 6 | 0.1666667 | 0.008333333 | 92.3 | 1.813178e-05 | 1.510981e-07 | 1.394636e-07 | 6565.667 | 0.9156715 | 0.67215 | -99.37029 | -228.6747 | -377.1282 | 10.92938 | 221.8072 | 217.2215 | 248.7514 | 154.4111 | -248.458 | -374.6802 | -544.3265 | -92.85805 | -14.04634 | -38.15385 | -35.86627 | -14.04634 | 12.34865 | 0.05266667 | 0.01 | 0.008333333 | 0.0775 | 9.549403e-07 | 1.813178e-07 | 1.510981e-07 | 1.405213e-06 | 1.394636e-07 | 1.094404e-06 | 3.207814e-07 | 1.163456e-08 | 1.265749e-06 | 1.9305 |  | -0.9305005 | -705899.7
1427 | Zhang et al.[S30] | 23 | 0 | 3 | 0 | 0 | 0 | 0 | 0 | 0 | 0 | 0 | 0 | 0 | 0 | 0 | 0 | 0 | 0 | 0 | 1 | 300 | 4 | 0 | 0 | 1 | 0 | 0 | 0 | 0 | 0 | 0 | 0 | 0 | 0 | 0 | 0 | 0 | 0 | 0 | 0 | 0 | 0 | 0 | 0 | 0 | 0 | 0 | 0 | 0 | 0 | 0 | 0 | 0 | 0 | 0 | 0 | 0 | 0 | 7 | 0 | 0 | 0 | 0 | 0 | 0 | 0 | 0 | 0 | 0 | 0 | 0 | 0 | 449 | 722.15 | 31.6 | 0 | 5 | 46.5 | 6 | 0 | 1080 | 6 | 0.1666667 | 0.008333333 | 93.2 | 1.687638e-05 | 1.406365e-07 | 1.310732e-07 | 6565.667 | 0.8605828 | 0.72215 | -97.81266 | -226.8013 | -374.653 | 12.40117 | 224.0423 | 219.9097 | 252.3029 | 156.5231 | -259.6048 | -385.6091 | -556.8536 | -100.632 | -12.27171 | -37.63786 | -35.12588 | -12.27171 | 7.720956 | 0.05266667 | 0.01 | 0.008333333 | 0.0775 | 8.888224e-07 | 1.687638e-07 | 1.406365e-07 | 1.307919e-06 | 1.310732e-07 | 1.019896e-06 | 2.998369e-07 | 9.563279e-09 | 1.176846e-06 | 3.519195 |  | -2.519195 | -282861.1
1428 | Zhang et al.[S30] | 24 | 0 | 3 | 0 | 0 | 0 | 0 | 0 | 0 | 0 | 0 | 0 | 0 | 0 | 0 | 0 | 0 | 0 | 0 | 1 | 300 | 4 | 0 | 0 | 1 | 0 | 0 | 0 | 0 | 0 | 0 | 0 | 0 | 0 | 0 | 0 | 0 | 0 | 0 | 0 | 0 | 0 | 0 | 0 | 0 | 0 | 0 | 0 | 0 | 0 | 0 | 0 | 0 | 0 | 0 | 0 | 0 | 0 | 12 | 0 | 0 | 0 | 0 | 0 | 0 | 0 | 0 | 0 | 0 | 0 | 0 | 0 | 200 | 473.15 | 31.6 | 0 | 5 | 46.5 | 6 | 0 | 1080 | 6 | 0.1666667 | 0.008333333 | 33.8 | 2.575774e-05 | 2.146478e-07 | 7.255097e-08 | 6565.667 | 0.4763455 | 0.47315 | -105.3993 | -235.8433 | -386.3914 | 5.096536 | 211.1845 | 204.5979 | 232.4628 | 144.1225 | -205.3213 | -332.6487 | -496.3812 | -63.09502 | -21.5062 | -40.05229 | -39.19706 | -21.5062 | 236.7663 | 0.05266667 | 0.01 | 0.008333333 | 0.0775 | 1.356574e-06 | 2.575774e-07 | 2.146478e-07 | 1.996225e-06 | 7.255097e-08 | 1.429125e-06 | 3.301284e-07 | 1.420969e-07 | 1.923674e-06 | 0.007289829 |  | 0.9927102 | 170563
1429 | Zhang et al.[S30] | 25 | 0 | 3 | 0 | 0 | 0 | 0 | 0 | 0 | 0 | 0 | 0 | 0 | 0 | 0 | 0 | 0 | 0 | 0 | 1 | 300 | 4 | 0 | 0 | 1 | 0 | 0 | 0 | 0 | 0 | 0 | 0 | 0 | 0 | 0 | 0 | 0 | 0 | 0 | 0 | 0 | 0 | 0 | 0 | 0 | 0 | 0 | 0 | 0 | 0 | 0 | 0 | 0 | 0 | 0 | 0 | 0 | 0 | 12 | 0 | 0 | 0 | 0 | 0 | 0 | 0 | 0 | 0 | 0 | 0 | 0 | 0 | 250 | 523.15 | 31.6 | 0 | 5 | 46.5 | 6 | 0 | 1080 | 6 | 0.1666667 | 0.008333333 | 69.7 | 2.329595e-05 | 1.941329e-07 | 1.353106e-07 | 6565.667 | 0.8884044 | 0.52315 | -103.9089 | -234.0832 | -384.1637 | 6.559574 | 214.1788 | 208.1335 | 236.9372 | 147.0619 | -215.9565 | -342.9683 | -508.1174 | -70.37585 | -19.56853 | -39.61206 | -38.31317 | -19.56853 | 89.93267 | 0.05266667 | 0.01 | 0.008333333 | 0.0775 | 1.22692e-06 | 2.329595e-07 | 1.941329e-07 | 1.805436e-06 | 1.353106e-07 | 1.36223e-06 | 3.682701e-07 | 5.882227e-08 | 1.670125e-06 | 0.05678175 |  | 0.9432182 | 409297
1430 | Zhang et al.[S30] | 26 | 0 | 3 | 0 | 0 | 0 | 0 | 0 | 0 | 0 | 0 | 0 | 0 | 0 | 0 | 0 | 0 | 0 | 0 | 1 | 300 | 4 | 0 | 0 | 1 | 0 | 0 | 0 | 0 | 0 | 0 | 0 | 0 | 0 | 0 | 0 | 0 | 0 | 0 | 0 | 0 | 0 | 0 | 0 | 0 | 0 | 0 | 0 | 0 | 0 | 0 | 0 | 0 | 0 | 0 | 0 | 0 | 0 | 12 | 0 | 0 | 0 | 0 | 0 | 0 | 0 | 0 | 0 | 0 | 0 | 0 | 0 | 299 | 572.15 | 31.6 | 0 | 5 | 46.5 | 6 | 0 | 1080 | 6 | 0.1666667 | 0.008333333 | 88.1 | 2.130084e-05 | 1.77507e-07 | 1.563837e-07 | 6565.667 | 1.026763 | 0.57215 | -102.4329 | -232.3325 | -381.9117 | 7.994693 | 216.8754 | 211.3322 | 241.0514 | 149.6841 | -226.5182 | -353.2462 | -519.8292 | -77.64708 | -17.71191 | -39.15157 | -37.4721 | -17.71191 | 41.40702 | 0.05266667 | 0.01 | 0.008333333 | 0.0775 | 1.121844e-06 | 2.130084e-07 | 1.77507e-07 | 1.650815e-06 | 1.563837e-07 | 1.278228e-06 | 3.69392e-07 | 2.112333e-08 | 1.494431e-06 | 0.3612297 |  | 0.6387703 | 835473.8
1431 | Zhang et al.[S30] | 27 | 0 | 3 | 0 | 0 | 0 | 0 | 0 | 0 | 0 | 0 | 0 | 0 | 0 | 0 | 0 | 0 | 0 | 0 | 1 | 300 | 4 | 0 | 0 | 1 | 0 | 0 | 0 | 0 | 0 | 0 | 0 | 0 | 0 | 0 | 0 | 0 | 0 | 0 | 0 | 0 | 0 | 0 | 0 | 0 | 0 | 0 | 0 | 0 | 0 | 0 | 0 | 0 | 0 | 0 | 0 | 0 | 0 | 12 | 0 | 0 | 0 | 0 | 0 | 0 | 0 | 0 | 0 | 0 | 0 | 0 | 0 | 350 | 623.15 | 31.6 | 0 | 5 | 46.5 | 6 | 0 | 1080 | 6 | 0.1666667 | 0.008333333 | 92.5 | 1.955753e-05 | 1.629794e-07 | 1.50756e-07 | 6565.667 | 0.9898134 | 0.62315 | -100.8797 | -230.4816 | -379.5016 | 9.490177 | 219.4757 | 214.4306 | 245.0855 | 152.1879 | -237.646 | -364.104 | -532.2267 | -85.34571 | -15.82241 | -38.65023 | -36.63296 | -15.82241 | 21.2001 | 0.05266667 | 0.01 | 0.008333333 | 0.0775 | 1.03003e-06 | 1.955753e-07 | 1.629794e-07 | 1.515709e-06 | 1.50756e-07 | 1.180786e-06 | 3.463313e-07 | 1.222346e-08 | 1.364953e-06 | 1.156148 |  | -0.1561476 | -3908326.3
1432 | Zhang et al.[S30] | 28 | 0 | 3 | 0 | 0 | 0 | 0 | 0 | 0 | 0 | 0 | 0 | 0 | 0 | 0 | 0 | 0 | 0 | 0 | 1 | 300 | 4 | 0 | 0 | 1 | 0 | 0 | 0 | 0 | 0 | 0 | 0 | 0 | 0 | 0 | 0 | 0 | 0 | 0 | 0 | 0 | 0 | 0 | 0 | 0 | 0 | 0 | 0 | 0 | 0 | 0 | 0 | 0 | 0 | 0 | 0 | 0 | 0 | 12 | 0 | 0 | 0 | 0 | 0 | 0 | 0 | 0 | 0 | 0 | 0 | 0 | 0 | 400 | 673.15 | 31.6 | 0 | 5 | 46.5 | 6 | 0 | 1080 | 6 | 0.1666667 | 0.008333333 | 94.2 | 1.810484e-05 | 1.508737e-07 | 1.42123e-07 | 6565.667 | 0.9331323 | 0.67315 | -99.33931 | -228.6376 | -377.0793 | 10.95878 | 221.8533 | 217.2768 | 248.8242 | 154.4548 | -248.6798 | -374.8974 | -544.5753 | -93.01249 | -14.01048 | -38.14361 | -35.85104 | -14.01048 | 12.22405 | 0.05266667 | 0.01 | 0.008333333 | 0.0775 | 9.535217e-07 | 1.810484e-07 | 1.508737e-07 | 1.403125e-06 | 1.42123e-07 | 1.095645e-06 | 3.231714e-07 | 8.750674e-09 | 1.261002e-06 | 2.625006 |  | -1.625006 | -413142.1
1433 | Zhang et al.[S30] | 29 | 0 | 3 | 0 | 0 | 0 | 0 | 0 | 0 | 0 | 0 | 0 | 0 | 0 | 0 | 0 | 0 | 0 | 0 | 1 | 300 | 4 | 0 | 0 | 1 | 0 | 0 | 0 | 0 | 0 | 0 | 0 | 0 | 0 | 0 | 0 | 0 | 0 | 0 | 0 | 0 | 0 | 0 | 0 | 0 | 0 | 0 | 0 | 0 | 0 | 0 | 0 | 0 | 0 | 0 | 0 | 0 | 0 | 12 | 0 | 0 | 0 | 0 | 0 | 0 | 0 | 0 | 0 | 0 | 0 | 0 | 0 | 449 | 722.15 | 31.6 | 0 | 5 | 46.5 | 6 | 0 | 1080 | 6 | 0.1666667 | 0.008333333 | 94 | 1.687638e-05 | 1.406365e-07 | 1.321983e-07 | 6565.667 | 0.8679698 | 0.72215 | -97.81266 | -226.8013 | -374.653 | 12.40117 | 224.0423 | 219.9097 | 252.3029 | 156.5231 | -259.6048 | -385.6091 | -556.8536 | -100.632 | -12.27171 | -37.63786 | -35.12588 | -12.27171 | 7.720956 | 0.05266667 | 0.01 | 0.008333333 | 0.0775 | 8.888224e-07 | 1.687638e-07 | 1.406365e-07 | 1.307919e-06 | 1.321983e-07 | 1.021021e-06 | 3.00962e-07 | 8.438188e-09 | 1.175721e-06 | 4.011639 |  | -3.011639 | -238640.5
1434 | Zhang et al.[S30] | 30 | 0 | 3 | 0 | 0 | 0 | 0 | 0 | 0 | 0 | 0 | 0 | 0 | 0 | 0 | 0 | 0 | 0 | 0 | 1 | 300 | 4 | 0 | 0 | 1 | 0 | 0 | 0 | 0 | 0 | 0 | 0 | 0 | 0 | 0 | 0 | 0 | 0 | 0 | 0 | 0 | 0 | 0 | 0 | 0 | 0 | 0 | 0 | 0 | 0 | 0 | 0 | 0 | 0 | 0 | 0 | 0 | 0 | 0 | 0 | 0 | 0 | 0 | 0 | 0 | 0 | 0 | 0 | 0 | 0 | 0 | 0 | 199 | 472.15 | 31.6 | 0 | 5 | 46.5 | 6 | 0 | 1080 | 6 | 0.1666667 | 0.008333333 | 40.6 | 2.581229e-05 | 2.151024e-07 | 8.733159e-08 | 6565.667 | 0.5733901 | 0.47215 | -105.429 | -235.8782 | -386.4352 | 5.06729 | 211.1217 | 204.5239 | 232.3701 | 144.0606 | -205.1101 | -332.4442 | -496.1488 | -62.95093 | -21.54541 | -40.06072 | -39.2149 | -21.54541 | 241.928 | 0.05266667 | 0.01 | 0.008333333 | 0.0775 | 1.359447e-06 | 2.581229e-07 | 2.151024e-07 | 2.000453e-06 | 8.733159e-08 | 1.446779e-06 | 3.454545e-07 | 1.277709e-07 | 1.913121e-06 | 0.008451478 |  | 0.9915485 | 204683.9
1435 | Zhang et al.[S30] | 31 | 0 | 3 | 0 | 0 | 0 | 0 | 0 | 0 | 0 | 0 | 0 | 0 | 0 | 0 | 0 | 0 | 0 | 0 | 1 | 300 | 4 | 0 | 0 | 1 | 0 | 0 | 0 | 0 | 0 | 0 | 0 | 0 | 0 | 0 | 0 | 0 | 0 | 0 | 0 | 0 | 0 | 0 | 0 | 0 | 0 | 0 | 0 | 0 | 0 | 0 | 0 | 0 | 0 | 0 | 0 | 0 | 0 | 0 | 0 | 0 | 0 | 0 | 0 | 0 | 0 | 0 | 0 | 0 | 0 | 0 | 0 | 250 | 523.15 | 31.6 | 0 | 5 | 46.5 | 6 | 0 | 1080 | 6 | 0.1666667 | 0.008333333 | 59.8 | 2.329595e-05 | 1.941329e-07 | 1.160915e-07 | 6565.667 | 0.7622179 | 0.52315 | -103.9089 | -234.0832 | -384.1637 | 6.559574 | 214.1788 | 208.1335 | 236.9372 | 147.0619 | -215.9565 | -342.9683 | -508.1174 | -70.37585 | -19.56853 | -39.61206 | -38.31317 | -19.56853 | 89.93267 | 0.05266667 | 0.01 | 0.008333333 | 0.0775 | 1.22692e-06 | 2.329595e-07 | 1.941329e-07 | 1.805436e-06 | 1.160915e-07 | 1.343011e-06 | 3.490509e-07 | 7.804142e-08 | 1.689344e-06 | 0.03953736 |  | 0.9604626 | 344856.7
1436 | Zhang et al.[S30] | 32 | 0 | 3 | 0 | 0 | 0 | 0 | 0 | 0 | 0 | 0 | 0 | 0 | 0 | 0 | 0 | 0 | 0 | 0 | 1 | 300 | 4 | 0 | 0 | 1 | 0 | 0 | 0 | 0 | 0 | 0 | 0 | 0 | 0 | 0 | 0 | 0 | 0 | 0 | 0 | 0 | 0 | 0 | 0 | 0 | 0 | 0 | 0 | 0 | 0 | 0 | 0 | 0 | 0 | 0 | 0 | 0 | 0 | 0 | 0 | 0 | 0 | 0 | 0 | 0 | 0 | 0 | 0 | 0 | 0 | 0 | 0 | 299 | 572.15 | 31.6 | 0 | 5 | 46.5 | 6 | 0 | 1080 | 6 | 0.1666667 | 0.008333333 | 75.4 | 2.130084e-05 | 1.77507e-07 | 1.338403e-07 | 6565.667 | 0.8787506 | 0.57215 | -102.4329 | -232.3325 | -381.9117 | 7.994693 | 216.8754 | 211.3322 | 241.0514 | 149.6841 | -226.5182 | -353.2462 | -519.8292 | -77.64708 | -17.71191 | -39.15157 | -37.4721 | -17.71191 | 41.40702 | 0.05266667 | 0.01 | 0.008333333 | 0.0775 | 1.121844e-06 | 2.130084e-07 | 1.77507e-07 | 1.650815e-06 | 1.338403e-07 | 1.255684e-06 | 3.468486e-07 | 4.366672e-08 | 1.516975e-06 | 0.158788 |  | 0.841212 | 542959.6
1437 | Zhang et al.[S30] | 33 | 0 | 3 | 0 | 0 | 0 | 0 | 0 | 0 | 0 | 0 | 0 | 0 | 0 | 0 | 0 | 0 | 0 | 0 | 1 | 300 | 4 | 0 | 0 | 1 | 0 | 0 | 0 | 0 | 0 | 0 | 0 | 0 | 0 | 0 | 0 | 0 | 0 | 0 | 0 | 0 | 0 | 0 | 0 | 0 | 0 | 0 | 0 | 0 | 0 | 0 | 0 | 0 | 0 | 0 | 0 | 0 | 0 | 0 | 0 | 0 | 0 | 0 | 0 | 0 | 0 | 0 | 0 | 0 | 0 | 0 | 0 | 349 | 622.15 | 31.6 | 0 | 5 | 46.5 | 6 | 0 | 1080 | 6 | 0.1666667 | 0.008333333 | 78.7 | 1.958896e-05 | 1.632414e-07 | 1.28471e-07 | 6565.667 | 0.8434975 | 0.62215 | -100.9103 | -230.5182 | -379.5495 | 9.460833 | 219.4265 | 214.3719 | 245.0086 | 152.1408 | -237.4265 | -363.8896 | -531.9816 | -85.19354 | -15.85905 | -38.66023 | -36.64902 | -15.85905 | 21.45588 | 0.05266667 | 0.01 | 0.008333333 | 0.0775 | 1.031685e-06 | 1.958896e-07 | 1.632414e-07 | 1.518145e-06 | 1.28471e-07 | 1.160156e-06 | 3.243606e-07 | 3.477041e-08 | 1.389674e-06 | 0.3629741 |  | 0.6370259 | 813775.3
1438 | Zhang et al.[S30] | 34 | 0 | 3 | 0 | 0 | 0 | 0 | 0 | 0 | 0 | 0 | 0 | 0 | 0 | 0 | 0 | 0 | 0 | 0 | 1 | 300 | 4 | 0 | 0 | 1 | 0 | 0 | 0 | 0 | 0 | 0 | 0 | 0 | 0 | 0 | 0 | 0 | 0 | 0 | 0 | 0 | 0 | 0 | 0 | 0 | 0 | 0 | 0 | 0 | 0 | 0 | 0 | 0 | 0 | 0 | 0 | 0 | 0 | 0 | 0 | 0 | 0 | 0 | 0 | 0 | 0 | 0 | 0 | 0 | 0 | 0 | 0 | 399 | 672.15 | 31.6 | 0 | 5 | 46.5 | 6 | 0 | 1080 | 6 | 0.1666667 | 0.008333333 | 82.3 | 1.813178e-05 | 1.510981e-07 | 1.243538e-07 | 6565.667 | 0.8164654 | 0.67215 | -99.37029 | -228.6747 | -377.1282 | 10.92938 | 221.8072 | 217.2215 | 248.7514 | 154.4111 | -248.458 | -374.6802 | -544.3265 | -92.85805 | -14.04634 | -38.15385 | -35.86627 | -14.04634 | 12.34865 | 0.05266667 | 0.01 | 0.008333333 | 0.0775 | 9.549403e-07 | 1.813178e-07 | 1.510981e-07 | 1.405213e-06 | 1.243538e-07 | 1.079294e-06 | 3.056716e-07 | 2.674437e-08 | 1.280859e-06 | 0.7799051 |  | 0.2200949 | 2661017.7
1439 | Zhang et al.[S30] | 35 | 0 | 3 | 0 | 0 | 0 | 0 | 0 | 0 | 0 | 0 | 0 | 0 | 0 | 0 | 0 | 0 | 0 | 0 | 1 | 300 | 4 | 0 | 0 | 1 | 0 | 0 | 0 | 0 | 0 | 0 | 0 | 0 | 0 | 0 | 0 | 0 | 0 | 0 | 0 | 0 | 0 | 0 | 0 | 0 | 0 | 0 | 0 | 0 | 0 | 0 | 0 | 0 | 0 | 0 | 0 | 0 | 0 | 0 | 0 | 0 | 0 | 0 | 0 | 0 | 0 | 0 | 0 | 0 | 0 | 0 | 0 | 448 | 721.15 | 31.6 | 0 | 5 | 46.5 | 6 | 0 | 1080 | 6 | 0.1666667 | 0.008333333 | 87.3 | 1.689978e-05 | 1.408315e-07 | 1.229459e-07 | 6565.667 | 0.8072217 | 0.72115 | -97.84398 | -226.8391 | -374.703 | 12.3717 | 223.9989 | 219.8573 | 252.2336 | 156.4823 | -259.3808 | -385.3892 | -556.6013 | -100.4755 | -12.30685 | -37.64825 | -35.14027 | -12.30685 | 7.788375 | 0.05266667 | 0.01 | 0.008333333 | 0.0775 | 8.900549e-07 | 1.689978e-07 | 1.408315e-07 | 1.309733e-06 | 1.229459e-07 | 1.013001e-06 | 2.919437e-07 | 1.78856e-08 | 1.186787e-06 | 1.788899 |  | -0.7888989 | -844909.5
1440 | Zhang et al.[S30] | 36 | 0 | 5 | 0 | 0 | 0 | 0 | 0 | 0 | 0 | 0 | 0 | 0 | 0 | 0 | 0 | 0 | 0 | 0 | 1 | 300 | 4 | 0 | 0 | 1 | 0 | 0 | 0 | 0 | 0 | 0 | 0 | 0 | 0 | 0 | 0 | 0 | 0 | 0 | 0 | 0 | 0 | 0 | 0 | 0 | 0 | 0 | 0 | 0 | 0 | 0 | 0 | 0 | 0 | 0 | 0 | 0 | 0 | 0 | 0 | 0 | 0 | 0 | 0 | 0 | 0 | 0 | 0 | 0 | 0 | 0 | 0 | 300 | 573.15 | 31.6 | 0 | 5 | 46.5 | 6 | 0 | 6.84 | 3 | 0.3333333 | 0.01666667 | 87.4 | 2.126367e-05 | 3.543946e-07 | 3.097408e-07 | 3939.4 | 1.220193 | 0.57315 | -102.4026 | -232.2965 | -381.865 | 8.023997 | 216.9283 | 211.3951 | 241.1328 | 149.7353 | -226.7351 | -353.4575 | -520.0703 | -77.79679 | -17.67445 | -39.14194 | -37.45526 | -17.67445 | 40.81672 | 0.1053333 | 0.02 | 0.01666667 | 0.155 | 2.239774e-06 | 4.252735e-07 | 3.543946e-07 | 3.295869e-06 | 3.097408e-07 | 2.549514e-06 | 7.350143e-07 | 4.465371e-08 | 2.986129e-06 | 0.3443095 |  | 0.6556905 | 404429.3
1441 | Zhang et al.[S30] | 37 | 0 | 5 | 0 | 0 | 0 | 0 | 0 | 0 | 0 | 0 | 0 | 0 | 0 | 0 | 0 | 0 | 0 | 0 | 1 | 300 | 4 | 0 | 0 | 1 | 0 | 0 | 0 | 0 | 0 | 0 | 0 | 0 | 0 | 0 | 0 | 0 | 0 | 0 | 0 | 0 | 0 | 0 | 0 | 0 | 0 | 0 | 0 | 0 | 0 | 0 | 0 | 0 | 0 | 0 | 0 | 0 | 0 | 0 | 0 | 0 | 0 | 0 | 0 | 0 | 0 | 0 | 0 | 0 | 0 | 0 | 0 | 300 | 573.15 | 31.6 | 0 | 5 | 46.5 | 6 | 0 | 29.1 | 3 | 0.3333333 | 0.01666667 | 78.3 | 2.126367e-05 | 3.543946e-07 | 2.774909e-07 | 3939.4 | 1.093148 | 0.57315 | -102.4026 | -232.2965 | -381.865 | 8.023997 | 216.9283 | 211.3951 | 241.1328 | 149.7353 | -226.7351 | -353.4575 | -520.0703 | -77.79679 | -17.67445 | -39.14194 | -37.45526 | -17.67445 | 40.81672 | 0.1053333 | 0.02 | 0.01666667 | 0.155 | 2.239774e-06 | 4.252735e-07 | 3.543946e-07 | 3.295869e-06 | 2.774909e-07 | 2.517265e-06 | 7.027644e-07 | 7.690362e-08 | 3.018378e-06 | 0.1867153 |  | 0.8132847 | 292111.9
1442 | Zhang et al.[S30] | 38 | 0 | 5 | 0 | 0 | 0 | 0 | 0 | 0 | 0 | 0 | 0 | 0 | 0 | 0 | 0 | 0 | 0 | 0 | 1 | 300 | 4 | 0 | 0 | 1 | 0 | 0 | 0 | 0 | 0 | 0 | 0 | 0 | 0 | 0 | 0 | 0 | 0 | 0 | 0 | 0 | 0 | 0 | 0 | 0 | 0 | 0 | 0 | 0 | 0 | 0 | 0 | 0 | 0 | 0 | 0 | 0 | 0 | 0 | 0 | 0 | 0 | 0 | 0 | 0 | 0 | 0 | 0 | 0 | 0 | 0 | 0 | 300 | 573.15 | 31.6 | 0 | 5 | 46.5 | 6 | 0 | 56.3 | 3 | 0.3333333 | 0.01666667 | 72.9 | 2.126367e-05 | 3.543946e-07 | 2.583536e-07 | 3939.4 | 1.017758 | 0.57315 | -102.4026 | -232.2965 | -381.865 | 8.023997 | 216.9283 | 211.3951 | 241.1328 | 149.7353 | -226.7351 | -353.4575 | -520.0703 | -77.79679 | -17.67445 | -39.14194 | -37.45526 | -17.67445 | 40.81672 | 0.1053333 | 0.02 | 0.01666667 | 0.155 | 2.239774e-06 | 4.252735e-07 | 3.543946e-07 | 3.295869e-06 | 2.583536e-07 | 2.498127e-06 | 6.836271e-07 | 9.604093e-08 | 3.037516e-06 | 0.1434237 |  | 0.8565763 | 258220.9
1443 | Zhang et al.[S30] | 39 | 0 | 5 | 0 | 0 | 0 | 0 | 0 | 0 | 0 | 0 | 0 | 0 | 0 | 0 | 0 | 0 | 0 | 0 | 1 | 300 | 4 | 0 | 0 | 1 | 0 | 0 | 0 | 0 | 0 | 0 | 0 | 0 | 0 | 0 | 0 | 0 | 0 | 0 | 0 | 0 | 0 | 0 | 0 | 0 | 0 | 0 | 0 | 0 | 0 | 0 | 0 | 0 | 0 | 0 | 0 | 0 | 0 | 0 | 0 | 0 | 0 | 0 | 0 | 0 | 0 | 0 | 0 | 0 | 0 | 0 | 0 | 300 | 573.15 | 31.6 | 0 | 5 | 46.5 | 6 | 0 | 86.8 | 3 | 0.3333333 | 0.01666667 | 74.8 | 2.126367e-05 | 3.543946e-07 | 2.650871e-07 | 3939.4 | 1.044284 | 0.57315 | -102.4026 | -232.2965 | -381.865 | 8.023997 | 216.9283 | 211.3951 | 241.1328 | 149.7353 | -226.7351 | -353.4575 | -520.0703 | -77.79679 | -17.67445 | -39.14194 | -37.45526 | -17.67445 | 40.81672 | 0.1053333 | 0.02 | 0.01666667 | 0.155 | 2.239774e-06 | 4.252735e-07 | 3.543946e-07 | 3.295869e-06 | 2.650871e-07 | 2.504861e-06 | 6.903606e-07 | 8.930743e-08 | 3.030782e-06 | 0.1565233 |  | 0.8434767 | 269065.8
1444 | Zhang et al.[S30] | 40 | 0 | 5 | 0 | 0 | 0 | 0 | 0 | 0 | 0 | 0 | 0 | 0 | 0 | 0 | 0 | 0 | 0 | 0 | 1 | 300 | 4 | 0 | 0 | 1 | 0 | 0 | 0 | 0 | 0 | 0 | 0 | 0 | 0 | 0 | 0 | 0 | 0 | 0 | 0 | 0 | 0 | 0 | 0 | 0 | 0 | 0 | 0 | 0 | 0 | 0 | 0 | 0 | 0 | 0 | 0 | 0 | 0 | 0 | 0 | 0 | 0 | 0 | 0 | 0 | 0 | 0 | 0 | 0 | 0 | 0 | 0 | 300 | 573.15 | 31.6 | 0 | 5 | 46.5 | 6 | 0 | 129 | 3 | 0.3333333 | 0.01666667 | 71.9 | 2.126367e-05 | 3.543946e-07 | 2.548097e-07 | 3939.4 | 1.003797 | 0.57315 | -102.4026 | -232.2965 | -381.865 | 8.023997 | 216.9283 | 211.3951 | 241.1328 | 149.7353 | -226.7351 | -353.4575 | -520.0703 | -77.79679 | -17.67445 | -39.14194 | -37.45526 | -17.67445 | 40.81672 | 0.1053333 | 0.02 | 0.01666667 | 0.155 | 2.239774e-06 | 4.252735e-07 | 3.543946e-07 | 3.295869e-06 | 2.548097e-07 | 2.494583e-06 | 6.800832e-07 | 9.958487e-08 | 3.04106e-06 | 0.1372472 |  | 0.8627528 | 252855.6
1445 | Zhang et al.[S30] | 41 | 0 | 5 | 0 | 0 | 0 | 0 | 0 | 0 | 0 | 0 | 0 | 0 | 0 | 0 | 0 | 0 | 0 | 0 | 1 | 300 | 4 | 0 | 0 | 1 | 0 | 0 | 0 | 0 | 0 | 0 | 0 | 0 | 0 | 0 | 0 | 0 | 0 | 0 | 0 | 0 | 0 | 0 | 0 | 0 | 0 | 0 | 0 | 0 | 0 | 0 | 0 | 0 | 0 | 0 | 0 | 0 | 0 | 0 | 0 | 0 | 0 | 0 | 0 | 0 | 0 | 0 | 0 | 0 | 0 | 0 | 0 | 300 | 573.15 | 31.6 | 0 | 5 | 46.5 | 6 | 0 | 78.5 | 3 | 0.3333333 | 0.01666667 | 64 | 2.126367e-05 | 3.543946e-07 | 2.268125e-07 | 3939.4 | 0.8935052 | 0.57315 | -102.4026 | -232.2965 | -381.865 | 8.023997 | 216.9283 | 211.3951 | 241.1328 | 149.7353 | -226.7351 | -353.4575 | -520.0703 | -77.79679 | -17.67445 | -39.14194 | -37.45526 | -17.67445 | 40.81672 | 0.1053333 | 0.02 | 0.01666667 | 0.155 | 2.239774e-06 | 4.252735e-07 | 3.543946e-07 | 3.295869e-06 | 2.268125e-07 | 2.466586e-06 | 6.52086e-07 | 1.27582e-07 | 3.069057e-06 | 0.1006395 |  | 0.8993605 | 215911.7
1446 | Zhang et al.[S30] | 42 | 0 | 5 | 0 | 0 | 0 | 0 | 0 | 0 | 0 | 0 | 0 | 0 | 0 | 0 | 0 | 0 | 0 | 0 | 1 | 300 | 4 | 0 | 0 | 1 | 0 | 0 | 0 | 0 | 0 | 0 | 0 | 0 | 0 | 0 | 0 | 0 | 0 | 0 | 0 | 0 | 0 | 0 | 0 | 0 | 0 | 0 | 0 | 0 | 0 | 0 | 0 | 0 | 0 | 0 | 0 | 0 | 0 | 0 | 0 | 0 | 0 | 0 | 0 | 0 | 0 | 0 | 0 | 0 | 0 | 0 | 0 | 300 | 573.15 | 31.6 | 0 | 5 | 46.5 | 6 | 0 | 168 | 3 | 0.3333333 | 0.01666667 | 69.5 | 2.126367e-05 | 3.543946e-07 | 2.463042e-07 | 3939.4 | 0.9702908 | 0.57315 | -102.4026 | -232.2965 | -381.865 | 8.023997 | 216.9283 | 211.3951 | 241.1328 | 149.7353 | -226.7351 | -353.4575 | -520.0703 | -77.79679 | -17.67445 | -39.14194 | -37.45526 | -17.67445 | 40.81672 | 0.1053333 | 0.02 | 0.01666667 | 0.155 | 2.239774e-06 | 4.252735e-07 | 3.543946e-07 | 3.295869e-06 | 2.463042e-07 | 2.486078e-06 | 6.715777e-07 | 1.080903e-07 | 3.049565e-06 | 0.1240932 |  | 0.8759068 | 240744.8
1447 | Zhang et al.[S30] | 43 | 0 | 5 | 0 | 0 | 0 | 0 | 0 | 0 | 0 | 0 | 0 | 0 | 0 | 0 | 0 | 0 | 0 | 0 | 1 | 300 | 4 | 0 | 0 | 1 | 0 | 0 | 0 | 0 | 0 | 0 | 0 | 0 | 0 | 0 | 0 | 0 | 0 | 0 | 0 | 0 | 0 | 0 | 0 | 0 | 0 | 0 | 0 | 0 | 0 | 0 | 0 | 0 | 0 | 0 | 0 | 0 | 0 | 0 | 0 | 0 | 0 | 0 | 0 | 0 | 0 | 0 | 0 | 0 | 0 | 0 | 0 | 300 | 573.15 | 31.6 | 0 | 5 | 46.5 | 6 | 0 | 207 | 3 | 0.3333333 | 0.01666667 | 70.5 | 2.126367e-05 | 3.543946e-07 | 2.498482e-07 | 3939.4 | 0.9842519 | 0.57315 | -102.4026 | -232.2965 | -381.865 | 8.023997 | 216.9283 | 211.3951 | 241.1328 | 149.7353 | -226.7351 | -353.4575 | -520.0703 | -77.79679 | -17.67445 | -39.14194 | -37.45526 | -17.67445 | 40.81672 | 0.1053333 | 0.02 | 0.01666667 | 0.155 | 2.239774e-06 | 4.252735e-07 | 3.543946e-07 | 3.295869e-06 | 2.498482e-07 | 2.489622e-06 | 6.751216e-07 | 1.045464e-07 | 3.046021e-06 | 0.1293109 |  | 0.8706891 | 245672.2
1448 | Zhang et al.[S30] | 44 | 0 | 5 | 0 | 0 | 0 | 0 | 0 | 0 | 0 | 0 | 0 | 0 | 0 | 0 | 0 | 0 | 0 | 0 | 1 | 300 | 4 | 0 | 0 | 1 | 0 | 0 | 0 | 0 | 0 | 0 | 0 | 0 | 0 | 0 | 0 | 0 | 0 | 0 | 0 | 0 | 0 | 0 | 0 | 0 | 0 | 0 | 0 | 0 | 0 | 0 | 0 | 0 | 0 | 0 | 0 | 0 | 0 | 0 | 0 | 0 | 0 | 0 | 0 | 0 | 0 | 0 | 0 | 0 | 0 | 0 | 0 | 300 | 573.15 | 31.6 | 0 | 5 | 46.5 | 6 | 0 | 229 | 3 | 0.3333333 | 0.01666667 | 68.1 | 2.126367e-05 | 3.543946e-07 | 2.413427e-07 | 3939.4 | 0.9507454 | 0.57315 | -102.4026 | -232.2965 | -381.865 | 8.023997 | 216.9283 | 211.3951 | 241.1328 | 149.7353 | -226.7351 | -353.4575 | -520.0703 | -77.79679 | -17.67445 | -39.14194 | -37.45526 | -17.67445 | 40.81672 | 0.1053333 | 0.02 | 0.01666667 | 0.155 | 2.239774e-06 | 4.252735e-07 | 3.543946e-07 | 3.295869e-06 | 2.413427e-07 | 2.481116e-06 | 6.666162e-07 | 1.130519e-07 | 3.054527e-06 | 0.1173446 |  | 0.8826554 | 234091.7
1449 | Zhang et al.[S30] | 45 | 0 | 5 | 0 | 0 | 0 | 0 | 0 | 0 | 0 | 0 | 0 | 0 | 0 | 0 | 0 | 0 | 0 | 0 | 1 | 300 | 4 | 0 | 0 | 1 | 0 | 0 | 0 | 0 | 0 | 0 | 0 | 0 | 0 | 0 | 0 | 0 | 0 | 0 | 0 | 0 | 0 | 0 | 0 | 0 | 0 | 0 | 0 | 0 | 0 | 0 | 0 | 0 | 0 | 0 | 0 | 0 | 0 | 0 | 0 | 0 | 0 | 0 | 0 | 0 | 0 | 0 | 0 | 0 | 0 | 0 | 0 | 300 | 573.15 | 31.6 | 0 | 5 | 46.5 | 6 | 0 | 268 | 3 | 0.3333333 | 0.01666667 | 65.2 | 2.126367e-05 | 3.543946e-07 | 2.310653e-07 | 3939.4 | 0.9102585 | 0.57315 | -102.4026 | -232.2965 | -381.865 | 8.023997 | 216.9283 | 211.3951 | 241.1328 | 149.7353 | -226.7351 | -353.4575 | -520.0703 | -77.79679 | -17.67445 | -39.14194 | -37.45526 | -17.67445 | 40.81672 | 0.1053333 | 0.02 | 0.01666667 | 0.155 | 2.239774e-06 | 4.252735e-07 | 3.543946e-07 | 3.295869e-06 | 2.310653e-07 | 2.470839e-06 | 6.563387e-07 | 1.233293e-07 | 3.064804e-06 | 0.1051151 |  | 0.8948849 | 221060.1
1450 | Zhang et al.[S30] | 46 | 0 | 5 | 0 | 0 | 0 | 0 | 0 | 0 | 0 | 0 | 0 | 0 | 0 | 0 | 0 | 0 | 0 | 0 | 1 | 300 | 4 | 0 | 0 | 1 | 0 | 0 | 0 | 0 | 0 | 0 | 0 | 0 | 0 | 0 | 0 | 0 | 0 | 0 | 0 | 0 | 0 | 0 | 0 | 0 | 0 | 0 | 0 | 0 | 0 | 0 | 0 | 0 | 0 | 0 | 0 | 0 | 0 | 0 | 0 | 0 | 0 | 0 | 0 | 0 | 0 | 0 | 0 | 0 | 0 | 0 | 0 | 300 | 573.15 | 31.6 | 0 | 5 | 46.5 | 6 | 0 | 282 | 3 | 0.3333333 | 0.01666667 | 62.8 | 2.126367e-05 | 3.543946e-07 | 2.225598e-07 | 3939.4 | 0.876752 | 0.57315 | -102.4026 | -232.2965 | -381.865 | 8.023997 | 216.9283 | 211.3951 | 241.1328 | 149.7353 | -226.7351 | -353.4575 | -520.0703 | -77.79679 | -17.67445 | -39.14194 | -37.45526 | -17.67445 | 40.81672 | 0.1053333 | 0.02 | 0.01666667 | 0.155 | 2.239774e-06 | 4.252735e-07 | 3.543946e-07 | 3.295869e-06 | 2.225598e-07 | 2.462333e-06 | 6.478333e-07 | 1.318348e-07 | 3.07331e-06 | 0.09645742 |  | 0.9035426 | 210882.7
1451 | Zhang et al.[S30] | 47 | 0 | 5 | 0 | 0 | 0 | 0 | 0 | 0 | 0 | 0 | 0 | 0 | 0 | 0 | 0 | 0 | 0 | 0 | 1 | 300 | 4 | 0 | 0 | 1 | 0 | 0 | 0 | 0 | 0 | 0 | 0 | 0 | 0 | 0 | 0 | 0 | 0 | 0 | 0 | 0 | 0 | 0 | 0 | 0 | 0 | 0 | 0 | 0 | 0 | 0 | 0 | 0 | 0 | 0 | 0 | 0 | 0 | 0 | 0 | 0 | 0 | 0 | 0 | 0 | 0 | 0 | 0 | 0 | 0 | 0 | 0 | 300 | 573.15 | 31.6 | 0 | 5 | 46.5 | 6 | 0 | 338 | 3 | 0.3333333 | 0.01666667 | 64 | 2.126367e-05 | 3.543946e-07 | 2.268125e-07 | 3939.4 | 0.8935052 | 0.57315 | -102.4026 | -232.2965 | -381.865 | 8.023997 | 216.9283 | 211.3951 | 241.1328 | 149.7353 | -226.7351 | -353.4575 | -520.0703 | -77.79679 | -17.67445 | -39.14194 | -37.45526 | -17.67445 | 40.81672 | 0.1053333 | 0.02 | 0.01666667 | 0.155 | 2.239774e-06 | 4.252735e-07 | 3.543946e-07 | 3.295869e-06 | 2.268125e-07 | 2.466586e-06 | 6.52086e-07 | 1.27582e-07 | 3.069057e-06 | 0.1006395 |  | 0.8993605 | 215911.7
1452 | Zhang et al.[S30] | 48 | 0 | 5 | 0 | 0 | 0 | 0 | 0 | 0 | 0 | 0 | 0 | 0 | 0 | 0 | 0 | 0 | 0 | 0 | 1 | 300 | 4 | 0 | 0 | 1 | 0 | 0 | 0 | 0 | 0 | 0 | 0 | 0 | 0 | 0 | 0 | 0 | 0 | 0 | 0 | 0 | 0 | 0 | 0 | 0 | 0 | 0 | 0 | 0 | 0 | 0 | 0 | 0 | 0 | 0 | 0 | 0 | 0 | 0 | 0 | 0 | 0 | 0 | 0 | 0 | 0 | 0 | 0 | 0 | 0 | 0 | 0 | 300 | 573.15 | 31.6 | 0 | 5 | 46.5 | 6 | 0 | 380 | 3 | 0.3333333 | 0.01666667 | 59.8 | 2.126367e-05 | 3.543946e-07 | 2.119279e-07 | 3939.4 | 0.834869 | 0.57315 | -102.4026 | -232.2965 | -381.865 | 8.023997 | 216.9283 | 211.3951 | 241.1328 | 149.7353 | -226.7351 | -353.4575 | -520.0703 | -77.79679 | -17.67445 | -39.14194 | -37.45526 | -17.67445 | 40.81672 | 0.1053333 | 0.02 | 0.01666667 | 0.155 | 2.239774e-06 | 4.252735e-07 | 3.543946e-07 | 3.295869e-06 | 2.119279e-07 | 2.451702e-06 | 6.372014e-07 | 1.424666e-07 | 3.083941e-06 | 0.0871138 |  | 0.9128862 | 198753.4
1453 | Zhang et al.[S30] | 49 | 0 | 5 | 0 | 0 | 0 | 0 | 0 | 0 | 0 | 0 | 0 | 0 | 0 | 0 | 0 | 0 | 0 | 0 | 1 | 300 | 4 | 0 | 0 | 1 | 0 | 0 | 0 | 0 | 0 | 0 | 0 | 0 | 0 | 0 | 0 | 0 | 0 | 0 | 0 | 0 | 0 | 0 | 0 | 0 | 0 | 0 | 0 | 0 | 0 | 0 | 0 | 0 | 0 | 0 | 0 | 0 | 0 | 0 | 0 | 0 | 0 | 0 | 0 | 0 | 0 | 0 | 0 | 0 | 0 | 0 | 0 | 300 | 573.15 | 31.6 | 0 | 5 | 46.5 | 6 | 0 | 416 | 3 | 0.3333333 | 0.01666667 | 59.1 | 2.126367e-05 | 3.543946e-07 | 2.094472e-07 | 3939.4 | 0.8250962 | 0.57315 | -102.4026 | -232.2965 | -381.865 | 8.023997 | 216.9283 | 211.3951 | 241.1328 | 149.7353 | -226.7351 | -353.4575 | -520.0703 | -77.79679 | -17.67445 | -39.14194 | -37.45526 | -17.67445 | 40.81672 | 0.1053333 | 0.02 | 0.01666667 | 0.155 | 2.239774e-06 | 4.252735e-07 | 3.543946e-07 | 3.295869e-06 | 2.094472e-07 | 2.449221e-06 | 6.347207e-07 | 1.449474e-07 | 3.086422e-06 | 0.08513472 |  | 0.9148653 | 196001.9
1454 | Zhang et al.[S30] | 50 | 0 | 5 | 0 | 0 | 0 | 0 | 0 | 0 | 0 | 0 | 0 | 0 | 0 | 0 | 0 | 0 | 0 | 0 | 1 | 300 | 4 | 0 | 0 | 1 | 0 | 0 | 0 | 0 | 0 | 0 | 0 | 0 | 0 | 0 | 0 | 0 | 0 | 0 | 0 | 0 | 0 | 0 | 0 | 0 | 0 | 0 | 0 | 0 | 0 | 0 | 0 | 0 | 0 | 0 | 0 | 0 | 0 | 0 | 0 | 0 | 0 | 0 | 0 | 0 | 0 | 0 | 0 | 0 | 0 | 0 | 0 | 300 | 573.15 | 31.6 | 0 | 5 | 46.5 | 6 | 0 | 499 | 3 | 0.3333333 | 0.01666667 | 54.7 | 2.126367e-05 | 3.543946e-07 | 1.938538e-07 | 3939.4 | 0.7636678 | 0.57315 | -102.4026 | -232.2965 | -381.865 | 8.023997 | 216.9283 | 211.3951 | 241.1328 | 149.7353 | -226.7351 | -353.4575 | -520.0703 | -77.79679 | -17.67445 | -39.14194 | -37.45526 | -17.67445 | 40.81672 | 0.1053333 | 0.02 | 0.01666667 | 0.155 | 2.239774e-06 | 4.252735e-07 | 3.543946e-07 | 3.295869e-06 | 1.938538e-07 | 2.433627e-06 | 6.191273e-07 | 1.605407e-07 | 3.102016e-06 | 0.07412534 |  | 0.9258747 | 179252.5
1455 | Zhang et al.[S30] | 51 | 0 | 5 | 0 | 0 | 0 | 0 | 0 | 0 | 0 | 0 | 0 | 0 | 0 | 0 | 0 | 0 | 0 | 0 | 1 | 300 | 4 | 0 | 0 | 1 | 0 | 0 | 0 | 0 | 0 | 0 | 0 | 0 | 0 | 0 | 0 | 0 | 0 | 0 | 0 | 0 | 0 | 0 | 0 | 0 | 0 | 0 | 0 | 0 | 0 | 0 | 0 | 0 | 0 | 0 | 0 | 0 | 0 | 0 | 0 | 0 | 0 | 0 | 0 | 0 | 0 | 0 | 0 | 0 | 0 | 0 | 0 | 300 | 573.15 | 31.6 | 0 | 5 | 46.5 | 6 | 0 | 568 | 3 | 0.3333333 | 0.01666667 | 59.3 | 2.126367e-05 | 3.543946e-07 | 2.10156e-07 | 3939.4 | 0.8278884 | 0.57315 | -102.4026 | -232.2965 | -381.865 | 8.023997 | 216.9283 | 211.3951 | 241.1328 | 149.7353 | -226.7351 | -353.4575 | -520.0703 | -77.79679 | -17.67445 | -39.14194 | -37.45526 | -17.67445 | 40.81672 | 0.1053333 | 0.02 | 0.01666667 | 0.155 | 2.239774e-06 | 4.252735e-07 | 3.543946e-07 | 3.295869e-06 | 2.10156e-07 | 2.44993e-06 | 6.354294e-07 | 1.442386e-07 | 3.085713e-06 | 0.08569308 |  | 0.9143069 | 196785.3
1456 | Zhang et al.[S30] | 52 | 0 | 5 | 0 | 0 | 0 | 0 | 0 | 0 | 0 | 0 | 0 | 0 | 0 | 0 | 0 | 0 | 0 | 0 | 1 | 300 | 4 | 0 | 0 | 1 | 0 | 0 | 0 | 0 | 0 | 0 | 0 | 0 | 0 | 0 | 0 | 0 | 0 | 0 | 0 | 0 | 0 | 0 | 0 | 0 | 0 | 0 | 0 | 0 | 0 | 0 | 0 | 0 | 0 | 0 | 0 | 0 | 0 | 0 | 0 | 0 | 0 | 0 | 0 | 0 | 0 | 0 | 0 | 0 | 0 | 0 | 0 | 300 | 573.15 | 31.6 | 0 | 5 | 46.5 | 6 | 0 | 618 | 3 | 0.3333333 | 0.01666667 | 54.8 | 2.126367e-05 | 3.543946e-07 | 1.942082e-07 | 3939.4 | 0.7650639 | 0.57315 | -102.4026 | -232.2965 | -381.865 | 8.023997 | 216.9283 | 211.3951 | 241.1328 | 149.7353 | -226.7351 | -353.4575 | -520.0703 | -77.79679 | -17.67445 | -39.14194 | -37.45526 | -17.67445 | 40.81672 | 0.1053333 | 0.02 | 0.01666667 | 0.155 | 2.239774e-06 | 4.252735e-07 | 3.543946e-07 | 3.295869e-06 | 1.942082e-07 | 2.433982e-06 | 6.194817e-07 | 1.601863e-07 | 3.101661e-06 | 0.07435117 |  | 0.9256488 | 179624
1457 | Zhang et al.[S30] | 53 | 0 | 5 | 0 | 0 | 0 | 0 | 0 | 0 | 0 | 0 | 0 | 0 | 0 | 0 | 0 | 0 | 0 | 0 | 1 | 300 | 4 | 0 | 0 | 1 | 0 | 0 | 0 | 0 | 0 | 0 | 0 | 0 | 0 | 0 | 0 | 0 | 0 | 0 | 0 | 0 | 0 | 0 | 0 | 0 | 0 | 0 | 0 | 0 | 0 | 0 | 0 | 0 | 0 | 0 | 0 | 0 | 0 | 0 | 0 | 0 | 0 | 0 | 0 | 0 | 0 | 0 | 0 | 0 | 0 | 0 | 0 | 300 | 573.15 | 31.6 | 0 | 5 | 46.5 | 6 | 0 | 670 | 3 | 0.3333333 | 0.01666667 | 54.8 | 2.126367e-05 | 3.543946e-07 | 1.942082e-07 | 3939.4 | 0.7650639 | 0.57315 | -102.4026 | -232.2965 | -381.865 | 8.023997 | 216.9283 | 211.3951 | 241.1328 | 149.7353 | -226.7351 | -353.4575 | -520.0703 | -77.79679 | -17.67445 | -39.14194 | -37.45526 | -17.67445 | 40.81672 | 0.1053333 | 0.02 | 0.01666667 | 0.155 | 2.239774e-06 | 4.252735e-07 | 3.543946e-07 | 3.295869e-06 | 1.942082e-07 | 2.433982e-06 | 6.194817e-07 | 1.601863e-07 | 3.101661e-06 | 0.07435117 |  | 0.9256488 | 179624
1458 | Zhang et al.[S30] | 54 | 0 | 5 | 0 | 0 | 0 | 0 | 0 | 0 | 0 | 0 | 0 | 0 | 0 | 0 | 0 | 0 | 0 | 0 | 1 | 300 | 4 | 0 | 0 | 1 | 0 | 0 | 0 | 0 | 0 | 0 | 0 | 0 | 0 | 0 | 0 | 0 | 0 | 0 | 0 | 0 | 0 | 0 | 0 | 0 | 0 | 0 | 0 | 0 | 0 | 0 | 0 | 0 | 0 | 0 | 0 | 0 | 0 | 0 | 0 | 0 | 0 | 0 | 0 | 0 | 0 | 0 | 0 | 0 | 0 | 0 | 0 | 300 | 573.15 | 31.6 | 0 | 5 | 46.5 | 6 | 0 | 720 | 3 | 0.3333333 | 0.01666667 | 49.7 | 2.126367e-05 | 3.543946e-07 | 1.761341e-07 | 3939.4 | 0.6938627 | 0.57315 | -102.4026 | -232.2965 | -381.865 | 8.023997 | 216.9283 | 211.3951 | 241.1328 | 149.7353 | -226.7351 | -353.4575 | -520.0703 | -77.79679 | -17.67445 | -39.14194 | -37.45526 | -17.67445 | 40.81672 | 0.1053333 | 0.02 | 0.01666667 | 0.155 | 2.239774e-06 | 4.252735e-07 | 3.543946e-07 | 3.295869e-06 | 1.761341e-07 | 2.415908e-06 | 6.014076e-07 | 1.782605e-07 | 3.119735e-06 | 0.0640086 |  | 0.9359914 | 161107
1459 | Zhang et al.[S30] | 55 | 0 | 5 | 0 | 0 | 0 | 0 | 0 | 0 | 0 | 0 | 0 | 0 | 0 | 0 | 0 | 0 | 0 | 0 | 1 | 300 | 4 | 0 | 0 | 1 | 0 | 0 | 0 | 0 | 0 | 0 | 0 | 0 | 0 | 0 | 0 | 0 | 0 | 0 | 0 | 0 | 0 | 0 | 0 | 0 | 0 | 0 | 0 | 0 | 0 | 0 | 0 | 0 | 0 | 0 | 0 | 0 | 0 | 0 | 0 | 0 | 0 | 0 | 0 | 0 | 0 | 0 | 0 | 0 | 0 | 0 | 0 | 300 | 573.15 | 31.6 | 0 | 5 | 46.5 | 6 | 0 | 760 | 3 | 0.3333333 | 0.01666667 | 50.2 | 2.126367e-05 | 3.543946e-07 | 1.779061e-07 | 3939.4 | 0.7008432 | 0.57315 | -102.4026 | -232.2965 | -381.865 | 8.023997 | 216.9283 | 211.3951 | 241.1328 | 149.7353 | -226.7351 | -353.4575 | -520.0703 | -77.79679 | -17.67445 | -39.14194 | -37.45526 | -17.67445 | 40.81672 | 0.1053333 | 0.02 | 0.01666667 | 0.155 | 2.239774e-06 | 4.252735e-07 | 3.543946e-07 | 3.295869e-06 | 1.779061e-07 | 2.41768e-06 | 6.031795e-07 | 1.764885e-07 | 3.117963e-06 | 0.06492618 |  | 0.9350738 | 162887.5
1460 | Zhang et al.[S30] | 56 | 0 | 5 | 0 | 0 | 0 | 0 | 0 | 0 | 0 | 0 | 0 | 0 | 0 | 0 | 0 | 0 | 0 | 0 | 1 | 300 | 4 | 0 | 0 | 1 | 0 | 0 | 0 | 0 | 0 | 0 | 0 | 0 | 0 | 0 | 0 | 0 | 0 | 0 | 0 | 0 | 0 | 0 | 0 | 0 | 0 | 0 | 0 | 0 | 0 | 0 | 0 | 0 | 0 | 0 | 0 | 0 | 0 | 0 | 0 | 0 | 0 | 0 | 0 | 0 | 0 | 0 | 0 | 0 | 0 | 0 | 0 | 300 | 573.15 | 31.6 | 0 | 5 | 46.5 | 6 | 0 | 803 | 3 | 0.3333333 | 0.01666667 | 47.1 | 2.126367e-05 | 3.543946e-07 | 1.669198e-07 | 3939.4 | 0.657564 | 0.57315 | -102.4026 | -232.2965 | -381.865 | 8.023997 | 216.9283 | 211.3951 | 241.1328 | 149.7353 | -226.7351 | -353.4575 | -520.0703 | -77.79679 | -17.67445 | -39.14194 | -37.45526 | -17.67445 | 40.81672 | 0.1053333 | 0.02 | 0.01666667 | 0.155 | 2.239774e-06 | 4.252735e-07 | 3.543946e-07 | 3.295869e-06 | 1.669198e-07 | 2.406693e-06 | 5.921933e-07 | 1.874747e-07 | 3.12895e-06 | 0.05952575 |  | 0.9404743 | 151951.2
1461 | Zhang et al.[S30] | 57 | 0 | 5 | 0 | 0 | 0 | 0 | 0 | 0 | 0 | 0 | 0 | 0 | 0 | 0 | 0 | 0 | 0 | 0 | 1 | 300 | 4 | 0 | 0 | 1 | 0 | 0 | 0 | 0 | 0 | 0 | 0 | 0 | 0 | 0 | 0 | 0 | 0 | 0 | 0 | 0 | 0 | 0 | 0 | 0 | 0 | 0 | 0 | 0 | 0 | 0 | 0 | 0 | 0 | 0 | 0 | 0 | 0 | 0 | 0 | 0 | 0 | 0 | 0 | 0 | 0 | 0 | 0 | 0 | 0 | 0 | 0 | 300 | 573.15 | 31.6 | 0 | 5 | 46.5 | 6 | 0 | 831 | 3 | 0.3333333 | 0.01666667 | 46.7 | 2.126367e-05 | 3.543946e-07 | 1.655023e-07 | 3939.4 | 0.6519796 | 0.57315 | -102.4026 | -232.2965 | -381.865 | 8.023997 | 216.9283 | 211.3951 | 241.1328 | 149.7353 | -226.7351 | -353.4575 | -520.0703 | -77.79679 | -17.67445 | -39.14194 | -37.45526 | -17.67445 | 40.81672 | 0.1053333 | 0.02 | 0.01666667 | 0.155 | 2.239774e-06 | 4.252735e-07 | 3.543946e-07 | 3.295869e-06 | 1.655023e-07 | 2.405276e-06 | 5.907757e-07 | 1.888923e-07 | 3.130367e-06 | 0.05887621 |  | 0.9411238 | 150556.7
1462 | Zhang et al.[S30] | 58 | 0 | 5 | 0 | 0 | 0 | 0 | 0 | 0 | 0 | 0 | 0 | 0 | 0 | 0 | 0 | 0 | 0 | 0 | 1 | 300 | 4 | 0 | 0 | 1 | 0 | 0 | 0 | 0 | 0 | 0 | 0 | 0 | 0 | 0 | 0 | 0 | 0 | 0 | 0 | 0 | 0 | 0 | 0 | 0 | 0 | 0 | 0 | 0 | 0 | 0 | 0 | 0 | 0 | 0 | 0 | 0 | 0 | 0 | 0 | 0 | 0 | 0 | 0 | 0 | 0 | 0 | 0 | 0 | 0 | 0 | 0 | 300 | 573.15 | 31.6 | 0 | 5 | 46.5 | 6 | 0 | 682 | 3 | 0.3333333 | 0.01666667 | 42.6 | 2.126367e-05 | 3.543946e-07 | 1.509721e-07 | 3939.4 | 0.5947394 | 0.57315 | -102.4026 | -232.2965 | -381.865 | 8.023997 | 216.9283 | 211.3951 | 241.1328 | 149.7353 | -226.7351 | -353.4575 | -520.0703 | -77.79679 | -17.67445 | -39.14194 | -37.45526 | -17.67445 | 40.81672 | 0.1053333 | 0.02 | 0.01666667 | 0.155 | 2.239774e-06 | 4.252735e-07 | 3.543946e-07 | 3.295869e-06 | 1.509721e-07 | 2.390746e-06 | 5.762456e-07 | 2.034225e-07 | 3.144897e-06 | 0.0527591 |  | 0.9472409 | 136451.8
1463 | Zhang et al.[S30] | 59 | 0 | 3 | 0 | 0 | 0 | 0 | 0 | 0 | 0 | 0 | 0 | 0 | 0 | 0 | 0 | 0 | 0 | 0 | 1 | 300 | 4 | 0 | 0 | 1 | 0 | 0 | 0 | 0 | 0 | 0 | 0 | 0 | 0 | 0 | 0 | 0 | 0 | 0 | 0 | 0 | 0 | 0 | 0 | 0 | 0 | 0 | 0 | 0 | 0 | 0 | 0 | 0 | 0 | 0 | 0 | 0 | 0 | 5 | 0 | 0 | 0 | 0 | 0 | 0 | 0 | 0 | 0 | 0 | 0 | 0 | 0 | 300 | 573.15 | 31.6 | 0 | 5 | 46.5 | 6 | 0 | 6.89 | 3 | 0.3333333 | 0.01666667 | 84.8 | 2.126367e-05 | 3.543946e-07 | 3.005266e-07 | 6565.667 | 1.973157 | 0.57315 | -102.4026 | -232.2965 | -381.865 | 8.023997 | 216.9283 | 211.3951 | 241.1328 | 149.7353 | -226.7351 | -353.4575 | -520.0703 | -77.79679 | -17.67445 | -39.14194 | -37.45526 | -17.67445 | 40.81672 | 0.1053333 | 0.02 | 0.01666667 | 0.155 | 2.239774e-06 | 4.252735e-07 | 3.543946e-07 | 3.295869e-06 | 3.005266e-07 | 2.5403e-06 | 7.258001e-07 | 5.386797e-08 | 2.995343e-06 | 0.279954 |  | 0.720046 | 357326.8
1464 | Zhang et al.[S30] | 60 | 0 | 3 | 0 | 0 | 0 | 0 | 0 | 0 | 0 | 0 | 0 | 0 | 0 | 0 | 0 | 0 | 0 | 0 | 1 | 300 | 4 | 0 | 0 | 1 | 0 | 0 | 0 | 0 | 0 | 0 | 0 | 0 | 0 | 0 | 0 | 0 | 0 | 0 | 0 | 0 | 0 | 0 | 0 | 0 | 0 | 0 | 0 | 0 | 0 | 0 | 0 | 0 | 0 | 0 | 0 | 0 | 0 | 5 | 0 | 0 | 0 | 0 | 0 | 0 | 0 | 0 | 0 | 0 | 0 | 0 | 0 | 300 | 573.15 | 31.6 | 0 | 5 | 46.5 | 6 | 0 | 17.2 | 3 | 0.3333333 | 0.01666667 | 79.8 | 2.126367e-05 | 3.543946e-07 | 2.828069e-07 | 6565.667 | 1.856816 | 0.57315 | -102.4026 | -232.2965 | -381.865 | 8.023997 | 216.9283 | 211.3951 | 241.1328 | 149.7353 | -226.7351 | -353.4575 | -520.0703 | -77.79679 | -17.67445 | -39.14194 | -37.45526 | -17.67445 | 40.81672 | 0.1053333 | 0.02 | 0.01666667 | 0.155 | 2.239774e-06 | 4.252735e-07 | 3.543946e-07 | 3.295869e-06 | 2.828069e-07 | 2.52258e-06 | 7.080803e-07 | 7.15877e-08 | 3.013063e-06 | 0.2028817 |  | 0.7971183 | 303745.7
1465 | Zhang et al.[S30] | 61 | 0 | 3 | 0 | 0 | 0 | 0 | 0 | 0 | 0 | 0 | 0 | 0 | 0 | 0 | 0 | 0 | 0 | 0 | 1 | 300 | 4 | 0 | 0 | 1 | 0 | 0 | 0 | 0 | 0 | 0 | 0 | 0 | 0 | 0 | 0 | 0 | 0 | 0 | 0 | 0 | 0 | 0 | 0 | 0 | 0 | 0 | 0 | 0 | 0 | 0 | 0 | 0 | 0 | 0 | 0 | 0 | 0 | 5 | 0 | 0 | 0 | 0 | 0 | 0 | 0 | 0 | 0 | 0 | 0 | 0 | 0 | 300 | 573.15 | 31.6 | 0 | 5 | 46.5 | 6 | 0 | 58 | 3 | 0.3333333 | 0.01666667 | 72.2 | 2.126367e-05 | 3.543946e-07 | 2.558729e-07 | 6565.667 | 1.679976 | 0.57315 | -102.4026 | -232.2965 | -381.865 | 8.023997 | 216.9283 | 211.3951 | 241.1328 | 149.7353 | -226.7351 | -353.4575 | -520.0703 | -77.79679 | -17.67445 | -39.14194 | -37.45526 | -17.67445 | 40.81672 | 0.1053333 | 0.02 | 0.01666667 | 0.155 | 2.239774e-06 | 4.252735e-07 | 3.543946e-07 | 3.295869e-06 | 2.558729e-07 | 2.495646e-06 | 6.811463e-07 | 9.852169e-08 | 3.039997e-06 | 0.139053 |  | 0.860947 | 254443.2
1466 | Zhang et al.[S30] | 62 | 0 | 3 | 0 | 0 | 0 | 0 | 0 | 0 | 0 | 0 | 0 | 0 | 0 | 0 | 0 | 0 | 0 | 0 | 1 | 300 | 4 | 0 | 0 | 1 | 0 | 0 | 0 | 0 | 0 | 0 | 0 | 0 | 0 | 0 | 0 | 0 | 0 | 0 | 0 | 0 | 0 | 0 | 0 | 0 | 0 | 0 | 0 | 0 | 0 | 0 | 0 | 0 | 0 | 0 | 0 | 0 | 0 | 5 | 0 | 0 | 0 | 0 | 0 | 0 | 0 | 0 | 0 | 0 | 0 | 0 | 0 | 300 | 573.15 | 31.6 | 0 | 5 | 46.5 | 6 | 0 | 107 | 3 | 0.3333333 | 0.01666667 | 71.4 | 2.126367e-05 | 3.543946e-07 | 2.530377e-07 | 6565.667 | 1.661361 | 0.57315 | -102.4026 | -232.2965 | -381.865 | 8.023997 | 216.9283 | 211.3951 | 241.1328 | 149.7353 | -226.7351 | -353.4575 | -520.0703 | -77.79679 | -17.67445 | -39.14194 | -37.45526 | -17.67445 | 40.81672 | 0.1053333 | 0.02 | 0.01666667 | 0.155 | 2.239774e-06 | 4.252735e-07 | 3.543946e-07 | 3.295869e-06 | 2.530377e-07 | 2.492811e-06 | 6.783112e-07 | 1.013568e-07 | 3.042832e-06 | 0.1343226 |  | 0.8656774 | 250248.9
1467 | Zhang et al.[S30] | 63 | 0 | 3 | 0 | 0 | 0 | 0 | 0 | 0 | 0 | 0 | 0 | 0 | 0 | 0 | 0 | 0 | 0 | 0 | 1 | 300 | 4 | 0 | 0 | 1 | 0 | 0 | 0 | 0 | 0 | 0 | 0 | 0 | 0 | 0 | 0 | 0 | 0 | 0 | 0 | 0 | 0 | 0 | 0 | 0 | 0 | 0 | 0 | 0 | 0 | 0 | 0 | 0 | 0 | 0 | 0 | 0 | 0 | 5 | 0 | 0 | 0 | 0 | 0 | 0 | 0 | 0 | 0 | 0 | 0 | 0 | 0 | 300 | 573.15 | 31.6 | 0 | 5 | 46.5 | 6 | 0 | 148 | 3 | 0.3333333 | 0.01666667 | 69.1 | 2.126367e-05 | 3.543946e-07 | 2.448866e-07 | 6565.667 | 1.607844 | 0.57315 | -102.4026 | -232.2965 | -381.865 | 8.023997 | 216.9283 | 211.3951 | 241.1328 | 149.7353 | -226.7351 | -353.4575 | -520.0703 | -77.79679 | -17.67445 | -39.14194 | -37.45526 | -17.67445 | 40.81672 | 0.1053333 | 0.02 | 0.01666667 | 0.155 | 2.239774e-06 | 4.252735e-07 | 3.543946e-07 | 3.295869e-06 | 2.448866e-07 | 2.48466e-06 | 6.701601e-07 | 1.095079e-07 | 3.050983e-06 | 0.1221018 |  | 0.8778982 | 238816.3
1468 | Zhang et al.[S30] | 64 | 0 | 3 | 0 | 0 | 0 | 0 | 0 | 0 | 0 | 0 | 0 | 0 | 0 | 0 | 0 | 0 | 0 | 0 | 1 | 300 | 4 | 0 | 0 | 1 | 0 | 0 | 0 | 0 | 0 | 0 | 0 | 0 | 0 | 0 | 0 | 0 | 0 | 0 | 0 | 0 | 0 | 0 | 0 | 0 | 0 | 0 | 0 | 0 | 0 | 0 | 0 | 0 | 0 | 0 | 0 | 0 | 0 | 5 | 0 | 0 | 0 | 0 | 0 | 0 | 0 | 0 | 0 | 0 | 0 | 0 | 0 | 300 | 573.15 | 31.6 | 0 | 5 | 46.5 | 6 | 0 | 187 | 3 | 0.3333333 | 0.01666667 | 66.2 | 2.126367e-05 | 3.543946e-07 | 2.346092e-07 | 6565.667 | 1.540366 | 0.57315 | -102.4026 | -232.2965 | -381.865 | 8.023997 | 216.9283 | 211.3951 | 241.1328 | 149.7353 | -226.7351 | -353.4575 | -520.0703 | -77.79679 | -17.67445 | -39.14194 | -37.45526 | -17.67445 | 40.81672 | 0.1053333 | 0.02 | 0.01666667 | 0.155 | 2.239774e-06 | 4.252735e-07 | 3.543946e-07 | 3.295869e-06 | 2.346092e-07 | 2.474383e-06 | 6.598827e-07 | 1.197854e-07 | 3.06126e-06 | 0.1090916 |  | 0.8909084 | 225452.5
1469 | Zhang et al.[S30] | 65 | 0 | 3 | 0 | 0 | 0 | 0 | 0 | 0 | 0 | 0 | 0 | 0 | 0 | 0 | 0 | 0 | 0 | 0 | 1 | 300 | 4 | 0 | 0 | 1 | 0 | 0 | 0 | 0 | 0 | 0 | 0 | 0 | 0 | 0 | 0 | 0 | 0 | 0 | 0 | 0 | 0 | 0 | 0 | 0 | 0 | 0 | 0 | 0 | 0 | 0 | 0 | 0 | 0 | 0 | 0 | 0 | 0 | 5 | 0 | 0 | 0 | 0 | 0 | 0 | 0 | 0 | 0 | 0 | 0 | 0 | 0 | 300 | 573.15 | 31.6 | 0 | 5 | 46.5 | 6 | 0 | 217 | 3 | 0.3333333 | 0.01666667 | 67.6 | 2.126367e-05 | 3.543946e-07 | 2.395707e-07 | 6565.667 | 1.572942 | 0.57315 | -102.4026 | -232.2965 | -381.865 | 8.023997 | 216.9283 | 211.3951 | 241.1328 | 149.7353 | -226.7351 | -353.4575 | -520.0703 | -77.79679 | -17.67445 | -39.14194 | -37.45526 | -17.67445 | 40.81672 | 0.1053333 | 0.02 | 0.01666667 | 0.155 | 2.239774e-06 | 4.252735e-07 | 3.543946e-07 | 3.295869e-06 | 2.395707e-07 | 2.479344e-06 | 6.648442e-07 | 1.148238e-07 | 3.056299e-06 | 0.1150776 |  | 0.8849224 | 231777.6
1470 | Zhang et al.[S30] | 66 | 0 | 3 | 0 | 0 | 0 | 0 | 0 | 0 | 0 | 0 | 0 | 0 | 0 | 0 | 0 | 0 | 0 | 0 | 1 | 300 | 4 | 0 | 0 | 1 | 0 | 0 | 0 | 0 | 0 | 0 | 0 | 0 | 0 | 0 | 0 | 0 | 0 | 0 | 0 | 0 | 0 | 0 | 0 | 0 | 0 | 0 | 0 | 0 | 0 | 0 | 0 | 0 | 0 | 0 | 0 | 0 | 0 | 5 | 0 | 0 | 0 | 0 | 0 | 0 | 0 | 0 | 0 | 0 | 0 | 0 | 0 | 300 | 573.15 | 31.6 | 0 | 5 | 46.5 | 6 | 0 | 258 | 3 | 0.3333333 | 0.01666667 | 69.8 | 2.126367e-05 | 3.543946e-07 | 2.473674e-07 | 6565.667 | 1.624132 | 0.57315 | -102.4026 | -232.2965 | -381.865 | 8.023997 | 216.9283 | 211.3951 | 241.1328 | 149.7353 | -226.7351 | -353.4575 | -520.0703 | -77.79679 | -17.67445 | -39.14194 | -37.45526 | -17.67445 | 40.81672 | 0.1053333 | 0.02 | 0.01666667 | 0.155 | 2.239774e-06 | 4.252735e-07 | 3.543946e-07 | 3.295869e-06 | 2.473674e-07 | 2.487141e-06 | 6.726409e-07 | 1.070272e-07 | 3.048502e-06 | 0.1256218 |  | 0.8743782 | 242206.7
1471 | Zhang et al.[S30] | 67 | 0 | 3 | 0 | 0 | 0 | 0 | 0 | 0 | 0 | 0 | 0 | 0 | 0 | 0 | 0 | 0 | 0 | 0 | 1 | 300 | 4 | 0 | 0 | 1 | 0 | 0 | 0 | 0 | 0 | 0 | 0 | 0 | 0 | 0 | 0 | 0 | 0 | 0 | 0 | 0 | 0 | 0 | 0 | 0 | 0 | 0 | 0 | 0 | 0 | 0 | 0 | 0 | 0 | 0 | 0 | 0 | 0 | 5 | 0 | 0 | 0 | 0 | 0 | 0 | 0 | 0 | 0 | 0 | 0 | 0 | 0 | 300 | 573.15 | 31.6 | 0 | 5 | 46.5 | 6 | 0 | 278 | 3 | 0.3333333 | 0.01666667 | 66 | 2.126367e-05 | 3.543946e-07 | 2.339004e-07 | 6565.667 | 1.535712 | 0.57315 | -102.4026 | -232.2965 | -381.865 | 8.023997 | 216.9283 | 211.3951 | 241.1328 | 149.7353 | -226.7351 | -353.4575 | -520.0703 | -77.79679 | -17.67445 | -39.14194 | -37.45526 | -17.67445 | 40.81672 | 0.1053333 | 0.02 | 0.01666667 | 0.155 | 2.239774e-06 | 4.252735e-07 | 3.543946e-07 | 3.295869e-06 | 2.339004e-07 | 2.473674e-06 | 6.591739e-07 | 1.204941e-07 | 3.061969e-06 | 0.1082773 |  | 0.8917227 | 224566.1
1472 | Zhang et al.[S30] | 68 | 0 | 3 | 0 | 0 | 0 | 0 | 0 | 0 | 0 | 0 | 0 | 0 | 0 | 0 | 0 | 0 | 0 | 0 | 1 | 300 | 4 | 0 | 0 | 1 | 0 | 0 | 0 | 0 | 0 | 0 | 0 | 0 | 0 | 0 | 0 | 0 | 0 | 0 | 0 | 0 | 0 | 0 | 0 | 0 | 0 | 0 | 0 | 0 | 0 | 0 | 0 | 0 | 0 | 0 | 0 | 0 | 0 | 5 | 0 | 0 | 0 | 0 | 0 | 0 | 0 | 0 | 0 | 0 | 0 | 0 | 0 | 300 | 573.15 | 31.6 | 0 | 5 | 46.5 | 6 | 0 | 350 | 3 | 0.3333333 | 0.01666667 | 70.9 | 2.126367e-05 | 3.543946e-07 | 2.512657e-07 | 6565.667 | 1.649727 | 0.57315 | -102.4026 | -232.2965 | -381.865 | 8.023997 | 216.9283 | 211.3951 | 241.1328 | 149.7353 | -226.7351 | -353.4575 | -520.0703 | -77.79679 | -17.67445 | -39.14194 | -37.45526 | -17.67445 | 40.81672 | 0.1053333 | 0.02 | 0.01666667 | 0.155 | 2.239774e-06 | 4.252735e-07 | 3.543946e-07 | 3.295869e-06 | 2.512657e-07 | 2.491039e-06 | 6.765392e-07 | 1.031288e-07 | 3.044604e-06 | 0.1314997 |  | 0.8685003 | 247688.7
1473 | Zhang et al.[S30] | 69 | 0 | 3 | 0 | 0 | 0 | 0 | 0 | 0 | 0 | 0 | 0 | 0 | 0 | 0 | 0 | 0 | 0 | 0 | 1 | 300 | 4 | 0 | 0 | 1 | 0 | 0 | 0 | 0 | 0 | 0 | 0 | 0 | 0 | 0 | 0 | 0 | 0 | 0 | 0 | 0 | 0 | 0 | 0 | 0 | 0 | 0 | 0 | 0 | 0 | 0 | 0 | 0 | 0 | 0 | 0 | 0 | 0 | 5 | 0 | 0 | 0 | 0 | 0 | 0 | 0 | 0 | 0 | 0 | 0 | 0 | 0 | 300 | 573.15 | 31.6 | 0 | 5 | 46.5 | 6 | 0 | 377 | 3 | 0.3333333 | 0.01666667 | 63.3 | 2.126367e-05 | 3.543946e-07 | 2.243318e-07 | 6565.667 | 1.472888 | 0.57315 | -102.4026 | -232.2965 | -381.865 | 8.023997 | 216.9283 | 211.3951 | 241.1328 | 149.7353 | -226.7351 | -353.4575 | -520.0703 | -77.79679 | -17.67445 | -39.14194 | -37.45526 | -17.67445 | 40.81672 | 0.1053333 | 0.02 | 0.01666667 | 0.155 | 2.239774e-06 | 4.252735e-07 | 3.543946e-07 | 3.295869e-06 | 2.243318e-07 | 2.464105e-06 | 6.496052e-07 | 1.300628e-07 | 3.071538e-06 | 0.09816613 |  | 0.9018339 | 212964.5
1474 | Zhang et al.[S30] | 70 | 0 | 3 | 0 | 0 | 0 | 0 | 0 | 0 | 0 | 0 | 0 | 0 | 0 | 0 | 0 | 0 | 0 | 0 | 1 | 300 | 4 | 0 | 0 | 1 | 0 | 0 | 0 | 0 | 0 | 0 | 0 | 0 | 0 | 0 | 0 | 0 | 0 | 0 | 0 | 0 | 0 | 0 | 0 | 0 | 0 | 0 | 0 | 0 | 0 | 0 | 0 | 0 | 0 | 0 | 0 | 0 | 0 | 5 | 0 | 0 | 0 | 0 | 0 | 0 | 0 | 0 | 0 | 0 | 0 | 0 | 0 | 300 | 573.15 | 31.6 | 0 | 5 | 46.5 | 6 | 0 | 409 | 3 | 0.3333333 | 0.01666667 | 60.2 | 2.126367e-05 | 3.543946e-07 | 2.133455e-07 | 6565.667 | 1.400756 | 0.57315 | -102.4026 | -232.2965 | -381.865 | 8.023997 | 216.9283 | 211.3951 | 241.1328 | 149.7353 | -226.7351 | -353.4575 | -520.0703 | -77.79679 | -17.67445 | -39.14194 | -37.45526 | -17.67445 | 40.81672 | 0.1053333 | 0.02 | 0.01666667 | 0.155 | 2.239774e-06 | 4.252735e-07 | 3.543946e-07 | 3.295869e-06 | 2.133455e-07 | 2.453119e-06 | 6.38619e-07 | 1.41049e-07 | 3.082524e-06 | 0.08827663 |  | 0.9117234 | 200338
1475 | Zhang et al.[S30] | 71 | 0 | 3 | 0 | 0 | 0 | 0 | 0 | 0 | 0 | 0 | 0 | 0 | 0 | 0 | 0 | 0 | 0 | 0 | 1 | 300 | 4 | 0 | 0 | 1 | 0 | 0 | 0 | 0 | 0 | 0 | 0 | 0 | 0 | 0 | 0 | 0 | 0 | 0 | 0 | 0 | 0 | 0 | 0 | 0 | 0 | 0 | 0 | 0 | 0 | 0 | 0 | 0 | 0 | 0 | 0 | 0 | 0 | 5 | 0 | 0 | 0 | 0 | 0 | 0 | 0 | 0 | 0 | 0 | 0 | 0 | 0 | 300 | 573.15 | 31.6 | 0 | 5 | 46.5 | 6 | 0 | 470 | 3 | 0.3333333 | 0.01666667 | 66.9 | 2.126367e-05 | 3.543946e-07 | 2.3709e-07 | 6565.667 | 1.556654 | 0.57315 | -102.4026 | -232.2965 | -381.865 | 8.023997 | 216.9283 | 211.3951 | 241.1328 | 149.7353 | -226.7351 | -353.4575 | -520.0703 | -77.79679 | -17.67445 | -39.14194 | -37.45526 | -17.67445 | 40.81672 | 0.1053333 | 0.02 | 0.01666667 | 0.155 | 2.239774e-06 | 4.252735e-07 | 3.543946e-07 | 3.295869e-06 | 2.3709e-07 | 2.476864e-06 | 6.623634e-07 | 1.173046e-07 | 3.058779e-06 | 0.1120204 |  | 0.8879796 | 228587.8
1476 | Zhang et al.[S30] | 72 | 0 | 3 | 0 | 0 | 0 | 0 | 0 | 0 | 0 | 0 | 0 | 0 | 0 | 0 | 0 | 0 | 0 | 0 | 1 | 300 | 4 | 0 | 0 | 1 | 0 | 0 | 0 | 0 | 0 | 0 | 0 | 0 | 0 | 0 | 0 | 0 | 0 | 0 | 0 | 0 | 0 | 0 | 0 | 0 | 0 | 0 | 0 | 0 | 0 | 0 | 0 | 0 | 0 | 0 | 0 | 0 | 0 | 5 | 0 | 0 | 0 | 0 | 0 | 0 | 0 | 0 | 0 | 0 | 0 | 0 | 0 | 300 | 573.15 | 31.6 | 0 | 5 | 46.5 | 6 | 0 | 509 | 3 | 0.3333333 | 0.01666667 | 71 | 2.126367e-05 | 3.543946e-07 | 2.516201e-07 | 6565.667 | 1.652054 | 0.57315 | -102.4026 | -232.2965 | -381.865 | 8.023997 | 216.9283 | 211.3951 | 241.1328 | 149.7353 | -226.7351 | -353.4575 | -520.0703 | -77.79679 | -17.67445 | -39.14194 | -37.45526 | -17.67445 | 40.81672 | 0.1053333 | 0.02 | 0.01666667 | 0.155 | 2.239774e-06 | 4.252735e-07 | 3.543946e-07 | 3.295869e-06 | 2.516201e-07 | 2.491394e-06 | 6.768936e-07 | 1.027744e-07 | 3.044249e-06 | 0.1320564 |  | 0.8679436 | 248197.2
1477 | Zhang et al.[S30] | 73 | 0 | 3 | 0 | 0 | 0 | 0 | 0 | 0 | 0 | 0 | 0 | 0 | 0 | 0 | 0 | 0 | 0 | 0 | 1 | 300 | 4 | 0 | 0 | 1 | 0 | 0 | 0 | 0 | 0 | 0 | 0 | 0 | 0 | 0 | 0 | 0 | 0 | 0 | 0 | 0 | 0 | 0 | 0 | 0 | 0 | 0 | 0 | 0 | 0 | 0 | 0 | 0 | 0 | 0 | 0 | 0 | 0 | 5 | 0 | 0 | 0 | 0 | 0 | 0 | 0 | 0 | 0 | 0 | 0 | 0 | 0 | 300 | 573.15 | 31.6 | 0 | 5 | 46.5 | 6 | 0 | 540 | 3 | 0.3333333 | 0.01666667 | 63.8 | 2.126367e-05 | 3.543946e-07 | 2.261037e-07 | 6565.667 | 1.484522 | 0.57315 | -102.4026 | -232.2965 | -381.865 | 8.023997 | 216.9283 | 211.3951 | 241.1328 | 149.7353 | -226.7351 | -353.4575 | -520.0703 | -77.79679 | -17.67445 | -39.14194 | -37.45526 | -17.67445 | 40.81672 | 0.1053333 | 0.02 | 0.01666667 | 0.155 | 2.239774e-06 | 4.252735e-07 | 3.543946e-07 | 3.295869e-06 | 2.261037e-07 | 2.465877e-06 | 6.513772e-07 | 1.282908e-07 | 3.069766e-06 | 0.0999229 |  | 0.9000771 | 215065.6
1478 | Zhang et al.[S30] | 74 | 0 | 3 | 0 | 0 | 0 | 0 | 0 | 0 | 0 | 0 | 0 | 0 | 0 | 0 | 0 | 0 | 0 | 0 | 1 | 300 | 4 | 0 | 0 | 1 | 0 | 0 | 0 | 0 | 0 | 0 | 0 | 0 | 0 | 0 | 0 | 0 | 0 | 0 | 0 | 0 | 0 | 0 | 0 | 0 | 0 | 0 | 0 | 0 | 0 | 0 | 0 | 0 | 0 | 0 | 0 | 0 | 0 | 5 | 0 | 0 | 0 | 0 | 0 | 0 | 0 | 0 | 0 | 0 | 0 | 0 | 0 | 300 | 573.15 | 31.6 | 0 | 5 | 46.5 | 6 | 0 | 580 | 3 | 0.3333333 | 0.01666667 | 60.3 | 2.126367e-05 | 3.543946e-07 | 2.136999e-07 | 6565.667 | 1.403082 | 0.57315 | -102.4026 | -232.2965 | -381.865 | 8.023997 | 216.9283 | 211.3951 | 241.1328 | 149.7353 | -226.7351 | -353.4575 | -520.0703 | -77.79679 | -17.67445 | -39.14194 | -37.45526 | -17.67445 | 40.81672 | 0.1053333 | 0.02 | 0.01666667 | 0.155 | 2.239774e-06 | 4.252735e-07 | 3.543946e-07 | 3.295869e-06 | 2.136999e-07 | 2.453474e-06 | 6.389734e-07 | 1.406946e-07 | 3.082169e-06 | 0.08857108 |  | 0.9114289 | 200735.7
1479 | Zhang et al.[S30] | 75 | 0 | 3 | 0 | 0 | 0 | 0 | 0 | 0 | 0 | 0 | 0 | 0 | 0 | 0 | 0 | 0 | 0 | 0 | 1 | 300 | 4 | 0 | 0 | 1 | 0 | 0 | 0 | 0 | 0 | 0 | 0 | 0 | 0 | 0 | 0 | 0 | 0 | 0 | 0 | 0 | 0 | 0 | 0 | 0 | 0 | 0 | 0 | 0 | 0 | 0 | 0 | 0 | 0 | 0 | 0 | 0 | 0 | 5 | 0 | 0 | 0 | 0 | 0 | 0 | 0 | 0 | 0 | 0 | 0 | 0 | 0 | 300 | 573.15 | 31.6 | 0 | 5 | 46.5 | 6 | 0 | 660 | 3 | 0.3333333 | 0.01666667 | 61.6 | 2.126367e-05 | 3.543946e-07 | 2.18307e-07 | 6565.667 | 1.433331 | 0.57315 | -102.4026 | -232.2965 | -381.865 | 8.023997 | 216.9283 | 211.3951 | 241.1328 | 149.7353 | -226.7351 | -353.4575 | -520.0703 | -77.79679 | -17.67445 | -39.14194 | -37.45526 | -17.67445 | 40.81672 | 0.1053333 | 0.02 | 0.01666667 | 0.155 | 2.239774e-06 | 4.252735e-07 | 3.543946e-07 | 3.295869e-06 | 2.18307e-07 | 2.458081e-06 | 6.435805e-07 | 1.360875e-07 | 3.077562e-06 | 0.09254133 |  | 0.9074587 | 205960.5
1480 | Zhang et al.[S30] | 76 | 0 | 3 | 0 | 0 | 0 | 0 | 0 | 0 | 0 | 0 | 0 | 0 | 0 | 0 | 0 | 0 | 0 | 0 | 1 | 300 | 4 | 0 | 0 | 1 | 0 | 0 | 0 | 0 | 0 | 0 | 0 | 0 | 0 | 0 | 0 | 0 | 0 | 0 | 0 | 0 | 0 | 0 | 0 | 0 | 0 | 0 | 0 | 0 | 0 | 0 | 0 | 0 | 0 | 0 | 0 | 0 | 0 | 5 | 0 | 0 | 0 | 0 | 0 | 0 | 0 | 0 | 0 | 0 | 0 | 0 | 0 | 300 | 573.15 | 31.6 | 0 | 5 | 46.5 | 6 | 0 | 690 | 3 | 0.3333333 | 0.01666667 | 64.1 | 2.126367e-05 | 3.543946e-07 | 2.271669e-07 | 6565.667 | 1.491502 | 0.57315 | -102.4026 | -232.2965 | -381.865 | 8.023997 | 216.9283 | 211.3951 | 241.1328 | 149.7353 | -226.7351 | -353.4575 | -520.0703 | -77.79679 | -17.67445 | -39.14194 | -37.45526 | -17.67445 | 40.81672 | 0.1053333 | 0.02 | 0.01666667 | 0.155 | 2.239774e-06 | 4.252735e-07 | 3.543946e-07 | 3.295869e-06 | 2.271669e-07 | 2.466941e-06 | 6.524404e-07 | 1.272276e-07 | 3.068702e-06 | 0.1010009 |  | 0.8989991 | 216336
1481 | Zhang et al.[S30] | 77 | 0 | 3 | 0 | 0 | 0 | 0 | 0 | 0 | 0 | 0 | 0 | 0 | 0 | 0 | 0 | 0 | 0 | 0 | 1 | 300 | 4 | 0 | 0 | 1 | 0 | 0 | 0 | 0 | 0 | 0 | 0 | 0 | 0 | 0 | 0 | 0 | 0 | 0 | 0 | 0 | 0 | 0 | 0 | 0 | 0 | 0 | 0 | 0 | 0 | 0 | 0 | 0 | 0 | 0 | 0 | 0 | 0 | 5 | 0 | 0 | 0 | 0 | 0 | 0 | 0 | 0 | 0 | 0 | 0 | 0 | 0 | 300 | 573.15 | 31.6 | 0 | 5 | 46.5 | 6 | 0 | 740 | 3 | 0.3333333 | 0.01666667 | 65 | 2.126367e-05 | 3.543946e-07 | 2.303565e-07 | 6565.667 | 1.512444 | 0.57315 | -102.4026 | -232.2965 | -381.865 | 8.023997 | 216.9283 | 211.3951 | 241.1328 | 149.7353 | -226.7351 | -353.4575 | -520.0703 | -77.79679 | -17.67445 | -39.14194 | -37.45526 | -17.67445 | 40.81672 | 0.1053333 | 0.02 | 0.01666667 | 0.155 | 2.239774e-06 | 4.252735e-07 | 3.543946e-07 | 3.295869e-06 | 2.303565e-07 | 2.47013e-06 | 6.556299e-07 | 1.240381e-07 | 3.065513e-06 | 0.1043475 |  | 0.8956525 | 220193.2
1482 | Zhang et al.[S30] | 78 | 0 | 3 | 0 | 0 | 0 | 0 | 0 | 0 | 0 | 0 | 0 | 0 | 0 | 0 | 0 | 0 | 0 | 0 | 1 | 300 | 4 | 0 | 0 | 1 | 0 | 0 | 0 | 0 | 0 | 0 | 0 | 0 | 0 | 0 | 0 | 0 | 0 | 0 | 0 | 0 | 0 | 0 | 0 | 0 | 0 | 0 | 0 | 0 | 0 | 0 | 0 | 0 | 0 | 0 | 0 | 0 | 0 | 5 | 0 | 0 | 0 | 0 | 0 | 0 | 0 | 0 | 0 | 0 | 0 | 0 | 0 | 300 | 573.15 | 31.6 | 0 | 5 | 46.5 | 6 | 0 | 831 | 3 | 0.3333333 | 0.01666667 | 63.4 | 2.126367e-05 | 3.543946e-07 | 2.246862e-07 | 6565.667 | 1.475214 | 0.57315 | -102.4026 | -232.2965 | -381.865 | 8.023997 | 216.9283 | 211.3951 | 241.1328 | 149.7353 | -226.7351 | -353.4575 | -520.0703 | -77.79679 | -17.67445 | -39.14194 | -37.45526 | -17.67445 | 40.81672 | 0.1053333 | 0.02 | 0.01666667 | 0.155 | 2.239774e-06 | 4.252735e-07 | 3.543946e-07 | 3.295869e-06 | 2.246862e-07 | 2.46446e-06 | 6.499596e-07 | 1.297084e-07 | 3.071183e-06 | 0.09851358 |  | 0.9014864 | 213383.1
1483 | Fonseca et al.[S31] | 1 | 0 | 2 | 0 | 0 | 0 | 0 | 0 | 0 | 0 | 0 | 0 | 0 | 0 | 0 | 0 | 0 | 0 | 0 | 1 | 500 | 2 | 0 | 0 | 0.5 | 0 | 0 | 0 | 0 | 0.5 | 0 | 0 | 0 | 0 | 0 | 0 | 0 | 0 | 0 | 0 | 0 | 0 | 0 | 0 | 0 | 0 | 0 | 0 | 0 | 0 | 0 | 0 | 0 | 0 | 0 | 0 | 0 | 0 | 0 | 0 | 0 | 0 | 0 | 0 | 0 | 0 | 0 | 0 | 0 | 0 | 0 | 0 | 100 | 373.15 | 0 | 0 | 5 | 30 | 0 | 0 | 60 | 1.5 | 0.6666667 | 0.03333333 | 18.1 | 3.266052e-05 | 1.088684e-06 | 1.970518e-07 | 9848.5 | 1.940665 | 0.37315 | -108.3407 | -239.2908 | -390.604 | 2.176206 | 204.2029 | 196.4164 | 222.4771 | 137.1892 | -184.539 | -312.5836 | -473.6213 | -49.01595 | -25.51463 | -40.79628 | -40.95308 | -25.51463 | 3730.292 | 0 | 0 | 0.03333333 | 0.2 | 0 | 0 | 1.088684e-06 | 6.532105e-06 | 1.970518e-07 | 1.970518e-07 | 1.970518e-07 | 8.916323e-07 | 6.335053e-06 | 1.842816e-06 |  | 0.9999982 | 27709.34
1484 | Fonseca et al.[S31] | 2 | 0 | 2 | 0 | 0 | 0 | 0 | 0 | 0 | 0 | 0 | 0 | 0 | 0 | 0 | 0 | 0 | 0 | 0 | 1 | 500 | 2 | 0 | 0 | 0.5 | 0 | 0 | 0 | 0 | 0.5 | 0 | 0 | 0 | 0 | 0 | 0 | 0 | 0 | 0 | 0 | 0 | 0 | 0 | 0 | 0 | 0 | 0 | 0 | 0 | 0 | 0 | 0 | 0 | 0 | 0 | 0 | 0 | 0 | 0 | 0 | 0 | 0 | 0 | 0 | 0 | 0 | 0 | 0 | 0 | 0 | 0 | 0 | 110 | 383.15 | 0 | 0 | 5 | 30 | 0 | 0 | 60 | 1.5 | 0.6666667 | 0.03333333 | 26.1 | 3.18081e-05 | 1.06027e-06 | 2.767305e-07 | 9848.5 | 2.72538 | 0.38315 | -108.0484 | -238.95 | -390.1988 | 2.467657 | 204.9758 | 197.3178 | 223.5487 | 137.96 | -186.5849 | -314.5523 | -475.8515 | -50.39171 | -25.10594 | -40.7327 | -40.78495 | -25.10594 | 2647.302 | 0 | 0 | 0.03333333 | 0.2 | 0 | 0 | 1.06027e-06 | 6.361621e-06 | 2.767305e-07 | 2.767305e-07 | 2.767305e-07 | 7.835396e-07 | 6.08489e-06 | 6.067319e-06 |  | 0.9999939 | 41027.53
1485 | Fonseca et al.[S31] | 3 | 0 | 2 | 0 | 0 | 0 | 0 | 0 | 0 | 0 | 0 | 0 | 0 | 0 | 0 | 0 | 0 | 0 | 0 | 1 | 500 | 2 | 0 | 0 | 0.5 | 0 | 0 | 0 | 0 | 0.5 | 0 | 0 | 0 | 0 | 0 | 0 | 0 | 0 | 0 | 0 | 0 | 0 | 0 | 0 | 0 | 0 | 0 | 0 | 0 | 0 | 0 | 0 | 0 | 0 | 0 | 0 | 0 | 0 | 0 | 0 | 0 | 0 | 0 | 0 | 0 | 0 | 0 | 0 | 0 | 0 | 0 | 0 | 120 | 393.15 | 0 | 0 | 5 | 30 | 0 | 0 | 60 | 1.5 | 0.6666667 | 0.03333333 | 36.1 | 3.099904e-05 | 1.033301e-06 | 3.730218e-07 | 9848.5 | 3.673706 | 0.39315 | -107.7559 | -238.6083 | -389.7898 | 2.75929 | 205.7296 | 198.1981 | 224.6024 | 138.7114 | -188.6385 | -316.5299 | -478.0922 | -51.77508 | -24.69894 | -40.66629 | -40.61389 | -24.69894 | 1912.785 | 0 | 0 | 0.03333333 | 0.2 | 0 | 0 | 1.033301e-06 | 6.199809e-06 | 3.730218e-07 | 3.730218e-07 | 3.730218e-07 | 6.602797e-07 | 5.826787e-06 | 1.890798e-05 |  | 0.9999811 | 58228.7
1486 | Fonseca et al.[S31] | 4 | 0 | 2 | 0 | 0 | 0 | 0 | 0 | 0 | 0 | 0 | 0 | 0 | 0 | 0 | 0 | 0 | 0 | 0 | 1 | 500 | 2 | 0 | 0 | 0.5 | 0 | 0 | 0 | 0 | 0.5 | 0 | 0 | 0 | 0 | 0 | 0 | 0 | 0 | 0 | 0 | 0 | 0 | 0 | 0 | 0 | 0 | 0 | 0 | 0 | 0 | 0 | 0 | 0 | 0 | 0 | 0 | 0 | 0 | 0 | 0 | 0 | 0 | 0 | 0 | 0 | 0 | 0 | 0 | 0 | 0 | 0 | 0 | 130 | 403.15 | 0 | 0 | 5 | 30 | 0 | 0 | 60 | 1.5 | 0.6666667 | 0.03333333 | 48.9 | 3.023012e-05 | 1.007671e-06 | 4.92751e-07 | 9848.5 | 4.852858 | 0.40315 | -107.4629 | -238.2659 | -389.3771 | 3.051078 | 206.4655 | 199.0583 | 225.639 | 139.4443 | -190.6994 | -318.5162 | -480.3435 | -53.16588 | -24.29367 | -40.59725 | -40.44048 | -24.29367 | 1405.251 | 0 | 0 | 0.03333333 | 0.2 | 0 | 0 | 1.007671e-06 | 6.046025e-06 | 4.92751e-07 | 4.92751e-07 | 4.92751e-07 | 5.149198e-07 | 5.553274e-06 | 6.042442e-05 |  | 0.9999396 | 80884.48
1487 | Fonseca et al.[S31] | 5 | 0 | 2 | 0 | 0 | 0 | 0 | 0 | 0 | 0 | 0 | 0 | 0 | 0 | 0 | 0 | 0 | 0 | 0 | 1 | 500 | 2 | 0 | 0 | 0.5 | 0 | 0 | 0 | 0 | 0.5 | 0 | 0 | 0 | 0 | 0 | 0 | 0 | 0 | 0 | 0 | 0 | 0 | 0 | 0 | 0 | 0 | 0 | 0 | 0 | 0 | 0 | 0 | 0 | 0 | 0 | 0 | 0 | 0 | 0 | 0 | 0 | 0 | 0 | 0 | 0 | 0 | 0 | 0 | 0 | 0 | 0 | 0 | 140 | 413.15 | 0 | 0 | 5 | 30 | 0 | 0 | 60 | 1.5 | 0.6666667 | 0.03333333 | 56.9 | 2.949843e-05 | 9.832808e-07 | 5.594868e-07 | 9848.5 | 5.510106 | 0.41315 | -107.1695 | -237.9225 | -388.9608 | 3.343002 | 207.1842 | 199.8995 | 226.659 | 140.1595 | -192.7677 | -320.511 | -482.605 | -54.56391 | -23.89014 | -40.52573 | -40.26525 | -23.89014 | 1048.442 | 0 | 0 | 0.03333333 | 0.2 | 0 | 0 | 9.832808e-07 | 5.899685e-06 | 5.594868e-07 | 5.594868e-07 | 5.594868e-07 | 4.23794e-07 | 5.340198e-06 | 0.0001319237 |  | 0.9998681 | 96458.55
1488 | Fonseca et al.[S31] | 6 | 0 | 2 | 0 | 0 | 0 | 0 | 0 | 0 | 0 | 0 | 0 | 0 | 0 | 0 | 0 | 0 | 0 | 0 | 1 | 500 | 2 | 0 | 0 | 0.5 | 0 | 0 | 0 | 0 | 0.5 | 0 | 0 | 0 | 0 | 0 | 0 | 0 | 0 | 0 | 0 | 0 | 0 | 0 | 0 | 0 | 0 | 0 | 0 | 0 | 0 | 0 | 0 | 0 | 0 | 0 | 0 | 0 | 0 | 0 | 0 | 0 | 0 | 0 | 0 | 0 | 0 | 0 | 0 | 0 | 0 | 0 | 0 | 150 | 423.15 | 0 | 0 | 5 | 30 | 0 | 0 | 60 | 1.5 | 0.6666667 | 0.03333333 | 70.8 | 2.880131e-05 | 9.600437e-07 | 6.797109e-07 | 9848.5 | 6.694133 | 0.42315 | -106.8757 | -237.5783 | -388.541 | 3.635041 | 207.8869 | 200.7227 | 227.663 | 140.858 | -194.8431 | -322.5141 | -484.8766 | -55.96901 | -23.48837 | -40.45188 | -40.08864 | -23.48837 | 793.5329 | 0 | 0 | 0.03333333 | 0.2 | 0 | 0 | 9.600437e-07 | 5.760262e-06 | 6.797109e-07 | 6.797109e-07 | 6.797109e-07 | 2.803328e-07 | 5.080551e-06 | 0.0004087887 |  | 0.9995912 | 122961.3
1489 | Fonseca et al.[S31] | 7 | 0 | 2 | 0 | 0 | 0 | 0 | 0 | 0 | 0 | 0 | 0 | 0 | 0 | 0 | 0 | 0 | 0 | 0 | 1 | 500 | 2 | 0 | 0 | 0.5 | 0 | 0 | 0 | 0 | 0.5 | 0 | 0 | 0 | 0 | 0 | 0 | 0 | 0 | 0 | 0 | 0 | 0 | 0 | 0 | 0 | 0 | 0 | 0 | 0 | 0 | 0 | 0 | 0 | 0 | 0 | 0 | 0 | 0 | 0 | 0 | 0 | 0 | 0 | 0 | 0 | 0 | 0 | 0 | 0 | 0 | 0 | 0 | 160 | 433.15 | 0 | 0 | 5 | 30 | 0 | 0 | 60 | 1.5 | 0.6666667 | 0.03333333 | 81.8 | 2.813638e-05 | 9.378794e-07 | 7.671854e-07 | 9848.5 | 7.555625 | 0.43315 | -106.5815 | -237.2332 | -388.1177 | 3.927182 | 208.5742 | 201.5288 | 228.6517 | 141.5403 | -196.9254 | -324.5254 | -487.1582 | -57.38101 | -23.08837 | -40.37584 | -39.91105 | -23.08837 | 608.6743 | 0 | 0 | 0.03333333 | 0.2 | 0 | 0 | 9.378794e-07 | 5.627277e-06 | 7.671854e-07 | 7.671854e-07 | 7.671854e-07 | 1.706941e-07 | 4.860091e-06 | 0.001165609 |  | 0.9988344 | 145533
1490 | Fonseca et al.[S31] | 8 | 0 | 2 | 0 | 0 | 0 | 0 | 0 | 0 | 0 | 0 | 0 | 0 | 0 | 0 | 0 | 0 | 0 | 0 | 1 | 500 | 2 | 0 | 0 | 0.5 | 0 | 0 | 0 | 0 | 0.5 | 0 | 0 | 0 | 0 | 0 | 0 | 0 | 0 | 0 | 0 | 0 | 0 | 0 | 0 | 0 | 0 | 0 | 0 | 0 | 0 | 0 | 0 | 0 | 0 | 0 | 0 | 0 | 0 | 0 | 0 | 0 | 0 | 0 | 0 | 0 | 0 | 0 | 0 | 0 | 0 | 0 | 0 | 170 | 443.15 | 0 | 0 | 5 | 30 | 0 | 0 | 60 | 1.5 | 0.6666667 | 0.03333333 | 88.6 | 2.750147e-05 | 9.167155e-07 | 8.1221e-07 | 9848.5 | 7.99905 | 0.44315 | -106.2867 | -236.8872 | -387.691 | 4.219411 | 209.2469 | 202.3186 | 229.6255 | 142.2073 | -199.0145 | -326.5447 | -489.4496 | -58.79977 | -22.69015 | -40.29775 | -39.73281 | -22.69015 | 472.7298 | 0 | 0 | 0.03333333 | 0.2 | 0 | 0 | 9.167155e-07 | 5.500293e-06 | 8.1221e-07 | 8.1221e-07 | 8.1221e-07 | 1.045056e-07 | 4.688083e-06 | 0.002848321 |  | 0.9971517 | 161542.4
1491 | Fonseca et al.[S31] | 9 | 0 | 2 | 0 | 0 | 0 | 0 | 0 | 0 | 0 | 0 | 0 | 0 | 0 | 0 | 0 | 0 | 0 | 0 | 1 | 500 | 2 | 0 | 0 | 0.5 | 0 | 0 | 0 | 0 | 0.5 | 0 | 0 | 0 | 0 | 0 | 0 | 0 | 0 | 0 | 0 | 0 | 0 | 0 | 0 | 0 | 0 | 0 | 0 | 0 | 0 | 0 | 0 | 0 | 0 | 0 | 0 | 0 | 0 | 0 | 0 | 0 | 0 | 0 | 0 | 0 | 0 | 0 | 0 | 0 | 0 | 0 | 0 | 180 | 453.15 | 0 | 0 | 5 | 30 | 0 | 0 | 60 | 1.5 | 0.6666667 | 0.03333333 | 92.7 | 2.689457e-05 | 8.964857e-07 | 8.310422e-07 | 9848.5 | 8.184519 | 0.45315 | -105.9915 | -236.5402 | -387.2611 | 4.511718 | 209.9058 | 203.093 | 230.5849 | 142.8596 | -201.1103 | -328.5717 | -491.7506 | -60.22511 | -22.29372 | -40.21771 | -39.55423 | -22.29372 | 371.4424 | 0 | 0 | 0.03333333 | 0.2 | 0 | 0 | 8.964857e-07 | 5.378914e-06 | 8.310422e-07 | 8.310422e-07 | 8.310422e-07 | 6.544345e-08 | 4.547872e-06 | 0.006247126 |  | 0.9937529 | 173423
1492 | Fonseca et al.[S31] | 10 | 0 | 2 | 0 | 0 | 0 | 0 | 0 | 0 | 0 | 0 | 0 | 0 | 0 | 0 | 0 | 0 | 0 | 0 | 1 | 500 | 2 | 0 | 0 | 0.5 | 0 | 0 | 0 | 0 | 0.5 | 0 | 0 | 0 | 0 | 0 | 0 | 0 | 0 | 0 | 0 | 0 | 0 | 0 | 0 | 0 | 0 | 0 | 0 | 0 | 0 | 0 | 0 | 0 | 0 | 0 | 0 | 0 | 0 | 0 | 0 | 0 | 0 | 0 | 0 | 0 | 0 | 0 | 0 | 0 | 0 | 0 | 0 | 190 | 463.15 | 0 | 0 | 5 | 30 | 0 | 0 | 60 | 1.5 | 0.6666667 | 0.03333333 | 95.7 | 2.631388e-05 | 8.771294e-07 | 8.394128e-07 | 9848.5 | 8.266957 | 0.46315 | -105.6957 | -236.1922 | -386.8278 | 4.804096 | 210.5515 | 203.8525 | 231.5306 | 143.4978 | -203.2126 | -330.6065 | -494.0612 | -61.65691 | -21.89907 | -40.13586 | -39.37557 | -21.89907 | 295.0486 | 0 | 0 | 0.03333333 | 0.2 | 0 | 0 | 8.771294e-07 | 5.262776e-06 | 8.394128e-07 | 8.394128e-07 | 8.394128e-07 | 3.771656e-08 | 4.423364e-06 | 0.01431439 |  | 0.9856856 | 184484
1493 | Fonseca et al.[S31] | 11 | 0 | 2 | 0 | 0 | 0 | 0 | 0 | 0 | 0 | 0 | 0 | 0 | 0 | 0 | 0 | 0 | 0 | 0 | 1 | 500 | 2 | 0 | 0 | 0.5 | 0 | 0 | 0 | 0 | 0.5 | 0 | 0 | 0 | 0 | 0 | 0 | 0 | 0 | 0 | 0 | 0 | 0 | 0 | 0 | 0 | 0 | 0 | 0 | 0 | 0 | 0 | 0 | 0 | 0 | 0 | 0 | 0 | 0 | 0 | 0 | 0 | 0 | 0 | 0 | 0 | 0 | 0 | 0 | 0 | 0 | 0 | 0 | 200 | 473.15 | 0 | 0 | 5 | 30 | 0 | 0 | 60 | 1.5 | 0.6666667 | 0.03333333 | 99.8 | 2.575774e-05 | 8.585913e-07 | 8.568741e-07 | 9848.5 | 8.438925 | 0.47315 | -105.3993 | -235.8433 | -386.3914 | 5.096536 | 211.1845 | 204.5979 | 232.4628 | 144.1225 | -205.3213 | -332.6487 | -496.3812 | -63.09502 | -21.5062 | -40.05229 | -39.19706 | -21.5062 | 236.7663 | 0 | 0 | 0.03333333 | 0.2 | 0 | 0 | 8.585913e-07 | 5.151548e-06 | 8.568741e-07 | 8.568741e-07 | 8.568741e-07 | 1.717183e-09 | 4.294674e-06 | 0.4205015 |  | 0.5794985 | 334303.2
1494 | Fonseca et al.[S31] | 12 | 0 | 2 | 0 | 0 | 0 | 0 | 0 | 0 | 0 | 0 | 0 | 0 | 0 | 0 | 0 | 0 | 0 | 0 | 1 | 500 | 2 | 0 | 0 | 0.5 | 0 | 0 | 0 | 0 | 0.5 | 0 | 0 | 0 | 0 | 0 | 0 | 0 | 0 | 0 | 0 | 0 | 0 | 0 | 0 | 0 | 0 | 0 | 0 | 0 | 0 | 0 | 0 | 0 | 0 | 0 | 0 | 0 | 0 | 0 | 0 | 0 | 0 | 0 | 0 | 0 | 0 | 0 | 0 | 0 | 0 | 0 | 0 | 220 | 493.15 | 0 | 0 | 5 | 30 | 0 | 0 | 60 | 1.5 | 0.6666667 | 0.03333333 | 99.8 | 2.471312e-05 | 8.237706e-07 | 8.221231e-07 | 9848.5 | 8.096679 | 0.49315 | -104.8049 | -235.1424 | -385.5093 | 5.681591 | 212.4149 | 206.0487 | 234.2887 | 145.3336 | -209.5573 | -336.7553 | -501.0488 | -65.98967 | -20.72582 | -39.88041 | -38.8413 | -20.72582 | 156.8075 | 0 | 0 | 0.03333333 | 0.2 | 0 | 0 | 8.237706e-07 | 4.942624e-06 | 8.221231e-07 | 8.221231e-07 | 8.221231e-07 | 1.647541e-09 | 4.120501e-06 | 0.6349225 |  | 0.3650775 | 553079.9
1495 | Fonseca et al.[S31] | 13 | 0 | 2 | 0 | 0 | 0 | 0 | 0 | 0 | 0 | 0 | 0 | 0 | 0 | 0 | 0 | 0 | 0 | 0 | 1 | 500 | 2 | 0 | 0 | 0.5 | 0 | 0 | 0 | 0 | 0.5 | 0 | 0 | 0 | 0 | 0 | 0 | 0 | 0 | 0 | 0 | 0 | 0 | 0 | 0 | 0 | 0 | 0 | 0 | 0 | 0 | 0 | 0 | 0 | 0 | 0 | 0 | 0 | 0 | 0 | 0 | 0 | 0 | 0 | 0 | 0 | 0 | 0 | 0 | 0 | 0 | 0 | 0 | 240 | 513.15 | 0 | 0 | 5 | 30 | 0 | 0 | 60 | 1.5 | 0.6666667 | 0.03333333 | 99.8 | 2.374993e-05 | 7.916642e-07 | 7.900809e-07 | 9848.5 | 7.781111 | 0.51315 | -104.2082 | -234.4373 | -384.6152 | 6.266861 | 213.6011 | 207.4501 | 236.066 | 146.4969 | -213.8176 | -340.8904 | -505.7524 | -68.90805 | -19.95253 | -39.7028 | -38.4883 | -19.95253 | 107.4199 | 0 | 0 | 0.03333333 | 0.2 | 0 | 0 | 7.916642e-07 | 4.749985e-06 | 7.900809e-07 | 7.900809e-07 | 7.900809e-07 | 1.583328e-09 | 3.959904e-06 | 0.9268357 |  | 0.07316433 | 2871698.9
1496 | Fonseca et al.[S31] | 14 | 0 | 2 | 0 | 0 | 0 | 0 | 0 | 0 | 0 | 0 | 0 | 0 | 0 | 0 | 0 | 0 | 0 | 0 | 1 | 500 | 2 | 0 | 0 | 0.5 | 0 | 0 | 0 | 0 | 0.5 | 0 | 0 | 0 | 0 | 0 | 0 | 0 | 0 | 0 | 0 | 0 | 0 | 0 | 0 | 0 | 0 | 0 | 0 | 0 | 0 | 0 | 0 | 0 | 0 | 0 | 0 | 0 | 0 | 0 | 0 | 0 | 0 | 0 | 0 | 0 | 0 | 0 | 0 | 0 | 0 | 0 | 0 | 260 | 533.15 | 0 | 0 | 5 | 30 | 0 | 0 | 60 | 1.5 | 0.6666667 | 0.03333333 | 99.7 | 2.2859e-05 | 7.619666e-07 | 7.596807e-07 | 9848.5 | 7.481715 | 0.53315 | -103.6089 | -233.7281 | -383.7095 | 6.852342 | 214.7467 | 208.806 | 237.7974 | 147.6162 | -218.1011 | -345.053 | -510.4911 | -71.84925 | -19.18627 | -39.52013 | -38.13911 | -19.18627 | 75.82565 | 0 | 0 | 0.03333333 | 0.2 | 0 | 0 | 7.619666e-07 | 4.571799e-06 | 7.596807e-07 | 7.596807e-07 | 7.596807e-07 | 2.2859e-09 | 3.812119e-06 | 0.8734186 |  | 0.1265814 | 1722812.6
1497 | Fonseca et al.[S31] | 15 | 0 | 2 | 0 | 0 | 0 | 0 | 0 | 0 | 0 | 0 | 0 | 0 | 0 | 0 | 0 | 0 | 0 | 0 | 1 | 500 | 2 | 0 | 0 | 0.5 | 0 | 0 | 0 | 0 | 0.5 | 0 | 0 | 0 | 0 | 0 | 0 | 0 | 0 | 0 | 0 | 0 | 0 | 0 | 0 | 0 | 0 | 0 | 0 | 0 | 0 | 0 | 0 | 0 | 0 | 0 | 0 | 0 | 0 | 0 | 0 | 0 | 0 | 0 | 0 | 0 | 0 | 0 | 0 | 0 | 0 | 0 | 0 | 280 | 553.15 | 0 | 0 | 5 | 30 | 0 | 0 | 60 | 1.5 | 0.6666667 | 0.03333333 | 99.7 | 2.203249e-05 | 7.344165e-07 | 7.322132e-07 | 9848.5 | 7.211202 | 0.55315 | -103.0071 | -233.0145 | -382.7926 | 7.438047 | 215.8548 | 210.1199 | 239.4855 | 148.6947 | -222.4072 | -349.2423 | -515.264 | -74.81243 | -18.42694 | -39.333 | -37.79456 | -18.42694 | 54.972 | 0 | 0 | 0.03333333 | 0.2 | 0 | 0 | 7.344165e-07 | 4.406499e-06 | 7.322132e-07 | 7.322132e-07 | 7.322132e-07 | 2.203249e-09 | 3.674286e-06 | 1.20475 |  | -0.2047502 | -1105037.7
1498 | Fonseca et al.[S31] | 16 | 0 | 2 | 0 | 0 | 0 | 0 | 0 | 0 | 0 | 0 | 0 | 0 | 0 | 0 | 0 | 0 | 0 | 0 | 1 | 500 | 2 | 0 | 0 | 0.5 | 0 | 0 | 0 | 0 | 0.5 | 0 | 0 | 0 | 0 | 0 | 0 | 0 | 0 | 0 | 0 | 0 | 0 | 0 | 0 | 0 | 0 | 0 | 0 | 0 | 0 | 0 | 0 | 0 | 0 | 0 | 0 | 0 | 0 | 0 | 0 | 0 | 0 | 0 | 0 | 0 | 0 | 0 | 0 | 0 | 0 | 0 | 0 | 300 | 573.15 | 0 | 0 | 5 | 30 | 0 | 0 | 60 | 1.5 | 0.6666667 | 0.03333333 | 99.4 | 2.126367e-05 | 7.087891e-07 | 7.045364e-07 | 9848.5 | 6.938627 | 0.57315 | -102.4026 | -232.2965 | -381.865 | 8.023997 | 216.9283 | 211.3951 | 241.1328 | 149.7353 | -226.7351 | -353.4575 | -520.0703 | -77.79679 | -17.67445 | -39.14194 | -37.45526 | -17.67445 | 40.81672 | 0 | 0 | 0.03333333 | 0.2 | 0 | 0 | 7.087891e-07 | 4.252735e-06 | 7.045364e-07 | 7.045364e-07 | 7.045364e-07 | 4.252735e-09 | 3.548198e-06 | 0.8059211 |  | 0.1940789 | 1204314.1
1499 | Fonseca et al.[S31] | 17 | 0 | 2 | 0 | 0 | 0 | 0 | 0 | 0 | 0 | 0 | 0 | 0 | 0 | 0 | 0 | 0 | 0 | 0 | 1 | 500 | 2 | 0 | 0 | 0 | 0 | 0 | 0 | 0 | 1 | 0 | 0 | 0 | 0 | 0 | 0 | 0 | 0 | 0 | 0 | 0 | 0 | 0 | 0 | 0 | 0 | 0 | 0 | 0 | 0 | 0 | 0 | 0 | 0 | 0 | 0 | 0 | 0 | 0 | 0 | 0 | 0 | 0 | 0 | 0 | 0 | 0 | 0 | 0 | 0 | 0 | 0 | 110 | 383.15 | 0 | 0 | 5 | 30 | 0 | 0 | 60 | 1.5 | 0.6666667 | 0.03333333 | 2.32 | 3.18081e-05 | 1.06027e-06 | 2.459827e-08 | 9848.5 | 0.242256 | 0.38315 | -108.0484 | -238.95 | -390.1988 | 2.467657 | 204.9758 | 197.3178 | 223.5487 | 137.96 | -186.5849 | -314.5523 | -475.8515 | -50.39171 | -25.10594 | -40.7327 | -40.78495 | -25.10594 | 2647.302 | 0 | 0 | 0.03333333 | 0.2 | 0 | 0 | 1.06027e-06 | 6.361621e-06 | 2.459827e-08 | 2.459827e-08 | 2.459827e-08 | 1.035672e-06 | 6.337022e-06 | 3.482556e-08 |  | 1 | 3646.87
1500 | Fonseca et al.[S31] | 18 | 0 | 2 | 0 | 0 | 0 | 0 | 0 | 0 | 0 | 0 | 0 | 0 | 0 | 0 | 0 | 0 | 0 | 0 | 1 | 500 | 2 | 0 | 0 | 0 | 0 | 0 | 0 | 0 | 1 | 0 | 0 | 0 | 0 | 0 | 0 | 0 | 0 | 0 | 0 | 0 | 0 | 0 | 0 | 0 | 0 | 0 | 0 | 0 | 0 | 0 | 0 | 0 | 0 | 0 | 0 | 0 | 0 | 0 | 0 | 0 | 0 | 0 | 0 | 0 | 0 | 0 | 0 | 0 | 0 | 0 | 0 | 120 | 393.15 | 0 | 0 | 5 | 30 | 0 | 0 | 60 | 1.5 | 0.6666667 | 0.03333333 | 7.05 | 3.099904e-05 | 1.033301e-06 | 7.284776e-08 | 9848.5 | 0.7174411 | 0.39315 | -107.7559 | -238.6083 | -389.7898 | 2.75929 | 205.7296 | 198.1981 | 224.6024 | 138.7114 | -188.6385 | -316.5299 | -478.0922 | -51.77508 | -24.69894 | -40.66629 | -40.61389 | -24.69894 | 1912.785 | 0 | 0 | 0.03333333 | 0.2 | 0 | 0 | 1.033301e-06 | 6.199809e-06 | 7.284776e-08 | 7.284776e-08 | 7.284776e-08 | 9.604537e-07 | 6.126961e-06 | 4.714596e-07 |  | 0.9999995 | 11371.32
1501 | Fonseca et al.[S31] | 19 | 0 | 2 | 0 | 0 | 0 | 0 | 0 | 0 | 0 | 0 | 0 | 0 | 0 | 0 | 0 | 0 | 0 | 0 | 1 | 500 | 2 | 0 | 0 | 0 | 0 | 0 | 0 | 0 | 1 | 0 | 0 | 0 | 0 | 0 | 0 | 0 | 0 | 0 | 0 | 0 | 0 | 0 | 0 | 0 | 0 | 0 | 0 | 0 | 0 | 0 | 0 | 0 | 0 | 0 | 0 | 0 | 0 | 0 | 0 | 0 | 0 | 0 | 0 | 0 | 0 | 0 | 0 | 0 | 0 | 0 | 0 | 130 | 403.15 | 0 | 0 | 5 | 30 | 0 | 0 | 60 | 1.5 | 0.6666667 | 0.03333333 | 12.1 | 3.023012e-05 | 1.007671e-06 | 1.219282e-07 | 9848.5 | 1.20081 | 0.40315 | -107.4629 | -238.2659 | -389.3771 | 3.051078 | 206.4655 | 199.0583 | 225.639 | 139.4443 | -190.6994 | -318.5162 | -480.3435 | -53.16588 | -24.29367 | -40.59725 | -40.44048 | -24.29367 | 1405.251 | 0 | 0 | 0.03333333 | 0.2 | 0 | 0 | 1.007671e-06 | 6.046025e-06 | 1.219282e-07 | 1.219282e-07 | 1.219282e-07 | 8.857426e-07 | 5.924097e-06 | 2.016158e-06 |  | 0.999998 | 20013.19
1502 | Fonseca et al.[S31] | 20 | 0 | 2 | 0 | 0 | 0 | 0 | 0 | 0 | 0 | 0 | 0 | 0 | 0 | 0 | 0 | 0 | 0 | 0 | 1 | 500 | 2 | 0 | 0 | 0 | 0 | 0 | 0 | 0 | 1 | 0 | 0 | 0 | 0 | 0 | 0 | 0 | 0 | 0 | 0 | 0 | 0 | 0 | 0 | 0 | 0 | 0 | 0 | 0 | 0 | 0 | 0 | 0 | 0 | 0 | 0 | 0 | 0 | 0 | 0 | 0 | 0 | 0 | 0 | 0 | 0 | 0 | 0 | 0 | 0 | 0 | 0 | 140 | 413.15 | 0 | 0 | 5 | 30 | 0 | 0 | 60 | 1.5 | 0.6666667 | 0.03333333 | 18 | 2.949843e-05 | 9.832808e-07 | 1.769906e-07 | 9848.5 | 1.743091 | 0.41315 | -107.1695 | -237.9225 | -388.9608 | 3.343002 | 207.1842 | 199.8995 | 226.659 | 140.1595 | -192.7677 | -320.511 | -482.605 | -54.56391 | -23.89014 | -40.52573 | -40.26525 | -23.89014 | 1048.442 | 0 | 0 | 0.03333333 | 0.2 | 0 | 0 | 9.832808e-07 | 5.899685e-06 | 1.769906e-07 | 1.769906e-07 | 1.769906e-07 | 8.062903e-07 | 5.722695e-06 | 6.475355e-06 |  | 0.9999935 | 30510.3
1503 | Fonseca et al.[S31] | 21 | 0 | 2 | 0 | 0 | 0 | 0 | 0 | 0 | 0 | 0 | 0 | 0 | 0 | 0 | 0 | 0 | 0 | 0 | 1 | 500 | 2 | 0 | 0 | 0 | 0 | 0 | 0 | 0 | 1 | 0 | 0 | 0 | 0 | 0 | 0 | 0 | 0 | 0 | 0 | 0 | 0 | 0 | 0 | 0 | 0 | 0 | 0 | 0 | 0 | 0 | 0 | 0 | 0 | 0 | 0 | 0 | 0 | 0 | 0 | 0 | 0 | 0 | 0 | 0 | 0 | 0 | 0 | 0 | 0 | 0 | 0 | 150 | 423.15 | 0 | 0 | 5 | 30 | 0 | 0 | 60 | 1.5 | 0.6666667 | 0.03333333 | 24.8 | 2.880131e-05 | 9.600437e-07 | 2.380908e-07 | 9848.5 | 2.344838 | 0.42315 | -106.8757 | -237.5783 | -388.541 | 3.635041 | 207.8869 | 200.7227 | 227.663 | 140.858 | -194.8431 | -322.5141 | -484.8766 | -55.96901 | -23.48837 | -40.45188 | -40.08864 | -23.48837 | 793.5329 | 0 | 0 | 0.03333333 | 0.2 | 0 | 0 | 9.600437e-07 | 5.760262e-06 | 2.380908e-07 | 2.380908e-07 | 2.380908e-07 | 7.219528e-07 | 5.522171e-06 | 1.79185e-05 |  | 0.9999821 | 43054.37
1504 | Fonseca et al.[S31] | 22 | 0 | 2 | 0 | 0 | 0 | 0 | 0 | 0 | 0 | 0 | 0 | 0 | 0 | 0 | 0 | 0 | 0 | 0 | 1 | 500 | 2 | 0 | 0 | 0 | 0 | 0 | 0 | 0 | 1 | 0 | 0 | 0 | 0 | 0 | 0 | 0 | 0 | 0 | 0 | 0 | 0 | 0 | 0 | 0 | 0 | 0 | 0 | 0 | 0 | 0 | 0 | 0 | 0 | 0 | 0 | 0 | 0 | 0 | 0 | 0 | 0 | 0 | 0 | 0 | 0 | 0 | 0 | 0 | 0 | 0 | 0 | 160 | 433.15 | 0 | 0 | 5 | 30 | 0 | 0 | 60 | 1.5 | 0.6666667 | 0.03333333 | 39.6 | 2.813638e-05 | 9.378794e-07 | 3.714003e-07 | 9848.5 | 3.657735 | 0.43315 | -106.5815 | -237.2332 | -388.1177 | 3.927182 | 208.5742 | 201.5288 | 228.6517 | 141.5403 | -196.9254 | -324.5254 | -487.1582 | -57.38101 | -23.08837 | -40.37584 | -39.91105 | -23.08837 | 608.6743 | 0 | 0 | 0.03333333 | 0.2 | 0 | 0 | 9.378794e-07 | 5.627277e-06 | 3.714003e-07 | 3.714003e-07 | 3.714003e-07 | 5.664792e-07 | 5.255876e-06 | 7.611502e-05 |  | 0.9999239 | 70376.87
1505 | Fonseca et al.[S31] | 23 | 0 | 2 | 0 | 0 | 0 | 0 | 0 | 0 | 0 | 0 | 0 | 0 | 0 | 0 | 0 | 0 | 0 | 0 | 1 | 500 | 2 | 0 | 0 | 0 | 0 | 0 | 0 | 0 | 1 | 0 | 0 | 0 | 0 | 0 | 0 | 0 | 0 | 0 | 0 | 0 | 0 | 0 | 0 | 0 | 0 | 0 | 0 | 0 | 0 | 0 | 0 | 0 | 0 | 0 | 0 | 0 | 0 | 0 | 0 | 0 | 0 | 0 | 0 | 0 | 0 | 0 | 0 | 0 | 0 | 0 | 0 | 170 | 443.15 | 0 | 0 | 5 | 30 | 0 | 0 | 60 | 1.5 | 0.6666667 | 0.03333333 | 50.9 | 2.750147e-05 | 9.167155e-07 | 4.666082e-07 | 9848.5 | 4.595391 | 0.44315 | -106.2867 | -236.8872 | -387.691 | 4.219411 | 209.2469 | 202.3186 | 229.6255 | 142.2073 | -199.0145 | -326.5447 | -489.4496 | -58.79977 | -22.69015 | -40.29775 | -39.73281 | -22.69015 | 472.7298 | 0 | 0 | 0.03333333 | 0.2 | 0 | 0 | 9.167155e-07 | 5.500293e-06 | 4.666082e-07 | 4.666082e-07 | 4.666082e-07 | 4.501073e-07 | 5.033685e-06 | 0.0002032777 |  | 0.9997967 | 92559.34
1506 | Fonseca et al.[S31] | 24 | 0 | 2 | 0 | 0 | 0 | 0 | 0 | 0 | 0 | 0 | 0 | 0 | 0 | 0 | 0 | 0 | 0 | 0 | 1 | 500 | 2 | 0 | 0 | 0 | 0 | 0 | 0 | 0 | 1 | 0 | 0 | 0 | 0 | 0 | 0 | 0 | 0 | 0 | 0 | 0 | 0 | 0 | 0 | 0 | 0 | 0 | 0 | 0 | 0 | 0 | 0 | 0 | 0 | 0 | 0 | 0 | 0 | 0 | 0 | 0 | 0 | 0 | 0 | 0 | 0 | 0 | 0 | 0 | 0 | 0 | 0 | 180 | 453.15 | 0 | 0 | 5 | 30 | 0 | 0 | 60 | 1.5 | 0.6666667 | 0.03333333 | 61.9 | 2.689457e-05 | 8.964857e-07 | 5.549246e-07 | 9848.5 | 5.465175 | 0.45315 | -105.9915 | -236.5402 | -387.2611 | 4.511718 | 209.9058 | 203.093 | 230.5849 | 142.8596 | -201.1103 | -328.5717 | -491.7506 | -60.22511 | -22.29372 | -40.21771 | -39.55423 | -22.29372 | 371.4424 | 0 | 0 | 0.03333333 | 0.2 | 0 | 0 | 8.964857e-07 | 5.378914e-06 | 5.549246e-07 | 5.549246e-07 | 5.549246e-07 | 3.41561e-07 | 4.823989e-06 | 0.0005031551 |  | 0.9994968 | 115136.9
1507 | Fonseca et al.[S31] | 25 | 0 | 2 | 0 | 0 | 0 | 0 | 0 | 0 | 0 | 0 | 0 | 0 | 0 | 0 | 0 | 0 | 0 | 0 | 1 | 500 | 2 | 0 | 0 | 0 | 0 | 0 | 0 | 0 | 1 | 0 | 0 | 0 | 0 | 0 | 0 | 0 | 0 | 0 | 0 | 0 | 0 | 0 | 0 | 0 | 0 | 0 | 0 | 0 | 0 | 0 | 0 | 0 | 0 | 0 | 0 | 0 | 0 | 0 | 0 | 0 | 0 | 0 | 0 | 0 | 0 | 0 | 0 | 0 | 0 | 0 | 0 | 190 | 463.15 | 0 | 0 | 5 | 30 | 0 | 0 | 60 | 1.5 | 0.6666667 | 0.03333333 | 69.9 | 2.631388e-05 | 8.771294e-07 | 6.131135e-07 | 9848.5 | 6.038248 | 0.46315 | -105.6957 | -236.1922 | -386.8278 | 4.804096 | 210.5515 | 203.8525 | 231.5306 | 143.4978 | -203.2126 | -330.6065 | -494.0612 | -61.65691 | -21.89907 | -40.13586 | -39.37557 | -21.89907 | 295.0486 | 0 | 0 | 0.03333333 | 0.2 | 0 | 0 | 8.771294e-07 | 5.262776e-06 | 6.131135e-07 | 6.131135e-07 | 6.131135e-07 | 2.64016e-07 | 4.649663e-06 | 0.001037854 |  | 0.9989621 | 132957.6
1508 | Fonseca et al.[S31] | 26 | 0 | 2 | 0 | 0 | 0 | 0 | 0 | 0 | 0 | 0 | 0 | 0 | 0 | 0 | 0 | 0 | 0 | 0 | 1 | 500 | 2 | 0 | 0 | 0 | 0 | 0 | 0 | 0 | 1 | 0 | 0 | 0 | 0 | 0 | 0 | 0 | 0 | 0 | 0 | 0 | 0 | 0 | 0 | 0 | 0 | 0 | 0 | 0 | 0 | 0 | 0 | 0 | 0 | 0 | 0 | 0 | 0 | 0 | 0 | 0 | 0 | 0 | 0 | 0 | 0 | 0 | 0 | 0 | 0 | 0 | 0 | 200 | 473.15 | 0 | 0 | 5 | 30 | 0 | 0 | 60 | 1.5 | 0.6666667 | 0.03333333 | 77 | 2.575774e-05 | 8.585913e-07 | 6.611153e-07 | 9848.5 | 6.510994 | 0.47315 | -105.3993 | -235.8433 | -386.3914 | 5.096536 | 211.1845 | 204.5979 | 232.4628 | 144.1225 | -205.3213 | -332.6487 | -496.3812 | -63.09502 | -21.5062 | -40.05229 | -39.19706 | -21.5062 | 236.7663 | 0 | 0 | 0.03333333 | 0.2 | 0 | 0 | 8.585913e-07 | 5.151548e-06 | 6.611153e-07 | 6.611153e-07 | 6.611153e-07 | 1.97476e-07 | 4.490433e-06 | 0.002081767 |  | 0.9979182 | 149781.4
1509 | Fonseca et al.[S31] | 27 | 0 | 2 | 0 | 0 | 0 | 0 | 0 | 0 | 0 | 0 | 0 | 0 | 0 | 0 | 0 | 0 | 0 | 0 | 1 | 500 | 2 | 0 | 0 | 0 | 0 | 0 | 0 | 0 | 1 | 0 | 0 | 0 | 0 | 0 | 0 | 0 | 0 | 0 | 0 | 0 | 0 | 0 | 0 | 0 | 0 | 0 | 0 | 0 | 0 | 0 | 0 | 0 | 0 | 0 | 0 | 0 | 0 | 0 | 0 | 0 | 0 | 0 | 0 | 0 | 0 | 0 | 0 | 0 | 0 | 0 | 0 | 220 | 493.15 | 0 | 0 | 5 | 30 | 0 | 0 | 60 | 1.5 | 0.6666667 | 0.03333333 | 92.1 | 2.471312e-05 | 8.237706e-07 | 7.586927e-07 | 9848.5 | 7.471985 | 0.49315 | -104.8049 | -235.1424 | -385.5093 | 5.681591 | 212.4149 | 206.0487 | 234.2887 | 145.3336 | -209.5573 | -336.7553 | -501.0488 | -65.98967 | -20.72582 | -39.88041 | -38.8413 | -20.72582 | 156.8075 | 0 | 0 | 0.03333333 | 0.2 | 0 | 0 | 8.237706e-07 | 4.942624e-06 | 7.586927e-07 | 7.586927e-07 | 7.586927e-07 | 6.507788e-08 | 4.183931e-06 | 0.01348178 |  | 0.9865182 | 188884.8
1510 | Fonseca et al.[S31] | 28 | 0 | 2 | 0 | 0 | 0 | 0 | 0 | 0 | 0 | 0 | 0 | 0 | 0 | 0 | 0 | 0 | 0 | 0 | 1 | 500 | 2 | 0 | 0 | 0 | 0 | 0 | 0 | 0 | 1 | 0 | 0 | 0 | 0 | 0 | 0 | 0 | 0 | 0 | 0 | 0 | 0 | 0 | 0 | 0 | 0 | 0 | 0 | 0 | 0 | 0 | 0 | 0 | 0 | 0 | 0 | 0 | 0 | 0 | 0 | 0 | 0 | 0 | 0 | 0 | 0 | 0 | 0 | 0 | 0 | 0 | 0 | 240 | 513.15 | 0 | 0 | 5 | 30 | 0 | 0 | 60 | 1.5 | 0.6666667 | 0.03333333 | 92.9 | 2.374993e-05 | 7.916642e-07 | 7.35456e-07 | 9848.5 | 7.243139 | 0.51315 | -104.2082 | -234.4373 | -384.6152 | 6.266861 | 213.6011 | 207.4501 | 236.066 | 146.4969 | -213.8176 | -340.8904 | -505.7524 | -68.90805 | -19.95253 | -39.7028 | -38.4883 | -19.95253 | 107.4199 | 0 | 0 | 0.03333333 | 0.2 | 0 | 0 | 7.916642e-07 | 4.749985e-06 | 7.35456e-07 | 7.35456e-07 | 7.35456e-07 | 5.620816e-08 | 4.014529e-06 | 0.02231489 |  | 0.9776851 | 200043.5
1511 | Fonseca et al.[S31] | 29 | 0 | 2 | 0 | 0 | 0 | 0 | 0 | 0 | 0 | 0 | 0 | 0 | 0 | 0 | 0 | 0 | 0 | 0 | 1 | 500 | 2 | 0 | 0 | 0 | 0 | 0 | 0 | 0 | 1 | 0 | 0 | 0 | 0 | 0 | 0 | 0 | 0 | 0 | 0 | 0 | 0 | 0 | 0 | 0 | 0 | 0 | 0 | 0 | 0 | 0 | 0 | 0 | 0 | 0 | 0 | 0 | 0 | 0 | 0 | 0 | 0 | 0 | 0 | 0 | 0 | 0 | 0 | 0 | 0 | 0 | 0 | 300 | 573.15 | 0 | 0 | 5 | 30 | 0 | 0 | 60 | 1.5 | 0.6666667 | 0.03333333 | 98.2 | 2.126367e-05 | 7.087891e-07 | 6.960309e-07 | 9848.5 | 6.85486 | 0.57315 | -102.4026 | -232.2965 | -381.865 | 8.023997 | 216.9283 | 211.3951 | 241.1328 | 149.7353 | -226.7351 | -353.4575 | -520.0703 | -77.79679 | -17.67445 | -39.14194 | -37.45526 | -17.67445 | 40.81672 | 0 | 0 | 0.03333333 | 0.2 | 0 | 0 | 7.087891e-07 | 4.252735e-06 | 6.960309e-07 | 6.960309e-07 | 6.960309e-07 | 1.27582e-08 | 3.556704e-06 | 0.2615662 |  | 0.7384338 | 312702.7
1512 | Fonseca et al.[S31] | 30 | 0 | 2 | 0 | 0 | 0 | 0 | 0 | 0 | 0 | 0 | 0 | 0 | 0 | 0 | 0 | 0 | 0 | 0 | 1 | 500 | 2 | 0 | 0 | 0 | 1 | 0 | 0 | 0 | 0 | 0 | 0 | 0 | 0 | 0 | 0 | 0 | 0 | 0 | 0 | 0 | 0 | 0 | 0 | 0 | 0 | 0 | 0 | 0 | 0 | 0 | 0 | 0 | 0 | 0 | 0 | 0 | 0 | 0 | 0 | 0 | 0 | 0 | 0 | 0 | 0 | 0 | 0 | 0 | 0 | 0 | 0 | 100 | 373.15 | 0 | 0 | 5 | 30 | 0 | 0 | 60 | 1.5 | 0.6666667 | 0.03333333 | 9.16 | 3.266052e-05 | 1.088684e-06 | 9.972347e-08 | 9848.5 | 0.9821266 | 0.37315 | -108.3407 | -239.2908 | -390.604 | 2.176206 | 204.2029 | 196.4164 | 222.4771 | 137.1892 | -184.539 | -312.5836 | -473.6213 | -49.01595 | -25.51463 | -40.79628 | -40.95308 | -25.51463 | 3730.292 | 0 | 0 | 0.03333333 | 0.2 | 0 | 0 | 1.088684e-06 | 6.532105e-06 | 9.972347e-08 | 9.972347e-08 | 9.972347e-08 | 9.889607e-07 | 6.432381e-06 | 4.19084e-07 |  | 0.9999996 | 14023.05
1513 | Fonseca et al.[S31] | 31 | 0 | 2 | 0 | 0 | 0 | 0 | 0 | 0 | 0 | 0 | 0 | 0 | 0 | 0 | 0 | 0 | 0 | 0 | 1 | 500 | 2 | 0 | 0 | 0 | 1 | 0 | 0 | 0 | 0 | 0 | 0 | 0 | 0 | 0 | 0 | 0 | 0 | 0 | 0 | 0 | 0 | 0 | 0 | 0 | 0 | 0 | 0 | 0 | 0 | 0 | 0 | 0 | 0 | 0 | 0 | 0 | 0 | 0 | 0 | 0 | 0 | 0 | 0 | 0 | 0 | 0 | 0 | 0 | 0 | 0 | 0 | 111 | 384.15 | 0 | 0 | 5 | 30 | 0 | 0 | 60 | 1.5 | 0.6666667 | 0.03333333 | 6.18 | 3.17253e-05 | 1.05751e-06 | 6.535412e-08 | 9848.5 | 0.6436401 | 0.38415 | -108.0192 | -238.9159 | -390.1581 | 2.496813 | 205.052 | 197.4068 | 223.6549 | 138.036 | -186.7899 | -314.7497 | -476.0751 | -50.52971 | -25.06516 | -40.72618 | -40.76797 | -25.06516 | 2560.641 | 0 | 0 | 0.03333333 | 0.2 | 0 | 0 | 1.05751e-06 | 6.34506e-06 | 6.535412e-08 | 6.535412e-08 | 6.535412e-08 | 9.921559e-07 | 6.279706e-06 | 2.677183e-07 |  | 0.9999997 | 9739.863
1514 | Fonseca et al.[S31] | 32 | 0 | 2 | 0 | 0 | 0 | 0 | 0 | 0 | 0 | 0 | 0 | 0 | 0 | 0 | 0 | 0 | 0 | 0 | 1 | 500 | 2 | 0 | 0 | 0 | 1 | 0 | 0 | 0 | 0 | 0 | 0 | 0 | 0 | 0 | 0 | 0 | 0 | 0 | 0 | 0 | 0 | 0 | 0 | 0 | 0 | 0 | 0 | 0 | 0 | 0 | 0 | 0 | 0 | 0 | 0 | 0 | 0 | 0 | 0 | 0 | 0 | 0 | 0 | 0 | 0 | 0 | 0 | 0 | 0 | 0 | 0 | 120 | 393.15 | 0 | 0 | 5 | 30 | 0 | 0 | 60 | 1.5 | 0.6666667 | 0.03333333 | 12.1 | 3.099904e-05 | 1.033301e-06 | 1.250295e-07 | 9848.5 | 1.231353 | 0.39315 | -107.7559 | -238.6083 | -389.7898 | 2.75929 | 205.7296 | 198.1981 | 224.6024 | 138.7114 | -188.6385 | -316.5299 | -478.0922 | -51.77508 | -24.69894 | -40.66629 | -40.61389 | -24.69894 | 1912.785 | 0 | 0 | 0.03333333 | 0.2 | 0 | 0 | 1.033301e-06 | 6.199809e-06 | 1.250295e-07 | 1.250295e-07 | 1.250295e-07 | 9.08272e-07 | 6.074779e-06 | 1.481195e-06 |  | 0.9999985 | 19516.76
1515 | Fonseca et al.[S31] | 33 | 0 | 2 | 0 | 0 | 0 | 0 | 0 | 0 | 0 | 0 | 0 | 0 | 0 | 0 | 0 | 0 | 0 | 0 | 1 | 500 | 2 | 0 | 0 | 0 | 1 | 0 | 0 | 0 | 0 | 0 | 0 | 0 | 0 | 0 | 0 | 0 | 0 | 0 | 0 | 0 | 0 | 0 | 0 | 0 | 0 | 0 | 0 | 0 | 0 | 0 | 0 | 0 | 0 | 0 | 0 | 0 | 0 | 0 | 0 | 0 | 0 | 0 | 0 | 0 | 0 | 0 | 0 | 0 | 0 | 0 | 0 | 130 | 403.15 | 0 | 0 | 5 | 30 | 0 | 0 | 60 | 1.5 | 0.6666667 | 0.03333333 | 15.6 | 3.023012e-05 | 1.007671e-06 | 1.571966e-07 | 9848.5 | 1.548151 | 0.40315 | -107.4629 | -238.2659 | -389.3771 | 3.051078 | 206.4655 | 199.0583 | 225.639 | 139.4443 | -190.6994 | -318.5162 | -480.3435 | -53.16588 | -24.29367 | -40.59725 | -40.44048 | -24.29367 | 1405.251 | 0 | 0 | 0.03333333 | 0.2 | 0 | 0 | 1.007671e-06 | 6.046025e-06 | 1.571966e-07 | 1.571966e-07 | 1.571966e-07 | 8.504742e-07 | 5.888828e-06 | 3.511095e-06 |  | 0.9999965 | 25802.17
1516 | Fonseca et al.[S31] | 34 | 0 | 2 | 0 | 0 | 0 | 0 | 0 | 0 | 0 | 0 | 0 | 0 | 0 | 0 | 0 | 0 | 0 | 0 | 1 | 500 | 2 | 0 | 0 | 0 | 1 | 0 | 0 | 0 | 0 | 0 | 0 | 0 | 0 | 0 | 0 | 0 | 0 | 0 | 0 | 0 | 0 | 0 | 0 | 0 | 0 | 0 | 0 | 0 | 0 | 0 | 0 | 0 | 0 | 0 | 0 | 0 | 0 | 0 | 0 | 0 | 0 | 0 | 0 | 0 | 0 | 0 | 0 | 0 | 0 | 0 | 0 | 140 | 413.15 | 0 | 0 | 5 | 30 | 0 | 0 | 60 | 1.5 | 0.6666667 | 0.03333333 | 22.2 | 2.949843e-05 | 9.832808e-07 | 2.182883e-07 | 9848.5 | 2.149813 | 0.41315 | -107.1695 | -237.9225 | -388.9608 | 3.343002 | 207.1842 | 199.8995 | 226.659 | 140.1595 | -192.7677 | -320.511 | -482.605 | -54.56391 | -23.89014 | -40.52573 | -40.26525 | -23.89014 | 1048.442 | 0 | 0 | 0.03333333 | 0.2 | 0 | 0 | 9.832808e-07 | 5.899685e-06 | 2.182883e-07 | 2.182883e-07 | 2.182883e-07 | 7.649925e-07 | 5.681397e-06 | 1.045693e-05 |  | 0.9999895 | 37629.52
1517 | Fonseca et al.[S31] | 35 | 0 | 2 | 0 | 0 | 0 | 0 | 0 | 0 | 0 | 0 | 0 | 0 | 0 | 0 | 0 | 0 | 0 | 0 | 1 | 500 | 2 | 0 | 0 | 0 | 1 | 0 | 0 | 0 | 0 | 0 | 0 | 0 | 0 | 0 | 0 | 0 | 0 | 0 | 0 | 0 | 0 | 0 | 0 | 0 | 0 | 0 | 0 | 0 | 0 | 0 | 0 | 0 | 0 | 0 | 0 | 0 | 0 | 0 | 0 | 0 | 0 | 0 | 0 | 0 | 0 | 0 | 0 | 0 | 0 | 0 | 0 | 150 | 423.15 | 0 | 0 | 5 | 30 | 0 | 0 | 60 | 1.5 | 0.6666667 | 0.03333333 | 28.7 | 2.880131e-05 | 9.600437e-07 | 2.755325e-07 | 9848.5 | 2.713582 | 0.42315 | -106.8757 | -237.5783 | -388.541 | 3.635041 | 207.8869 | 200.7227 | 227.663 | 140.858 | -194.8431 | -322.5141 | -484.8766 | -55.96901 | -23.48837 | -40.45188 | -40.08864 | -23.48837 | 793.5329 | 0 | 0 | 0.03333333 | 0.2 | 0 | 0 | 9.600437e-07 | 5.760262e-06 | 2.755325e-07 | 2.755325e-07 | 2.755325e-07 | 6.845111e-07 | 5.48473e-06 | 2.548268e-05 |  | 0.9999745 | 49825.39
1518 | Fonseca et al.[S31] | 36 | 0 | 2 | 0 | 0 | 0 | 0 | 0 | 0 | 0 | 0 | 0 | 0 | 0 | 0 | 0 | 0 | 0 | 0 | 1 | 500 | 2 | 0 | 0 | 0 | 1 | 0 | 0 | 0 | 0 | 0 | 0 | 0 | 0 | 0 | 0 | 0 | 0 | 0 | 0 | 0 | 0 | 0 | 0 | 0 | 0 | 0 | 0 | 0 | 0 | 0 | 0 | 0 | 0 | 0 | 0 | 0 | 0 | 0 | 0 | 0 | 0 | 0 | 0 | 0 | 0 | 0 | 0 | 0 | 0 | 0 | 0 | 160 | 433.15 | 0 | 0 | 5 | 30 | 0 | 0 | 60 | 1.5 | 0.6666667 | 0.03333333 | 38.2 | 2.813638e-05 | 9.378794e-07 | 3.582699e-07 | 9848.5 | 3.528422 | 0.43315 | -106.5815 | -237.2332 | -388.1177 | 3.927182 | 208.5742 | 201.5288 | 228.6517 | 141.5403 | -196.9254 | -324.5254 | -487.1582 | -57.38101 | -23.08837 | -40.37584 | -39.91105 | -23.08837 | 608.6743 | 0 | 0 | 0.03333333 | 0.2 | 0 | 0 | 9.378794e-07 | 5.627277e-06 | 3.582699e-07 | 3.582699e-07 | 3.582699e-07 | 5.796095e-07 | 5.269007e-06 | 6.905125e-05 |  | 0.9999309 | 67888.32
1519 | Fonseca et al.[S31] | 37 | 0 | 2 | 0 | 0 | 0 | 0 | 0 | 0 | 0 | 0 | 0 | 0 | 0 | 0 | 0 | 0 | 0 | 0 | 1 | 500 | 2 | 0 | 0 | 0 | 1 | 0 | 0 | 0 | 0 | 0 | 0 | 0 | 0 | 0 | 0 | 0 | 0 | 0 | 0 | 0 | 0 | 0 | 0 | 0 | 0 | 0 | 0 | 0 | 0 | 0 | 0 | 0 | 0 | 0 | 0 | 0 | 0 | 0 | 0 | 0 | 0 | 0 | 0 | 0 | 0 | 0 | 0 | 0 | 0 | 0 | 0 | 170 | 443.15 | 0 | 0 | 5 | 30 | 0 | 0 | 60 | 1.5 | 0.6666667 | 0.03333333 | 45 | 2.750147e-05 | 9.167155e-07 | 4.12522e-07 | 9848.5 | 4.062723 | 0.44315 | -106.2867 | -236.8872 | -387.691 | 4.219411 | 209.2469 | 202.3186 | 229.6255 | 142.2073 | -199.0145 | -326.5447 | -489.4496 | -58.79977 | -22.69015 | -40.29775 | -39.73281 | -22.69015 | 472.7298 | 0 | 0 | 0.03333333 | 0.2 | 0 | 0 | 9.167155e-07 | 5.500293e-06 | 4.12522e-07 | 4.12522e-07 | 4.12522e-07 | 5.041935e-07 | 5.087771e-06 | 0.0001403319 |  | 0.9998597 | 81825.3
1520 | Fonseca et al.[S31] | 38 | 0 | 2 | 0 | 0 | 0 | 0 | 0 | 0 | 0 | 0 | 0 | 0 | 0 | 0 | 0 | 0 | 0 | 0 | 1 | 500 | 2 | 0 | 0 | 0 | 1 | 0 | 0 | 0 | 0 | 0 | 0 | 0 | 0 | 0 | 0 | 0 | 0 | 0 | 0 | 0 | 0 | 0 | 0 | 0 | 0 | 0 | 0 | 0 | 0 | 0 | 0 | 0 | 0 | 0 | 0 | 0 | 0 | 0 | 0 | 0 | 0 | 0 | 0 | 0 | 0 | 0 | 0 | 0 | 0 | 0 | 0 | 180 | 453.15 | 0 | 0 | 5 | 30 | 0 | 0 | 60 | 1.5 | 0.6666667 | 0.03333333 | 55 | 2.689457e-05 | 8.964857e-07 | 4.930671e-07 | 9848.5 | 4.855972 | 0.45315 | -105.9915 | -236.5402 | -387.2611 | 4.511718 | 209.9058 | 203.093 | 230.5849 | 142.8596 | -201.1103 | -328.5717 | -491.7506 | -60.22511 | -22.29372 | -40.21771 | -39.55423 | -22.29372 | 371.4424 | 0 | 0 | 0.03333333 | 0.2 | 0 | 0 | 8.964857e-07 | 5.378914e-06 | 4.930671e-07 | 4.930671e-07 | 4.930671e-07 | 4.034186e-07 | 4.885847e-06 | 0.0003320664 |  | 0.9996679 | 102285.1
1521 | Fonseca et al.[S31] | 39 | 0 | 2 | 0 | 0 | 0 | 0 | 0 | 0 | 0 | 0 | 0 | 0 | 0 | 0 | 0 | 0 | 0 | 0 | 1 | 500 | 2 | 0 | 0 | 0 | 1 | 0 | 0 | 0 | 0 | 0 | 0 | 0 | 0 | 0 | 0 | 0 | 0 | 0 | 0 | 0 | 0 | 0 | 0 | 0 | 0 | 0 | 0 | 0 | 0 | 0 | 0 | 0 | 0 | 0 | 0 | 0 | 0 | 0 | 0 | 0 | 0 | 0 | 0 | 0 | 0 | 0 | 0 | 0 | 0 | 0 | 0 | 190 | 463.15 | 0 | 0 | 5 | 30 | 0 | 0 | 60 | 1.5 | 0.6666667 | 0.03333333 | 61.6 | 2.631388e-05 | 8.771294e-07 | 5.403117e-07 | 9848.5 | 5.32126 | 0.46315 | -105.6957 | -236.1922 | -386.8278 | 4.804096 | 210.5515 | 203.8525 | 231.5306 | 143.4978 | -203.2126 | -330.6065 | -494.0612 | -61.65691 | -21.89907 | -40.13586 | -39.37557 | -21.89907 | 295.0486 | 0 | 0 | 0.03333333 | 0.2 | 0 | 0 | 8.771294e-07 | 5.262776e-06 | 5.403117e-07 | 5.403117e-07 | 5.403117e-07 | 3.368177e-07 | 4.722465e-06 | 0.0006220589 |  | 0.9993779 | 117121.3
1522 | Fonseca et al.[S31] | 40 | 0 | 2 | 0 | 0 | 0 | 0 | 0 | 0 | 0 | 0 | 0 | 0 | 0 | 0 | 0 | 0 | 0 | 0 | 1 | 500 | 2 | 0 | 0 | 0 | 1 | 0 | 0 | 0 | 0 | 0 | 0 | 0 | 0 | 0 | 0 | 0 | 0 | 0 | 0 | 0 | 0 | 0 | 0 | 0 | 0 | 0 | 0 | 0 | 0 | 0 | 0 | 0 | 0 | 0 | 0 | 0 | 0 | 0 | 0 | 0 | 0 | 0 | 0 | 0 | 0 | 0 | 0 | 0 | 0 | 0 | 0 | 200 | 473.15 | 0 | 0 | 5 | 30 | 0 | 0 | 60 | 1.5 | 0.6666667 | 0.03333333 | 68.7 | 2.575774e-05 | 8.585913e-07 | 5.898522e-07 | 9848.5 | 5.80916 | 0.47315 | -105.3993 | -235.8433 | -386.3914 | 5.096536 | 211.1845 | 204.5979 | 232.4628 | 144.1225 | -205.3213 | -332.6487 | -496.3812 | -63.09502 | -21.5062 | -40.05229 | -39.19706 | -21.5062 | 236.7663 | 0 | 0 | 0.03333333 | 0.2 | 0 | 0 | 8.585913e-07 | 5.151548e-06 | 5.898522e-07 | 5.898522e-07 | 5.898522e-07 | 2.687391e-07 | 4.561696e-06 | 0.001198697 |  | 0.9988013 | 133518
1523 | Fonseca et al.[S31] | 41 | 0 | 2 | 0 | 0 | 0 | 0 | 0 | 0 | 0 | 0 | 0 | 0 | 0 | 0 | 0 | 0 | 0 | 0 | 1 | 500 | 2 | 0 | 0 | 0 | 1 | 0 | 0 | 0 | 0 | 0 | 0 | 0 | 0 | 0 | 0 | 0 | 0 | 0 | 0 | 0 | 0 | 0 | 0 | 0 | 0 | 0 | 0 | 0 | 0 | 0 | 0 | 0 | 0 | 0 | 0 | 0 | 0 | 0 | 0 | 0 | 0 | 0 | 0 | 0 | 0 | 0 | 0 | 0 | 0 | 0 | 0 | 220 | 493.15 | 0 | 0 | 5 | 30 | 0 | 0 | 60 | 1.5 | 0.6666667 | 0.03333333 | 80.8 | 2.471312e-05 | 8.237706e-07 | 6.656067e-07 | 9848.5 | 6.555227 | 0.49315 | -104.8049 | -235.1424 | -385.5093 | 5.681591 | 212.4149 | 206.0487 | 234.2887 | 145.3336 | -209.5573 | -336.7553 | -501.0488 | -65.98967 | -20.72582 | -39.88041 | -38.8413 | -20.72582 | 156.8075 | 0 | 0 | 0.03333333 | 0.2 | 0 | 0 | 8.237706e-07 | 4.942624e-06 | 6.656067e-07 | 6.656067e-07 | 6.656067e-07 | 1.58164e-07 | 4.277017e-06 | 0.004176573 |  | 0.9958234 | 164161.6
1524 | Fonseca et al.[S31] | 42 | 0 | 2 | 0 | 0 | 0 | 0 | 0 | 0 | 0 | 0 | 0 | 0 | 0 | 0 | 0 | 0 | 0 | 0 | 1 | 500 | 2 | 0 | 0 | 0 | 1 | 0 | 0 | 0 | 0 | 0 | 0 | 0 | 0 | 0 | 0 | 0 | 0 | 0 | 0 | 0 | 0 | 0 | 0 | 0 | 0 | 0 | 0 | 0 | 0 | 0 | 0 | 0 | 0 | 0 | 0 | 0 | 0 | 0 | 0 | 0 | 0 | 0 | 0 | 0 | 0 | 0 | 0 | 0 | 0 | 0 | 0 | 240 | 513.15 | 0 | 0 | 5 | 30 | 0 | 0 | 60 | 1.5 | 0.6666667 | 0.03333333 | 86.7 | 2.374993e-05 | 7.916642e-07 | 6.863729e-07 | 9848.5 | 6.759743 | 0.51315 | -104.2082 | -234.4373 | -384.6152 | 6.266861 | 213.6011 | 207.4501 | 236.066 | 146.4969 | -213.8176 | -340.8904 | -505.7524 | -68.90805 | -19.95253 | -39.7028 | -38.4883 | -19.95253 | 107.4199 | 0 | 0 | 0.03333333 | 0.2 | 0 | 0 | 7.916642e-07 | 4.749985e-06 | 6.863729e-07 | 6.863729e-07 | 6.863729e-07 | 1.052913e-07 | 4.063612e-06 | 0.01025016 |  | 0.9897498 | 184417.2
1525 | Fonseca et al.[S31] | 43 | 0 | 2 | 0 | 0 | 0 | 0 | 0 | 0 | 0 | 0 | 0 | 0 | 0 | 0 | 0 | 0 | 0 | 0 | 1 | 500 | 2 | 0 | 0 | 0 | 1 | 0 | 0 | 0 | 0 | 0 | 0 | 0 | 0 | 0 | 0 | 0 | 0 | 0 | 0 | 0 | 0 | 0 | 0 | 0 | 0 | 0 | 0 | 0 | 0 | 0 | 0 | 0 | 0 | 0 | 0 | 0 | 0 | 0 | 0 | 0 | 0 | 0 | 0 | 0 | 0 | 0 | 0 | 0 | 0 | 0 | 0 | 260 | 533.15 | 0 | 0 | 5 | 30 | 0 | 0 | 60 | 1.5 | 0.6666667 | 0.03333333 | 91.7 | 2.2859e-05 | 7.619666e-07 | 6.987234e-07 | 9848.5 | 6.881377 | 0.53315 | -103.6089 | -233.7281 | -383.7095 | 6.852342 | 214.7467 | 208.806 | 237.7974 | 147.6162 | -218.1011 | -345.053 | -510.4911 | -71.84925 | -19.18627 | -39.52013 | -38.13911 | -19.18627 | 75.82565 | 0 | 0 | 0.03333333 | 0.2 | 0 | 0 | 7.619666e-07 | 4.571799e-06 | 6.987234e-07 | 6.987234e-07 | 6.987234e-07 | 6.324323e-08 | 3.873076e-06 | 0.02628599 |  | 0.973714 | 205992.2
1526 | Fonseca et al.[S31] | 44 | 0 | 2 | 0 | 0 | 0 | 0 | 0 | 0 | 0 | 0 | 0 | 0 | 0 | 0 | 0 | 0 | 0 | 0 | 1 | 500 | 2 | 0 | 0 | 0 | 1 | 0 | 0 | 0 | 0 | 0 | 0 | 0 | 0 | 0 | 0 | 0 | 0 | 0 | 0 | 0 | 0 | 0 | 0 | 0 | 0 | 0 | 0 | 0 | 0 | 0 | 0 | 0 | 0 | 0 | 0 | 0 | 0 | 0 | 0 | 0 | 0 | 0 | 0 | 0 | 0 | 0 | 0 | 0 | 0 | 0 | 0 | 280 | 553.15 | 0 | 0 | 5 | 30 | 0 | 0 | 60 | 1.5 | 0.6666667 | 0.03333333 | 94.4 | 2.203249e-05 | 7.344165e-07 | 6.932892e-07 | 9848.5 | 6.827858 | 0.55315 | -103.0071 | -233.0145 | -382.7926 | 7.438047 | 215.8548 | 210.1199 | 239.4855 | 148.6947 | -222.4072 | -349.2423 | -515.264 | -74.81243 | -18.42694 | -39.333 | -37.79456 | -18.42694 | 54.972 | 0 | 0 | 0.03333333 | 0.2 | 0 | 0 | 7.344165e-07 | 4.406499e-06 | 6.932892e-07 | 6.932892e-07 | 6.932892e-07 | 4.112732e-08 | 3.71321e-06 | 0.0572542 |  | 0.9427458 | 227239.4
1527 | Fonseca et al.[S31] | 45 | 0 | 2 | 0 | 0 | 0 | 0 | 0 | 0 | 0 | 0 | 0 | 0 | 0 | 0 | 0 | 0 | 0 | 0 | 1 | 500 | 2 | 0 | 0 | 0 | 1 | 0 | 0 | 0 | 0 | 0 | 0 | 0 | 0 | 0 | 0 | 0 | 0 | 0 | 0 | 0 | 0 | 0 | 0 | 0 | 0 | 0 | 0 | 0 | 0 | 0 | 0 | 0 | 0 | 0 | 0 | 0 | 0 | 0 | 0 | 0 | 0 | 0 | 0 | 0 | 0 | 0 | 0 | 0 | 0 | 0 | 0 | 300 | 573.15 | 0 | 0 | 5 | 30 | 0 | 0 | 60 | 1.5 | 0.6666667 | 0.03333333 | 99.7 | 2.126367e-05 | 7.087891e-07 | 7.066627e-07 | 9848.5 | 6.959568 | 0.57315 | -102.4026 | -232.2965 | -381.865 | 8.023997 | 216.9283 | 211.3951 | 241.1328 | 149.7353 | -226.7351 | -353.4575 | -520.0703 | -77.79679 | -17.67445 | -39.14194 | -37.45526 | -17.67445 | 40.81672 | 0 | 0 | 0.03333333 | 0.2 | 0 | 0 | 7.087891e-07 | 4.252735e-06 | 7.066627e-07 | 7.066627e-07 | 7.066627e-07 | 2.126367e-09 | 3.546072e-06 | 1.622559 |  | -0.6225587 | -376570.7
1528 | Fonseca et al.[S31] | 46 | 0 | 2 | 0 | 0 | 0 | 0 | 0 | 0 | 0 | 0 | 0 | 0 | 0 | 0 | 0 | 0 | 0 | 0 | 1 | 500 | 2 | 0 | 0 | 1 | 0 | 0 | 0 | 0 | 0 | 0 | 0 | 0 | 0 | 0 | 0 | 0 | 0 | 0 | 0 | 0 | 0 | 0 | 0 | 0 | 0 | 0 | 0 | 0 | 0 | 0 | 0 | 0 | 0 | 0 | 0 | 0 | 0 | 0 | 0 | 0 | 0 | 0 | 0 | 0 | 0 | 0 | 0 | 0 | 0 | 0 | 0 | 100 | 373.15 | 0 | 0 | 5 | 30 | 0 | 0 | 60 | 1.5 | 0.6666667 | 0.03333333 | 0.26 | 3.266052e-05 | 1.088684e-06 | 2.830579e-09 | 9848.5 | 0.02787695 | 0.37315 | -108.3407 | -239.2908 | -390.604 | 2.176206 | 204.2029 | 196.4164 | 222.4771 | 137.1892 | -184.539 | -312.5836 | -473.6213 | -49.01595 | -25.51463 | -40.79628 | -40.95308 | -25.51463 | 3730.292 | 0 | 0 | 0.03333333 | 0.2 | 0 | 0 | 1.088684e-06 | 6.532105e-06 | 2.830579e-09 | 2.830579e-09 | 2.830579e-09 | 1.085854e-06 | 6.529274e-06 | 3.029503e-10 |  | 1 | 398.034
1529 | Fonseca et al.[S31] | 47 | 0 | 2 | 0 | 0 | 0 | 0 | 0 | 0 | 0 | 0 | 0 | 0 | 0 | 0 | 0 | 0 | 0 | 0 | 1 | 500 | 2 | 0 | 0 | 1 | 0 | 0 | 0 | 0 | 0 | 0 | 0 | 0 | 0 | 0 | 0 | 0 | 0 | 0 | 0 | 0 | 0 | 0 | 0 | 0 | 0 | 0 | 0 | 0 | 0 | 0 | 0 | 0 | 0 | 0 | 0 | 0 | 0 | 0 | 0 | 0 | 0 | 0 | 0 | 0 | 0 | 0 | 0 | 0 | 0 | 0 | 0 | 110 | 383.15 | 0 | 0 | 5 | 30 | 0 | 0 | 60 | 1.5 | 0.6666667 | 0.03333333 | 1.14 | 3.18081e-05 | 1.06027e-06 | 1.208708e-08 | 9848.5 | 0.1190396 | 0.38315 | -108.0484 | -238.95 | -390.1988 | 2.467657 | 204.9758 | 197.3178 | 223.5487 | 137.96 | -186.5849 | -314.5523 | -475.8515 | -50.39171 | -25.10594 | -40.7327 | -40.78495 | -25.10594 | 2647.302 | 0 | 0 | 0.03333333 | 0.2 | 0 | 0 | 1.06027e-06 | 6.361621e-06 | 1.208708e-08 | 1.208708e-08 | 1.208708e-08 | 1.048183e-06 | 6.349533e-06 | 8.292019e-09 |  | 1 | 1791.996
1530 | Fonseca et al.[S31] | 48 | 0 | 2 | 0 | 0 | 0 | 0 | 0 | 0 | 0 | 0 | 0 | 0 | 0 | 0 | 0 | 0 | 0 | 0 | 1 | 500 | 2 | 0 | 0 | 1 | 0 | 0 | 0 | 0 | 0 | 0 | 0 | 0 | 0 | 0 | 0 | 0 | 0 | 0 | 0 | 0 | 0 | 0 | 0 | 0 | 0 | 0 | 0 | 0 | 0 | 0 | 0 | 0 | 0 | 0 | 0 | 0 | 0 | 0 | 0 | 0 | 0 | 0 | 0 | 0 | 0 | 0 | 0 | 0 | 0 | 0 | 0 | 120 | 393.15 | 0 | 0 | 5 | 30 | 0 | 0 | 60 | 1.5 | 0.6666667 | 0.03333333 | 2.01 | 3.099904e-05 | 1.033301e-06 | 2.076936e-08 | 9848.5 | 0.204547 | 0.39315 | -107.7559 | -238.6083 | -389.7898 | 2.75929 | 205.7296 | 198.1981 | 224.6024 | 138.7114 | -188.6385 | -316.5299 | -478.0922 | -51.77508 | -24.69894 | -40.66629 | -40.61389 | -24.69894 | 1912.785 | 0 | 0 | 0.03333333 | 0.2 | 0 | 0 | 1.033301e-06 | 6.199809e-06 | 2.076936e-08 | 2.076936e-08 | 2.076936e-08 | 1.012532e-06 | 6.17904e-06 | 3.604543e-08 |  | 1 | 3242.035
1531 | Fonseca et al.[S31] | 49 | 0 | 2 | 0 | 0 | 0 | 0 | 0 | 0 | 0 | 0 | 0 | 0 | 0 | 0 | 0 | 0 | 0 | 0 | 1 | 500 | 2 | 0 | 0 | 1 | 0 | 0 | 0 | 0 | 0 | 0 | 0 | 0 | 0 | 0 | 0 | 0 | 0 | 0 | 0 | 0 | 0 | 0 | 0 | 0 | 0 | 0 | 0 | 0 | 0 | 0 | 0 | 0 | 0 | 0 | 0 | 0 | 0 | 0 | 0 | 0 | 0 | 0 | 0 | 0 | 0 | 0 | 0 | 0 | 0 | 0 | 0 | 130 | 403.15 | 0 | 0 | 5 | 30 | 0 | 0 | 60 | 1.5 | 0.6666667 | 0.03333333 | 5.85 | 3.023012e-05 | 1.007671e-06 | 5.894874e-08 | 9848.5 | 0.5805567 | 0.40315 | -107.4629 | -238.2659 | -389.3771 | 3.051078 | 206.4655 | 199.0583 | 225.639 | 139.4443 | -190.6994 | -318.5162 | -480.3435 | -53.16588 | -24.29367 | -40.59725 | -40.44048 | -24.29367 | 1405.251 | 0 | 0 | 0.03333333 | 0.2 | 0 | 0 | 1.007671e-06 | 6.046025e-06 | 5.894874e-08 | 5.894874e-08 | 5.894874e-08 | 9.487221e-07 | 5.987076e-06 | 4.353528e-07 |  | 0.9999996 | 9675.783
1532 | Fonseca et al.[S31] | 50 | 0 | 2 | 0 | 0 | 0 | 0 | 0 | 0 | 0 | 0 | 0 | 0 | 0 | 0 | 0 | 0 | 0 | 0 | 1 | 500 | 2 | 0 | 0 | 1 | 0 | 0 | 0 | 0 | 0 | 0 | 0 | 0 | 0 | 0 | 0 | 0 | 0 | 0 | 0 | 0 | 0 | 0 | 0 | 0 | 0 | 0 | 0 | 0 | 0 | 0 | 0 | 0 | 0 | 0 | 0 | 0 | 0 | 0 | 0 | 0 | 0 | 0 | 0 | 0 | 0 | 0 | 0 | 0 | 0 | 0 | 0 | 140 | 413.15 | 0 | 0 | 5 | 30 | 0 | 0 | 60 | 1.5 | 0.6666667 | 0.03333333 | 7.03 | 2.949843e-05 | 9.832808e-07 | 6.912464e-08 | 9848.5 | 0.6807741 | 0.41315 | -107.1695 | -237.9225 | -388.9608 | 3.343002 | 207.1842 | 199.8995 | 226.659 | 140.1595 | -192.7677 | -320.511 | -482.605 | -54.56391 | -23.89014 | -40.52573 | -40.26525 | -23.89014 | 1048.442 | 0 | 0 | 0.03333333 | 0.2 | 0 | 0 | 9.832808e-07 | 5.899685e-06 | 6.912464e-08 | 6.912464e-08 | 6.912464e-08 | 9.141562e-07 | 5.83056e-06 | 8.55048e-07 |  | 0.9999991 | 11915.9
1533 | Fonseca et al.[S31] | 51 | 0 | 2 | 0 | 0 | 0 | 0 | 0 | 0 | 0 | 0 | 0 | 0 | 0 | 0 | 0 | 0 | 0 | 0 | 1 | 500 | 2 | 0 | 0 | 1 | 0 | 0 | 0 | 0 | 0 | 0 | 0 | 0 | 0 | 0 | 0 | 0 | 0 | 0 | 0 | 0 | 0 | 0 | 0 | 0 | 0 | 0 | 0 | 0 | 0 | 0 | 0 | 0 | 0 | 0 | 0 | 0 | 0 | 0 | 0 | 0 | 0 | 0 | 0 | 0 | 0 | 0 | 0 | 0 | 0 | 0 | 0 | 150 | 423.15 | 0 | 0 | 5 | 30 | 0 | 0 | 60 | 1.5 | 0.6666667 | 0.03333333 | 10.9 | 2.880131e-05 | 9.600437e-07 | 1.046448e-07 | 9848.5 | 1.030594 | 0.42315 | -106.8757 | -237.5783 | -388.541 | 3.635041 | 207.8869 | 200.7227 | 227.663 | 140.858 | -194.8431 | -322.5141 | -484.8766 | -55.96901 | -23.48837 | -40.45188 | -40.08864 | -23.48837 | 793.5329 | 0 | 0 | 0.03333333 | 0.2 | 0 | 0 | 9.600437e-07 | 5.760262e-06 | 1.046448e-07 | 1.046448e-07 | 1.046448e-07 | 8.553989e-07 | 5.655617e-06 | 2.852472e-06 |  | 0.9999971 | 18922.8
1534 | Fonseca et al.[S31] | 52 | 0 | 2 | 0 | 0 | 0 | 0 | 0 | 0 | 0 | 0 | 0 | 0 | 0 | 0 | 0 | 0 | 0 | 0 | 1 | 500 | 2 | 0 | 0 | 1 | 0 | 0 | 0 | 0 | 0 | 0 | 0 | 0 | 0 | 0 | 0 | 0 | 0 | 0 | 0 | 0 | 0 | 0 | 0 | 0 | 0 | 0 | 0 | 0 | 0 | 0 | 0 | 0 | 0 | 0 | 0 | 0 | 0 | 0 | 0 | 0 | 0 | 0 | 0 | 0 | 0 | 0 | 0 | 0 | 0 | 0 | 0 | 160 | 433.15 | 0 | 0 | 5 | 30 | 0 | 0 | 60 | 1.5 | 0.6666667 | 0.03333333 | 15 | 2.813638e-05 | 9.378794e-07 | 1.406819e-07 | 9848.5 | 1.385506 | 0.43315 | -106.5815 | -237.2332 | -388.1177 | 3.927182 | 208.5742 | 201.5288 | 228.6517 | 141.5403 | -196.9254 | -324.5254 | -487.1582 | -57.38101 | -23.08837 | -40.37584 | -39.91105 | -23.08837 | 608.6743 | 0 | 0 | 0.03333333 | 0.2 | 0 | 0 | 9.378794e-07 | 5.627277e-06 | 1.406819e-07 | 1.406819e-07 | 1.406819e-07 | 7.971975e-07 | 5.486595e-06 | 7.434004e-06 |  | 0.9999926 | 26656.08
1535 | Fonseca et al.[S31] | 53 | 0 | 2 | 0 | 0 | 0 | 0 | 0 | 0 | 0 | 0 | 0 | 0 | 0 | 0 | 0 | 0 | 0 | 0 | 1 | 500 | 2 | 0 | 0 | 1 | 0 | 0 | 0 | 0 | 0 | 0 | 0 | 0 | 0 | 0 | 0 | 0 | 0 | 0 | 0 | 0 | 0 | 0 | 0 | 0 | 0 | 0 | 0 | 0 | 0 | 0 | 0 | 0 | 0 | 0 | 0 | 0 | 0 | 0 | 0 | 0 | 0 | 0 | 0 | 0 | 0 | 0 | 0 | 0 | 0 | 0 | 0 | 170 | 443.15 | 0 | 0 | 5 | 30 | 0 | 0 | 60 | 1.5 | 0.6666667 | 0.03333333 | 20.9 | 2.750147e-05 | 9.167155e-07 | 1.915935e-07 | 9848.5 | 1.886909 | 0.44315 | -106.2867 | -236.8872 | -387.691 | 4.219411 | 209.2469 | 202.3186 | 229.6255 | 142.2073 | -199.0145 | -326.5447 | -489.4496 | -58.79977 | -22.69015 | -40.29775 | -39.73281 | -22.69015 | 472.7298 | 0 | 0 | 0.03333333 | 0.2 | 0 | 0 | 9.167155e-07 | 5.500293e-06 | 1.915935e-07 | 1.915935e-07 | 1.915935e-07 | 7.25122e-07 | 5.3087e-06 | 2.017203e-05 |  | 0.9999798 | 37998.74
1536 | Fonseca et al.[S31] | 54 | 0 | 2 | 0 | 0 | 0 | 0 | 0 | 0 | 0 | 0 | 0 | 0 | 0 | 0 | 0 | 0 | 0 | 0 | 1 | 500 | 2 | 0 | 0 | 1 | 0 | 0 | 0 | 0 | 0 | 0 | 0 | 0 | 0 | 0 | 0 | 0 | 0 | 0 | 0 | 0 | 0 | 0 | 0 | 0 | 0 | 0 | 0 | 0 | 0 | 0 | 0 | 0 | 0 | 0 | 0 | 0 | 0 | 0 | 0 | 0 | 0 | 0 | 0 | 0 | 0 | 0 | 0 | 0 | 0 | 0 | 0 | 180 | 453.15 | 0 | 0 | 5 | 30 | 0 | 0 | 60 | 1.5 | 0.6666667 | 0.03333333 | 27.1 | 2.689457e-05 | 8.964857e-07 | 2.429476e-07 | 9848.5 | 2.39267 | 0.45315 | -105.9915 | -236.5402 | -387.2611 | 4.511718 | 209.9058 | 203.093 | 230.5849 | 142.8596 | -201.1103 | -328.5717 | -491.7506 | -60.22511 | -22.29372 | -40.21771 | -39.55423 | -22.29372 | 371.4424 | 0 | 0 | 0.03333333 | 0.2 | 0 | 0 | 8.964857e-07 | 5.378914e-06 | 2.429476e-07 | 2.429476e-07 | 2.429476e-07 | 6.535381e-07 | 5.135966e-06 | 4.734136e-05 |  | 0.9999527 | 50384.3
1537 | Fonseca et al.[S31] | 55 | 0 | 2 | 0 | 0 | 0 | 0 | 0 | 0 | 0 | 0 | 0 | 0 | 0 | 0 | 0 | 0 | 0 | 0 | 1 | 500 | 2 | 0 | 0 | 1 | 0 | 0 | 0 | 0 | 0 | 0 | 0 | 0 | 0 | 0 | 0 | 0 | 0 | 0 | 0 | 0 | 0 | 0 | 0 | 0 | 0 | 0 | 0 | 0 | 0 | 0 | 0 | 0 | 0 | 0 | 0 | 0 | 0 | 0 | 0 | 0 | 0 | 0 | 0 | 0 | 0 | 0 | 0 | 0 | 0 | 0 | 0 | 190 | 463.15 | 0 | 0 | 5 | 30 | 0 | 0 | 60 | 1.5 | 0.6666667 | 0.03333333 | 32.5 | 2.631388e-05 | 8.771294e-07 | 2.850671e-07 | 9848.5 | 2.807483 | 0.46315 | -105.6957 | -236.1922 | -386.8278 | 4.804096 | 210.5515 | 203.8525 | 231.5306 | 143.4978 | -203.2126 | -330.6065 | -494.0612 | -61.65691 | -21.89907 | -40.13586 | -39.37557 | -21.89907 | 295.0486 | 0 | 0 | 0.03333333 | 0.2 | 0 | 0 | 8.771294e-07 | 5.262776e-06 | 2.850671e-07 | 2.850671e-07 | 2.850671e-07 | 5.920623e-07 | 4.977709e-06 | 9.34552e-05 |  | 0.9999065 | 61760.25
1538 | Fonseca et al.[S31] | 56 | 0 | 2 | 0 | 0 | 0 | 0 | 0 | 0 | 0 | 0 | 0 | 0 | 0 | 0 | 0 | 0 | 0 | 0 | 1 | 500 | 2 | 0 | 0 | 1 | 0 | 0 | 0 | 0 | 0 | 0 | 0 | 0 | 0 | 0 | 0 | 0 | 0 | 0 | 0 | 0 | 0 | 0 | 0 | 0 | 0 | 0 | 0 | 0 | 0 | 0 | 0 | 0 | 0 | 0 | 0 | 0 | 0 | 0 | 0 | 0 | 0 | 0 | 0 | 0 | 0 | 0 | 0 | 0 | 0 | 0 | 0 | 200 | 473.15 | 0 | 0 | 5 | 30 | 0 | 0 | 60 | 1.5 | 0.6666667 | 0.03333333 | 42.8 | 2.575774e-05 | 8.585913e-07 | 3.674771e-07 | 9848.5 | 3.619098 | 0.47315 | -105.3993 | -235.8433 | -386.3914 | 5.096536 | 211.1845 | 204.5979 | 232.4628 | 144.1225 | -205.3213 | -332.6487 | -496.3812 | -63.09502 | -21.5062 | -40.05229 | -39.19706 | -21.5062 | 236.7663 | 0 | 0 | 0.03333333 | 0.2 | 0 | 0 | 8.585913e-07 | 5.151548e-06 | 3.674771e-07 | 3.674771e-07 | 3.674771e-07 | 4.911142e-07 | 4.784071e-06 | 0.0002427507 |  | 0.9997572 | 83102
1539 | Fonseca et al.[S31] | 57 | 0 | 2 | 0 | 0 | 0 | 0 | 0 | 0 | 0 | 0 | 0 | 0 | 0 | 0 | 0 | 0 | 0 | 0 | 1 | 500 | 2 | 0 | 0 | 1 | 0 | 0 | 0 | 0 | 0 | 0 | 0 | 0 | 0 | 0 | 0 | 0 | 0 | 0 | 0 | 0 | 0 | 0 | 0 | 0 | 0 | 0 | 0 | 0 | 0 | 0 | 0 | 0 | 0 | 0 | 0 | 0 | 0 | 0 | 0 | 0 | 0 | 0 | 0 | 0 | 0 | 0 | 0 | 0 | 0 | 0 | 0 | 220 | 493.15 | 0 | 0 | 5 | 30 | 0 | 0 | 60 | 1.5 | 0.6666667 | 0.03333333 | 57.1 | 2.471312e-05 | 8.237706e-07 | 4.70373e-07 | 9848.5 | 4.632469 | 0.49315 | -104.8049 | -235.1424 | -385.5093 | 5.681591 | 212.4149 | 206.0487 | 234.2887 | 145.3336 | -209.5573 | -336.7553 | -501.0488 | -65.98967 | -20.72582 | -39.88041 | -38.8413 | -20.72582 | 156.8075 | 0 | 0 | 0.03333333 | 0.2 | 0 | 0 | 8.237706e-07 | 4.942624e-06 | 4.70373e-07 | 4.70373e-07 | 4.70373e-07 | 3.533976e-07 | 4.472251e-06 | 0.0008927469 |  | 0.9991073 | 115628.9
1540 | Fonseca et al.[S31] | 58 | 0 | 2 | 0 | 0 | 0 | 0 | 0 | 0 | 0 | 0 | 0 | 0 | 0 | 0 | 0 | 0 | 0 | 0 | 1 | 500 | 2 | 0 | 0 | 1 | 0 | 0 | 0 | 0 | 0 | 0 | 0 | 0 | 0 | 0 | 0 | 0 | 0 | 0 | 0 | 0 | 0 | 0 | 0 | 0 | 0 | 0 | 0 | 0 | 0 | 0 | 0 | 0 | 0 | 0 | 0 | 0 | 0 | 0 | 0 | 0 | 0 | 0 | 0 | 0 | 0 | 0 | 0 | 0 | 0 | 0 | 0 | 240 | 513.15 | 0 | 0 | 5 | 30 | 0 | 0 | 60 | 1.5 | 0.6666667 | 0.03333333 | 69.8 | 2.374993e-05 | 7.916642e-07 | 5.525816e-07 | 9848.5 | 5.4421 | 0.51315 | -104.2082 | -234.4373 | -384.6152 | 6.266861 | 213.6011 | 207.4501 | 236.066 | 146.4969 | -213.8176 | -340.8904 | -505.7524 | -68.90805 | -19.95253 | -39.7028 | -38.4883 | -19.95253 | 107.4199 | 0 | 0 | 0.03333333 | 0.2 | 0 | 0 | 7.916642e-07 | 4.749985e-06 | 5.525816e-07 | 5.525816e-07 | 5.525816e-07 | 2.390826e-07 | 4.197404e-06 | 0.002832563 |  | 0.9971674 | 147365.2
1541 | Fonseca et al.[S31] | 59 | 0 | 2 | 0 | 0 | 0 | 0 | 0 | 0 | 0 | 0 | 0 | 0 | 0 | 0 | 0 | 0 | 0 | 0 | 1 | 500 | 2 | 0 | 0 | 1 | 0 | 0 | 0 | 0 | 0 | 0 | 0 | 0 | 0 | 0 | 0 | 0 | 0 | 0 | 0 | 0 | 0 | 0 | 0 | 0 | 0 | 0 | 0 | 0 | 0 | 0 | 0 | 0 | 0 | 0 | 0 | 0 | 0 | 0 | 0 | 0 | 0 | 0 | 0 | 0 | 0 | 0 | 0 | 0 | 0 | 0 | 0 | 260 | 533.15 | 0 | 0 | 5 | 30 | 0 | 0 | 60 | 1.5 | 0.6666667 | 0.03333333 | 79.8 | 2.2859e-05 | 7.619666e-07 | 6.080493e-07 | 9848.5 | 5.988374 | 0.53315 | -103.6089 | -233.7281 | -383.7095 | 6.852342 | 214.7467 | 208.806 | 237.7974 | 147.6162 | -218.1011 | -345.053 | -510.4911 | -71.84925 | -19.18627 | -39.52013 | -38.13911 | -19.18627 | 75.82565 | 0 | 0 | 0.03333333 | 0.2 | 0 | 0 | 7.619666e-07 | 4.571799e-06 | 6.080493e-07 | 6.080493e-07 | 6.080493e-07 | 1.539172e-07 | 3.96375e-06 | 0.007992229 |  | 0.9920078 | 175954.6
1542 | Fonseca et al.[S31] | 60 | 0 | 2 | 0 | 0 | 0 | 0 | 0 | 0 | 0 | 0 | 0 | 0 | 0 | 0 | 0 | 0 | 0 | 0 | 1 | 500 | 2 | 0 | 0 | 1 | 0 | 0 | 0 | 0 | 0 | 0 | 0 | 0 | 0 | 0 | 0 | 0 | 0 | 0 | 0 | 0 | 0 | 0 | 0 | 0 | 0 | 0 | 0 | 0 | 0 | 0 | 0 | 0 | 0 | 0 | 0 | 0 | 0 | 0 | 0 | 0 | 0 | 0 | 0 | 0 | 0 | 0 | 0 | 0 | 0 | 0 | 0 | 280 | 553.15 | 0 | 0 | 5 | 30 | 0 | 0 | 60 | 1.5 | 0.6666667 | 0.03333333 | 87.5 | 2.203249e-05 | 7.344165e-07 | 6.426144e-07 | 9848.5 | 6.328788 | 0.55315 | -103.0071 | -233.0145 | -382.7926 | 7.438047 | 215.8548 | 210.1199 | 239.4855 | 148.6947 | -222.4072 | -349.2423 | -515.264 | -74.81243 | -18.42694 | -39.333 | -37.79456 | -18.42694 | 54.972 | 0 | 0 | 0.03333333 | 0.2 | 0 | 0 | 7.344165e-07 | 4.406499e-06 | 6.426144e-07 | 6.426144e-07 | 6.426144e-07 | 9.180206e-08 | 3.763885e-06 | 0.02174056 |  | 0.9782594 | 202983.3
1543 | Fonseca et al.[S31] | 61 | 0 | 2 | 0 | 0 | 0 | 0 | 0 | 0 | 0 | 0 | 0 | 0 | 0 | 0 | 0 | 0 | 0 | 0 | 1 | 500 | 2 | 0 | 0 | 1 | 0 | 0 | 0 | 0 | 0 | 0 | 0 | 0 | 0 | 0 | 0 | 0 | 0 | 0 | 0 | 0 | 0 | 0 | 0 | 0 | 0 | 0 | 0 | 0 | 0 | 0 | 0 | 0 | 0 | 0 | 0 | 0 | 0 | 0 | 0 | 0 | 0 | 0 | 0 | 0 | 0 | 0 | 0 | 0 | 0 | 0 | 0 | 300 | 573.15 | 0 | 0 | 5 | 30 | 0 | 0 | 60 | 1.5 | 0.6666667 | 0.03333333 | 89.6 | 2.126367e-05 | 7.087891e-07 | 6.35075e-07 | 9848.5 | 6.254537 | 0.57315 | -102.4026 | -232.2965 | -381.865 | 8.023997 | 216.9283 | 211.3951 | 241.1328 | 149.7353 | -226.7351 | -353.4575 | -520.0703 | -77.79679 | -17.67445 | -39.14194 | -37.45526 | -17.67445 | 40.81672 | 0 | 0 | 0.03333333 | 0.2 | 0 | 0 | 7.087891e-07 | 4.252735e-06 | 6.35075e-07 | 6.35075e-07 | 6.35075e-07 | 7.371407e-08 | 3.61766e-06 | 0.0370539 |  | 0.9629461 | 218795.2
1544 | Fonseca et al.[S31] | 62 | 0 | 0.19 | 0 | 0 | 0 | 0 | 0 | 0 | 0 | 0 | 0 | 0 | 0 | 0 | 0 | 0 | 0 | 0 | 1 | 500 | 2 | 0 | 0 | 0.5 | 0 | 0 | 0 | 0 | 0.5 | 0 | 0 | 0 | 0 | 0 | 0 | 0 | 0 | 0 | 0 | 0 | 0 | 0 | 0 | 0 | 0 | 0 | 0 | 0 | 0 | 0 | 0 | 0 | 0 | 0 | 0 | 0 | 0 | 0 | 0 | 0 | 0 | 0 | 0 | 0 | 0 | 0 | 0 | 0 | 0 | 0 | 0 | 100 | 373.15 | 0 | 0 | 5 | 30 | 0 | 0 | 60 | 1.5 | 0.6666667 | 0.03333333 | 2.97 | 3.266052e-05 | 1.088684e-06 | 3.233392e-08 | 103668.4 | 3.352006 | 0.37315 | -108.3407 | -239.2908 | -390.604 | 2.176206 | 204.2029 | 196.4164 | 222.4771 | 137.1892 | -184.539 | -312.5836 | -473.6213 | -49.01595 | -25.51463 | -40.79628 | -40.95308 | -25.51463 | 3730.292 | 0 | 0 | 0.03333333 | 0.2 | 0 | 0 | 1.088684e-06 | 6.532105e-06 | 3.233392e-08 | 3.233392e-08 | 3.233392e-08 | 1.05635e-06 | 6.499771e-06 | 4.081951e-08 |  | 1 | 4546.774
1545 | Fonseca et al.[S31] | 63 | 0 | 0.19 | 0 | 0 | 0 | 0 | 0 | 0 | 0 | 0 | 0 | 0 | 0 | 0 | 0 | 0 | 0 | 0 | 1 | 500 | 2 | 0 | 0 | 0.5 | 0 | 0 | 0 | 0 | 0.5 | 0 | 0 | 0 | 0 | 0 | 0 | 0 | 0 | 0 | 0 | 0 | 0 | 0 | 0 | 0 | 0 | 0 | 0 | 0 | 0 | 0 | 0 | 0 | 0 | 0 | 0 | 0 | 0 | 0 | 0 | 0 | 0 | 0 | 0 | 0 | 0 | 0 | 0 | 0 | 0 | 0 | 0 | 118 | 391.15 | 0 | 0 | 5 | 30 | 0 | 0 | 60 | 1.5 | 0.6666667 | 0.03333333 | 7.72 | 3.115755e-05 | 1.038585e-06 | 8.017875e-08 | 103668.4 | 8.312005 | 0.39115 | -107.8144 | -238.6767 | -389.8719 | 2.70095 | 205.5803 | 198.0237 | 224.3931 | 138.5626 | -188.2271 | -316.1337 | -477.6432 | -51.49781 | -24.78021 | -40.67979 | -40.6483 | -24.78021 | 2038.441 | 0 | 0 | 0.03333333 | 0.2 | 0 | 0 | 1.038585e-06 | 6.231509e-06 | 8.017875e-08 | 8.017875e-08 | 8.017875e-08 | 9.584061e-07 | 6.151331e-06 | 5.349361e-07 |  | 0.9999995 | 12388.66
1546 | Fonseca et al.[S31] | 64 | 0 | 0.19 | 0 | 0 | 0 | 0 | 0 | 0 | 0 | 0 | 0 | 0 | 0 | 0 | 0 | 0 | 0 | 0 | 1 | 500 | 2 | 0 | 0 | 0.5 | 0 | 0 | 0 | 0 | 0.5 | 0 | 0 | 0 | 0 | 0 | 0 | 0 | 0 | 0 | 0 | 0 | 0 | 0 | 0 | 0 | 0 | 0 | 0 | 0 | 0 | 0 | 0 | 0 | 0 | 0 | 0 | 0 | 0 | 0 | 0 | 0 | 0 | 0 | 0 | 0 | 0 | 0 | 0 | 0 | 0 | 0 | 0 | 130 | 403.15 | 0 | 0 | 5 | 30 | 0 | 0 | 60 | 1.5 | 0.6666667 | 0.03333333 | 12.5 | 3.023012e-05 | 1.007671e-06 | 1.259588e-07 | 103668.4 | 13.05796 | 0.40315 | -107.4629 | -238.2659 | -389.3771 | 3.051078 | 206.4655 | 199.0583 | 225.639 | 139.4443 | -190.6994 | -318.5162 | -480.3435 | -53.16588 | -24.29367 | -40.59725 | -40.44048 | -24.29367 | 1405.251 | 0 | 0 | 0.03333333 | 0.2 | 0 | 0 | 1.007671e-06 | 6.046025e-06 | 1.259588e-07 | 1.259588e-07 | 1.259588e-07 | 8.817119e-07 | 5.920066e-06 | 2.162968e-06 |  | 0.9999978 | 20674.79
1547 | Fonseca et al.[S31] | 65 | 0 | 0.19 | 0 | 0 | 0 | 0 | 0 | 0 | 0 | 0 | 0 | 0 | 0 | 0 | 0 | 0 | 0 | 0 | 1 | 500 | 2 | 0 | 0 | 0.5 | 0 | 0 | 0 | 0 | 0.5 | 0 | 0 | 0 | 0 | 0 | 0 | 0 | 0 | 0 | 0 | 0 | 0 | 0 | 0 | 0 | 0 | 0 | 0 | 0 | 0 | 0 | 0 | 0 | 0 | 0 | 0 | 0 | 0 | 0 | 0 | 0 | 0 | 0 | 0 | 0 | 0 | 0 | 0 | 0 | 0 | 0 | 0 | 143 | 416.15 | 0 | 0 | 5 | 30 | 0 | 0 | 60 | 1.5 | 0.6666667 | 0.03333333 | 17.5 | 2.928577e-05 | 9.761924e-07 | 1.708337e-07 | 103668.4 | 17.71006 | 0.41615 | -107.0814 | -237.8194 | -388.8352 | 3.430602 | 207.3967 | 200.1483 | 226.9618 | 140.3708 | -193.3896 | -321.1111 | -483.2854 | -54.9847 | -23.76942 | -40.50381 | -40.21239 | -23.76942 | 962.9792 | 0 | 0 | 0.03333333 | 0.2 | 0 | 0 | 9.761924e-07 | 5.857155e-06 | 1.708337e-07 | 1.708337e-07 | 1.708337e-07 | 8.053588e-07 | 5.686321e-06 | 6.617734e-06 |  | 0.9999934 | 29878.19
1548 | Fonseca et al.[S31] | 66 | 0 | 0.19 | 0 | 0 | 0 | 0 | 0 | 0 | 0 | 0 | 0 | 0 | 0 | 0 | 0 | 0 | 0 | 0 | 1 | 500 | 2 | 0 | 0 | 0.5 | 0 | 0 | 0 | 0 | 0.5 | 0 | 0 | 0 | 0 | 0 | 0 | 0 | 0 | 0 | 0 | 0 | 0 | 0 | 0 | 0 | 0 | 0 | 0 | 0 | 0 | 0 | 0 | 0 | 0 | 0 | 0 | 0 | 0 | 0 | 0 | 0 | 0 | 0 | 0 | 0 | 0 | 0 | 0 | 0 | 0 | 0 | 0 | 155 | 428.15 | 0 | 0 | 5 | 30 | 0 | 0 | 60 | 1.5 | 0.6666667 | 0.03333333 | 23.7 | 2.846496e-05 | 9.488321e-07 | 2.248732e-07 | 103668.4 | 23.31225 | 0.42815 | -106.7287 | -237.4059 | -388.3298 | 3.7811 | 208.2324 | 201.1279 | 228.1592 | 141.2011 | -195.8834 | -323.5188 | -486.0161 | -56.67416 | -23.28815 | -40.41413 | -39.99994 | -23.28815 | 693.8655 | 0 | 0 | 0.03333333 | 0.2 | 0 | 0 | 9.488321e-07 | 5.692993e-06 | 2.248732e-07 | 2.248732e-07 | 2.248732e-07 | 7.239589e-07 | 5.46812e-06 | 1.840976e-05 |  | 0.9999816 | 41630.89
1549 | Fonseca et al.[S31] | 67 | 0 | 0.19 | 0 | 0 | 0 | 0 | 0 | 0 | 0 | 0 | 0 | 0 | 0 | 0 | 0 | 0 | 0 | 0 | 1 | 500 | 2 | 0 | 0 | 0.5 | 0 | 0 | 0 | 0 | 0.5 | 0 | 0 | 0 | 0 | 0 | 0 | 0 | 0 | 0 | 0 | 0 | 0 | 0 | 0 | 0 | 0 | 0 | 0 | 0 | 0 | 0 | 0 | 0 | 0 | 0 | 0 | 0 | 0 | 0 | 0 | 0 | 0 | 0 | 0 | 0 | 0 | 0 | 0 | 0 | 0 | 0 | 0 | 173 | 446.15 | 0 | 0 | 5 | 30 | 0 | 0 | 60 | 1.5 | 0.6666667 | 0.03333333 | 31.5 | 2.731654e-05 | 9.105513e-07 | 2.868237e-07 | 103668.4 | 29.73456 | 0.44615 | -106.1982 | -236.7832 | -387.5624 | 4.307096 | 209.446 | 202.5525 | 229.9148 | 142.4045 | -199.6426 | -327.152 | -490.1389 | -59.22668 | -22.57103 | -40.27393 | -39.67926 | -22.57103 | 439.2195 | 0 | 0 | 0.03333333 | 0.2 | 0 | 0 | 9.105513e-07 | 5.463308e-06 | 2.868237e-07 | 2.868237e-07 | 2.868237e-07 | 6.237277e-07 | 5.176484e-06 | 5.801208e-05 |  | 0.999942 | 57660.72
1550 | Fonseca et al.[S31] | 68 | 0 | 0.19 | 0 | 0 | 0 | 0 | 0 | 0 | 0 | 0 | 0 | 0 | 0 | 0 | 0 | 0 | 0 | 0 | 1 | 500 | 2 | 0 | 0 | 0.5 | 0 | 0 | 0 | 0 | 0.5 | 0 | 0 | 0 | 0 | 0 | 0 | 0 | 0 | 0 | 0 | 0 | 0 | 0 | 0 | 0 | 0 | 0 | 0 | 0 | 0 | 0 | 0 | 0 | 0 | 0 | 0 | 0 | 0 | 0 | 0 | 0 | 0 | 0 | 0 | 0 | 0 | 0 | 0 | 0 | 0 | 0 | 0 | 196 | 469.15 | 0 | 0 | 5 | 30 | 0 | 0 | 60 | 1.5 | 0.6666667 | 0.03333333 | 47.5 | 2.597735e-05 | 8.659117e-07 | 4.113081e-07 | 103668.4 | 42.63966 | 0.46915 | -105.5179 | -235.983 | -386.5664 | 4.979553 | 210.9327 | 204.3014 | 232.0915 | 143.8742 | -204.477 | -331.8309 | -495.4521 | -62.51903 | -21.66314 | -40.08592 | -39.26843 | -21.66314 | 258.2478 | 0 | 0 | 0.03333333 | 0.2 | 0 | 0 | 8.659117e-07 | 5.19547e-06 | 4.113081e-07 | 4.113081e-07 | 4.113081e-07 | 4.546037e-07 | 4.784162e-06 | 0.0003012028 |  | 0.9996988 | 91453.34
1551 | Fonseca et al.[S31] | 69 | 0 | 0.19 | 0 | 0 | 0 | 0 | 0 | 0 | 0 | 0 | 0 | 0 | 0 | 0 | 0 | 0 | 0 | 0 | 1 | 500 | 2 | 0 | 0 | 0.5 | 0 | 0 | 0 | 0 | 0.5 | 0 | 0 | 0 | 0 | 0 | 0 | 0 | 0 | 0 | 0 | 0 | 0 | 0 | 0 | 0 | 0 | 0 | 0 | 0 | 0 | 0 | 0 | 0 | 0 | 0 | 0 | 0 | 0 | 0 | 0 | 0 | 0 | 0 | 0 | 0 | 0 | 0 | 0 | 0 | 0 | 0 | 0 | 211 | 484.15 | 0 | 0 | 5 | 30 | 0 | 0 | 60 | 1.5 | 0.6666667 | 0.03333333 | 61.7 | 2.517252e-05 | 8.390839e-07 | 5.177148e-07 | 103668.4 | 53.67067 | 0.48415 | -105.0727 | -235.4583 | -385.9078 | 5.418289 | 211.8669 | 205.4022 | 233.4733 | 144.7947 | -207.6481 | -334.9038 | -498.9439 | -64.68408 | -21.07612 | -39.95851 | -39.00112 | -21.07612 | 187.9191 | 0 | 0 | 0.03333333 | 0.2 | 0 | 0 | 8.390839e-07 | 5.034504e-06 | 5.177148e-07 | 5.177148e-07 | 5.177148e-07 | 3.213691e-07 | 4.516789e-06 | 0.0009825987 |  | 0.9990174 | 122674.8
1552 | Fonseca et al.[S31] | 70 | 0 | 0.19 | 0 | 0 | 0 | 0 | 0 | 0 | 0 | 0 | 0 | 0 | 0 | 0 | 0 | 0 | 0 | 0 | 1 | 500 | 2 | 0 | 0 | 0.5 | 0 | 0 | 0 | 0 | 0.5 | 0 | 0 | 0 | 0 | 0 | 0 | 0 | 0 | 0 | 0 | 0 | 0 | 0 | 0 | 0 | 0 | 0 | 0 | 0 | 0 | 0 | 0 | 0 | 0 | 0 | 0 | 0 | 0 | 0 | 0 | 0 | 0 | 0 | 0 | 0 | 0 | 0 | 0 | 0 | 0 | 0 | 0 | 231 | 504.15 | 0 | 0 | 5 | 30 | 0 | 0 | 60 | 1.5 | 0.6666667 | 0.03333333 | 74.5 | 2.417391e-05 | 8.057969e-07 | 6.003187e-07 | 103668.4 | 62.23409 | 0.50415 | -104.477 | -234.7551 | -385.019 | 6.003463 | 213.0725 | 206.8254 | 235.2721 | 145.9791 | -211.8975 | -339.0261 | -503.6314 | -67.5919 | -20.29964 | -39.78339 | -38.64673 | -20.29964 | 126.8551 | 0 | 0 | 0.03333333 | 0.2 | 0 | 0 | 8.057969e-07 | 4.834781e-06 | 6.003187e-07 | 6.003187e-07 | 6.003187e-07 | 2.054782e-07 | 4.234462e-06 | 0.003265063 |  | 0.9967349 | 154596.5
1553 | Fonseca et al.[S31] | 71 | 0 | 0.19 | 0 | 0 | 0 | 0 | 0 | 0 | 0 | 0 | 0 | 0 | 0 | 0 | 0 | 0 | 0 | 0 | 1 | 500 | 2 | 0 | 0 | 0.5 | 0 | 0 | 0 | 0 | 0.5 | 0 | 0 | 0 | 0 | 0 | 0 | 0 | 0 | 0 | 0 | 0 | 0 | 0 | 0 | 0 | 0 | 0 | 0 | 0 | 0 | 0 | 0 | 0 | 0 | 0 | 0 | 0 | 0 | 0 | 0 | 0 | 0 | 0 | 0 | 0 | 0 | 0 | 0 | 0 | 0 | 0 | 0 | 254 | 527.15 | 0 | 0 | 5 | 30 | 0 | 0 | 60 | 1.5 | 0.6666667 | 0.03333333 | 86.4 | 2.311918e-05 | 7.706393e-07 | 6.658323e-07 | 103668.4 | 69.02578 | 0.52715 | -103.789 | -233.9413 | -383.9824 | 6.676675 | 214.4071 | 208.4038 | 237.2826 | 147.2849 | -216.8137 | -343.8014 | -509.0659 | -70.96455 | -19.41541 | -39.57543 | -38.24341 | -19.41541 | 83.93032 | 0 | 0 | 0.03333333 | 0.2 | 0 | 0 | 7.706393e-07 | 4.623836e-06 | 6.658323e-07 | 6.658323e-07 | 6.658323e-07 | 1.048069e-07 | 3.958003e-06 | 0.01273341 |  | 0.9872666 | 189267.9
1554 | Fonseca et al.[S31] | 72 | 0 | 0.19 | 0 | 0 | 0 | 0 | 0 | 0 | 0 | 0 | 0 | 0 | 0 | 0 | 0 | 0 | 0 | 0 | 1 | 500 | 2 | 0 | 0 | 0.5 | 0 | 0 | 0 | 0 | 0.5 | 0 | 0 | 0 | 0 | 0 | 0 | 0 | 0 | 0 | 0 | 0 | 0 | 0 | 0 | 0 | 0 | 0 | 0 | 0 | 0 | 0 | 0 | 0 | 0 | 0 | 0 | 0 | 0 | 0 | 0 | 0 | 0 | 0 | 0 | 0 | 0 | 0 | 0 | 0 | 0 | 0 | 0 | 279 | 552.15 | 0 | 0 | 5 | 30 | 0 | 0 | 60 | 1.5 | 0.6666667 | 0.03333333 | 93.5 | 2.20724e-05 | 7.357466e-07 | 6.879231e-07 | 103668.4 | 71.3159 | 0.55215 | -103.0372 | -233.0503 | -382.8387 | 7.408756 | 215.8003 | 210.0552 | 239.4021 | 148.6417 | -222.1914 | -349.0322 | -515.0246 | -74.66376 | -18.46474 | -39.34245 | -37.81166 | -18.46474 | 55.83024 | 0 | 0 | 0.03333333 | 0.2 | 0 | 0 | 7.357466e-07 | 4.41448e-06 | 6.879231e-07 | 6.879231e-07 | 6.879231e-07 | 4.782353e-08 | 3.726557e-06 | 0.04756209 |  | 0.9524379 | 222379.8
1555 | Fonseca et al.[S31] | 73 | 0 | 0.19 | 0 | 0 | 0 | 0 | 0 | 0 | 0 | 0 | 0 | 0 | 0 | 0 | 0 | 0 | 0 | 0 | 1 | 500 | 2 | 0 | 0 | 0.5 | 0 | 0 | 0 | 0 | 0.5 | 0 | 0 | 0 | 0 | 0 | 0 | 0 | 0 | 0 | 0 | 0 | 0 | 0 | 0 | 0 | 0 | 0 | 0 | 0 | 0 | 0 | 0 | 0 | 0 | 0 | 0 | 0 | 0 | 0 | 0 | 0 | 0 | 0 | 0 | 0 | 0 | 0 | 0 | 0 | 0 | 0 | 0 | 300 | 573.15 | 0 | 0 | 5 | 30 | 0 | 0 | 60 | 1.5 | 0.6666667 | 0.03333333 | 95.5 | 2.126367e-05 | 7.087891e-07 | 6.768936e-07 | 103668.4 | 70.17249 | 0.57315 | -102.4026 | -232.2965 | -381.865 | 8.023997 | 216.9283 | 211.3951 | 241.1328 | 149.7353 | -226.7351 | -353.4575 | -520.0703 | -77.79679 | -17.67445 | -39.14194 | -37.45526 | -17.67445 | 40.81672 | 0 | 0 | 0.03333333 | 0.2 | 0 | 0 | 7.087891e-07 | 4.252735e-06 | 6.768936e-07 | 6.768936e-07 | 6.768936e-07 | 3.189551e-08 | 3.575841e-06 | 0.09842262 |  | 0.9015774 | 249076.1
1556 | Fonseca et al.[S31] | 74 | 0 | 0.87 | 0 | 0 | 0 | 0 | 0 | 0 | 0 | 0 | 0 | 0 | 0 | 0 | 0 | 0 | 0 | 0 | 1 | 500 | 2 | 0 | 0 | 0.5 | 0 | 0 | 0 | 0 | 0.5 | 0 | 0 | 0 | 0 | 0 | 0 | 0 | 0 | 0 | 0 | 0 | 0 | 0 | 0 | 0 | 0 | 0 | 0 | 0 | 0 | 0 | 0 | 0 | 0 | 0 | 0 | 0 | 0 | 0 | 0 | 0 | 0 | 0 | 0 | 0 | 0 | 0 | 0 | 0 | 0 | 0 | 0 | 100 | 373.15 | 0 | 0 | 5 | 30 | 0 | 0 | 60 | 1.5 | 0.6666667 | 0.03333333 | 14.2 | 3.266052e-05 | 1.088684e-06 | 1.545931e-07 | 22640.23 | 3.500024 | 0.37315 | -108.3407 | -239.2908 | -390.604 | 2.176206 | 204.2029 | 196.4164 | 222.4771 | 137.1892 | -184.539 | -312.5836 | -473.6213 | -49.01595 | -25.51463 | -40.79628 | -40.95308 | -25.51463 | 3730.292 | 0 | 0 | 0.03333333 | 0.2 | 0 | 0 | 1.088684e-06 | 6.532105e-06 | 1.545931e-07 | 1.545931e-07 | 1.545931e-07 | 9.34091e-07 | 6.377512e-06 | 1.075467e-06 |  | 0.9999989 | 21738.81
1557 | Fonseca et al.[S31] | 75 | 0 | 0.87 | 0 | 0 | 0 | 0 | 0 | 0 | 0 | 0 | 0 | 0 | 0 | 0 | 0 | 0 | 0 | 0 | 1 | 500 | 2 | 0 | 0 | 0.5 | 0 | 0 | 0 | 0 | 0.5 | 0 | 0 | 0 | 0 | 0 | 0 | 0 | 0 | 0 | 0 | 0 | 0 | 0 | 0 | 0 | 0 | 0 | 0 | 0 | 0 | 0 | 0 | 0 | 0 | 0 | 0 | 0 | 0 | 0 | 0 | 0 | 0 | 0 | 0 | 0 | 0 | 0 | 0 | 0 | 0 | 0 | 0 | 110 | 383.15 | 0 | 0 | 5 | 30 | 0 | 0 | 60 | 1.5 | 0.6666667 | 0.03333333 | 17.8 | 3.18081e-05 | 1.06027e-06 | 1.887281e-07 | 22640.23 | 4.272847 | 0.38315 | -108.0484 | -238.95 | -390.1988 | 2.467657 | 204.9758 | 197.3178 | 223.5487 | 137.96 | -186.5849 | -314.5523 | -475.8515 | -50.39171 | -25.10594 | -40.7327 | -40.78495 | -25.10594 | 2647.302 | 0 | 0 | 0.03333333 | 0.2 | 0 | 0 | 1.06027e-06 | 6.361621e-06 | 1.887281e-07 | 1.887281e-07 | 1.887281e-07 | 8.71542e-07 | 6.172892e-06 | 2.500878e-06 |  | 0.9999975 | 27980.36
1558 | Fonseca et al.[S31] | 76 | 0 | 0.87 | 0 | 0 | 0 | 0 | 0 | 0 | 0 | 0 | 0 | 0 | 0 | 0 | 0 | 0 | 0 | 0 | 1 | 500 | 2 | 0 | 0 | 0.5 | 0 | 0 | 0 | 0 | 0.5 | 0 | 0 | 0 | 0 | 0 | 0 | 0 | 0 | 0 | 0 | 0 | 0 | 0 | 0 | 0 | 0 | 0 | 0 | 0 | 0 | 0 | 0 | 0 | 0 | 0 | 0 | 0 | 0 | 0 | 0 | 0 | 0 | 0 | 0 | 0 | 0 | 0 | 0 | 0 | 0 | 0 | 0 | 120 | 393.15 | 0 | 0 | 5 | 30 | 0 | 0 | 60 | 1.5 | 0.6666667 | 0.03333333 | 20.8 | 3.099904e-05 | 1.033301e-06 | 2.149267e-07 | 22640.23 | 4.86599 | 0.39315 | -107.7559 | -238.6083 | -389.7898 | 2.75929 | 205.7296 | 198.1981 | 224.6024 | 138.7114 | -188.6385 | -316.5299 | -478.0922 | -51.77508 | -24.69894 | -40.66629 | -40.61389 | -24.69894 | 1912.785 | 0 | 0 | 0.03333333 | 0.2 | 0 | 0 | 1.033301e-06 | 6.199809e-06 | 2.149267e-07 | 2.149267e-07 | 2.149267e-07 | 8.183748e-07 | 5.984882e-06 | 4.930679e-06 |  | 0.9999951 | 33549.59
1559 | Fonseca et al.[S31] | 77 | 0 | 0.87 | 0 | 0 | 0 | 0 | 0 | 0 | 0 | 0 | 0 | 0 | 0 | 0 | 0 | 0 | 0 | 0 | 1 | 500 | 2 | 0 | 0 | 0.5 | 0 | 0 | 0 | 0 | 0.5 | 0 | 0 | 0 | 0 | 0 | 0 | 0 | 0 | 0 | 0 | 0 | 0 | 0 | 0 | 0 | 0 | 0 | 0 | 0 | 0 | 0 | 0 | 0 | 0 | 0 | 0 | 0 | 0 | 0 | 0 | 0 | 0 | 0 | 0 | 0 | 0 | 0 | 0 | 0 | 0 | 0 | 0 | 128 | 401.15 | 0 | 0 | 5 | 30 | 0 | 0 | 60 | 1.5 | 0.6666667 | 0.03333333 | 24.6 | 3.038084e-05 | 1.012695e-06 | 2.491229e-07 | 22640.23 | 5.6402 | 0.40115 | -107.5215 | -238.3344 | -389.4599 | 2.992709 | 206.3197 | 198.8878 | 225.433 | 139.2991 | -190.2867 | -318.1183 | -479.8924 | -52.88713 | -24.37459 | -40.61126 | -40.47532 | -24.37459 | 1492.74 | 0 | 0 | 0.03333333 | 0.2 | 0 | 0 | 1.012695e-06 | 6.076168e-06 | 2.491229e-07 | 2.491229e-07 | 2.491229e-07 | 7.635718e-07 | 5.827045e-06 | 9.344258e-06 |  | 0.9999907 | 40486.42
1560 | Fonseca et al.[S31] | 78 | 0 | 0.87 | 0 | 0 | 0 | 0 | 0 | 0 | 0 | 0 | 0 | 0 | 0 | 0 | 0 | 0 | 0 | 0 | 1 | 500 | 2 | 0 | 0 | 0.5 | 0 | 0 | 0 | 0 | 0.5 | 0 | 0 | 0 | 0 | 0 | 0 | 0 | 0 | 0 | 0 | 0 | 0 | 0 | 0 | 0 | 0 | 0 | 0 | 0 | 0 | 0 | 0 | 0 | 0 | 0 | 0 | 0 | 0 | 0 | 0 | 0 | 0 | 0 | 0 | 0 | 0 | 0 | 0 | 0 | 0 | 0 | 0 | 138 | 411.15 | 0 | 0 | 5 | 30 | 0 | 0 | 60 | 1.5 | 0.6666667 | 0.03333333 | 27.9 | 2.964192e-05 | 9.880639e-07 | 2.756698e-07 | 22640.23 | 6.241228 | 0.41115 | -107.2282 | -237.9913 | -389.0443 | 3.284607 | 207.0418 | 199.7327 | 226.4563 | 140.0178 | -192.3535 | -320.1114 | -482.1518 | -54.28373 | -23.97071 | -40.54022 | -40.30042 | -23.97071 | 1110.385 | 0 | 0 | 0.03333333 | 0.2 | 0 | 0 | 9.880639e-07 | 5.928384e-06 | 2.756698e-07 | 2.756698e-07 | 2.756698e-07 | 7.123941e-07 | 5.652714e-06 | 1.699525e-05 |  | 0.999983 | 47062.53
1561 | Fonseca et al.[S31] | 79 | 0 | 0.87 | 0 | 0 | 0 | 0 | 0 | 0 | 0 | 0 | 0 | 0 | 0 | 0 | 0 | 0 | 0 | 0 | 1 | 500 | 2 | 0 | 0 | 0.5 | 0 | 0 | 0 | 0 | 0.5 | 0 | 0 | 0 | 0 | 0 | 0 | 0 | 0 | 0 | 0 | 0 | 0 | 0 | 0 | 0 | 0 | 0 | 0 | 0 | 0 | 0 | 0 | 0 | 0 | 0 | 0 | 0 | 0 | 0 | 0 | 0 | 0 | 0 | 0 | 0 | 0 | 0 | 0 | 0 | 0 | 0 | 0 | 146 | 419.15 | 0 | 0 | 5 | 30 | 0 | 0 | 60 | 1.5 | 0.6666667 | 0.03333333 | 36.5 | 2.907616e-05 | 9.692055e-07 | 3.5376e-07 | 22640.23 | 8.009208 | 0.41915 | -106.9933 | -237.7161 | -388.7093 | 3.518213 | 207.6077 | 200.3955 | 227.2633 | 140.5806 | -194.0121 | -321.7119 | -483.9667 | -55.40613 | -23.64887 | -40.48169 | -40.15942 | -23.64887 | 885.6001 | 0 | 0 | 0.03333333 | 0.2 | 0 | 0 | 9.692055e-07 | 5.815233e-06 | 3.5376e-07 | 3.5376e-07 | 3.5376e-07 | 6.154455e-07 | 5.461473e-06 | 4.204172e-05 |  | 0.999958 | 62768.83
1562 | Fonseca et al.[S31] | 80 | 0 | 0.87 | 0 | 0 | 0 | 0 | 0 | 0 | 0 | 0 | 0 | 0 | 0 | 0 | 0 | 0 | 0 | 0 | 1 | 500 | 2 | 0 | 0 | 0.5 | 0 | 0 | 0 | 0 | 0.5 | 0 | 0 | 0 | 0 | 0 | 0 | 0 | 0 | 0 | 0 | 0 | 0 | 0 | 0 | 0 | 0 | 0 | 0 | 0 | 0 | 0 | 0 | 0 | 0 | 0 | 0 | 0 | 0 | 0 | 0 | 0 | 0 | 0 | 0 | 0 | 0 | 0 | 0 | 0 | 0 | 0 | 0 | 156 | 429.15 | 0 | 0 | 5 | 30 | 0 | 0 | 60 | 1.5 | 0.6666667 | 0.03333333 | 44.8 | 2.839864e-05 | 9.466212e-07 | 4.240863e-07 | 22640.23 | 9.601411 | 0.42915 | -106.6992 | -237.3714 | -388.2874 | 3.810315 | 208.3011 | 201.2084 | 228.258 | 141.2693 | -196.0916 | -323.7199 | -486.2443 | -56.81539 | -23.24816 | -40.40651 | -39.98218 | -23.24816 | 675.7512 | 0 | 0 | 0.03333333 | 0.2 | 0 | 0 | 9.466212e-07 | 5.679727e-06 | 4.240863e-07 | 4.240863e-07 | 4.240863e-07 | 5.225349e-07 | 5.255641e-06 | 9.691269e-05 |  | 0.9999031 | 78884.67
1563 | Fonseca et al.[S31] | 81 | 0 | 0.87 | 0 | 0 | 0 | 0 | 0 | 0 | 0 | 0 | 0 | 0 | 0 | 0 | 0 | 0 | 0 | 0 | 1 | 500 | 2 | 0 | 0 | 0.5 | 0 | 0 | 0 | 0 | 0.5 | 0 | 0 | 0 | 0 | 0 | 0 | 0 | 0 | 0 | 0 | 0 | 0 | 0 | 0 | 0 | 0 | 0 | 0 | 0 | 0 | 0 | 0 | 0 | 0 | 0 | 0 | 0 | 0 | 0 | 0 | 0 | 0 | 0 | 0 | 0 | 0 | 0 | 0 | 0 | 0 | 0 | 0 | 167 | 440.15 | 0 | 0 | 5 | 30 | 0 | 0 | 60 | 1.5 | 0.6666667 | 0.03333333 | 55.8 | 2.768891e-05 | 9.229637e-07 | 5.150138e-07 | 22640.23 | 11.66003 | 0.44015 | -106.3752 | -236.9911 | -387.8194 | 4.131734 | 209.0466 | 202.0834 | 229.3348 | 142.0088 | -198.3871 | -325.9381 | -488.7611 | -58.37344 | -22.80943 | -40.32138 | -39.78633 | -22.80943 | 509.3292 | 0 | 0 | 0.03333333 | 0.2 | 0 | 0 | 9.229637e-07 | 5.537782e-06 | 5.150138e-07 | 5.150138e-07 | 5.150138e-07 | 4.0795e-07 | 5.022769e-06 | 0.0002541493 |  | 0.9997459 | 100788
1564 | Fonseca et al.[S31] | 82 | 0 | 0.87 | 0 | 0 | 0 | 0 | 0 | 0 | 0 | 0 | 0 | 0 | 0 | 0 | 0 | 0 | 0 | 0 | 1 | 500 | 2 | 0 | 0 | 0.5 | 0 | 0 | 0 | 0 | 0.5 | 0 | 0 | 0 | 0 | 0 | 0 | 0 | 0 | 0 | 0 | 0 | 0 | 0 | 0 | 0 | 0 | 0 | 0 | 0 | 0 | 0 | 0 | 0 | 0 | 0 | 0 | 0 | 0 | 0 | 0 | 0 | 0 | 0 | 0 | 0 | 0 | 0 | 0 | 0 | 0 | 0 | 0 | 175 | 448.15 | 0 | 0 | 5 | 30 | 0 | 0 | 60 | 1.5 | 0.6666667 | 0.03333333 | 65 | 2.719463e-05 | 9.064877e-07 | 5.89217e-07 | 22640.23 | 13.34001 | 0.44815 | -106.1392 | -236.7138 | -387.4765 | 4.365556 | 209.5781 | 202.7077 | 230.107 | 142.5353 | -200.0616 | -327.5572 | -490.5989 | -59.51162 | -22.49171 | -40.25796 | -39.64354 | -22.49171 | 418.4485 | 0 | 0 | 0.03333333 | 0.2 | 0 | 0 | 9.064877e-07 | 5.438926e-06 | 5.89217e-07 | 5.89217e-07 | 5.89217e-07 | 3.172707e-07 | 4.849709e-06 | 0.0005392161 |  | 0.9994608 | 119573.4
1565 | Fonseca et al.[S31] | 83 | 0 | 0.87 | 0 | 0 | 0 | 0 | 0 | 0 | 0 | 0 | 0 | 0 | 0 | 0 | 0 | 0 | 0 | 0 | 1 | 500 | 2 | 0 | 0 | 0.5 | 0 | 0 | 0 | 0 | 0.5 | 0 | 0 | 0 | 0 | 0 | 0 | 0 | 0 | 0 | 0 | 0 | 0 | 0 | 0 | 0 | 0 | 0 | 0 | 0 | 0 | 0 | 0 | 0 | 0 | 0 | 0 | 0 | 0 | 0 | 0 | 0 | 0 | 0 | 0 | 0 | 0 | 0 | 0 | 0 | 0 | 0 | 0 | 183 | 456.15 | 0 | 0 | 5 | 30 | 0 | 0 | 60 | 1.5 | 0.6666667 | 0.03333333 | 73.9 | 2.671769e-05 | 8.905897e-07 | 6.581458e-07 | 22640.23 | 14.90057 | 0.45615 | -105.9028 | -236.4359 | -387.1314 | 4.599425 | 210.1009 | 203.3223 | 230.8701 | 143.0525 | -201.7403 | -329.1814 | -492.4428 | -60.65398 | -22.17513 | -40.19334 | -39.50063 | -22.17513 | 346.2663 | 0 | 0 | 0.03333333 | 0.2 | 0 | 0 | 8.905897e-07 | 5.343538e-06 | 6.581458e-07 | 6.581458e-07 | 6.581458e-07 | 2.324439e-07 | 4.685392e-06 | 0.001148603 |  | 0.9988514 | 138456.9
1566 | Fonseca et al.[S31] | 84 | 0 | 0.87 | 0 | 0 | 0 | 0 | 0 | 0 | 0 | 0 | 0 | 0 | 0 | 0 | 0 | 0 | 0 | 0 | 1 | 500 | 2 | 0 | 0 | 0.5 | 0 | 0 | 0 | 0 | 0.5 | 0 | 0 | 0 | 0 | 0 | 0 | 0 | 0 | 0 | 0 | 0 | 0 | 0 | 0 | 0 | 0 | 0 | 0 | 0 | 0 | 0 | 0 | 0 | 0 | 0 | 0 | 0 | 0 | 0 | 0 | 0 | 0 | 0 | 0 | 0 | 0 | 0 | 0 | 0 | 0 | 0 | 0 | 194 | 467.15 | 0 | 0 | 5 | 30 | 0 | 0 | 60 | 1.5 | 0.6666667 | 0.03333333 | 81.9 | 2.608857e-05 | 8.696189e-07 | 7.122179e-07 | 22640.23 | 16.12478 | 0.46715 | -105.5772 | -236.0527 | -386.6537 | 4.921065 | 210.8061 | 204.1523 | 231.905 | 143.7493 | -204.0553 | -331.4225 | -494.9881 | -62.23141 | -21.74171 | -40.10263 | -39.30413 | -21.74171 | 269.8666 | 0 | 0 | 0.03333333 | 0.2 | 0 | 0 | 8.696189e-07 | 5.217714e-06 | 7.122179e-07 | 7.122179e-07 | 7.122179e-07 | 1.57401e-07 | 4.505496e-06 | 0.002650492 |  | 0.9973495 | 157382.4
1567 | Fonseca et al.[S31] | 85 | 0 | 0.87 | 0 | 0 | 0 | 0 | 0 | 0 | 0 | 0 | 0 | 0 | 0 | 0 | 0 | 0 | 0 | 0 | 1 | 500 | 2 | 0 | 0 | 0.5 | 0 | 0 | 0 | 0 | 0.5 | 0 | 0 | 0 | 0 | 0 | 0 | 0 | 0 | 0 | 0 | 0 | 0 | 0 | 0 | 0 | 0 | 0 | 0 | 0 | 0 | 0 | 0 | 0 | 0 | 0 | 0 | 0 | 0 | 0 | 0 | 0 | 0 | 0 | 0 | 0 | 0 | 0 | 0 | 0 | 0 | 0 | 0 | 209 | 482.15 | 0 | 0 | 5 | 30 | 0 | 0 | 60 | 1.5 | 0.6666667 | 0.03333333 | 90.8 | 2.527694e-05 | 8.425645e-07 | 7.650486e-07 | 22640.23 | 17.32088 | 0.48215 | -105.1322 | -235.5284 | -385.996 | 5.359783 | 211.7439 | 205.2572 | 233.2907 | 144.6736 | -207.2245 | -334.4931 | -498.4771 | -64.39461 | -21.15415 | -39.9757 | -39.0367 | -21.15415 | 195.8206 | 0 | 0 | 0.03333333 | 0.2 | 0 | 0 | 8.425645e-07 | 5.055387e-06 | 7.650486e-07 | 7.650486e-07 | 7.650486e-07 | 7.751594e-08 | 4.290339e-06 | 0.008987464 |  | 0.9910125 | 181239.3
1568 | Fonseca et al.[S31] | 86 | 0 | 0.87 | 0 | 0 | 0 | 0 | 0 | 0 | 0 | 0 | 0 | 0 | 0 | 0 | 0 | 0 | 0 | 0 | 1 | 500 | 2 | 0 | 0 | 0.5 | 0 | 0 | 0 | 0 | 0.5 | 0 | 0 | 0 | 0 | 0 | 0 | 0 | 0 | 0 | 0 | 0 | 0 | 0 | 0 | 0 | 0 | 0 | 0 | 0 | 0 | 0 | 0 | 0 | 0 | 0 | 0 | 0 | 0 | 0 | 0 | 0 | 0 | 0 | 0 | 0 | 0 | 0 | 0 | 0 | 0 | 0 | 0 | 224 | 497.15 | 0 | 0 | 5 | 30 | 0 | 0 | 60 | 1.5 | 0.6666667 | 0.03333333 | 97.9 | 2.451428e-05 | 8.171427e-07 | 7.999827e-07 | 22640.23 | 18.11179 | 0.49715 | -104.6858 | -235.0017 | -385.3314 | 5.798628 | 212.6555 | 206.3328 | 234.648 | 145.57 | -210.4075 | -337.5801 | -501.9867 | -66.57147 | -20.5706 | -39.84532 | -38.77044 | -20.5706 | 145.0085 | 0 | 0 | 0.03333333 | 0.2 | 0 | 0 | 8.171427e-07 | 4.902856e-06 | 7.999827e-07 | 7.999827e-07 | 7.999827e-07 | 1.716e-08 | 4.102873e-06 | 0.06268482 |  | 0.9373152 | 213033.5
1569 | Fonseca et al.[S31] | 87 | 0 | 0.87 | 0 | 0 | 0 | 0 | 0 | 0 | 0 | 0 | 0 | 0 | 0 | 0 | 0 | 0 | 0 | 0 | 1 | 500 | 2 | 0 | 0 | 0.5 | 0 | 0 | 0 | 0 | 0.5 | 0 | 0 | 0 | 0 | 0 | 0 | 0 | 0 | 0 | 0 | 0 | 0 | 0 | 0 | 0 | 0 | 0 | 0 | 0 | 0 | 0 | 0 | 0 | 0 | 0 | 0 | 0 | 0 | 0 | 0 | 0 | 0 | 0 | 0 | 0 | 0 | 0 | 0 | 0 | 0 | 0 | 0 | 234 | 507.15 | 0 | 0 | 5 | 30 | 0 | 0 | 60 | 1.5 | 0.6666667 | 0.03333333 | 99.7 | 2.403091e-05 | 8.010302e-07 | 7.986271e-07 | 22640.23 | 18.0811 | 0.50715 | -104.3875 | -234.6493 | -384.8846 | 6.091258 | 213.2497 | 207.0347 | 235.5377 | 146.1527 | -212.537 | -339.6469 | -504.3376 | -68.0301 | -20.18378 | -39.75665 | -38.59384 | -20.18378 | 119.9313 | 0 | 0 | 0.03333333 | 0.2 | 0 | 0 | 8.010302e-07 | 4.806181e-06 | 7.986271e-07 | 7.986271e-07 | 7.986271e-07 | 2.403091e-09 | 4.007554e-06 | 0.5522123 |  | 0.4477877 | 463257.9
1570 | Fonseca et al.[S31] | 88 | 0 | 0.87 | 0 | 0 | 0 | 0 | 0 | 0 | 0 | 0 | 0 | 0 | 0 | 0 | 0 | 0 | 0 | 0 | 1 | 500 | 2 | 0 | 0 | 0.5 | 0 | 0 | 0 | 0 | 0.5 | 0 | 0 | 0 | 0 | 0 | 0 | 0 | 0 | 0 | 0 | 0 | 0 | 0 | 0 | 0 | 0 | 0 | 0 | 0 | 0 | 0 | 0 | 0 | 0 | 0 | 0 | 0 | 0 | 0 | 0 | 0 | 0 | 0 | 0 | 0 | 0 | 0 | 0 | 0 | 0 | 0 | 0 | 249 | 522.15 | 0 | 0 | 5 | 30 | 0 | 0 | 60 | 1.5 | 0.6666667 | 0.03333333 | 99.7 | 2.334056e-05 | 7.780187e-07 | 7.756847e-07 | 22640.23 | 17.56168 | 0.52215 | -103.9388 | -234.1187 | -384.209 | 6.530301 | 214.1215 | 208.0657 | 236.8506 | 147.0059 | -215.7423 | -342.7602 | -507.8806 | -70.22882 | -19.60685 | -39.62119 | -38.33064 | -19.60685 | 91.51522 | 0 | 0 | 0.03333333 | 0.2 | 0 | 0 | 7.780187e-07 | 4.668112e-06 | 7.756847e-07 | 7.756847e-07 | 7.756847e-07 | 2.334056e-09 | 3.892428e-06 | 0.7236778 |  | 0.2763222 | 772926.3
1571 | Fonseca et al.[S31] | 89 | 0 | 1.7 | 0 | 0 | 0 | 0 | 0 | 0 | 0 | 0 | 0 | 0 | 0 | 0 | 0 | 0 | 0 | 0 | 1 | 500 | 2 | 0 | 0 | 0.5 | 0 | 0 | 0 | 0 | 0.5 | 0 | 0 | 0 | 0 | 0 | 0 | 0 | 0 | 0 | 0 | 0 | 0 | 0 | 0 | 0 | 0 | 0 | 0 | 0 | 0 | 0 | 0 | 0 | 0 | 0 | 0 | 0 | 0 | 0 | 0 | 0 | 0 | 0 | 0 | 0 | 0 | 0 | 0 | 0 | 0 | 0 | 0 | 99.8 | 372.95 | 0 | 0 | 5 | 30 | 0 | 0 | 60 | 1.5 | 0.6666667 | 0.03333333 | 22.6 | 3.267804e-05 | 1.089268e-06 | 2.461746e-07 | 11586.47 | 2.852294 | 0.37295 | -108.3465 | -239.2976 | -390.6121 | 2.170379 | 204.1873 | 196.3982 | 222.4554 | 137.1736 | -184.4982 | -312.5443 | -473.5768 | -48.98851 | -25.52282 | -40.79752 | -40.95641 | -25.52282 | 3756.691 | 0 | 0 | 0.03333333 | 0.2 | 0 | 0 | 1.089268e-06 | 6.535608e-06 | 2.461746e-07 | 2.461746e-07 | 2.461746e-07 | 8.430934e-07 | 6.289433e-06 | 3.042241e-06 |  | 0.999997 | 34579.9
1572 | Fonseca et al.[S31] | 90 | 0 | 1.7 | 0 | 0 | 0 | 0 | 0 | 0 | 0 | 0 | 0 | 0 | 0 | 0 | 0 | 0 | 0 | 0 | 1 | 500 | 2 | 0 | 0 | 0.5 | 0 | 0 | 0 | 0 | 0.5 | 0 | 0 | 0 | 0 | 0 | 0 | 0 | 0 | 0 | 0 | 0 | 0 | 0 | 0 | 0 | 0 | 0 | 0 | 0 | 0 | 0 | 0 | 0 | 0 | 0 | 0 | 0 | 0 | 0 | 0 | 0 | 0 | 0 | 0 | 0 | 0 | 0 | 0 | 0 | 0 | 0 | 0 | 110 | 383.15 | 0 | 0 | 5 | 30 | 0 | 0 | 60 | 1.5 | 0.6666667 | 0.03333333 | 27.9 | 3.18081e-05 | 1.06027e-06 | 2.958154e-07 | 11586.47 | 3.427456 | 0.38315 | -108.0484 | -238.95 | -390.1988 | 2.467657 | 204.9758 | 197.3178 | 223.5487 | 137.96 | -186.5849 | -314.5523 | -475.8515 | -50.39171 | -25.10594 | -40.7327 | -40.78495 | -25.10594 | 2647.302 | 0 | 0 | 0.03333333 | 0.2 | 0 | 0 | 1.06027e-06 | 6.361621e-06 | 2.958154e-07 | 2.958154e-07 | 2.958154e-07 | 7.644547e-07 | 6.065805e-06 | 7.128493e-06 |  | 0.9999929 | 43857.06
1573 | Fonseca et al.[S31] | 91 | 0 | 1.7 | 0 | 0 | 0 | 0 | 0 | 0 | 0 | 0 | 0 | 0 | 0 | 0 | 0 | 0 | 0 | 0 | 1 | 500 | 2 | 0 | 0 | 0.5 | 0 | 0 | 0 | 0 | 0.5 | 0 | 0 | 0 | 0 | 0 | 0 | 0 | 0 | 0 | 0 | 0 | 0 | 0 | 0 | 0 | 0 | 0 | 0 | 0 | 0 | 0 | 0 | 0 | 0 | 0 | 0 | 0 | 0 | 0 | 0 | 0 | 0 | 0 | 0 | 0 | 0 | 0 | 0 | 0 | 0 | 0 | 0 | 120 | 393.15 | 0 | 0 | 5 | 30 | 0 | 0 | 60 | 1.5 | 0.6666667 | 0.03333333 | 35.9 | 3.099904e-05 | 1.033301e-06 | 3.709552e-07 | 11586.47 | 4.298062 | 0.39315 | -107.7559 | -238.6083 | -389.7898 | 2.75929 | 205.7296 | 198.1981 | 224.6024 | 138.7114 | -188.6385 | -316.5299 | -478.0922 | -51.77508 | -24.69894 | -40.66629 | -40.61389 | -24.69894 | 1912.785 | 0 | 0 | 0.03333333 | 0.2 | 0 | 0 | 1.033301e-06 | 6.199809e-06 | 3.709552e-07 | 3.709552e-07 | 3.709552e-07 | 6.623463e-07 | 5.828854e-06 | 1.86341e-05 |  | 0.9999814 | 57906.09
1574 | Fonseca et al.[S31] | 92 | 0 | 1.7 | 0 | 0 | 0 | 0 | 0 | 0 | 0 | 0 | 0 | 0 | 0 | 0 | 0 | 0 | 0 | 0 | 1 | 500 | 2 | 0 | 0 | 0.5 | 0 | 0 | 0 | 0 | 0.5 | 0 | 0 | 0 | 0 | 0 | 0 | 0 | 0 | 0 | 0 | 0 | 0 | 0 | 0 | 0 | 0 | 0 | 0 | 0 | 0 | 0 | 0 | 0 | 0 | 0 | 0 | 0 | 0 | 0 | 0 | 0 | 0 | 0 | 0 | 0 | 0 | 0 | 0 | 0 | 0 | 0 | 0 | 130 | 403.15 | 0 | 0 | 5 | 30 | 0 | 0 | 60 | 1.5 | 0.6666667 | 0.03333333 | 50.7 | 3.023012e-05 | 1.007671e-06 | 5.108891e-07 | 11586.47 | 5.919401 | 0.40315 | -107.4629 | -238.2659 | -389.3771 | 3.051078 | 206.4655 | 199.0583 | 225.639 | 139.4443 | -190.6994 | -318.5162 | -480.3435 | -53.16588 | -24.29367 | -40.59725 | -40.44048 | -24.29367 | 1405.251 | 0 | 0 | 0.03333333 | 0.2 | 0 | 0 | 1.007671e-06 | 6.046025e-06 | 5.108891e-07 | 5.108891e-07 | 5.108891e-07 | 4.967817e-07 | 5.535136e-06 | 6.754691e-05 |  | 0.9999325 | 83862.42
1575 | Fonseca et al.[S31] | 93 | 0 | 1.7 | 0 | 0 | 0 | 0 | 0 | 0 | 0 | 0 | 0 | 0 | 0 | 0 | 0 | 0 | 0 | 0 | 1 | 500 | 2 | 0 | 0 | 0.5 | 0 | 0 | 0 | 0 | 0.5 | 0 | 0 | 0 | 0 | 0 | 0 | 0 | 0 | 0 | 0 | 0 | 0 | 0 | 0 | 0 | 0 | 0 | 0 | 0 | 0 | 0 | 0 | 0 | 0 | 0 | 0 | 0 | 0 | 0 | 0 | 0 | 0 | 0 | 0 | 0 | 0 | 0 | 0 | 0 | 0 | 0 | 0 | 140 | 413.15 | 0 | 0 | 5 | 30 | 0 | 0 | 60 | 1.5 | 0.6666667 | 0.03333333 | 65.3 | 2.949843e-05 | 9.832808e-07 | 6.420824e-07 | 11586.47 | 7.439469 | 0.41315 | -107.1695 | -237.9225 | -388.9608 | 3.343002 | 207.1842 | 199.8995 | 226.659 | 140.1595 | -192.7677 | -320.511 | -482.605 | -54.56391 | -23.89014 | -40.52573 | -40.26525 | -23.89014 | 1048.442 | 0 | 0 | 0.03333333 | 0.2 | 0 | 0 | 9.832808e-07 | 5.899685e-06 | 6.420824e-07 | 6.420824e-07 | 6.420824e-07 | 3.411985e-07 | 5.257603e-06 | 0.0002192008 |  | 0.9997808 | 110708.1
1576 | Fonseca et al.[S31] | 94 | 0 | 1.7 | 0 | 0 | 0 | 0 | 0 | 0 | 0 | 0 | 0 | 0 | 0 | 0 | 0 | 0 | 0 | 0 | 1 | 500 | 2 | 0 | 0 | 0.5 | 0 | 0 | 0 | 0 | 0.5 | 0 | 0 | 0 | 0 | 0 | 0 | 0 | 0 | 0 | 0 | 0 | 0 | 0 | 0 | 0 | 0 | 0 | 0 | 0 | 0 | 0 | 0 | 0 | 0 | 0 | 0 | 0 | 0 | 0 | 0 | 0 | 0 | 0 | 0 | 0 | 0 | 0 | 0 | 0 | 0 | 0 | 0 | 149 | 422.15 | 0 | 0 | 5 | 30 | 0 | 0 | 60 | 1.5 | 0.6666667 | 0.03333333 | 77.4 | 2.886954e-05 | 9.623179e-07 | 7.44834e-07 | 11586.47 | 8.629997 | 0.42215 | -106.9051 | -237.6128 | -388.5831 | 3.605833 | 207.8173 | 200.6412 | 227.5633 | 140.7889 | -194.6352 | -322.3135 | -484.649 | -55.82819 | -23.52847 | -40.45937 | -40.10635 | -23.52847 | 815.4459 | 0 | 0 | 0.03333333 | 0.2 | 0 | 0 | 9.623179e-07 | 5.773907e-06 | 7.44834e-07 | 7.44834e-07 | 7.44834e-07 | 2.174838e-07 | 5.029073e-06 | 0.0006220266 |  | 0.999378 | 134134.8
1577 | Fonseca et al.[S31] | 95 | 0 | 1.7 | 0 | 0 | 0 | 0 | 0 | 0 | 0 | 0 | 0 | 0 | 0 | 0 | 0 | 0 | 0 | 0 | 1 | 500 | 2 | 0 | 0 | 0.5 | 0 | 0 | 0 | 0 | 0.5 | 0 | 0 | 0 | 0 | 0 | 0 | 0 | 0 | 0 | 0 | 0 | 0 | 0 | 0 | 0 | 0 | 0 | 0 | 0 | 0 | 0 | 0 | 0 | 0 | 0 | 0 | 0 | 0 | 0 | 0 | 0 | 0 | 0 | 0 | 0 | 0 | 0 | 0 | 0 | 0 | 0 | 0 | 160 | 433.15 | 0 | 0 | 5 | 30 | 0 | 0 | 60 | 1.5 | 0.6666667 | 0.03333333 | 89.6 | 2.813638e-05 | 9.378794e-07 | 8.4034e-07 | 11586.47 | 9.736575 | 0.43315 | -106.5815 | -237.2332 | -388.1177 | 3.927182 | 208.5742 | 201.5288 | 228.6517 | 141.5403 | -196.9254 | -324.5254 | -487.1582 | -57.38101 | -23.08837 | -40.37584 | -39.91105 | -23.08837 | 608.6743 | 0 | 0 | 0.03333333 | 0.2 | 0 | 0 | 9.378794e-07 | 5.627277e-06 | 8.4034e-07 | 8.4034e-07 | 8.4034e-07 | 9.753946e-08 | 4.786937e-06 | 0.002484775 |  | 0.9975152 | 159621.1
1578 | Fonseca et al.[S31] | 96 | 0 | 1.7 | 0 | 0 | 0 | 0 | 0 | 0 | 0 | 0 | 0 | 0 | 0 | 0 | 0 | 0 | 0 | 0 | 1 | 500 | 2 | 0 | 0 | 0.5 | 0 | 0 | 0 | 0 | 0.5 | 0 | 0 | 0 | 0 | 0 | 0 | 0 | 0 | 0 | 0 | 0 | 0 | 0 | 0 | 0 | 0 | 0 | 0 | 0 | 0 | 0 | 0 | 0 | 0 | 0 | 0 | 0 | 0 | 0 | 0 | 0 | 0 | 0 | 0 | 0 | 0 | 0 | 0 | 0 | 0 | 0 | 0 | 169 | 442.15 | 0 | 0 | 5 | 30 | 0 | 0 | 60 | 1.5 | 0.6666667 | 0.03333333 | 95.3 | 2.756366e-05 | 9.187888e-07 | 8.756058e-07 | 11586.47 | 10.14518 | 0.44215 | -106.3162 | -236.9218 | -387.7339 | 4.190185 | 209.1803 | 202.2404 | 229.5287 | 142.1413 | -198.8053 | -326.3424 | -489.22 | -58.65759 | -22.72989 | -40.30564 | -39.75065 | -22.72989 | 484.5708 | 0 | 0 | 0.03333333 | 0.2 | 0 | 0 | 9.187888e-07 | 5.512733e-06 | 8.756058e-07 | 8.756058e-07 | 8.756058e-07 | 4.318308e-08 | 4.637127e-06 | 0.007901279 |  | 0.9920987 | 174249.3
1579 | Fonseca et al.[S31] | 97 | 0 | 1.7 | 0 | 0 | 0 | 0 | 0 | 0 | 0 | 0 | 0 | 0 | 0 | 0 | 0 | 0 | 0 | 0 | 1 | 500 | 2 | 0 | 0 | 0.5 | 0 | 0 | 0 | 0 | 0.5 | 0 | 0 | 0 | 0 | 0 | 0 | 0 | 0 | 0 | 0 | 0 | 0 | 0 | 0 | 0 | 0 | 0 | 0 | 0 | 0 | 0 | 0 | 0 | 0 | 0 | 0 | 0 | 0 | 0 | 0 | 0 | 0 | 0 | 0 | 0 | 0 | 0 | 0 | 0 | 0 | 0 | 0 | 179 | 452.15 | 0 | 0 | 5 | 30 | 0 | 0 | 60 | 1.5 | 0.6666667 | 0.03333333 | 97.9 | 2.695405e-05 | 8.984684e-07 | 8.796006e-07 | 11586.47 | 10.19147 | 0.45215 | -106.021 | -236.5749 | -387.3042 | 4.482484 | 209.8405 | 203.0162 | 230.4896 | 142.795 | -200.9004 | -328.3687 | -491.5201 | -60.08228 | -22.33328 | -40.2258 | -39.57209 | -22.33328 | 380.3171 | 0 | 0 | 0.03333333 | 0.2 | 0 | 0 | 8.984684e-07 | 5.39081e-06 | 8.796006e-07 | 8.796006e-07 | 8.796006e-07 | 1.886784e-08 | 4.51121e-06 | 0.02390067 |  | 0.9760993 | 186052.1
1580 | Fonseca et al.[S31] | 98 | 0 | 1.7 | 0 | 0 | 0 | 0 | 0 | 0 | 0 | 0 | 0 | 0 | 0 | 0 | 0 | 0 | 0 | 0 | 1 | 500 | 2 | 0 | 0 | 0.5 | 0 | 0 | 0 | 0 | 0.5 | 0 | 0 | 0 | 0 | 0 | 0 | 0 | 0 | 0 | 0 | 0 | 0 | 0 | 0 | 0 | 0 | 0 | 0 | 0 | 0 | 0 | 0 | 0 | 0 | 0 | 0 | 0 | 0 | 0 | 0 | 0 | 0 | 0 | 0 | 0 | 0 | 0 | 0 | 0 | 0 | 0 | 0 | 199 | 472.15 | 0 | 0 | 5 | 30 | 0 | 0 | 60 | 1.5 | 0.6666667 | 0.03333333 | 100 | 2.581229e-05 | 8.604098e-07 | 8.604098e-07 | 11586.47 | 9.969113 | 0.47215 | -105.429 | -235.8782 | -386.4352 | 5.06729 | 211.1217 | 204.5239 | 232.3701 | 144.0606 | -205.1101 | -332.4442 | -496.1488 | -62.95093 | -21.54541 | -40.06072 | -39.2149 | -21.54541 | 241.928 | 0 | 0 | 0.03333333 | 0.2 | 0 | 0 | 8.604098e-07 | 5.162459e-06 | 8.604098e-07 | 8.604098e-07 | 8.604098e-07 | 0 | 4.302049e-06 | #DIV/0! |  | #DIV/0! | #DIV/0!
1581 | Fonseca et al.[S31] | 99 | 0 | 1.7 | 0 | 0 | 0 | 0 | 0 | 0 | 0 | 0 | 0 | 0 | 0 | 0 | 0 | 0 | 0 | 0 | 1 | 500 | 2 | 0 | 0 | 0.5 | 0 | 0 | 0 | 0 | 0.5 | 0 | 0 | 0 | 0 | 0 | 0 | 0 | 0 | 0 | 0 | 0 | 0 | 0 | 0 | 0 | 0 | 0 | 0 | 0 | 0 | 0 | 0 | 0 | 0 | 0 | 0 | 0 | 0 | 0 | 0 | 0 | 0 | 0 | 0 | 0 | 0 | 0 | 0 | 0 | 0 | 0 | 0 | 239 | 512.15 | 0 | 0 | 5 | 30 | 0 | 0 | 60 | 1.5 | 0.6666667 | 0.03333333 | 99.7 | 2.37963e-05 | 7.9321e-07 | 7.908303e-07 | 11586.47 | 9.162932 | 0.51215 | -104.2381 | -234.4727 | -384.6601 | 6.237592 | 213.5428 | 207.3812 | 235.9782 | 146.4399 | -213.604 | -340.6829 | -505.5164 | -68.76158 | -19.99103 | -39.71181 | -38.50586 | -19.99103 | 109.3898 | 0 | 0 | 0.03333333 | 0.2 | 0 | 0 | 7.9321e-07 | 4.75926e-06 | 7.908303e-07 | 7.908303e-07 | 7.908303e-07 | 2.37963e-09 | 3.968429e-06 | 0.6054268 |  | 0.3945732 | 530918.8
1582 | Fonseca et al.[S31] | 100 | 0 | 1.7 | 0 | 0 | 0 | 0 | 0 | 0 | 0 | 0 | 0 | 0 | 0 | 0 | 0 | 0 | 0 | 0 | 1 | 500 | 2 | 0 | 0 | 0.5 | 0 | 0 | 0 | 0 | 0.5 | 0 | 0 | 0 | 0 | 0 | 0 | 0 | 0 | 0 | 0 | 0 | 0 | 0 | 0 | 0 | 0 | 0 | 0 | 0 | 0 | 0 | 0 | 0 | 0 | 0 | 0 | 0 | 0 | 0 | 0 | 0 | 0 | 0 | 0 | 0 | 0 | 0 | 0 | 0 | 0 | 0 | 0 | 259 | 532.15 | 0 | 0 | 5 | 30 | 0 | 0 | 60 | 1.5 | 0.6666667 | 0.03333333 | 99.4 | 2.290195e-05 | 7.633984e-07 | 7.588181e-07 | 11586.47 | 8.792023 | 0.53215 | -103.6389 | -233.7636 | -383.755 | 6.823063 | 214.6903 | 208.7392 | 237.7119 | 147.5613 | -217.8864 | -344.8442 | -510.2534 | -71.70166 | -19.22442 | -39.52938 | -38.15646 | -19.22442 | 77.1069 | 0 | 0 | 0.03333333 | 0.2 | 0 | 0 | 7.633984e-07 | 4.580391e-06 | 7.588181e-07 | 7.588181e-07 | 7.588181e-07 | 4.580391e-09 | 3.821573e-06 | 0.4266163 |  | 0.5733837 | 378476.1
1583 | Fonseca et al.[S31] | 101 | 0 | 1.7 | 0 | 0 | 0 | 0 | 0 | 0 | 0 | 0 | 0 | 0 | 0 | 0 | 0 | 0 | 0 | 0 | 1 | 500 | 2 | 0 | 0 | 0.5 | 0 | 0 | 0 | 0 | 0.5 | 0 | 0 | 0 | 0 | 0 | 0 | 0 | 0 | 0 | 0 | 0 | 0 | 0 | 0 | 0 | 0 | 0 | 0 | 0 | 0 | 0 | 0 | 0 | 0 | 0 | 0 | 0 | 0 | 0 | 0 | 0 | 0 | 0 | 0 | 0 | 0 | 0 | 0 | 0 | 0 | 0 | 0 | 280 | 553.15 | 0 | 0 | 5 | 30 | 0 | 0 | 60 | 1.5 | 0.6666667 | 0.03333333 | 100 | 2.203249e-05 | 7.344165e-07 | 7.344165e-07 | 11586.47 | 8.509295 | 0.55315 | -103.0071 | -233.0145 | -382.7926 | 7.438047 | 215.8548 | 210.1199 | 239.4855 | 148.6947 | -222.4072 | -349.2423 | -515.264 | -74.81243 | -18.42694 | -39.333 | -37.79456 | -18.42694 | 54.972 | 0 | 0 | 0.03333333 | 0.2 | 0 | 0 | 7.344165e-07 | 4.406499e-06 | 7.344165e-07 | 7.344165e-07 | 7.344165e-07 | 0 | 3.672082e-06 | #DIV/0! |  | #DIV/0! | #DIV/0!
1584 | Fonseca et al.[S31] | 102 | 0 | 1.7 | 0 | 0 | 0 | 0 | 0 | 0 | 0 | 0 | 0 | 0 | 0 | 0 | 0 | 0 | 0 | 0 | 1 | 500 | 2 | 0 | 0 | 0.5 | 0 | 0 | 0 | 0 | 0.5 | 0 | 0 | 0 | 0 | 0 | 0 | 0 | 0 | 0 | 0 | 0 | 0 | 0 | 0 | 0 | 0 | 0 | 0 | 0 | 0 | 0 | 0 | 0 | 0 | 0 | 0 | 0 | 0 | 0 | 0 | 0 | 0 | 0 | 0 | 0 | 0 | 0 | 0 | 0 | 0 | 0 | 0 | 299 | 572.15 | 0 | 0 | 5 | 30 | 0 | 0 | 60 | 1.5 | 0.6666667 | 0.03333333 | 99.4 | 2.130084e-05 | 7.100279e-07 | 7.057678e-07 | 11586.47 | 8.177357 | 0.57215 | -102.4329 | -232.3325 | -381.9117 | 7.994693 | 216.8754 | 211.3322 | 241.0514 | 149.6841 | -226.5182 | -353.2462 | -519.8292 | -77.64708 | -17.71191 | -39.15157 | -37.4721 | -17.71191 | 41.40702 | 0 | 0 | 0.03333333 | 0.2 | 0 | 0 | 7.100279e-07 | 4.260168e-06 | 7.057678e-07 | 7.057678e-07 | 7.057678e-07 | 4.260168e-09 | 3.5544e-06 | 0.794432 |  | 0.205568 | 1135021.8
1585 | Fonseca et al.[S31] | 103 | 0 | 2.9 | 0 | 0 | 0 | 0 | 0 | 0 | 0 | 0 | 0 | 0 | 0 | 0 | 0 | 0 | 0 | 0 | 1 | 500 | 2 | 0 | 0 | 0.5 | 0 | 0 | 0 | 0 | 0.5 | 0 | 0 | 0 | 0 | 0 | 0 | 0 | 0 | 0 | 0 | 0 | 0 | 0 | 0 | 0 | 0 | 0 | 0 | 0 | 0 | 0 | 0 | 0 | 0 | 0 | 0 | 0 | 0 | 0 | 0 | 0 | 0 | 0 | 0 | 0 | 0 | 0 | 0 | 0 | 0 | 0 | 0 | 101 | 374.15 | 0 | 0 | 5 | 30 | 0 | 0 | 60 | 1.5 | 0.6666667 | 0.03333333 | 30 | 3.257323e-05 | 1.085774e-06 | 3.257323e-07 | 6792.069 | 2.212396 | 0.37415 | -108.3115 | -239.2568 | -390.5637 | 2.205342 | 204.2811 | 196.5076 | 222.5851 | 137.2672 | -184.7432 | -312.7801 | -473.8439 | -49.15318 | -25.47369 | -40.79005 | -40.93642 | -25.47369 | 3601.473 | 0 | 0 | 0.03333333 | 0.2 | 0 | 0 | 1.085774e-06 | 6.514646e-06 | 3.257323e-07 | 3.257323e-07 | 3.257323e-07 | 7.600421e-07 | 6.188914e-06 | 6.263102e-06 |  | 0.9999937 | 46050.37
1586 | Fonseca et al.[S31] | 104 | 0 | 2.9 | 0 | 0 | 0 | 0 | 0 | 0 | 0 | 0 | 0 | 0 | 0 | 0 | 0 | 0 | 0 | 0 | 1 | 500 | 2 | 0 | 0 | 0.5 | 0 | 0 | 0 | 0 | 0.5 | 0 | 0 | 0 | 0 | 0 | 0 | 0 | 0 | 0 | 0 | 0 | 0 | 0 | 0 | 0 | 0 | 0 | 0 | 0 | 0 | 0 | 0 | 0 | 0 | 0 | 0 | 0 | 0 | 0 | 0 | 0 | 0 | 0 | 0 | 0 | 0 | 0 | 0 | 0 | 0 | 0 | 0 | 110 | 383.15 | 0 | 0 | 5 | 30 | 0 | 0 | 60 | 1.5 | 0.6666667 | 0.03333333 | 37.1 | 3.18081e-05 | 1.06027e-06 | 3.933602e-07 | 6792.069 | 2.67173 | 0.38315 | -108.0484 | -238.95 | -390.1988 | 2.467657 | 204.9758 | 197.3178 | 223.5487 | 137.96 | -186.5849 | -314.5523 | -475.8515 | -50.39171 | -25.10594 | -40.7327 | -40.78495 | -25.10594 | 2647.302 | 0 | 0 | 0.03333333 | 0.2 | 0 | 0 | 1.06027e-06 | 6.361621e-06 | 3.933602e-07 | 3.933602e-07 | 3.933602e-07 | 6.669099e-07 | 5.96826e-06 | 1.468461e-05 |  | 0.9999853 | 58319.33
1587 | Fonseca et al.[S31] | 105 | 0 | 2.9 | 0 | 0 | 0 | 0 | 0 | 0 | 0 | 0 | 0 | 0 | 0 | 0 | 0 | 0 | 0 | 0 | 1 | 500 | 2 | 0 | 0 | 0.5 | 0 | 0 | 0 | 0 | 0.5 | 0 | 0 | 0 | 0 | 0 | 0 | 0 | 0 | 0 | 0 | 0 | 0 | 0 | 0 | 0 | 0 | 0 | 0 | 0 | 0 | 0 | 0 | 0 | 0 | 0 | 0 | 0 | 0 | 0 | 0 | 0 | 0 | 0 | 0 | 0 | 0 | 0 | 0 | 0 | 0 | 0 | 0 | 120 | 393.15 | 0 | 0 | 5 | 30 | 0 | 0 | 60 | 1.5 | 0.6666667 | 0.03333333 | 43.3 | 3.099904e-05 | 1.033301e-06 | 4.474195e-07 | 6792.069 | 3.038904 | 0.39315 | -107.7559 | -238.6083 | -389.7898 | 2.75929 | 205.7296 | 198.1981 | 224.6024 | 138.7114 | -188.6385 | -316.5299 | -478.0922 | -51.77508 | -24.69894 | -40.66629 | -40.61389 | -24.69894 | 1912.785 | 0 | 0 | 0.03333333 | 0.2 | 0 | 0 | 1.033301e-06 | 6.199809e-06 | 4.474195e-07 | 4.474195e-07 | 4.474195e-07 | 5.858819e-07 | 5.752389e-06 | 3.105312e-05 |  | 0.9999689 | 69843.03
1588 | Fonseca et al.[S31] | 106 | 0 | 2.9 | 0 | 0 | 0 | 0 | 0 | 0 | 0 | 0 | 0 | 0 | 0 | 0 | 0 | 0 | 0 | 0 | 1 | 500 | 2 | 0 | 0 | 0.5 | 0 | 0 | 0 | 0 | 0.5 | 0 | 0 | 0 | 0 | 0 | 0 | 0 | 0 | 0 | 0 | 0 | 0 | 0 | 0 | 0 | 0 | 0 | 0 | 0 | 0 | 0 | 0 | 0 | 0 | 0 | 0 | 0 | 0 | 0 | 0 | 0 | 0 | 0 | 0 | 0 | 0 | 0 | 0 | 0 | 0 | 0 | 0 | 128 | 401.15 | 0 | 0 | 5 | 30 | 0 | 0 | 60 | 1.5 | 0.6666667 | 0.03333333 | 52.5 | 3.038084e-05 | 1.012695e-06 | 5.316647e-07 | 6792.069 | 3.611103 | 0.40115 | -107.5215 | -238.3344 | -389.4599 | 2.992709 | 206.3197 | 198.8878 | 225.433 | 139.2991 | -190.2867 | -318.1183 | -479.8924 | -52.88713 | -24.37459 | -40.61126 | -40.47532 | -24.37459 | 1492.74 | 0 | 0 | 0.03333333 | 0.2 | 0 | 0 | 1.012695e-06 | 6.076168e-06 | 5.316647e-07 | 5.316647e-07 | 5.316647e-07 | 4.8103e-07 | 5.544504e-06 | 7.099973e-05 |  | 0.999929 | 86409.27
1589 | Fonseca et al.[S31] | 107 | 0 | 2.9 | 0 | 0 | 0 | 0 | 0 | 0 | 0 | 0 | 0 | 0 | 0 | 0 | 0 | 0 | 0 | 0 | 1 | 500 | 2 | 0 | 0 | 0.5 | 0 | 0 | 0 | 0 | 0.5 | 0 | 0 | 0 | 0 | 0 | 0 | 0 | 0 | 0 | 0 | 0 | 0 | 0 | 0 | 0 | 0 | 0 | 0 | 0 | 0 | 0 | 0 | 0 | 0 | 0 | 0 | 0 | 0 | 0 | 0 | 0 | 0 | 0 | 0 | 0 | 0 | 0 | 0 | 0 | 0 | 0 | 0 | 140 | 413.15 | 0 | 0 | 5 | 30 | 0 | 0 | 60 | 1.5 | 0.6666667 | 0.03333333 | 69.7 | 2.949843e-05 | 9.832808e-07 | 6.853468e-07 | 6792.069 | 4.654922 | 0.41315 | -107.1695 | -237.9225 | -388.9608 | 3.343002 | 207.1842 | 199.8995 | 226.659 | 140.1595 | -192.7677 | -320.511 | -482.605 | -54.56391 | -23.89014 | -40.52573 | -40.26525 | -23.89014 | 1048.442 | 0 | 0 | 0.03333333 | 0.2 | 0 | 0 | 9.832808e-07 | 5.899685e-06 | 6.853468e-07 | 6.853468e-07 | 6.853468e-07 | 2.979341e-07 | 5.214338e-06 | 0.0002883744 |  | 0.9997116 | 118176
1590 | Fonseca et al.[S31] | 108 | 0 | 2.9 | 0 | 0 | 0 | 0 | 0 | 0 | 0 | 0 | 0 | 0 | 0 | 0 | 0 | 0 | 0 | 0 | 1 | 500 | 2 | 0 | 0 | 0.5 | 0 | 0 | 0 | 0 | 0.5 | 0 | 0 | 0 | 0 | 0 | 0 | 0 | 0 | 0 | 0 | 0 | 0 | 0 | 0 | 0 | 0 | 0 | 0 | 0 | 0 | 0 | 0 | 0 | 0 | 0 | 0 | 0 | 0 | 0 | 0 | 0 | 0 | 0 | 0 | 0 | 0 | 0 | 0 | 0 | 0 | 0 | 0 | 148 | 421.15 | 0 | 0 | 5 | 30 | 0 | 0 | 60 | 1.5 | 0.6666667 | 0.03333333 | 80.4 | 2.893808e-05 | 9.646028e-07 | 7.755407e-07 | 6792.069 | 5.267526 | 0.42115 | -106.9345 | -237.6472 | -388.6252 | 3.576625 | 207.7476 | 200.5595 | 227.4634 | 140.7196 | -194.4274 | -322.1129 | -484.4215 | -55.68743 | -23.56858 | -40.46683 | -40.12405 | -23.56858 | 838.0766 | 0 | 0 | 0.03333333 | 0.2 | 0 | 0 | 9.646028e-07 | 5.787617e-06 | 7.755407e-07 | 7.755407e-07 | 7.755407e-07 | 1.890622e-07 | 5.012076e-06 | 0.0007573614 |  | 0.9992426 | 139022.6
1591 | Fonseca et al.[S31] | 109 | 0 | 2.9 | 0 | 0 | 0 | 0 | 0 | 0 | 0 | 0 | 0 | 0 | 0 | 0 | 0 | 0 | 0 | 0 | 1 | 500 | 2 | 0 | 0 | 0.5 | 0 | 0 | 0 | 0 | 0.5 | 0 | 0 | 0 | 0 | 0 | 0 | 0 | 0 | 0 | 0 | 0 | 0 | 0 | 0 | 0 | 0 | 0 | 0 | 0 | 0 | 0 | 0 | 0 | 0 | 0 | 0 | 0 | 0 | 0 | 0 | 0 | 0 | 0 | 0 | 0 | 0 | 0 | 0 | 0 | 0 | 0 | 0 | 155 | 428.15 | 0 | 0 | 5 | 30 | 0 | 0 | 60 | 1.5 | 0.6666667 | 0.03333333 | 86.6 | 2.846496e-05 | 9.488321e-07 | 8.216886e-07 | 6792.069 | 5.580966 | 0.42815 | -106.7287 | -237.4059 | -388.3298 | 3.7811 | 208.2324 | 201.1279 | 228.1592 | 141.2011 | -195.8834 | -323.5188 | -486.0161 | -56.67416 | -23.28815 | -40.41413 | -39.99994 | -23.28815 | 693.8655 | 0 | 0 | 0.03333333 | 0.2 | 0 | 0 | 9.488321e-07 | 5.692993e-06 | 8.216886e-07 | 8.216886e-07 | 8.216886e-07 | 1.271435e-07 | 4.871304e-06 | 0.001571085 |  | 0.9984289 | 152356.2
1592 | Fonseca et al.[S31] | 110 | 0 | 2.9 | 0 | 0 | 0 | 0 | 0 | 0 | 0 | 0 | 0 | 0 | 0 | 0 | 0 | 0 | 0 | 0 | 1 | 500 | 2 | 0 | 0 | 0.5 | 0 | 0 | 0 | 0 | 0.5 | 0 | 0 | 0 | 0 | 0 | 0 | 0 | 0 | 0 | 0 | 0 | 0 | 0 | 0 | 0 | 0 | 0 | 0 | 0 | 0 | 0 | 0 | 0 | 0 | 0 | 0 | 0 | 0 | 0 | 0 | 0 | 0 | 0 | 0 | 0 | 0 | 0 | 0 | 0 | 0 | 0 | 0 | 165 | 438.15 | 0 | 0 | 5 | 30 | 0 | 0 | 60 | 1.5 | 0.6666667 | 0.03333333 | 96.7 | 2.78153e-05 | 9.271767e-07 | 8.965799e-07 | 6792.069 | 6.089632 | 0.43815 | -106.4342 | -237.0603 | -387.9048 | 4.073286 | 208.9124 | 201.9257 | 229.1404 | 141.8757 | -197.9691 | -325.5341 | -488.3027 | -58.08956 | -22.88904 | -40.33704 | -39.82199 | -22.88904 | 535.6067 | 0 | 0 | 0.03333333 | 0.2 | 0 | 0 | 9.271767e-07 | 5.56306e-06 | 8.965799e-07 | 8.965799e-07 | 8.965799e-07 | 3.059683e-08 | 4.66648e-06 | 0.01051153 |  | 0.9894885 | 175671.8
1593 | Fonseca et al.[S31] | 111 | 0 | 2.9 | 0 | 0 | 0 | 0 | 0 | 0 | 0 | 0 | 0 | 0 | 0 | 0 | 0 | 0 | 0 | 0 | 1 | 500 | 2 | 0 | 0 | 0.5 | 0 | 0 | 0 | 0 | 0.5 | 0 | 0 | 0 | 0 | 0 | 0 | 0 | 0 | 0 | 0 | 0 | 0 | 0 | 0 | 0 | 0 | 0 | 0 | 0 | 0 | 0 | 0 | 0 | 0 | 0 | 0 | 0 | 0 | 0 | 0 | 0 | 0 | 0 | 0 | 0 | 0 | 0 | 0 | 0 | 0 | 0 | 0 | 178 | 451.15 | 0 | 0 | 5 | 30 | 0 | 0 | 60 | 1.5 | 0.6666667 | 0.03333333 | 98.8 | 2.70138e-05 | 9.004599e-07 | 8.896544e-07 | 6792.069 | 6.042594 | 0.45115 | -106.0506 | -236.6096 | -387.3473 | 4.453251 | 209.7751 | 202.9393 | 230.3942 | 142.7303 | -200.6906 | -328.1657 | -491.2897 | -59.93952 | -22.37286 | -40.23387 | -39.58996 | -22.37286 | 389.4465 | 0 | 0 | 0.03333333 | 0.2 | 0 | 0 | 9.004599e-07 | 5.402759e-06 | 8.896544e-07 | 8.896544e-07 | 8.896544e-07 | 1.080552e-08 | 4.513105e-06 | 0.04167482 |  | 0.9583252 | 190822
1594 | Fonseca et al.[S31] | 112 | 0 | 2.9 | 0 | 0 | 0 | 0 | 0 | 0 | 0 | 0 | 0 | 0 | 0 | 0 | 0 | 0 | 0 | 0 | 1 | 500 | 2 | 0 | 0 | 0.5 | 0 | 0 | 0 | 0 | 0.5 | 0 | 0 | 0 | 0 | 0 | 0 | 0 | 0 | 0 | 0 | 0 | 0 | 0 | 0 | 0 | 0 | 0 | 0 | 0 | 0 | 0 | 0 | 0 | 0 | 0 | 0 | 0 | 0 | 0 | 0 | 0 | 0 | 0 | 0 | 0 | 0 | 0 | 0 | 0 | 0 | 0 | 0 | 189 | 462.15 | 0 | 0 | 5 | 30 | 0 | 0 | 60 | 1.5 | 0.6666667 | 0.03333333 | 99.7 | 2.637082e-05 | 8.790273e-07 | 8.763903e-07 | 6792.069 | 5.952503 | 0.46215 | -105.7253 | -236.227 | -386.8713 | 4.774855 | 210.4875 | 203.7772 | 231.4366 | 143.4346 | -203.0021 | -330.4027 | -493.8297 | -61.51344 | -21.93845 | -40.14413 | -39.39343 | -21.93845 | 301.7794 | 0 | 0 | 0.03333333 | 0.2 | 0 | 0 | 8.790273e-07 | 5.274164e-06 | 8.763903e-07 | 8.763903e-07 | 8.763903e-07 | 2.637082e-09 | 4.397774e-06 | 0.2194568 |  | 0.7805432 | 242183.5
1595 | Fonseca et al.[S31] | 113 | 0 | 2.9 | 0 | 0 | 0 | 0 | 0 | 0 | 0 | 0 | 0 | 0 | 0 | 0 | 0 | 0 | 0 | 0 | 1 | 500 | 2 | 0 | 0 | 0.5 | 0 | 0 | 0 | 0 | 0.5 | 0 | 0 | 0 | 0 | 0 | 0 | 0 | 0 | 0 | 0 | 0 | 0 | 0 | 0 | 0 | 0 | 0 | 0 | 0 | 0 | 0 | 0 | 0 | 0 | 0 | 0 | 0 | 0 | 0 | 0 | 0 | 0 | 0 | 0 | 0 | 0 | 0 | 0 | 0 | 0 | 0 | 0 | 220 | 493.15 | 0 | 0 | 5 | 30 | 0 | 0 | 60 | 1.5 | 0.6666667 | 0.03333333 | 99.7 | 2.471312e-05 | 8.237706e-07 | 8.212993e-07 | 6792.069 | 5.578322 | 0.49315 | -104.8049 | -235.1424 | -385.5093 | 5.681591 | 212.4149 | 206.0487 | 234.2887 | 145.3336 | -209.5573 | -336.7553 | -501.0488 | -65.98967 | -20.72582 | -39.88041 | -38.8413 | -20.72582 | 156.8075 | 0 | 0 | 0.03333333 | 0.2 | 0 | 0 | 8.237706e-07 | 4.942624e-06 | 8.212993e-07 | 8.212993e-07 | 8.212993e-07 | 2.471312e-09 | 4.121324e-06 | 0.4223494 |  | 0.5776506 | 349198.5
1596 | Fonseca et al.[S31] | 114 | 0 | 2.9 | 0 | 0 | 0 | 0 | 0 | 0 | 0 | 0 | 0 | 0 | 0 | 0 | 0 | 0 | 0 | 0 | 1 | 500 | 2 | 0 | 0 | 0.5 | 0 | 0 | 0 | 0 | 0.5 | 0 | 0 | 0 | 0 | 0 | 0 | 0 | 0 | 0 | 0 | 0 | 0 | 0 | 0 | 0 | 0 | 0 | 0 | 0 | 0 | 0 | 0 | 0 | 0 | 0 | 0 | 0 | 0 | 0 | 0 | 0 | 0 | 0 | 0 | 0 | 0 | 0 | 0 | 0 | 0 | 0 | 0 | 240 | 513.15 | 0 | 0 | 5 | 30 | 0 | 0 | 60 | 1.5 | 0.6666667 | 0.03333333 | 99.4 | 2.374993e-05 | 7.916642e-07 | 7.869142e-07 | 6792.069 | 5.344776 | 0.51315 | -104.2082 | -234.4373 | -384.6152 | 6.266861 | 213.6011 | 207.4501 | 236.066 | 146.4969 | -213.8176 | -340.8904 | -505.7524 | -68.90805 | -19.95253 | -39.7028 | -38.4883 | -19.95253 | 107.4199 | 0 | 0 | 0.03333333 | 0.2 | 0 | 0 | 7.916642e-07 | 4.749985e-06 | 7.869142e-07 | 7.869142e-07 | 7.869142e-07 | 4.749985e-09 | 3.963071e-06 | 0.3062288 |  | 0.6937712 | 301632.3
1597 | Fonseca et al.[S31] | 115 | 0 | 2.9 | 0 | 0 | 0 | 0 | 0 | 0 | 0 | 0 | 0 | 0 | 0 | 0 | 0 | 0 | 0 | 0 | 1 | 500 | 2 | 0 | 0 | 0.5 | 0 | 0 | 0 | 0 | 0.5 | 0 | 0 | 0 | 0 | 0 | 0 | 0 | 0 | 0 | 0 | 0 | 0 | 0 | 0 | 0 | 0 | 0 | 0 | 0 | 0 | 0 | 0 | 0 | 0 | 0 | 0 | 0 | 0 | 0 | 0 | 0 | 0 | 0 | 0 | 0 | 0 | 0 | 0 | 0 | 0 | 0 | 0 | 280 | 553.15 | 0 | 0 | 5 | 30 | 0 | 0 | 60 | 1.5 | 0.6666667 | 0.03333333 | 99.7 | 2.203249e-05 | 7.344165e-07 | 7.322132e-07 | 6792.069 | 4.973243 | 0.55315 | -103.0071 | -233.0145 | -382.7926 | 7.438047 | 215.8548 | 210.1199 | 239.4855 | 148.6947 | -222.4072 | -349.2423 | -515.264 | -74.81243 | -18.42694 | -39.333 | -37.79456 | -18.42694 | 54.972 | 0 | 0 | 0.03333333 | 0.2 | 0 | 0 | 7.344165e-07 | 4.406499e-06 | 7.322132e-07 | 7.322132e-07 | 7.322132e-07 | 2.203249e-09 | 3.674286e-06 | 1.20475 |  | -0.2047502 | -1105037.7
1598 | Fonseca et al.[S31] | 116 | 0 | 2.9 | 0 | 0 | 0 | 0 | 0 | 0 | 0 | 0 | 0 | 0 | 0 | 0 | 0 | 0 | 0 | 0 | 1 | 500 | 2 | 0 | 0 | 0.5 | 0 | 0 | 0 | 0 | 0.5 | 0 | 0 | 0 | 0 | 0 | 0 | 0 | 0 | 0 | 0 | 0 | 0 | 0 | 0 | 0 | 0 | 0 | 0 | 0 | 0 | 0 | 0 | 0 | 0 | 0 | 0 | 0 | 0 | 0 | 0 | 0 | 0 | 0 | 0 | 0 | 0 | 0 | 0 | 0 | 0 | 0 | 0 | 300 | 573.15 | 0 | 0 | 5 | 30 | 0 | 0 | 60 | 1.5 | 0.6666667 | 0.03333333 | 99.4 | 2.126367e-05 | 7.087891e-07 | 7.045364e-07 | 6792.069 | 4.78526 | 0.57315 | -102.4026 | -232.2965 | -381.865 | 8.023997 | 216.9283 | 211.3951 | 241.1328 | 149.7353 | -226.7351 | -353.4575 | -520.0703 | -77.79679 | -17.67445 | -39.14194 | -37.45526 | -17.67445 | 40.81672 | 0 | 0 | 0.03333333 | 0.2 | 0 | 0 | 7.087891e-07 | 4.252735e-06 | 7.045364e-07 | 7.045364e-07 | 7.045364e-07 | 4.252735e-09 | 3.548198e-06 | 0.8059211 |  | 0.1940789 | 1204314.1
1599 | Fonseca et al.[S31] | 117 | 4 | 0 | 0 | 0 | 0 | 0 | 0 | 0 | 0 | 0 | 0 | 0 | 0 | 0 | 0 | 0 | 0 | 0 | 1 | 500 | 2 | 0 | 0 | 0.5 | 0 | 0 | 0 | 0 | 0.5 | 0 | 0 | 0 | 0 | 0 | 0 | 0 | 0 | 0 | 0 | 0 | 0 | 0 | 0 | 0 | 0 | 0 | 0 | 0 | 0 | 0 | 0 | 0 | 0 | 0 | 0 | 0 | 0 | 0 | 0 | 0 | 0 | 0 | 0 | 0 | 0 | 0 | 0 | 0 | 0 | 0 | 0 | 100 | 373.15 | 0 | 0 | 5 | 30 | 0 | 0 | 60 | 1.5 | 0.6666667 | 0.03333333 | 0 | 3.266052e-05 | 1.088684e-06 | 0 | 4877 | 0 | 0.37315 | -108.3407 | -239.2908 | -390.604 | 2.176206 | 204.2029 | 196.4164 | 222.4771 | 137.1892 | -184.539 | -312.5836 | -473.6213 | -49.01595 | -25.51463 | -40.79628 | -40.95308 | -25.51463 | 3730.292 | 0 | 0 | 0.03333333 | 0.2 | 0 | 0 | 1.088684e-06 | 6.532105e-06 | 0 | 0 | 0 | 1.088684e-06 | 6.532105e-06 | 0 |  | 1 | 0
1600 | Fonseca et al.[S31] | 118 | 4 | 0 | 0 | 0 | 0 | 0 | 0 | 0 | 0 | 0 | 0 | 0 | 0 | 0 | 0 | 0 | 0 | 0 | 1 | 500 | 2 | 0 | 0 | 0.5 | 0 | 0 | 0 | 0 | 0.5 | 0 | 0 | 0 | 0 | 0 | 0 | 0 | 0 | 0 | 0 | 0 | 0 | 0 | 0 | 0 | 0 | 0 | 0 | 0 | 0 | 0 | 0 | 0 | 0 | 0 | 0 | 0 | 0 | 0 | 0 | 0 | 0 | 0 | 0 | 0 | 0 | 0 | 0 | 0 | 0 | 0 | 0 | 121 | 394.15 | 0 | 0 | 5 | 30 | 0 | 0 | 60 | 1.5 | 0.6666667 | 0.03333333 | 0 | 3.09204e-05 | 1.03068e-06 | 0 | 4877 | 0 | 0.39415 | -107.7266 | -238.5741 | -389.7487 | 2.788462 | 205.804 | 198.285 | 224.7069 | 138.7855 | -188.8442 | -316.7282 | -478.3169 | -51.91383 | -24.65834 | -40.65951 | -40.59664 | -24.65834 | 1853.356 | 0 | 0 | 0.03333333 | 0.2 | 0 | 0 | 1.03068e-06 | 6.184079e-06 | 0 | 0 | 0 | 1.03068e-06 | 6.184079e-06 | 0 |  | 1 | 0
1601 | Fonseca et al.[S31] | 119 | 4 | 0 | 0 | 0 | 0 | 0 | 0 | 0 | 0 | 0 | 0 | 0 | 0 | 0 | 0 | 0 | 0 | 0 | 1 | 500 | 2 | 0 | 0 | 0.5 | 0 | 0 | 0 | 0 | 0.5 | 0 | 0 | 0 | 0 | 0 | 0 | 0 | 0 | 0 | 0 | 0 | 0 | 0 | 0 | 0 | 0 | 0 | 0 | 0 | 0 | 0 | 0 | 0 | 0 | 0 | 0 | 0 | 0 | 0 | 0 | 0 | 0 | 0 | 0 | 0 | 0 | 0 | 0 | 0 | 0 | 0 | 0 | 140 | 413.15 | 0 | 0 | 5 | 30 | 0 | 0 | 60 | 1.5 | 0.6666667 | 0.03333333 | 5.88 | 2.949843e-05 | 9.832808e-07 | 5.781691e-08 | 4877 | 0.2819731 | 0.41315 | -107.1695 | -237.9225 | -388.9608 | 3.343002 | 207.1842 | 199.8995 | 226.659 | 140.1595 | -192.7677 | -320.511 | -482.605 | -54.56391 | -23.89014 | -40.52573 | -40.26525 | -23.89014 | 1048.442 | 0 | 0 | 0.03333333 | 0.2 | 0 | 0 | 9.832808e-07 | 5.899685e-06 | 5.781691e-08 | 5.781691e-08 | 5.781691e-08 | 9.254639e-07 | 5.841868e-06 | 5.89731e-07 |  | 0.9999994 | 9966.64
1602 | Fonseca et al.[S31] | 120 | 4 | 0 | 0 | 0 | 0 | 0 | 0 | 0 | 0 | 0 | 0 | 0 | 0 | 0 | 0 | 0 | 0 | 0 | 1 | 500 | 2 | 0 | 0 | 0.5 | 0 | 0 | 0 | 0 | 0.5 | 0 | 0 | 0 | 0 | 0 | 0 | 0 | 0 | 0 | 0 | 0 | 0 | 0 | 0 | 0 | 0 | 0 | 0 | 0 | 0 | 0 | 0 | 0 | 0 | 0 | 0 | 0 | 0 | 0 | 0 | 0 | 0 | 0 | 0 | 0 | 0 | 0 | 0 | 0 | 0 | 0 | 0 | 160 | 433.15 | 0 | 0 | 5 | 30 | 0 | 0 | 60 | 1.5 | 0.6666667 | 0.03333333 | 11.8 | 2.813638e-05 | 9.378794e-07 | 1.106698e-07 | 4877 | 0.5397365 | 0.43315 | -106.5815 | -237.2332 | -388.1177 | 3.927182 | 208.5742 | 201.5288 | 228.6517 | 141.5403 | -196.9254 | -324.5254 | -487.1582 | -57.38101 | -23.08837 | -40.37584 | -39.91105 | -23.08837 | 608.6743 | 0 | 0 | 0.03333333 | 0.2 | 0 | 0 | 9.378794e-07 | 5.627277e-06 | 1.106698e-07 | 1.106698e-07 | 1.106698e-07 | 8.272097e-07 | 5.516607e-06 | 4.409461e-06 |  | 0.9999956 | 20969.38
1603 | Fonseca et al.[S31] | 121 | 4 | 0 | 0 | 0 | 0 | 0 | 0 | 0 | 0 | 0 | 0 | 0 | 0 | 0 | 0 | 0 | 0 | 0 | 1 | 500 | 2 | 0 | 0 | 0.5 | 0 | 0 | 0 | 0 | 0.5 | 0 | 0 | 0 | 0 | 0 | 0 | 0 | 0 | 0 | 0 | 0 | 0 | 0 | 0 | 0 | 0 | 0 | 0 | 0 | 0 | 0 | 0 | 0 | 0 | 0 | 0 | 0 | 0 | 0 | 0 | 0 | 0 | 0 | 0 | 0 | 0 | 0 | 0 | 0 | 0 | 0 | 0 | 180 | 453.15 | 0 | 0 | 5 | 30 | 0 | 0 | 60 | 1.5 | 0.6666667 | 0.03333333 | 27.8 | 2.689457e-05 | 8.964857e-07 | 2.49223e-07 | 4877 | 1.215461 | 0.45315 | -105.9915 | -236.5402 | -387.2611 | 4.511718 | 209.9058 | 203.093 | 230.5849 | 142.8596 | -201.1103 | -328.5717 | -491.7506 | -60.22511 | -22.29372 | -40.21771 | -39.55423 | -22.29372 | 371.4424 | 0 | 0 | 0.03333333 | 0.2 | 0 | 0 | 8.964857e-07 | 5.378914e-06 | 2.49223e-07 | 2.49223e-07 | 2.49223e-07 | 6.472627e-07 | 5.129691e-06 | 5.036317e-05 |  | 0.9999496 | 51685.9
1604 | Fonseca et al.[S31] | 122 | 4 | 0 | 0 | 0 | 0 | 0 | 0 | 0 | 0 | 0 | 0 | 0 | 0 | 0 | 0 | 0 | 0 | 0 | 1 | 500 | 2 | 0 | 0 | 0.5 | 0 | 0 | 0 | 0 | 0.5 | 0 | 0 | 0 | 0 | 0 | 0 | 0 | 0 | 0 | 0 | 0 | 0 | 0 | 0 | 0 | 0 | 0 | 0 | 0 | 0 | 0 | 0 | 0 | 0 | 0 | 0 | 0 | 0 | 0 | 0 | 0 | 0 | 0 | 0 | 0 | 0 | 0 | 0 | 0 | 0 | 0 | 0 | 200 | 473.15 | 0 | 0 | 5 | 30 | 0 | 0 | 60 | 1.5 | 0.6666667 | 0.03333333 | 57.8 | 2.575774e-05 | 8.585913e-07 | 4.962658e-07 | 4877 | 2.420288 | 0.47315 | -105.3993 | -235.8433 | -386.3914 | 5.096536 | 211.1845 | 204.5979 | 232.4628 | 144.1225 | -205.3213 | -332.6487 | -496.3812 | -63.09502 | -21.5062 | -40.05229 | -39.19706 | -21.5062 | 236.7663 | 0 | 0 | 0.03333333 | 0.2 | 0 | 0 | 8.585913e-07 | 5.151548e-06 | 4.962658e-07 | 4.962658e-07 | 4.962658e-07 | 3.623255e-07 | 4.655282e-06 | 0.0006166857 |  | 0.9993833 | 112268.5
1605 | Fonseca et al.[S31] | 123 | 4 | 0 | 0 | 0 | 0 | 0 | 0 | 0 | 0 | 0 | 0 | 0 | 0 | 0 | 0 | 0 | 0 | 0 | 1 | 500 | 2 | 0 | 0 | 0.5 | 0 | 0 | 0 | 0 | 0.5 | 0 | 0 | 0 | 0 | 0 | 0 | 0 | 0 | 0 | 0 | 0 | 0 | 0 | 0 | 0 | 0 | 0 | 0 | 0 | 0 | 0 | 0 | 0 | 0 | 0 | 0 | 0 | 0 | 0 | 0 | 0 | 0 | 0 | 0 | 0 | 0 | 0 | 0 | 0 | 0 | 0 | 0 | 220 | 493.15 | 0 | 0 | 5 | 30 | 0 | 0 | 60 | 1.5 | 0.6666667 | 0.03333333 | 90.2 | 2.471312e-05 | 8.237706e-07 | 7.430411e-07 | 4877 | 3.623811 | 0.49315 | -104.8049 | -235.1424 | -385.5093 | 5.681591 | 212.4149 | 206.0487 | 234.2887 | 145.3336 | -209.5573 | -336.7553 | -501.0488 | -65.98967 | -20.72582 | -39.88041 | -38.8413 | -20.72582 | 156.8075 | 0 | 0 | 0.03333333 | 0.2 | 0 | 0 | 8.237706e-07 | 4.942624e-06 | 7.430411e-07 | 7.430411e-07 | 7.430411e-07 | 8.072952e-08 | 4.199583e-06 | 0.01038533 |  | 0.9896147 | 184409.3
1606 | Fonseca et al.[S31] | 124 | 4 | 0 | 0 | 0 | 0 | 0 | 0 | 0 | 0 | 0 | 0 | 0 | 0 | 0 | 0 | 0 | 0 | 0 | 1 | 500 | 2 | 0 | 0 | 0.5 | 0 | 0 | 0 | 0 | 0.5 | 0 | 0 | 0 | 0 | 0 | 0 | 0 | 0 | 0 | 0 | 0 | 0 | 0 | 0 | 0 | 0 | 0 | 0 | 0 | 0 | 0 | 0 | 0 | 0 | 0 | 0 | 0 | 0 | 0 | 0 | 0 | 0 | 0 | 0 | 0 | 0 | 0 | 0 | 0 | 0 | 0 | 0 | 240 | 513.15 | 0 | 0 | 5 | 30 | 0 | 0 | 60 | 1.5 | 0.6666667 | 0.03333333 | 96.7 | 2.374993e-05 | 7.916642e-07 | 7.655393e-07 | 4877 | 3.733535 | 0.51315 | -104.2082 | -234.4373 | -384.6152 | 6.266861 | 213.6011 | 207.4501 | 236.066 | 146.4969 | -213.8176 | -340.8904 | -505.7524 | -68.90805 | -19.95253 | -39.7028 | -38.4883 | -19.95253 | 107.4199 | 0 | 0 | 0.03333333 | 0.2 | 0 | 0 | 7.916642e-07 | 4.749985e-06 | 7.655393e-07 | 7.655393e-07 | 7.655393e-07 | 2.612492e-08 | 3.984446e-06 | 0.0524116 |  | 0.9475884 | 214839.7
1607 | Fonseca et al.[S31] | 125 | 4 | 0 | 0 | 0 | 0 | 0 | 0 | 0 | 0 | 0 | 0 | 0 | 0 | 0 | 0 | 0 | 0 | 0 | 1 | 500 | 2 | 0 | 0 | 0.5 | 0 | 0 | 0 | 0 | 0.5 | 0 | 0 | 0 | 0 | 0 | 0 | 0 | 0 | 0 | 0 | 0 | 0 | 0 | 0 | 0 | 0 | 0 | 0 | 0 | 0 | 0 | 0 | 0 | 0 | 0 | 0 | 0 | 0 | 0 | 0 | 0 | 0 | 0 | 0 | 0 | 0 | 0 | 0 | 0 | 0 | 0 | 0 | 259 | 532.15 | 0 | 0 | 5 | 30 | 0 | 0 | 60 | 1.5 | 0.6666667 | 0.03333333 | 100 | 2.290195e-05 | 7.633984e-07 | 7.633984e-07 | 4877 | 3.723094 | 0.53215 | -103.6389 | -233.7636 | -383.755 | 6.823063 | 214.6903 | 208.7392 | 237.7119 | 147.5613 | -217.8864 | -344.8442 | -510.2534 | -71.70166 | -19.22442 | -39.52938 | -38.15646 | -19.22442 | 77.1069 | 0 | 0 | 0.03333333 | 0.2 | 0 | 0 | 7.633984e-07 | 4.580391e-06 | 7.633984e-07 | 7.633984e-07 | 7.633984e-07 | 0 | 3.816992e-06 | #DIV/0! |  | #DIV/0! | #DIV/0!
1608 | Fonseca et al.[S31] | 126 | 4 | 0 | 0 | 0 | 0 | 0 | 0 | 0 | 0 | 0 | 0 | 0 | 0 | 0 | 0 | 0 | 0 | 0 | 1 | 500 | 2 | 0 | 0 | 0.5 | 0 | 0 | 0 | 0 | 0.5 | 0 | 0 | 0 | 0 | 0 | 0 | 0 | 0 | 0 | 0 | 0 | 0 | 0 | 0 | 0 | 0 | 0 | 0 | 0 | 0 | 0 | 0 | 0 | 0 | 0 | 0 | 0 | 0 | 0 | 0 | 0 | 0 | 0 | 0 | 0 | 0 | 0 | 0 | 0 | 0 | 0 | 0 | 280 | 553.15 | 0 | 0 | 5 | 30 | 0 | 0 | 60 | 1.5 | 0.6666667 | 0.03333333 | 100 | 2.203249e-05 | 7.344165e-07 | 7.344165e-07 | 4877 | 3.581749 | 0.55315 | -103.0071 | -233.0145 | -382.7926 | 7.438047 | 215.8548 | 210.1199 | 239.4855 | 148.6947 | -222.4072 | -349.2423 | -515.264 | -74.81243 | -18.42694 | -39.333 | -37.79456 | -18.42694 | 54.972 | 0 | 0 | 0.03333333 | 0.2 | 0 | 0 | 7.344165e-07 | 4.406499e-06 | 7.344165e-07 | 7.344165e-07 | 7.344165e-07 | 0 | 3.672082e-06 | #DIV/0! |  | #DIV/0! | #DIV/0!
1609 | Fonseca et al.[S31] | 127 | 4 | 0 | 0 | 0 | 0 | 0 | 0 | 0 | 0 | 0 | 0 | 0 | 0 | 0 | 0 | 0 | 0 | 0 | 1 | 500 | 2 | 0 | 0 | 0.5 | 0 | 0 | 0 | 0 | 0.5 | 0 | 0 | 0 | 0 | 0 | 0 | 0 | 0 | 0 | 0 | 0 | 0 | 0 | 0 | 0 | 0 | 0 | 0 | 0 | 0 | 0 | 0 | 0 | 0 | 0 | 0 | 0 | 0 | 0 | 0 | 0 | 0 | 0 | 0 | 0 | 0 | 0 | 0 | 0 | 0 | 0 | 0 | 300 | 573.15 | 0 | 0 | 5 | 30 | 0 | 0 | 60 | 1.5 | 0.6666667 | 0.03333333 | 100 | 2.126367e-05 | 7.087891e-07 | 7.087891e-07 | 4877 | 3.456765 | 0.57315 | -102.4026 | -232.2965 | -381.865 | 8.023997 | 216.9283 | 211.3951 | 241.1328 | 149.7353 | -226.7351 | -353.4575 | -520.0703 | -77.79679 | -17.67445 | -39.14194 | -37.45526 | -17.67445 | 40.81672 | 0 | 0 | 0.03333333 | 0.2 | 0 | 0 | 7.087891e-07 | 4.252735e-06 | 7.087891e-07 | 7.087891e-07 | 7.087891e-07 | 0 | 3.543946e-06 | #DIV/0! |  | #DIV/0! | #DIV/0!
1610 | Azzam et al.[S32] | 1 | 0.5 | 0 | 0 | 0 | 0 | 0 | 0 | 0 | 1 | 0 | 0 | 0 | 0 | 0 | 0 | 0 | 0 | 0 | 0 | 450 | 4 | 0 | 0 | 0 | 1 | 0 | 0 | 0 | 0 | 0 | 0 | 0 | 0 | 0 | 0 | 0 | 0 | 0 | 0 | 0 | 0 | 0 | 0 | 0 | 0 | 0 | 0 | 0 | 0 | 0 | 0 | 0 | 0 | 0 | 0 | 0 | 0 | 0 | 0 | 0 | 0 | 0 | 0 | 0 | 0 | 0 | 0 | 0 | 0 | 0 | 0 | 300 | 573.15 | 0 | 0 | 3 | 7.5 | 0 | 0 | 25.3 | 0.1457 | 6.863418 | 0.2059025 | 61.6 | 2.126367e-05 | 4.378244e-06 | 2.696999e-06 | 39016 | 105.2261 | 0.57315 | -102.4026 | -232.2965 | -381.865 | 8.023997 | 216.9283 | 211.3951 | 241.1328 | 149.7353 | -226.7351 | -353.4575 | -520.0703 | -77.79679 | -17.67445 | -39.14194 | -37.45526 | -17.67445 | 40.81672 | 0 | 0 | 0.2059025 | 0.5147563 | 0 | 0 | 4.378244e-06 | 1.094561e-05 | 2.696999e-06 | 2.696999e-06 | 2.696999e-06 | 1.681246e-06 | 8.248612e-06 | 0.01285024 |  | 0.9871498 | 57010.87
1611 | Azzam et al.[S32] | 2 | 0.5 | 0 | 0 | 0 | 0 | 0 | 0 | 0 | 1 | 0 | 0 | 0 | 0 | 0 | 0 | 0 | 0 | 0 | 0 | 450 | 4 | 0 | 0 | 0 | 1 | 0 | 0 | 0 | 0 | 0 | 0 | 0 | 0 | 0 | 0 | 0 | 0 | 0 | 0 | 0 | 0 | 0 | 0 | 0 | 0 | 0 | 0 | 0 | 0 | 0 | 0 | 0 | 0 | 0 | 0 | 0 | 0 | 0 | 0 | 0 | 0 | 0 | 0 | 0 | 0 | 0 | 0 | 0 | 0 | 0 | 0 | 300 | 573.15 | 0 | 0 | 3 | 7.5 | 0 | 0 | 61.8 | 0.1457 | 6.863418 | 0.2059025 | 59.4 | 2.126367e-05 | 4.378244e-06 | 2.600677e-06 | 39016 | 101.468 | 0.57315 | -102.4026 | -232.2965 | -381.865 | 8.023997 | 216.9283 | 211.3951 | 241.1328 | 149.7353 | -226.7351 | -353.4575 | -520.0703 | -77.79679 | -17.67445 | -39.14194 | -37.45526 | -17.67445 | 40.81672 | 0 | 0 | 0.2059025 | 0.5147563 | 0 | 0 | 4.378244e-06 | 1.094561e-05 | 2.600677e-06 | 2.600677e-06 | 2.600677e-06 | 1.777567e-06 | 8.344934e-06 | 0.01117084 |  | 0.9888292 | 54881.4
1612 | Azzam et al.[S32] | 3 | 0.5 | 0 | 0 | 0 | 0 | 0 | 0 | 0 | 1 | 0 | 0 | 0 | 0 | 0 | 0 | 0 | 0 | 0 | 0 | 450 | 4 | 0 | 0 | 0 | 1 | 0 | 0 | 0 | 0 | 0 | 0 | 0 | 0 | 0 | 0 | 0 | 0 | 0 | 0 | 0 | 0 | 0 | 0 | 0 | 0 | 0 | 0 | 0 | 0 | 0 | 0 | 0 | 0 | 0 | 0 | 0 | 0 | 0 | 0 | 0 | 0 | 0 | 0 | 0 | 0 | 0 | 0 | 0 | 0 | 0 | 0 | 300 | 573.15 | 0 | 0 | 3 | 7.5 | 0 | 0 | 112 | 0.1457 | 6.863418 | 0.2059025 | 57.9 | 2.126367e-05 | 4.378244e-06 | 2.535003e-06 | 39016 | 98.9057 | 0.57315 | -102.4026 | -232.2965 | -381.865 | 8.023997 | 216.9283 | 211.3951 | 241.1328 | 149.7353 | -226.7351 | -353.4575 | -520.0703 | -77.79679 | -17.67445 | -39.14194 | -37.45526 | -17.67445 | 40.81672 | 0 | 0 | 0.2059025 | 0.5147563 | 0 | 0 | 4.378244e-06 | 1.094561e-05 | 2.535003e-06 | 2.535003e-06 | 2.535003e-06 | 1.843241e-06 | 8.410607e-06 | 0.01015569 |  | 0.9898443 | 53440.64
1613 | Azzam et al.[S32] | 4 | 0.5 | 0 | 0 | 0 | 0 | 0 | 0 | 0 | 1 | 0 | 0 | 0 | 0 | 0 | 0 | 0 | 0 | 0 | 0 | 450 | 4 | 0 | 0 | 0 | 1 | 0 | 0 | 0 | 0 | 0 | 0 | 0 | 0 | 0 | 0 | 0 | 0 | 0 | 0 | 0 | 0 | 0 | 0 | 0 | 0 | 0 | 0 | 0 | 0 | 0 | 0 | 0 | 0 | 0 | 0 | 0 | 0 | 0 | 0 | 0 | 0 | 0 | 0 | 0 | 0 | 0 | 0 | 0 | 0 | 0 | 0 | 300 | 573.15 | 0 | 0 | 3 | 7.5 | 0 | 0 | 163 | 0.1457 | 6.863418 | 0.2059025 | 56.2 | 2.126367e-05 | 4.378244e-06 | 2.460573e-06 | 39016 | 96.00173 | 0.57315 | -102.4026 | -232.2965 | -381.865 | 8.023997 | 216.9283 | 211.3951 | 241.1328 | 149.7353 | -226.7351 | -353.4575 | -520.0703 | -77.79679 | -17.67445 | -39.14194 | -37.45526 | -17.67445 | 40.81672 | 0 | 0 | 0.2059025 | 0.5147563 | 0 | 0 | 4.378244e-06 | 1.094561e-05 | 2.460573e-06 | 2.460573e-06 | 2.460573e-06 | 1.917671e-06 | 8.485038e-06 | 0.009116048 |  | 0.990884 | 51817.15
1614 | Azzam et al.[S32] | 5 | 0.5 | 0 | 0 | 0 | 0 | 0 | 0 | 0 | 1 | 0 | 0 | 0 | 0 | 0 | 0 | 0 | 0 | 0 | 0 | 450 | 4 | 0 | 0 | 0 | 1 | 0 | 0 | 0 | 0 | 0 | 0 | 0 | 0 | 0 | 0 | 0 | 0 | 0 | 0 | 0 | 0 | 0 | 0 | 0 | 0 | 0 | 0 | 0 | 0 | 0 | 0 | 0 | 0 | 0 | 0 | 0 | 0 | 0 | 0 | 0 | 0 | 0 | 0 | 0 | 0 | 0 | 0 | 0 | 0 | 0 | 0 | 300 | 573.15 | 0 | 0 | 3 | 7.5 | 0 | 0 | 225 | 0.1457 | 6.863418 | 0.2059025 | 54.7 | 2.126367e-05 | 4.378244e-06 | 2.3949e-06 | 39016 | 93.43941 | 0.57315 | -102.4026 | -232.2965 | -381.865 | 8.023997 | 216.9283 | 211.3951 | 241.1328 | 149.7353 | -226.7351 | -353.4575 | -520.0703 | -77.79679 | -17.67445 | -39.14194 | -37.45526 | -17.67445 | 40.81672 | 0 | 0 | 0.2059025 | 0.5147563 | 0 | 0 | 4.378244e-06 | 1.094561e-05 | 2.3949e-06 | 2.3949e-06 | 2.3949e-06 | 1.983345e-06 | 8.550711e-06 | 0.008285831 |  | 0.9917142 | 50391.91
1615 | Azzam et al.[S32] | 6 | 0.5 | 0 | 0 | 0 | 0 | 0 | 0 | 0 | 1 | 0 | 0 | 0 | 0 | 0 | 0 | 0 | 0 | 0 | 0 | 450 | 4 | 0 | 0 | 0 | 1 | 0 | 0 | 0 | 0 | 0 | 0 | 0 | 0 | 0 | 0 | 0 | 0 | 0 | 0 | 0 | 0 | 0 | 0 | 0 | 0 | 0 | 0 | 0 | 0 | 0 | 0 | 0 | 0 | 0 | 0 | 0 | 0 | 0 | 0 | 0 | 0 | 0 | 0 | 0 | 0 | 0 | 0 | 0 | 0 | 0 | 0 | 300 | 573.15 | 0 | 0 | 3 | 7.5 | 0 | 0 | 295 | 0.1457 | 6.863418 | 0.2059025 | 53 | 2.126367e-05 | 4.378244e-06 | 2.32047e-06 | 39016 | 90.53544 | 0.57315 | -102.4026 | -232.2965 | -381.865 | 8.023997 | 216.9283 | 211.3951 | 241.1328 | 149.7353 | -226.7351 | -353.4575 | -520.0703 | -77.79679 | -17.67445 | -39.14194 | -37.45526 | -17.67445 | 40.81672 | 0 | 0 | 0.2059025 | 0.5147563 | 0 | 0 | 4.378244e-06 | 1.094561e-05 | 2.32047e-06 | 2.32047e-06 | 2.32047e-06 | 2.057775e-06 | 8.625141e-06 | 0.00743275 |  | 0.9925673 | 48783.83
1616 | Azzam et al.[S32] | 7 | 0.5 | 0 | 0 | 0 | 0 | 0 | 0 | 0 | 1 | 0 | 0 | 0 | 0 | 0 | 0 | 0 | 0 | 0 | 0 | 450 | 4 | 0 | 0 | 0 | 1 | 0 | 0 | 0 | 0 | 0 | 0 | 0 | 0 | 0 | 0 | 0 | 0 | 0 | 0 | 0 | 0 | 0 | 0 | 0 | 0 | 0 | 0 | 0 | 0 | 0 | 0 | 0 | 0 | 0 | 0 | 0 | 0 | 0 | 0 | 0 | 0 | 0 | 0 | 0 | 0 | 0 | 0 | 0 | 0 | 0 | 0 | 300 | 573.15 | 0 | 0 | 3 | 7.5 | 0 | 0 | 391 | 0.1457 | 6.863418 | 0.2059025 | 51.4 | 2.126367e-05 | 4.378244e-06 | 2.250418e-06 | 39016 | 87.80229 | 0.57315 | -102.4026 | -232.2965 | -381.865 | 8.023997 | 216.9283 | 211.3951 | 241.1328 | 149.7353 | -226.7351 | -353.4575 | -520.0703 | -77.79679 | -17.67445 | -39.14194 | -37.45526 | -17.67445 | 40.81672 | 0 | 0 | 0.2059025 | 0.5147563 | 0 | 0 | 4.378244e-06 | 1.094561e-05 | 2.250418e-06 | 2.250418e-06 | 2.250418e-06 | 2.127827e-06 | 8.695193e-06 | 0.006706139 |  | 0.9932939 | 47276.5
1617 | Azzam et al.[S32] | 8 | 0.5 | 0 | 0 | 0 | 0 | 0 | 0 | 0 | 1 | 0 | 0 | 0 | 0 | 0 | 0 | 0 | 0 | 0 | 0 | 450 | 4 | 0 | 0 | 0 | 1 | 0 | 0 | 0 | 0 | 0 | 0 | 0 | 0 | 0 | 0 | 0 | 0 | 0 | 0 | 0 | 0 | 0 | 0 | 0 | 0 | 0 | 0 | 0 | 0 | 0 | 0 | 0 | 0 | 0 | 0 | 0 | 0 | 0 | 0 | 0 | 0 | 0 | 0 | 0 | 0 | 0 | 0 | 0 | 0 | 0 | 0 | 300 | 573.15 | 0 | 0 | 3 | 7.5 | 0 | 0 | 481 | 0.1457 | 6.863418 | 0.2059025 | 50.6 | 2.126367e-05 | 4.378244e-06 | 2.215392e-06 | 39016 | 86.43572 | 0.57315 | -102.4026 | -232.2965 | -381.865 | 8.023997 | 216.9283 | 211.3951 | 241.1328 | 149.7353 | -226.7351 | -353.4575 | -520.0703 | -77.79679 | -17.67445 | -39.14194 | -37.45526 | -17.67445 | 40.81672 | 0 | 0 | 0.2059025 | 0.5147563 | 0 | 0 | 4.378244e-06 | 1.094561e-05 | 2.215392e-06 | 2.215392e-06 | 2.215392e-06 | 2.162853e-06 | 8.730219e-06 | 0.006368113 |  | 0.9936319 | 46524.85
1618 | Azzam et al.[S32] | 9 | 0.5 | 0 | 0 | 0 | 0 | 0 | 0 | 0 | 1 | 0 | 0 | 0 | 0 | 0 | 0 | 0 | 0 | 0 | 0 | 450 | 4 | 0 | 0 | 0 | 1 | 0 | 0 | 0 | 0 | 0 | 0 | 0 | 0 | 0 | 0 | 0 | 0 | 0 | 0 | 0 | 0 | 0 | 0 | 0 | 0 | 0 | 0 | 0 | 0 | 0 | 0 | 0 | 0 | 0 | 0 | 0 | 0 | 0 | 0 | 0 | 0 | 0 | 0 | 0 | 0 | 0 | 0 | 0 | 0 | 0 | 0 | 300 | 573.15 | 0 | 0 | 3 | 7.5 | 0 | 0 | 576 | 0.1457 | 6.863418 | 0.2059025 | 49 | 2.126367e-05 | 4.378244e-06 | 2.14534e-06 | 39016 | 83.70258 | 0.57315 | -102.4026 | -232.2965 | -381.865 | 8.023997 | 216.9283 | 211.3951 | 241.1328 | 149.7353 | -226.7351 | -353.4575 | -520.0703 | -77.79679 | -17.67445 | -39.14194 | -37.45526 | -17.67445 | 40.81672 | 0 | 0 | 0.2059025 | 0.5147563 | 0 | 0 | 4.378244e-06 | 1.094561e-05 | 2.14534e-06 | 2.14534e-06 | 2.14534e-06 | 2.232905e-06 | 8.800271e-06 | 0.00573836 |  | 0.9942616 | 45025.17
1619 | Azzam et al.[S32] | 10 | 0.5 | 0 | 0 | 0 | 0 | 0 | 0 | 0 | 1 | 0 | 0 | 0 | 0 | 0 | 0 | 0 | 0 | 0 | 0 | 450 | 4 | 0 | 0 | 0 | 1 | 0 | 0 | 0 | 0 | 0 | 0 | 0 | 0 | 0 | 0 | 0 | 0 | 0 | 0 | 0 | 0 | 0 | 0 | 0 | 0 | 0 | 0 | 0 | 0 | 0 | 0 | 0 | 0 | 0 | 0 | 0 | 0 | 0 | 0 | 0 | 0 | 0 | 0 | 0 | 0 | 0 | 0 | 0 | 0 | 0 | 0 | 300 | 573.15 | 0 | 0 | 3 | 7.5 | 0 | 0 | 666 | 0.1457 | 6.863418 | 0.2059025 | 47.7 | 2.126367e-05 | 4.378244e-06 | 2.088423e-06 | 39016 | 81.48189 | 0.57315 | -102.4026 | -232.2965 | -381.865 | 8.023997 | 216.9283 | 211.3951 | 241.1328 | 149.7353 | -226.7351 | -353.4575 | -520.0703 | -77.79679 | -17.67445 | -39.14194 | -37.45526 | -17.67445 | 40.81672 | 0 | 0 | 0.2059025 | 0.5147563 | 0 | 0 | 4.378244e-06 | 1.094561e-05 | 2.088423e-06 | 2.088423e-06 | 2.088423e-06 | 2.289822e-06 | 8.857188e-06 | 0.005268671 |  | 0.9947313 | 43809.93
1620 | Azzam et al.[S32] | 11 | 0.5 | 0 | 0 | 0 | 0 | 0 | 0 | 0 | 1 | 0 | 0 | 0 | 0 | 0 | 0 | 0 | 0 | 0 | 0 | 450 | 4 | 0 | 0 | 0 | 1 | 0 | 0 | 0 | 0 | 0 | 0 | 0 | 0 | 0 | 0 | 0 | 0 | 0 | 0 | 0 | 0 | 0 | 0 | 0 | 0 | 0 | 0 | 0 | 0 | 0 | 0 | 0 | 0 | 0 | 0 | 0 | 0 | 0 | 0 | 0 | 0 | 0 | 0 | 0 | 0 | 0 | 0 | 0 | 0 | 0 | 0 | 300 | 573.15 | 0 | 0 | 3 | 7.5 | 0 | 0 | 834 | 0.1457 | 6.863418 | 0.2059025 | 46.4 | 2.126367e-05 | 4.378244e-06 | 2.031505e-06 | 39016 | 79.26121 | 0.57315 | -102.4026 | -232.2965 | -381.865 | 8.023997 | 216.9283 | 211.3951 | 241.1328 | 149.7353 | -226.7351 | -353.4575 | -520.0703 | -77.79679 | -17.67445 | -39.14194 | -37.45526 | -17.67445 | 40.81672 | 0 | 0 | 0.2059025 | 0.5147563 | 0 | 0 | 4.378244e-06 | 1.094561e-05 | 2.031505e-06 | 2.031505e-06 | 2.031505e-06 | 2.346739e-06 | 8.914106e-06 | 0.004833428 |  | 0.9951666 | 42597.31
1621 | Azzam et al.[S32] | 12 | 0.5 | 0 | 0 | 0 | 0 | 0 | 0 | 0 | 1 | 0 | 0 | 0 | 0 | 0 | 0 | 0 | 0 | 0 | 0 | 450 | 4 | 0 | 0 | 0 | 1 | 0 | 0 | 0 | 0 | 0 | 0 | 0 | 0 | 0 | 0 | 0 | 0 | 0 | 0 | 0 | 0 | 0 | 0 | 0 | 0 | 0 | 0 | 0 | 0 | 0 | 0 | 0 | 0 | 0 | 0 | 0 | 0 | 0 | 0 | 0 | 0 | 0 | 0 | 0 | 0 | 0 | 0 | 0 | 0 | 0 | 0 | 300 | 573.15 | 0 | 0 | 3 | 7.5 | 0 | 0 | 1010 | 0.1457 | 6.863418 | 0.2059025 | 45.1 | 2.126367e-05 | 4.378244e-06 | 1.974588e-06 | 39016 | 77.04053 | 0.57315 | -102.4026 | -232.2965 | -381.865 | 8.023997 | 216.9283 | 211.3951 | 241.1328 | 149.7353 | -226.7351 | -353.4575 | -520.0703 | -77.79679 | -17.67445 | -39.14194 | -37.45526 | -17.67445 | 40.81672 | 0 | 0 | 0.2059025 | 0.5147563 | 0 | 0 | 4.378244e-06 | 1.094561e-05 | 1.974588e-06 | 1.974588e-06 | 1.974588e-06 | 2.403656e-06 | 8.971023e-06 | 0.004429968 |  | 0.99557 | 41387.07
1622 | Azzam et al.[S32] | 13 | 0.5 | 0 | 0 | 0 | 0 | 0 | 0 | 0 | 1 | 0 | 0 | 0 | 0 | 0 | 0 | 0 | 0 | 0 | 0 | 450 | 4 | 0 | 0 | 0 | 1 | 0 | 0 | 0 | 0 | 0 | 0 | 0 | 0 | 0 | 0 | 0 | 0 | 0 | 0 | 0 | 0 | 0 | 0 | 0 | 0 | 0 | 0 | 0 | 0 | 0 | 0 | 0 | 0 | 0 | 0 | 0 | 0 | 0 | 0 | 0 | 0 | 0 | 0 | 0 | 0 | 0 | 0 | 0 | 0 | 0 | 0 | 300 | 573.15 | 0 | 0 | 3 | 7.5 | 0 | 0 | 152 | 0.0569 | 17.57469 | 0.5272408 | 38.1 | 2.126367e-05 | 1.121108e-05 | 4.27142e-06 | 39016 | 166.6537 | 0.57315 | -102.4026 | -232.2965 | -381.865 | 8.023997 | 216.9283 | 211.3951 | 241.1328 | 149.7353 | -226.7351 | -353.4575 | -520.0703 | -77.79679 | -17.67445 | -39.14194 | -37.45526 | -17.67445 | 40.81672 | 0 | 0 | 0.5272408 | 1.318102 | 0 | 0 | 1.121108e-05 | 2.802769e-05 | 4.27142e-06 | 4.27142e-06 | 4.27142e-06 | 6.939656e-06 | 2.375627e-05 | 0.002711379 |  | 0.9972886 | 13630.66
1623 | Azzam et al.[S32] | 14 | 0.5 | 0 | 0 | 0 | 0 | 0 | 0 | 0 | 1 | 0 | 0 | 0 | 0 | 0 | 0 | 0 | 0 | 0 | 0 | 450 | 4 | 0 | 0 | 0 | 1 | 0 | 0 | 0 | 0 | 0 | 0 | 0 | 0 | 0 | 0 | 0 | 0 | 0 | 0 | 0 | 0 | 0 | 0 | 0 | 0 | 0 | 0 | 0 | 0 | 0 | 0 | 0 | 0 | 0 | 0 | 0 | 0 | 0 | 0 | 0 | 0 | 0 | 0 | 0 | 0 | 0 | 0 | 0 | 0 | 0 | 0 | 300 | 573.15 | 0 | 0 | 3 | 7.5 | 0 | 0 | 750 | 0.0569 | 17.57469 | 0.5272408 | 36.3 | 2.126367e-05 | 1.121108e-05 | 4.06962e-06 | 39016 | 158.7803 | 0.57315 | -102.4026 | -232.2965 | -381.865 | 8.023997 | 216.9283 | 211.3951 | 241.1328 | 149.7353 | -226.7351 | -353.4575 | -520.0703 | -77.79679 | -17.67445 | -39.14194 | -37.45526 | -17.67445 | 40.81672 | 0 | 0 | 0.5272408 | 1.318102 | 0 | 0 | 1.121108e-05 | 2.802769e-05 | 4.06962e-06 | 4.06962e-06 | 4.06962e-06 | 7.141455e-06 | 2.395807e-05 | 0.002371544 |  | 0.9976285 | 12982.27
1624 | Azzam et al.[S32] | 15 | 0.5 | 0 | 0 | 0 | 0 | 0 | 0 | 0 | 1 | 0 | 0 | 0 | 0 | 0 | 0 | 0 | 0 | 0 | 0 | 450 | 4 | 0 | 0 | 0 | 1 | 0 | 0 | 0 | 0 | 0 | 0 | 0 | 0 | 0 | 0 | 0 | 0 | 0 | 0 | 0 | 0 | 0 | 0 | 0 | 0 | 0 | 0 | 0 | 0 | 0 | 0 | 0 | 0 | 0 | 0 | 0 | 0 | 0 | 0 | 0 | 0 | 0 | 0 | 0 | 0 | 0 | 0 | 0 | 0 | 0 | 0 | 300 | 573.15 | 0 | 0 | 3 | 7.5 | 0 | 0 | 1350 | 0.0569 | 17.57469 | 0.5272408 | 35.9 | 2.126367e-05 | 1.121108e-05 | 4.024776e-06 | 39016 | 157.0307 | 0.57315 | -102.4026 | -232.2965 | -381.865 | 8.023997 | 216.9283 | 211.3951 | 241.1328 | 149.7353 | -226.7351 | -353.4575 | -520.0703 | -77.79679 | -17.67445 | -39.14194 | -37.45526 | -17.67445 | 40.81672 | 0 | 0 | 0.5272408 | 1.318102 | 0 | 0 | 1.121108e-05 | 2.802769e-05 | 4.024776e-06 | 4.024776e-06 | 4.024776e-06 | 7.1863e-06 | 2.400291e-05 | 0.002300785 |  | 0.9976992 | 12838.3
1625 | Azzam et al.[S32] | 16 | 0.5 | 0 | 0 | 0 | 0 | 0 | 0 | 0 | 1 | 0 | 0 | 0 | 0 | 0 | 0 | 0 | 0 | 0 | 0 | 450 | 4 | 0 | 0 | 0 | 1 | 0 | 0 | 0 | 0 | 0 | 0 | 0 | 0 | 0 | 0 | 0 | 0 | 0 | 0 | 0 | 0 | 0 | 0 | 0 | 0 | 0 | 0 | 0 | 0 | 0 | 0 | 0 | 0 | 0 | 0 | 0 | 0 | 0 | 0 | 0 | 0 | 0 | 0 | 0 | 0 | 0 | 0 | 0 | 0 | 0 | 0 | 300 | 573.15 | 0 | 0 | 3 | 7.5 | 0 | 0 | 2100 | 0.0569 | 17.57469 | 0.5272408 | 35.2 | 2.126367e-05 | 1.121108e-05 | 3.946299e-06 | 39016 | 153.9688 | 0.57315 | -102.4026 | -232.2965 | -381.865 | 8.023997 | 216.9283 | 211.3951 | 241.1328 | 149.7353 | -226.7351 | -353.4575 | -520.0703 | -77.79679 | -17.67445 | -39.14194 | -37.45526 | -17.67445 | 40.81672 | 0 | 0 | 0.5272408 | 1.318102 | 0 | 0 | 1.121108e-05 | 2.802769e-05 | 3.946299e-06 | 3.946299e-06 | 3.946299e-06 | 7.264777e-06 | 2.408139e-05 | 0.002180911 |  | 0.9978191 | 12586.46
1626 | Azzam et al.[S32] | 17 | 0.5 | 0 | 0 | 0 | 0 | 0 | 0 | 0 | 1 | 0 | 0 | 0 | 0 | 0 | 0 | 0 | 0 | 0 | 0 | 450 | 4 | 0 | 0 | 0 | 1 | 0 | 0 | 0 | 0 | 0 | 0 | 0 | 0 | 0 | 0 | 0 | 0 | 0 | 0 | 0 | 0 | 0 | 0 | 0 | 0 | 0 | 0 | 0 | 0 | 0 | 0 | 0 | 0 | 0 | 0 | 0 | 0 | 0 | 0 | 0 | 0 | 0 | 0 | 0 | 0 | 0 | 0 | 0 | 0 | 0 | 0 | 300 | 573.15 | 0 | 0 | 3 | 7.5 | 0 | 0 | 3140 | 0.0569 | 17.57469 | 0.5272408 | 34.2 | 2.126367e-05 | 1.121108e-05 | 3.834188e-06 | 39016 | 149.5947 | 0.57315 | -102.4026 | -232.2965 | -381.865 | 8.023997 | 216.9283 | 211.3951 | 241.1328 | 149.7353 | -226.7351 | -353.4575 | -520.0703 | -77.79679 | -17.67445 | -39.14194 | -37.45526 | -17.67445 | 40.81672 | 0 | 0 | 0.5272408 | 1.318102 | 0 | 0 | 1.121108e-05 | 2.802769e-05 | 3.834188e-06 | 3.834188e-06 | 3.834188e-06 | 7.376888e-06 | 2.41935e-05 | 0.002018072 |  | 0.9979819 | 12226.89
1627 | Azzam et al.[S32] | 18 | 0.5 | 0 | 0 | 0 | 0 | 0 | 0 | 0 | 1 | 0 | 0 | 0 | 0 | 0 | 0 | 0 | 0 | 0 | 0 | 450 | 4 | 0 | 0 | 0 | 1 | 0 | 0 | 0 | 0 | 0 | 0 | 0 | 0 | 0 | 0 | 0 | 0 | 0 | 0 | 0 | 0 | 0 | 0 | 0 | 0 | 0 | 0 | 0 | 0 | 0 | 0 | 0 | 0 | 0 | 0 | 0 | 0 | 0 | 0 | 0 | 0 | 0 | 0 | 0 | 0 | 0 | 0 | 0 | 0 | 0 | 0 | 350 | 623.15 | 0 | 0 | 3 | 7.5 | 0 | 0 | 451.8 | 0.0569 | 17.57469 | 0.5272408 | 38.3 | 1.955753e-05 | 1.031153e-05 | 3.949315e-06 | 39016 | 154.0865 | 0.62315 | -100.8797 | -230.4816 | -379.5016 | 9.490177 | 219.4757 | 214.4306 | 245.0855 | 152.1879 | -237.646 | -364.104 | -532.2267 | -85.34571 | -15.82241 | -38.65023 | -36.63296 | -15.82241 | 21.2001 | 0 | 0 | 0.5272408 | 1.318102 | 0 | 0 | 1.031153e-05 | 2.577882e-05 | 3.949315e-06 | 3.949315e-06 | 3.949315e-06 | 6.362212e-06 | 2.18295e-05 | 0.005297288 |  | 0.9947027 | 14936.28
1628 | Azzam et al.[S32] | 19 | 0.5 | 0 | 0 | 0 | 0 | 0 | 0 | 0 | 1 | 0 | 0 | 0 | 0 | 0 | 0 | 0 | 0 | 0 | 0 | 450 | 4 | 0 | 0 | 0 | 1 | 0 | 0 | 0 | 0 | 0 | 0 | 0 | 0 | 0 | 0 | 0 | 0 | 0 | 0 | 0 | 0 | 0 | 0 | 0 | 0 | 0 | 0 | 0 | 0 | 0 | 0 | 0 | 0 | 0 | 0 | 0 | 0 | 0 | 0 | 0 | 0 | 0 | 0 | 0 | 0 | 0 | 0 | 0 | 0 | 0 | 0 | 350 | 623.15 | 0 | 0 | 3 | 7.5 | 0 | 0 | 1212 | 0.0569 | 17.57469 | 0.5272408 | 37.5 | 1.955753e-05 | 1.031153e-05 | 3.866823e-06 | 39016 | 150.868 | 0.62315 | -100.8797 | -230.4816 | -379.5016 | 9.490177 | 219.4757 | 214.4306 | 245.0855 | 152.1879 | -237.646 | -364.104 | -532.2267 | -85.34571 | -15.82241 | -38.65023 | -36.63296 | -15.82241 | 21.2001 | 0 | 0 | 0.5272408 | 1.318102 | 0 | 0 | 1.031153e-05 | 2.577882e-05 | 3.866823e-06 | 3.866823e-06 | 3.866823e-06 | 6.444704e-06 | 2.191199e-05 | 0.004994426 |  | 0.9950056 | 14619.84
1629 | Azzam et al.[S32] | 20 | 0.5 | 0 | 0 | 0 | 0 | 0 | 0 | 0 | 1 | 0 | 0 | 0 | 0 | 0 | 0 | 0 | 0 | 0 | 0 | 450 | 4 | 0 | 0 | 0 | 1 | 0 | 0 | 0 | 0 | 0 | 0 | 0 | 0 | 0 | 0 | 0 | 0 | 0 | 0 | 0 | 0 | 0 | 0 | 0 | 0 | 0 | 0 | 0 | 0 | 0 | 0 | 0 | 0 | 0 | 0 | 0 | 0 | 0 | 0 | 0 | 0 | 0 | 0 | 0 | 0 | 0 | 0 | 0 | 0 | 0 | 0 | 350 | 623.15 | 0 | 0 | 3 | 7.5 | 0 | 0 | 1950 | 0.0569 | 17.57469 | 0.5272408 | 36.3 | 1.955753e-05 | 1.031153e-05 | 3.743084e-06 | 39016 | 146.0402 | 0.62315 | -100.8797 | -230.4816 | -379.5016 | 9.490177 | 219.4757 | 214.4306 | 245.0855 | 152.1879 | -237.646 | -364.104 | -532.2267 | -85.34571 | -15.82241 | -38.65023 | -36.63296 | -15.82241 | 21.2001 | 0 | 0 | 0.5272408 | 1.318102 | 0 | 0 | 1.031153e-05 | 2.577882e-05 | 3.743084e-06 | 3.743084e-06 | 3.743084e-06 | 6.568443e-06 | 2.203573e-05 | 0.004565952 |  | 0.995434 | 14145.92
1630 | Azzam et al.[S32] | 21 | 0.5 | 0 | 0 | 0 | 0 | 0 | 0 | 0 | 1 | 0 | 0 | 0 | 0 | 0 | 0 | 0 | 0 | 0 | 0 | 450 | 4 | 0 | 0 | 0 | 1 | 0 | 0 | 0 | 0 | 0 | 0 | 0 | 0 | 0 | 0 | 0 | 0 | 0 | 0 | 0 | 0 | 0 | 0 | 0 | 0 | 0 | 0 | 0 | 0 | 0 | 0 | 0 | 0 | 0 | 0 | 0 | 0 | 0 | 0 | 0 | 0 | 0 | 0 | 0 | 0 | 0 | 0 | 0 | 0 | 0 | 0 | 350 | 623.15 | 0 | 0 | 3 | 7.5 | 0 | 0 | 2712 | 0.0569 | 17.57469 | 0.5272408 | 35.6 | 1.955753e-05 | 1.031153e-05 | 3.670904e-06 | 39016 | 143.224 | 0.62315 | -100.8797 | -230.4816 | -379.5016 | 9.490177 | 219.4757 | 214.4306 | 245.0855 | 152.1879 | -237.646 | -364.104 | -532.2267 | -85.34571 | -15.82241 | -38.65023 | -36.63296 | -15.82241 | 21.2001 | 0 | 0 | 0.5272408 | 1.318102 | 0 | 0 | 1.031153e-05 | 2.577882e-05 | 3.670904e-06 | 3.670904e-06 | 3.670904e-06 | 6.640623e-06 | 2.210791e-05 | 0.004329636 |  | 0.9956704 | 13869.84
1631 | Azzam et al.[S32] | 22 | 0.5 | 0 | 0 | 0 | 0 | 0 | 0 | 0 | 1 | 0 | 0 | 0 | 0 | 0 | 0 | 0 | 0 | 0 | 0 | 450 | 4 | 0 | 0 | 0 | 1 | 0 | 0 | 0 | 0 | 0 | 0 | 0 | 0 | 0 | 0 | 0 | 0 | 0 | 0 | 0 | 0 | 0 | 0 | 0 | 0 | 0 | 0 | 0 | 0 | 0 | 0 | 0 | 0 | 0 | 0 | 0 | 0 | 0 | 0 | 0 | 0 | 0 | 0 | 0 | 0 | 0 | 0 | 0 | 0 | 0 | 0 | 350 | 623.15 | 0 | 0 | 3 | 7.5 | 0 | 0 | 3306 | 0.0569 | 17.57469 | 0.5272408 | 35.1 | 1.955753e-05 | 1.031153e-05 | 3.619346e-06 | 39016 | 141.2124 | 0.62315 | -100.8797 | -230.4816 | -379.5016 | 9.490177 | 219.4757 | 214.4306 | 245.0855 | 152.1879 | -237.646 | -364.104 | -532.2267 | -85.34571 | -15.82241 | -38.65023 | -36.63296 | -15.82241 | 21.2001 | 0 | 0 | 0.5272408 | 1.318102 | 0 | 0 | 1.031153e-05 | 2.577882e-05 | 3.619346e-06 | 3.619346e-06 | 3.619346e-06 | 6.692181e-06 | 2.215947e-05 | 0.004166728 |  | 0.9958333 | 13672.8
1632 | Azzam et al.[S32] | 23 | 0.5 | 0 | 0 | 0 | 0 | 0 | 0 | 0 | 1 | 0 | 0 | 0 | 0 | 0 | 0 | 0 | 0 | 0 | 0 | 450 | 4 | 0 | 0 | 0 | 1 | 0 | 0 | 0 | 0 | 0 | 0 | 0 | 0 | 0 | 0 | 0 | 0 | 0 | 0 | 0 | 0 | 0 | 0 | 0 | 0 | 0 | 0 | 0 | 0 | 0 | 0 | 0 | 0 | 0 | 0 | 0 | 0 | 0 | 0 | 0 | 0 | 0 | 0 | 0 | 0 | 0 | 0 | 0 | 0 | 0 | 0 | 350 | 623.15 | 0 | 0 | 3 | 7.5 | 0 | 0 | 306 | 0.0569 | 17.57469 | 0.5272408 | 34.9 | 1.955753e-05 | 1.031153e-05 | 3.598723e-06 | 39016 | 140.4078 | 0.62315 | -100.8797 | -230.4816 | -379.5016 | 9.490177 | 219.4757 | 214.4306 | 245.0855 | 152.1879 | -237.646 | -364.104 | -532.2267 | -85.34571 | -15.82241 | -38.65023 | -36.63296 | -15.82241 | 21.2001 | 0 | 0 | 0.5272408 | 1.318102 | 0 | 0 | 1.031153e-05 | 2.577882e-05 | 3.598723e-06 | 3.598723e-06 | 3.598723e-06 | 6.712804e-06 | 2.218009e-05 | 0.004102905 |  | 0.9958971 | 13594.02
1633 | Azzam et al.[S32] | 24 | 0.5 | 0 | 0 | 0 | 0 | 0 | 0 | 0 | 1 | 0 | 0 | 0 | 0 | 0 | 0 | 0 | 0 | 0 | 0 | 450 | 4 | 0 | 0 | 0 | 1 | 0 | 0 | 0 | 0 | 0 | 0 | 0 | 0 | 0 | 0 | 0 | 0 | 0 | 0 | 0 | 0 | 0 | 0 | 0 | 0 | 0 | 0 | 0 | 0 | 0 | 0 | 0 | 0 | 0 | 0 | 0 | 0 | 0 | 0 | 0 | 0 | 0 | 0 | 0 | 0 | 0 | 0 | 0 | 0 | 0 | 0 | 400 | 673.15 | 0 | 0 | 3 | 7.5 | 0 | 0 | 458.4 | 0.0569 | 17.57469 | 0.5272408 | 37.5 | 1.810484e-05 | 9.545611e-06 | 3.579604e-06 | 39016 | 139.6618 | 0.67315 | -99.33931 | -228.6376 | -377.0793 | 10.95878 | 221.8533 | 217.2768 | 248.8242 | 154.4548 | -248.6798 | -374.8974 | -544.5753 | -93.01249 | -14.01048 | -38.14361 | -35.85104 | -14.01048 | 12.22405 | 0 | 0 | 0.5272408 | 1.318102 | 0 | 0 | 9.545611e-06 | 2.386403e-05 | 3.579604e-06 | 3.579604e-06 | 3.579604e-06 | 5.966007e-06 | 2.028442e-05 | 0.008661808 |  | 0.9913382 | 15851.33
1634 | Azzam et al.[S32] | 25 | 0.5 | 0 | 0 | 0 | 0 | 0 | 0 | 0 | 1 | 0 | 0 | 0 | 0 | 0 | 0 | 0 | 0 | 0 | 0 | 450 | 4 | 0 | 0 | 0 | 1 | 0 | 0 | 0 | 0 | 0 | 0 | 0 | 0 | 0 | 0 | 0 | 0 | 0 | 0 | 0 | 0 | 0 | 0 | 0 | 0 | 0 | 0 | 0 | 0 | 0 | 0 | 0 | 0 | 0 | 0 | 0 | 0 | 0 | 0 | 0 | 0 | 0 | 0 | 0 | 0 | 0 | 0 | 0 | 0 | 0 | 0 | 400 | 673.15 | 0 | 0 | 3 | 7.5 | 0 | 0 | 1500 | 0.0569 | 17.57469 | 0.5272408 | 37.6 | 1.810484e-05 | 9.545611e-06 | 3.58915e-06 | 39016 | 140.0343 | 0.67315 | -99.33931 | -228.6376 | -377.0793 | 10.95878 | 221.8533 | 217.2768 | 248.8242 | 154.4548 | -248.6798 | -374.8974 | -544.5753 | -93.01249 | -14.01048 | -38.14361 | -35.85104 | -14.01048 | 12.22405 | 0 | 0 | 0.5272408 | 1.318102 | 0 | 0 | 9.545611e-06 | 2.386403e-05 | 3.58915e-06 | 3.58915e-06 | 3.58915e-06 | 5.956461e-06 | 2.027488e-05 | 0.008726128 |  | 0.9912739 | 15894.63
1635 | Azzam et al.[S32] | 26 | 0.5 | 0 | 0 | 0 | 0 | 0 | 0 | 0 | 1 | 0 | 0 | 0 | 0 | 0 | 0 | 0 | 0 | 0 | 0 | 450 | 4 | 0 | 0 | 0 | 1 | 0 | 0 | 0 | 0 | 0 | 0 | 0 | 0 | 0 | 0 | 0 | 0 | 0 | 0 | 0 | 0 | 0 | 0 | 0 | 0 | 0 | 0 | 0 | 0 | 0 | 0 | 0 | 0 | 0 | 0 | 0 | 0 | 0 | 0 | 0 | 0 | 0 | 0 | 0 | 0 | 0 | 0 | 0 | 0 | 0 | 0 | 400 | 673.15 | 0 | 0 | 3 | 7.5 | 0 | 0 | 306 | 0.0569 | 17.57469 | 0.5272408 | 33.9 | 1.810484e-05 | 9.545611e-06 | 3.235962e-06 | 39016 | 126.2543 | 0.67315 | -99.33931 | -228.6376 | -377.0793 | 10.95878 | 221.8533 | 217.2768 | 248.8242 | 154.4548 | -248.6798 | -374.8974 | -544.5753 | -93.01249 | -14.01048 | -38.14361 | -35.85104 | -14.01048 | 12.22405 | 0 | 0 | 0.5272408 | 1.318102 | 0 | 0 | 9.545611e-06 | 2.386403e-05 | 3.235962e-06 | 3.235962e-06 | 3.235962e-06 | 6.309649e-06 | 2.062807e-05 | 0.006581549 |  | 0.9934185 | 14299.59
1636 | Azzam et al.[S32] | 27 | 0.5 | 0 | 0 | 0 | 0 | 0 | 0 | 0 | 1 | 0 | 0 | 0 | 0 | 0 | 0 | 0 | 0 | 0 | 0 | 450 | 4 | 0 | 0 | 0 | 1 | 0 | 0 | 0 | 0 | 0 | 0 | 0 | 0 | 0 | 0 | 0 | 0 | 0 | 0 | 0 | 0 | 0 | 0 | 0 | 0 | 0 | 0 | 0 | 0 | 0 | 0 | 0 | 0 | 0 | 0 | 0 | 0 | 0 | 0 | 0 | 0 | 0 | 0 | 0 | 0 | 0 | 0 | 0 | 0 | 0 | 0 | 400 | 673.15 | 0 | 0 | 3 | 7.5 | 0 | 0 | 2250 | 0.0569 | 17.57469 | 0.5272408 | 36.5 | 1.810484e-05 | 9.545611e-06 | 3.484148e-06 | 39016 | 135.9375 | 0.67315 | -99.33931 | -228.6376 | -377.0793 | 10.95878 | 221.8533 | 217.2768 | 248.8242 | 154.4548 | -248.6798 | -374.8974 | -544.5753 | -93.01249 | -14.01048 | -38.14361 | -35.85104 | -14.01048 | 12.22405 | 0 | 0 | 0.5272408 | 1.318102 | 0 | 0 | 9.545611e-06 | 2.386403e-05 | 3.484148e-06 | 3.484148e-06 | 3.484148e-06 | 6.061463e-06 | 2.037988e-05 | 0.008038946 |  | 0.9919611 | 15418.94
1637 | Azzam et al.[S32] | 28 | 0.5 | 0 | 0 | 0 | 0 | 0 | 0 | 0 | 1 | 0 | 0 | 0 | 0 | 0 | 0 | 0 | 0 | 0 | 0 | 450 | 4 | 0 | 0 | 0 | 1 | 0 | 0 | 0 | 0 | 0 | 0 | 0 | 0 | 0 | 0 | 0 | 0 | 0 | 0 | 0 | 0 | 0 | 0 | 0 | 0 | 0 | 0 | 0 | 0 | 0 | 0 | 0 | 0 | 0 | 0 | 0 | 0 | 0 | 0 | 0 | 0 | 0 | 0 | 0 | 0 | 0 | 0 | 0 | 0 | 0 | 0 | 400 | 673.15 | 0 | 0 | 3 | 7.5 | 0 | 0 | 3000 | 0.0569 | 17.57469 | 0.5272408 | 36 | 1.810484e-05 | 9.545611e-06 | 3.43642e-06 | 39016 | 134.0754 | 0.67315 | -99.33931 | -228.6376 | -377.0793 | 10.95878 | 221.8533 | 217.2768 | 248.8242 | 154.4548 | -248.6798 | -374.8974 | -544.5753 | -93.01249 | -14.01048 | -38.14361 | -35.85104 | -14.01048 | 12.22405 | 0 | 0 | 0.5272408 | 1.318102 | 0 | 0 | 9.545611e-06 | 2.386403e-05 | 3.43642e-06 | 3.43642e-06 | 3.43642e-06 | 6.109191e-06 | 2.042761e-05 | 0.007740985 |  | 0.992259 | 15203.15
1638 | Azzam et al.[S32] | 29 | 0.5 | 0 | 0 | 0 | 0 | 0 | 0 | 0 | 1 | 0 | 0 | 0 | 0 | 0 | 0 | 0 | 0 | 0 | 0 | 450 | 4 | 0 | 0 | 0 | 1 | 0 | 0 | 0 | 0 | 0 | 0 | 0 | 0 | 0 | 0 | 0 | 0 | 0 | 0 | 0 | 0 | 0 | 0 | 0 | 0 | 0 | 0 | 0 | 0 | 0 | 0 | 0 | 0 | 0 | 0 | 0 | 0 | 0 | 0 | 0 | 0 | 0 | 0 | 0 | 0 | 0 | 0 | 0 | 0 | 0 | 0 | 400 | 673.15 | 0 | 0 | 3 | 7.5 | 0 | 0 | 3150 | 0.0569 | 17.57469 | 0.5272408 | 35.8 | 1.810484e-05 | 9.545611e-06 | 3.417329e-06 | 39016 | 133.3305 | 0.67315 | -99.33931 | -228.6376 | -377.0793 | 10.95878 | 221.8533 | 217.2768 | 248.8242 | 154.4548 | -248.6798 | -374.8974 | -544.5753 | -93.01249 | -14.01048 | -38.14361 | -35.85104 | -14.01048 | 12.22405 | 0 | 0 | 0.5272408 | 1.318102 | 0 | 0 | 9.545611e-06 | 2.386403e-05 | 3.417329e-06 | 3.417329e-06 | 3.417329e-06 | 6.128282e-06 | 2.04467e-05 | 0.007624239 |  | 0.9923758 | 15116.91
1639 | Duarte de Farias et al.[S33] | 1 | 1 | 0 | 0 | 0 | 0 | 0 | 0 | 1 | 0 | 0 | 0 | 0 | 0 | 0 | 0 | 0 | 0 | 0 | 0 | 500 | 4 | 0 | 0 | 1 | 0 | 0 | 0 | 0 | 0 | 0 | 0 | 0 | 0 | 0 | 0 | 0 | 0 | 0 | 0 | 0 | 0 | 0 | 0 | 0 | 0 | 0 | 0 | 0 | 0 | 0 | 0 | 0 | 0 | 0 | 0 | 0 | 0 | 0 | 0 | 0 | 0 | 0 | 0 | 0 | 0 | 0 | 0 | 0 | 0 | 0 | 0 | 200 | 473.15 | 16 | 0 | 6 | 60 | 1.6 | 0.4 | 60 | 13.33 | 0.07501875 | 0.004501125 | 0.928 | 2.575774e-05 | 1.159388e-07 | 1.075912e-09 | 19508 | 0.02098889 | 0.47315 | -105.3993 | -235.8433 | -386.3914 | 5.096536 | 211.1845 | 204.5979 | 232.4628 | 144.1225 | -205.3213 | -332.6487 | -496.3812 | -63.09502 | -21.5062 | -40.05229 | -39.19706 | -21.5062 | 236.7663 | 0.012003 | 0.0012003 | 0.004501125 | 0.04501125 | 3.091702e-07 | 3.091702e-08 | 1.159388e-07 | 1.159388e-06 | 1.075912e-09 | 3.102461e-07 | 3.199293e-08 | 1.148629e-07 | 1.158312e-06 | 0.0003150903 | Methane Co-Feed | 0.9996849 | 8006.745
1640 | Duarte de Farias et al.[S33] | 2 | 1 | 0 | 0 | 0 | 0 | 0 | 0 | 1 | 0 | 0 | 0 | 0 | 0 | 0 | 0 | 0 | 0 | 0 | 0 | 500 | 4 | 0 | 0 | 1 | 0 | 0 | 0 | 0 | 0 | 0 | 0 | 0 | 0 | 0 | 0 | 0 | 0 | 0 | 0 | 0 | 0 | 0 | 0 | 0 | 0 | 0 | 0 | 0 | 0 | 0 | 0 | 0 | 0 | 0 | 0 | 0 | 0 | 0 | 0 | 0 | 0 | 0 | 0 | 0 | 0 | 0 | 0 | 0 | 0 | 0 | 0 | 225 | 498.15 | 16 | 0 | 6 | 60 | 1.6 | 0.4 | 60 | 13.33 | 0.07501875 | 0.004501125 | 2.1 | 2.446507e-05 | 1.101203e-07 | 2.312527e-09 | 19508 | 0.04511278 | 0.49815 | -104.656 | -234.9665 | -385.2869 | 5.827889 | 212.7154 | 206.4036 | 234.7375 | 145.6288 | -210.6202 | -337.7864 | -502.2214 | -66.71707 | -20.53184 | -39.83652 | -38.75274 | -20.53184 | 142.2296 | 0.012003 | 0.0012003 | 0.004501125 | 0.04501125 | 2.936543e-07 | 2.936543e-08 | 1.101203e-07 | 1.101203e-06 | 2.312527e-09 | 2.959668e-07 | 3.167795e-08 | 1.078078e-07 | 1.098891e-06 | 0.0005564231 |  | 0.9994436 | 19080.66
1641 | Duarte de Farias et al.[S33] | 3 | 1 | 0 | 0 | 0 | 0 | 0 | 0 | 1 | 0 | 0 | 0 | 0 | 0 | 0 | 0 | 0 | 0 | 0 | 0 | 500 | 4 | 0 | 0 | 1 | 0 | 0 | 0 | 0 | 0 | 0 | 0 | 0 | 0 | 0 | 0 | 0 | 0 | 0 | 0 | 0 | 0 | 0 | 0 | 0 | 0 | 0 | 0 | 0 | 0 | 0 | 0 | 0 | 0 | 0 | 0 | 0 | 0 | 0 | 0 | 0 | 0 | 0 | 0 | 0 | 0 | 0 | 0 | 0 | 0 | 0 | 0 | 250 | 523.15 | 16 | 0 | 6 | 60 | 1.6 | 0.4 | 60 | 13.33 | 0.07501875 | 0.004501125 | 10.1 | 2.329595e-05 | 1.04858e-07 | 1.059066e-08 | 19508 | 0.2066025 | 0.52315 | -103.9089 | -234.0832 | -384.1637 | 6.559574 | 214.1788 | 208.1335 | 236.9372 | 147.0619 | -215.9565 | -342.9683 | -508.1174 | -70.37585 | -19.56853 | -39.61206 | -38.31317 | -19.56853 | 89.93267 | 0.012003 | 0.0012003 | 0.004501125 | 0.04501125 | 2.796213e-07 | 2.796213e-08 | 1.04858e-07 | 1.04858e-06 | 1.059066e-08 | 2.902119e-07 | 3.855278e-08 | 9.426732e-08 | 1.037989e-06 | 0.001271451 |  | 0.9987285 | 96443.39
1642 | Duarte de Farias et al.[S33] | 4 | 1 | 0 | 0 | 0 | 0 | 0 | 0 | 1 | 0 | 0 | 0 | 0 | 0 | 0 | 0 | 0 | 0 | 0 | 0 | 500 | 4 | 0 | 0 | 1 | 0 | 0 | 0 | 0 | 0 | 0 | 0 | 0 | 0 | 0 | 0 | 0 | 0 | 0 | 0 | 0 | 0 | 0 | 0 | 0 | 0 | 0 | 0 | 0 | 0 | 0 | 0 | 0 | 0 | 0 | 0 | 0 | 0 | 0 | 0 | 0 | 0 | 0 | 0 | 0 | 0 | 0 | 0 | 0 | 0 | 0 | 0 | 275 | 548.15 | 16 | 0 | 6 | 60 | 1.6 | 0.4 | 60 | 13.33 | 0.07501875 | 0.004501125 | 22.6 | 2.223347e-05 | 1.000756e-07 | 2.261709e-08 | 19508 | 0.4412142 | 0.54815 | -103.1578 | -233.1933 | -383.0228 | 7.291598 | 215.5812 | 209.7952 | 239.0674 | 148.4287 | -221.3286 | -348.1925 | -514.0676 | -74.06962 | -18.61613 | -39.38017 | -37.88022 | -18.61613 | 59.43512 | 0.012003 | 0.0012003 | 0.004501125 | 0.04501125 | 2.668683e-07 | 2.668683e-08 | 1.000756e-07 | 1.000756e-06 | 2.261709e-08 | 2.894854e-07 | 4.930392e-08 | 7.745853e-08 | 9.781391e-07 | 0.003169532 |  | 0.9968305 | 226547.3
1643 | Duarte de Farias et al.[S33] | 5 | 1 | 0 | 0 | 0 | 0 | 0 | 0 | 1 | 0 | 0 | 0 | 0 | 0 | 0 | 0 | 0 | 0 | 0 | 0 | 500 | 4 | 0 | 0 | 1 | 0 | 0 | 0 | 0 | 0 | 0 | 0 | 0 | 0 | 0 | 0 | 0 | 0 | 0 | 0 | 0 | 0 | 0 | 0 | 0 | 0 | 0 | 0 | 0 | 0 | 0 | 0 | 0 | 0 | 0 | 0 | 0 | 0 | 0 | 0 | 0 | 0 | 0 | 0 | 0 | 0 | 0 | 0 | 0 | 0 | 0 | 0 | 300 | 573.15 | 16 | 0 | 6 | 60 | 1.6 | 0.4 | 60 | 13.33 | 0.07501875 | 0.004501125 | 42.4 | 2.126367e-05 | 9.571046e-08 | 4.058123e-08 | 19508 | 0.7916587 | 0.57315 | -102.4026 | -232.2965 | -381.865 | 8.023997 | 216.9283 | 211.3951 | 241.1328 | 149.7353 | -226.7351 | -353.4575 | -520.0703 | -77.79679 | -17.67445 | -39.14194 | -37.45526 | -17.67445 | 40.81672 | 0.012003 | 0.0012003 | 0.004501125 | 0.04501125 | 2.552279e-07 | 2.552279e-08 | 9.571046e-08 | 9.571046e-07 | 4.058123e-08 | 2.958091e-07 | 6.610402e-08 | 5.512922e-08 | 9.165234e-07 | 0.009481475 |  | 0.9905185 | 447243.3
1644 | Duarte de Farias et al.[S33] | 6 | 1 | 0 | 0 | 0 | 0 | 0 | 0 | 1 | 0 | 0 | 0 | 0 | 0 | 0 | 0 | 0 | 0 | 0 | 0 | 500 | 4 | 0 | 0 | 1 | 0 | 0 | 0 | 0 | 0 | 0 | 0 | 0 | 0 | 0 | 0 | 0 | 0 | 0 | 0 | 0 | 0 | 0 | 0 | 0 | 0 | 0 | 0 | 0 | 0 | 0 | 0 | 0 | 0 | 0 | 0 | 0 | 0 | 0 | 0 | 0 | 0 | 0 | 0 | 0 | 0 | 0 | 0 | 0 | 0 | 0 | 0 | 325 | 598.15 | 16 | 0 | 6 | 60 | 1.6 | 0.4 | 60 | 13.33 | 0.07501875 | 0.004501125 | 61.6 | 2.037495e-05 | 9.171019e-08 | 5.649348e-08 | 19508 | 1.102075 | 0.59815 | -101.6433 | -231.3926 | -380.6911 | 8.756831 | 218.225 | 212.9386 | 243.1375 | 150.9868 | -232.1746 | -358.7618 | -526.1238 | -81.55592 | -16.74329 | -38.89833 | -37.03928 | -16.74329 | 28.98637 | 0.012003 | 0.0012003 | 0.004501125 | 0.04501125 | 2.445605e-07 | 2.445605e-08 | 9.171019e-08 | 9.171019e-07 | 5.649348e-08 | 3.01054e-07 | 8.094953e-08 | 3.521671e-08 | 8.606084e-07 | 0.02774026 |  | 0.9722597 | 690845.3
1645 | Duarte de Farias et al.[S33] | 7 | 1 | 0 | 0 | 0 | 0 | 0 | 0 | 1 | 0 | 0 | 0 | 0 | 0 | 0 | 0 | 0 | 0 | 0 | 0 | 500 | 4 | 0 | 0 | 1 | 0 | 0 | 0 | 0 | 0 | 0 | 0 | 0 | 0 | 0 | 0 | 0 | 0 | 0 | 0 | 0 | 0 | 0 | 0 | 0 | 0 | 0 | 0 | 0 | 0 | 0 | 0 | 0 | 0 | 0 | 0 | 0 | 0 | 0 | 0 | 0 | 0 | 0 | 0 | 0 | 0 | 0 | 0 | 0 | 0 | 0 | 0 | 350 | 623.15 | 16 | 0 | 6 | 60 | 1.6 | 0.4 | 60 | 13.33 | 0.07501875 | 0.004501125 | 68.2 | 1.955753e-05 | 8.803089e-08 | 6.003707e-08 | 19508 | 1.171203 | 0.62315 | -100.8797 | -230.4816 | -379.5016 | 9.490177 | 219.4757 | 214.4306 | 245.0855 | 152.1879 | -237.646 | -364.104 | -532.2267 | -85.34571 | -15.82241 | -38.65023 | -36.63296 | -15.82241 | 21.2001 | 0.012003 | 0.0012003 | 0.004501125 | 0.04501125 | 2.34749e-07 | 2.34749e-08 | 8.803089e-08 | 8.803089e-07 | 6.003707e-08 | 2.947861e-07 | 8.351197e-08 | 2.799382e-08 | 8.202718e-07 | 0.05057056 |  | 0.9494294 | 815993.3
1646 | Duarte de Farias et al.[S33] | 8 | 1 | 0 | 0 | 0 | 0 | 0 | 0 | 0 | 1 | 1 | 0 | 0 | 0 | 0 | 0 | 0 | 0 | 0 | 0 | 500 | 4 | 0 | 0 | 1 | 0 | 0 | 0 | 0 | 0 | 0 | 0 | 0 | 0 | 0 | 0 | 0 | 0 | 0 | 0 | 0 | 0 | 0 | 0 | 0 | 0 | 0 | 0 | 0 | 0 | 0 | 0 | 0 | 0 | 6 | 0 | 0 | 0 | 0 | 0 | 0 | 0 | 0 | 0 | 0 | 0 | 0 | 0 | 0 | 0 | 0 | 0 | 200 | 473.15 | 16 | 0 | 6 | 60 | 1.6 | 0.4 | 60 | 13.33 | 0.07501875 | 0.004501125 | 2.97 | 2.575774e-05 | 1.159388e-07 | 3.443383e-09 | 19508 | 0.06717351 | 0.47315 | -105.3993 | -235.8433 | -386.3914 | 5.096536 | 211.1845 | 204.5979 | 232.4628 | 144.1225 | -205.3213 | -332.6487 | -496.3812 | -63.09502 | -21.5062 | -40.05229 | -39.19706 | -21.5062 | 236.7663 | 0.012003 | 0.0012003 | 0.004501125 | 0.04501125 | 3.091702e-07 | 3.091702e-08 | 1.159388e-07 | 1.159388e-06 | 3.443383e-09 | 3.126136e-07 | 3.43604e-08 | 1.124954e-07 | 1.155945e-06 | 0.0003488785 |  | 0.9996511 | 25625.9
1647 | Duarte de Farias et al.[S33] | 9 | 1 | 0 | 0 | 0 | 0 | 0 | 0 | 0 | 1 | 1 | 0 | 0 | 0 | 0 | 0 | 0 | 0 | 0 | 0 | 500 | 4 | 0 | 0 | 1 | 0 | 0 | 0 | 0 | 0 | 0 | 0 | 0 | 0 | 0 | 0 | 0 | 0 | 0 | 0 | 0 | 0 | 0 | 0 | 0 | 0 | 0 | 0 | 0 | 0 | 0 | 0 | 0 | 0 | 6 | 0 | 0 | 0 | 0 | 0 | 0 | 0 | 0 | 0 | 0 | 0 | 0 | 0 | 0 | 0 | 0 | 0 | 225 | 498.15 | 16 | 0 | 6 | 60 | 1.6 | 0.4 | 60 | 13.33 | 0.07501875 | 0.004501125 | 8.92 | 2.446507e-05 | 1.101203e-07 | 9.822735e-09 | 19508 | 0.1916219 | 0.49815 | -104.656 | -234.9665 | -385.2869 | 5.827889 | 212.7154 | 206.4036 | 234.7375 | 145.6288 | -210.6202 | -337.7864 | -502.2214 | -66.71707 | -20.53184 | -39.83652 | -38.75274 | -20.53184 | 142.2296 | 0.012003 | 0.0012003 | 0.004501125 | 0.04501125 | 2.936543e-07 | 2.936543e-08 | 1.101203e-07 | 1.101203e-06 | 9.822735e-09 | 3.03477e-07 | 3.918816e-08 | 1.002976e-07 | 1.091381e-06 | 0.0007638775 |  | 0.9992361 | 81064.21
1648 | Duarte de Farias et al.[S33] | 10 | 1 | 0 | 0 | 0 | 0 | 0 | 0 | 0 | 1 | 1 | 0 | 0 | 0 | 0 | 0 | 0 | 0 | 0 | 0 | 500 | 4 | 0 | 0 | 1 | 0 | 0 | 0 | 0 | 0 | 0 | 0 | 0 | 0 | 0 | 0 | 0 | 0 | 0 | 0 | 0 | 0 | 0 | 0 | 0 | 0 | 0 | 0 | 0 | 0 | 0 | 0 | 0 | 0 | 6 | 0 | 0 | 0 | 0 | 0 | 0 | 0 | 0 | 0 | 0 | 0 | 0 | 0 | 0 | 0 | 0 | 0 | 250 | 523.15 | 16 | 0 | 6 | 60 | 1.6 | 0.4 | 60 | 13.33 | 0.07501875 | 0.004501125 | 26.7 | 2.329595e-05 | 1.04858e-07 | 2.799708e-08 | 19508 | 0.546167 | 0.52315 | -103.9089 | -234.0832 | -384.1637 | 6.559574 | 214.1788 | 208.1335 | 236.9372 | 147.0619 | -215.9565 | -342.9683 | -508.1174 | -70.37585 | -19.56853 | -39.61206 | -38.31317 | -19.56853 | 89.93267 | 0.012003 | 0.0012003 | 0.004501125 | 0.04501125 | 2.796213e-07 | 2.796213e-08 | 1.04858e-07 | 1.04858e-06 | 2.799708e-08 | 3.076183e-07 | 5.595921e-08 | 7.68609e-08 | 1.020583e-06 | 0.002440128 |  | 0.9975599 | 255253
1649 | Duarte de Farias et al.[S33] | 11 | 1 | 0 | 0 | 0 | 0 | 0 | 0 | 0 | 1 | 1 | 0 | 0 | 0 | 0 | 0 | 0 | 0 | 0 | 0 | 500 | 4 | 0 | 0 | 1 | 0 | 0 | 0 | 0 | 0 | 0 | 0 | 0 | 0 | 0 | 0 | 0 | 0 | 0 | 0 | 0 | 0 | 0 | 0 | 0 | 0 | 0 | 0 | 0 | 0 | 0 | 0 | 0 | 0 | 6 | 0 | 0 | 0 | 0 | 0 | 0 | 0 | 0 | 0 | 0 | 0 | 0 | 0 | 0 | 0 | 0 | 0 | 275 | 548.15 | 16 | 0 | 6 | 60 | 1.6 | 0.4 | 60 | 13.33 | 0.07501875 | 0.004501125 | 51.7 | 2.223347e-05 | 1.000756e-07 | 5.173909e-08 | 19508 | 1.009326 | 0.54815 | -103.1578 | -233.1933 | -383.0228 | 7.291598 | 215.5812 | 209.7952 | 239.0674 | 148.4287 | -221.3286 | -348.1925 | -514.0676 | -74.06962 | -18.61613 | -39.38017 | -37.88022 | -18.61613 | 59.43512 | 0.012003 | 0.0012003 | 0.004501125 | 0.04501125 | 2.668683e-07 | 2.668683e-08 | 1.000756e-07 | 1.000756e-06 | 5.173909e-08 | 3.186074e-07 | 7.842592e-08 | 4.833652e-08 | 9.490171e-07 | 0.009164799 |  | 0.9908352 | 521387.8
1650 | Duarte de Farias et al.[S33] | 12 | 1 | 0 | 0 | 0 | 0 | 0 | 0 | 0 | 1 | 1 | 0 | 0 | 0 | 0 | 0 | 0 | 0 | 0 | 0 | 500 | 4 | 0 | 0 | 1 | 0 | 0 | 0 | 0 | 0 | 0 | 0 | 0 | 0 | 0 | 0 | 0 | 0 | 0 | 0 | 0 | 0 | 0 | 0 | 0 | 0 | 0 | 0 | 0 | 0 | 0 | 0 | 0 | 0 | 6 | 0 | 0 | 0 | 0 | 0 | 0 | 0 | 0 | 0 | 0 | 0 | 0 | 0 | 0 | 0 | 0 | 0 | 300 | 573.15 | 16 | 0 | 6 | 60 | 1.6 | 0.4 | 60 | 13.33 | 0.07501875 | 0.004501125 | 71.3 | 2.126367e-05 | 9.571046e-08 | 6.824156e-08 | 19508 | 1.331256 | 0.57315 | -102.4026 | -232.2965 | -381.865 | 8.023997 | 216.9283 | 211.3951 | 241.1328 | 149.7353 | -226.7351 | -353.4575 | -520.0703 | -77.79679 | -17.67445 | -39.14194 | -37.45526 | -17.67445 | 40.81672 | 0.012003 | 0.0012003 | 0.004501125 | 0.04501125 | 2.552279e-07 | 2.552279e-08 | 9.571046e-08 | 9.571046e-07 | 6.824156e-08 | 3.234694e-07 | 9.376435e-08 | 2.74689e-08 | 8.88863e-07 | 0.03043384 |  | 0.9695662 | 768338.7
1651 | Duarte de Farias et al.[S33] | 13 | 1 | 0 | 0 | 0 | 0 | 0 | 0 | 0 | 1 | 1 | 0 | 0 | 0 | 0 | 0 | 0 | 0 | 0 | 0 | 500 | 4 | 0 | 0 | 1 | 0 | 0 | 0 | 0 | 0 | 0 | 0 | 0 | 0 | 0 | 0 | 0 | 0 | 0 | 0 | 0 | 0 | 0 | 0 | 0 | 0 | 0 | 0 | 0 | 0 | 0 | 0 | 0 | 0 | 6 | 0 | 0 | 0 | 0 | 0 | 0 | 0 | 0 | 0 | 0 | 0 | 0 | 0 | 0 | 0 | 0 | 0 | 325 | 598.15 | 16 | 0 | 6 | 60 | 1.6 | 0.4 | 60 | 13.33 | 0.07501875 | 0.004501125 | 78.4 | 2.037495e-05 | 9.171019e-08 | 7.190079e-08 | 19508 | 1.402641 | 0.59815 | -101.6433 | -231.3926 | -380.6911 | 8.756831 | 218.225 | 212.9386 | 243.1375 | 150.9868 | -232.1746 | -358.7618 | -526.1238 | -81.55592 | -16.74329 | -38.89833 | -37.03928 | -16.74329 | 28.98637 | 0.012003 | 0.0012003 | 0.004501125 | 0.04501125 | 2.445605e-07 | 2.445605e-08 | 9.171019e-08 | 9.171019e-07 | 7.190079e-08 | 3.164613e-07 | 9.635684e-08 | 1.98094e-08 | 8.452011e-07 | 0.06283158 |  | 0.9371684 | 912180.6
1652 | Duarte de Farias et al.[S33] | 14 | 1 | 0 | 0 | 0 | 0 | 0 | 0 | 0 | 1 | 1 | 0 | 0 | 0 | 0 | 0 | 0 | 0 | 0 | 0 | 500 | 4 | 0 | 0 | 1 | 0 | 0 | 0 | 0 | 0 | 0 | 0 | 0 | 0 | 0 | 0 | 0 | 0 | 0 | 0 | 0 | 0 | 0 | 0 | 0 | 0 | 0 | 0 | 0 | 0 | 0 | 0 | 0 | 0 | 6 | 0 | 0 | 0 | 0 | 0 | 0 | 0 | 0 | 0 | 0 | 0 | 0 | 0 | 0 | 0 | 0 | 0 | 350 | 623.15 | 16 | 0 | 6 | 60 | 1.6 | 0.4 | 60 | 13.33 | 0.07501875 | 0.004501125 | 78.2 | 1.955753e-05 | 8.803089e-08 | 6.884016e-08 | 19508 | 1.342934 | 0.62315 | -100.8797 | -230.4816 | -379.5016 | 9.490177 | 219.4757 | 214.4306 | 245.0855 | 152.1879 | -237.646 | -364.104 | -532.2267 | -85.34571 | -15.82241 | -38.65023 | -36.63296 | -15.82241 | 21.2001 | 0.012003 | 0.0012003 | 0.004501125 | 0.04501125 | 2.34749e-07 | 2.34749e-08 | 8.803089e-08 | 8.803089e-07 | 6.884016e-08 | 3.035892e-07 | 9.231506e-08 | 1.919073e-08 | 8.114687e-07 | 0.08489019 |  | 0.9151098 | 970730
1653 | Thinon et al.[S34] | 1 | 0 | 0 | 0 | 1.5 | 0 | 0 | 0 | 1 | 0 | 0 | 0 | 0 | 0 | 0 | 0 | 0 | 0 | 0 | 0 | 400 | 2 | 0 | 0 | 1 | 0 | 0 | 0 | 0 | 0 | 0 | 0 | 0 | 0 | 0 | 0 | 0 | 0 | 0 | 0 | 0 | 0 | 0 | 0 | 0 | 0 | 0 | 0 | 0 | 0 | 0 | 0 | 0 | 0 | 0 | 0 | 0 | 0 | 0 | 0 | 0 | 0 | 0 | 0 | 0 | 0 | 0 | 0 | 0 | 0 | 0 | 0 | 250 | 523.15 | 30 | 0 | 10 | 20 | 10 | 0 | 60 | 1 | 1 | 0.1 | 0.243 | 2.329595e-05 | 2.329595e-06 | 5.660915e-09 | 6860.667 | 0.03883765 | 0.52315 | -103.9089 | -234.0832 | -384.1637 | 6.559574 | 214.1788 | 208.1335 | 236.9372 | 147.0619 | -215.9565 | -342.9683 | -508.1174 | -70.37585 | -19.56853 | -39.61206 | -38.31317 | -19.56853 | 89.93267 | 0.3 | 0.1 | 0.1 | 0.2 | 6.988784e-06 | 2.329595e-06 | 2.329595e-06 | 4.659189e-06 | 5.660915e-09 | 6.994445e-06 | 2.335256e-06 | 2.323934e-06 | 4.653528e-06 | 0.01679438 |  | 0.9832056 | 530.4587
1654 | Thinon et al.[S34] | 2 | 0 | 0 | 0 | 1.5 | 0 | 0 | 0 | 1 | 0 | 0 | 0 | 0 | 0 | 0 | 0 | 0 | 0 | 0 | 0 | 400 | 2 | 0 | 0 | 1 | 0 | 0 | 0 | 0 | 0 | 0 | 0 | 0 | 0 | 0 | 0 | 0 | 0 | 0 | 0 | 0 | 0 | 0 | 0 | 0 | 0 | 0 | 0 | 0 | 0 | 0 | 0 | 0 | 0 | 0 | 0 | 0 | 0 | 0 | 0 | 0 | 0 | 0 | 0 | 0 | 0 | 0 | 0 | 0 | 0 | 0 | 0 | 300 | 573.15 | 30 | 0 | 10 | 20 | 10 | 0 | 60 | 1 | 1 | 0.1 | 93.7 | 2.126367e-05 | 2.126367e-06 | 1.992406e-06 | 6860.667 | 13.66923 | 0.57315 | -102.4026 | -232.2965 | -381.865 | 8.023997 | 216.9283 | 211.3951 | 241.1328 | 149.7353 | -226.7351 | -353.4575 | -520.0703 | -77.79679 | -17.67445 | -39.14194 | -37.45526 | -17.67445 | 40.81672 | 0.3 | 0.1 | 0.1 | 0.2 | 6.379102e-06 | 2.126367e-06 | 2.126367e-06 | 4.252735e-06 | 1.992406e-06 | 8.371508e-06 | 4.118774e-06 | 1.339611e-07 | 2.260328e-06 | 2.789864 |  | -1.789864 | -123098.1
1655 | Thinon et al.[S34] | 3 | 0 | 0 | 0 | 1.5 | 0 | 0 | 0 | 1 | 0 | 0 | 0 | 0 | 0 | 0 | 0 | 0 | 0 | 0 | 0 | 400 | 2 | 0 | 0 | 1 | 0 | 0 | 0 | 0 | 0 | 0 | 0 | 0 | 0 | 0 | 0 | 0 | 0 | 0 | 0 | 0 | 0 | 0 | 0 | 0 | 0 | 0 | 0 | 0 | 0 | 0 | 0 | 0 | 0 | 0 | 0 | 0 | 0 | 0 | 0 | 0 | 0 | 0 | 0 | 0 | 0 | 0 | 0 | 0 | 0 | 0 | 0 | 350 | 623.15 | 30 | 0 | 10 | 20 | 10 | 0 | 60 | 1 | 1 | 0.1 | 96.4 | 1.955753e-05 | 1.955753e-06 | 1.885346e-06 | 6860.667 | 12.93473 | 0.62315 | -100.8797 | -230.4816 | -379.5016 | 9.490177 | 219.4757 | 214.4306 | 245.0855 | 152.1879 | -237.646 | -364.104 | -532.2267 | -85.34571 | -15.82241 | -38.65023 | -36.63296 | -15.82241 | 21.2001 | 0.3 | 0.1 | 0.1 | 0.2 | 5.867259e-06 | 1.955753e-06 | 1.955753e-06 | 3.911506e-06 | 1.885346e-06 | 7.752605e-06 | 3.841099e-06 | 7.040711e-08 | 2.02616e-06 | 9.846342 |  | -8.846342 | -27859.24
1656 | Thinon et al.[S34] | 4 | 2 | 0 | 0 | 0 | 0 | 0 | 0 | 1 | 0 | 0 | 0 | 0 | 0 | 0 | 0 | 0 | 0 | 0 | 0 | 400 | 4 | 0 | 0 | 1 | 0 | 0 | 0 | 0 | 0 | 0 | 0 | 0 | 0 | 0 | 0 | 0 | 0 | 0 | 0 | 0 | 0 | 0 | 0 | 0 | 0 | 0 | 0 | 0 | 0 | 0 | 0 | 0 | 0 | 0 | 0 | 0 | 0 | 0 | 0 | 0 | 0 | 0 | 0 | 0 | 0 | 0 | 0 | 0 | 0 | 0 | 0 | 250 | 523.15 | 30 | 0 | 10 | 20 | 10 | 0 | 60 | 1 | 1 | 0.1 | 3.4 | 2.329595e-05 | 2.329595e-06 | 7.920622e-08 | 9754 | 0.7725775 | 0.52315 | -103.9089 | -234.0832 | -384.1637 | 6.559574 | 214.1788 | 208.1335 | 236.9372 | 147.0619 | -215.9565 | -342.9683 | -508.1174 | -70.37585 | -19.56853 | -39.61206 | -38.31317 | -19.56853 | 89.93267 | 0.3 | 0.1 | 0.1 | 0.2 | 6.988784e-06 | 2.329595e-06 | 2.329595e-06 | 4.659189e-06 | 7.920622e-08 | 7.06799e-06 | 2.408801e-06 | 2.250388e-06 | 4.579983e-06 | 0.01836784 |  | 0.9816322 | 7433.952
1657 | Thinon et al.[S34] | 5 | 2 | 0 | 0 | 0 | 0 | 0 | 0 | 1 | 0 | 0 | 0 | 0 | 0 | 0 | 0 | 0 | 0 | 0 | 0 | 400 | 4 | 0 | 0 | 1 | 0 | 0 | 0 | 0 | 0 | 0 | 0 | 0 | 0 | 0 | 0 | 0 | 0 | 0 | 0 | 0 | 0 | 0 | 0 | 0 | 0 | 0 | 0 | 0 | 0 | 0 | 0 | 0 | 0 | 0 | 0 | 0 | 0 | 0 | 0 | 0 | 0 | 0 | 0 | 0 | 0 | 0 | 0 | 0 | 0 | 0 | 0 | 300 | 573.15 | 30 | 0 | 10 | 20 | 10 | 0 | 60 | 1 | 1 | 0.1 | 9.71 | 2.126367e-05 | 2.126367e-06 | 2.064703e-07 | 9754 | 2.013911 | 0.57315 | -102.4026 | -232.2965 | -381.865 | 8.023997 | 216.9283 | 211.3951 | 241.1328 | 149.7353 | -226.7351 | -353.4575 | -520.0703 | -77.79679 | -17.67445 | -39.14194 | -37.45526 | -17.67445 | 40.81672 | 0.3 | 0.1 | 0.1 | 0.2 | 6.379102e-06 | 2.126367e-06 | 2.126367e-06 | 4.252735e-06 | 2.064703e-07 | 6.585572e-06 | 2.332838e-06 | 1.919897e-06 | 4.046264e-06 | 0.04845155 |  | 0.9515484 | 23994.96
1658 | Thinon et al.[S34] | 6 | 2 | 0 | 0 | 0 | 0 | 0 | 0 | 1 | 0 | 0 | 0 | 0 | 0 | 0 | 0 | 0 | 0 | 0 | 0 | 400 | 4 | 0 | 0 | 1 | 0 | 0 | 0 | 0 | 0 | 0 | 0 | 0 | 0 | 0 | 0 | 0 | 0 | 0 | 0 | 0 | 0 | 0 | 0 | 0 | 0 | 0 | 0 | 0 | 0 | 0 | 0 | 0 | 0 | 0 | 0 | 0 | 0 | 0 | 0 | 0 | 0 | 0 | 0 | 0 | 0 | 0 | 0 | 0 | 0 | 0 | 0 | 350 | 623.15 | 30 | 0 | 10 | 20 | 10 | 0 | 60 | 1 | 1 | 0.1 | 18.4 | 1.955753e-05 | 1.955753e-06 | 3.598585e-07 | 9754 | 3.51006 | 0.62315 | -100.8797 | -230.4816 | -379.5016 | 9.490177 | 219.4757 | 214.4306 | 245.0855 | 152.1879 | -237.646 | -364.104 | -532.2267 | -85.34571 | -15.82241 | -38.65023 | -36.63296 | -15.82241 | 21.2001 | 0.3 | 0.1 | 0.1 | 0.2 | 5.867259e-06 | 1.955753e-06 | 1.955753e-06 | 3.911506e-06 | 3.598585e-07 | 6.227117e-06 | 2.315611e-06 | 1.595894e-06 | 3.551647e-06 | 0.1199999 |  | 0.8800001 | 53455.34
1659 | Thinon et al.[S34] | 7 | 0 | 5 | 0 | 0 | 0 | 0 | 0 | 0 | 0 | 0 | 0 | 0 | 0 | 1 | 0 | 0 | 0 | 0 | 0 | 300 | 2 | 0 | 0 | 1 | 0 | 0 | 0 | 0 | 0 | 0 | 0 | 0 | 0 | 0 | 0 | 0 | 0 | 0 | 0 | 0 | 0 | 0 | 0 | 0 | 0 | 0 | 0 | 0 | 0 | 0 | 0 | 0 | 0 | 0 | 0 | 0 | 0 | 0 | 0 | 0 | 0 | 0 | 0 | 0 | 0 | 0 | 0 | 0 | 0 | 0 | 0 | 250 | 523.15 | 30 | 0 | 10 | 20 | 10 | 0 | 60 | 1 | 1 | 0.1 | 26.7 | 2.329595e-05 | 2.329595e-06 | 6.220018e-07 | 3939.4 | 2.450314 | 0.52315 | -103.9089 | -234.0832 | -384.1637 | 6.559574 | 214.1788 | 208.1335 | 236.9372 | 147.0619 | -215.9565 | -342.9683 | -508.1174 | -70.37585 | -19.56853 | -39.61206 | -38.31317 | -19.56853 | 89.93267 | 0.3 | 0.1 | 0.1 | 0.2 | 6.988784e-06 | 2.329595e-06 | 2.329595e-06 | 4.659189e-06 | 6.220018e-07 | 7.610786e-06 | 2.951596e-06 | 1.707593e-06 | 4.037188e-06 | 0.03623312 |  | 0.9637669 | 59460.55
1660 | Thinon et al.[S34] | 8 | 0 | 5 | 0 | 0 | 0 | 0 | 0 | 0 | 0 | 0 | 0 | 0 | 0 | 1 | 0 | 0 | 0 | 0 | 0 | 300 | 2 | 0 | 0 | 1 | 0 | 0 | 0 | 0 | 0 | 0 | 0 | 0 | 0 | 0 | 0 | 0 | 0 | 0 | 0 | 0 | 0 | 0 | 0 | 0 | 0 | 0 | 0 | 0 | 0 | 0 | 0 | 0 | 0 | 0 | 0 | 0 | 0 | 0 | 0 | 0 | 0 | 0 | 0 | 0 | 0 | 0 | 0 | 0 | 0 | 0 | 0 | 300 | 573.15 | 30 | 0 | 10 | 20 | 10 | 0 | 60 | 1 | 1 | 0.1 | 32.8 | 2.126367e-05 | 2.126367e-06 | 6.974485e-07 | 3939.4 | 2.747529 | 0.57315 | -102.4026 | -232.2965 | -381.865 | 8.023997 | 216.9283 | 211.3951 | 241.1328 | 149.7353 | -226.7351 | -353.4575 | -520.0703 | -77.79679 | -17.67445 | -39.14194 | -37.45526 | -17.67445 | 40.81672 | 0.3 | 0.1 | 0.1 | 0.2 | 6.379102e-06 | 2.126367e-06 | 2.126367e-06 | 4.252735e-06 | 6.974485e-07 | 7.076551e-06 | 2.823816e-06 | 1.428919e-06 | 3.555286e-06 | 0.09636908 |  | 0.9036309 | 85352.15
1661 | Thinon et al.[S34] | 9 | 0 | 5 | 0 | 0 | 0 | 0 | 0 | 0 | 0 | 0 | 0 | 0 | 0 | 1 | 0 | 0 | 0 | 0 | 0 | 300 | 2 | 0 | 0 | 1 | 0 | 0 | 0 | 0 | 0 | 0 | 0 | 0 | 0 | 0 | 0 | 0 | 0 | 0 | 0 | 0 | 0 | 0 | 0 | 0 | 0 | 0 | 0 | 0 | 0 | 0 | 0 | 0 | 0 | 0 | 0 | 0 | 0 | 0 | 0 | 0 | 0 | 0 | 0 | 0 | 0 | 0 | 0 | 0 | 0 | 0 | 0 | 350 | 623.15 | 30 | 0 | 10 | 20 | 10 | 0 | 60 | 1 | 1 | 0.1 | 33 | 1.955753e-05 | 1.955753e-06 | 6.453985e-07 | 3939.4 | 2.542483 | 0.62315 | -100.8797 | -230.4816 | -379.5016 | 9.490177 | 219.4757 | 214.4306 | 245.0855 | 152.1879 | -237.646 | -364.104 | -532.2267 | -85.34571 | -15.82241 | -38.65023 | -36.63296 | -15.82241 | 21.2001 | 0.3 | 0.1 | 0.1 | 0.2 | 5.867259e-06 | 1.955753e-06 | 1.955753e-06 | 3.911506e-06 | 6.453985e-07 | 6.512657e-06 | 2.601151e-06 | 1.310354e-06 | 3.266107e-06 | 0.1867096 |  | 0.8132904 | 103734.8
1662 | Thinon et al.[S34] | 10 | 0 | 0 | 1.5 | 0 | 0 | 0 | 0 | 1 | 0 | 0 | 0 | 0 | 0 | 0 | 0 | 0 | 0 | 0 | 0 | 400 | 3 | 0 | 0 | 1 | 0 | 0 | 0 | 0 | 0 | 0 | 0 | 0 | 0 | 0 | 0 | 0 | 0 | 0 | 0 | 0 | 0 | 0 | 0 | 0 | 0 | 0 | 0 | 0 | 0 | 0 | 0 | 0 | 0 | 0 | 0 | 0 | 0 | 0 | 0 | 0 | 0 | 0 | 0 | 0 | 0 | 0 | 0 | 0 | 0 | 0 | 0 | 250 | 523.15 | 30 | 0 | 10 | 20 | 10 | 0 | 60 | 1 | 1 | 0.1 | 2.91 | 2.329595e-05 | 2.329595e-06 | 6.77912e-08 | 6738 | 0.4567771 | 0.52315 | -103.9089 | -234.0832 | -384.1637 | 6.559574 | 214.1788 | 208.1335 | 236.9372 | 147.0619 | -215.9565 | -342.9683 | -508.1174 | -70.37585 | -19.56853 | -39.61206 | -38.31317 | -19.56853 | 89.93267 | 0.3 | 0.1 | 0.1 | 0.2 | 6.988784e-06 | 2.329595e-06 | 2.329595e-06 | 4.659189e-06 | 6.77912e-08 | 7.056575e-06 | 2.397386e-06 | 2.261803e-06 | 4.591398e-06 | 0.01811401 |  | 0.981886 | 6360.944
1663 | Thinon et al.[S34] | 11 | 0 | 0 | 1.5 | 0 | 0 | 0 | 0 | 1 | 0 | 0 | 0 | 0 | 0 | 0 | 0 | 0 | 0 | 0 | 0 | 400 | 3 | 0 | 0 | 1 | 0 | 0 | 0 | 0 | 0 | 0 | 0 | 0 | 0 | 0 | 0 | 0 | 0 | 0 | 0 | 0 | 0 | 0 | 0 | 0 | 0 | 0 | 0 | 0 | 0 | 0 | 0 | 0 | 0 | 0 | 0 | 0 | 0 | 0 | 0 | 0 | 0 | 0 | 0 | 0 | 0 | 0 | 0 | 0 | 0 | 0 | 0 | 300 | 573.15 | 30 | 0 | 10 | 20 | 10 | 0 | 60 | 1 | 1 | 0.1 | 42.5 | 2.126367e-05 | 2.126367e-06 | 9.037061e-07 | 6738 | 6.089172 | 0.57315 | -102.4026 | -232.2965 | -381.865 | 8.023997 | 216.9283 | 211.3951 | 241.1328 | 149.7353 | -226.7351 | -353.4575 | -520.0703 | -77.79679 | -17.67445 | -39.14194 | -37.45526 | -17.67445 | 40.81672 | 0.3 | 0.1 | 0.1 | 0.2 | 6.379102e-06 | 2.126367e-06 | 2.126367e-06 | 4.252735e-06 | 9.037061e-07 | 7.282808e-06 | 3.030073e-06 | 1.222661e-06 | 3.349029e-06 | 0.1320349 |  | 0.8679651 | 115137.9
1664 | Thinon et al.[S34] | 12 | 0 | 0 | 1.5 | 0 | 0 | 0 | 0 | 1 | 0 | 0 | 0 | 0 | 0 | 0 | 0 | 0 | 0 | 0 | 0 | 400 | 3 | 0 | 0 | 1 | 0 | 0 | 0 | 0 | 0 | 0 | 0 | 0 | 0 | 0 | 0 | 0 | 0 | 0 | 0 | 0 | 0 | 0 | 0 | 0 | 0 | 0 | 0 | 0 | 0 | 0 | 0 | 0 | 0 | 0 | 0 | 0 | 0 | 0 | 0 | 0 | 0 | 0 | 0 | 0 | 0 | 0 | 0 | 0 | 0 | 0 | 0 | 350 | 623.15 | 30 | 0 | 10 | 20 | 10 | 0 | 60 | 1 | 1 | 0.1 | 93.2 | 1.955753e-05 | 1.955753e-06 | 1.822762e-06 | 6738 | 12.28177 | 0.62315 | -100.8797 | -230.4816 | -379.5016 | 9.490177 | 219.4757 | 214.4306 | 245.0855 | 152.1879 | -237.646 | -364.104 | -532.2267 | -85.34571 | -15.82241 | -38.65023 | -36.63296 | -15.82241 | 21.2001 | 0.3 | 0.1 | 0.1 | 0.2 | 5.867259e-06 | 1.955753e-06 | 1.955753e-06 | 3.911506e-06 | 1.822762e-06 | 7.690021e-06 | 3.778515e-06 | 1.329912e-07 | 2.088744e-06 | 4.934038 |  | -3.934038 | -60566.62
1665 | Thinon et al.[S34] | 13 | 0 | 0 | 0 | 0 | 0 | 0 | 2 | 1 | 0 | 0 | 0 | 0 | 0 | 0 | 0 | 0 | 0 | 0 | 0 | 400 | 3 | 0 | 0 | 1 | 0 | 0 | 0 | 0 | 0 | 0 | 0 | 0 | 0 | 0 | 0 | 0 | 0 | 0 | 0 | 0 | 0 | 0 | 0 | 0 | 0 | 0 | 0 | 0 | 0 | 0 | 0 | 0 | 0 | 0 | 0 | 0 | 0 | 0 | 0 | 0 | 0 | 0 | 0 | 0 | 0 | 0 | 0 | 0 | 0 | 0 | 0 | 250 | 523.15 | 30 | 0 | 10 | 20 | 10 | 0 | 60 | 1 | 1 | 0.1 | 3.4 | 2.329595e-05 | 2.329595e-06 | 7.920622e-08 | 5321 | 0.4214563 | 0.52315 | -103.9089 | -234.0832 | -384.1637 | 6.559574 | 214.1788 | 208.1335 | 236.9372 | 147.0619 | -215.9565 | -342.9683 | -508.1174 | -70.37585 | -19.56853 | -39.61206 | -38.31317 | -19.56853 | 89.93267 | 0.3 | 0.1 | 0.1 | 0.2 | 6.988784e-06 | 2.329595e-06 | 2.329595e-06 | 4.659189e-06 | 7.920622e-08 | 7.06799e-06 | 2.408801e-06 | 2.250388e-06 | 4.579983e-06 | 0.01836784 |  | 0.9816322 | 7433.952
1666 | Thinon et al.[S34] | 14 | 0 | 0 | 0 | 0 | 0 | 0 | 2 | 1 | 0 | 0 | 0 | 0 | 0 | 0 | 0 | 0 | 0 | 0 | 0 | 400 | 3 | 0 | 0 | 1 | 0 | 0 | 0 | 0 | 0 | 0 | 0 | 0 | 0 | 0 | 0 | 0 | 0 | 0 | 0 | 0 | 0 | 0 | 0 | 0 | 0 | 0 | 0 | 0 | 0 | 0 | 0 | 0 | 0 | 0 | 0 | 0 | 0 | 0 | 0 | 0 | 0 | 0 | 0 | 0 | 0 | 0 | 0 | 0 | 0 | 0 | 0 | 300 | 573.15 | 30 | 0 | 10 | 20 | 10 | 0 | 60 | 1 | 1 | 0.1 | 9.71 | 2.126367e-05 | 2.126367e-06 | 2.064703e-07 | 5321 | 1.098628 | 0.57315 | -102.4026 | -232.2965 | -381.865 | 8.023997 | 216.9283 | 211.3951 | 241.1328 | 149.7353 | -226.7351 | -353.4575 | -520.0703 | -77.79679 | -17.67445 | -39.14194 | -37.45526 | -17.67445 | 40.81672 | 0.3 | 0.1 | 0.1 | 0.2 | 6.379102e-06 | 2.126367e-06 | 2.126367e-06 | 4.252735e-06 | 2.064703e-07 | 6.585572e-06 | 2.332838e-06 | 1.919897e-06 | 4.046264e-06 | 0.04845155 |  | 0.9515484 | 23994.96
1667 | Thinon et al.[S34] | 15 | 0 | 0 | 0 | 0 | 0 | 0 | 2 | 1 | 0 | 0 | 0 | 0 | 0 | 0 | 0 | 0 | 0 | 0 | 0 | 400 | 3 | 0 | 0 | 1 | 0 | 0 | 0 | 0 | 0 | 0 | 0 | 0 | 0 | 0 | 0 | 0 | 0 | 0 | 0 | 0 | 0 | 0 | 0 | 0 | 0 | 0 | 0 | 0 | 0 | 0 | 0 | 0 | 0 | 0 | 0 | 0 | 0 | 0 | 0 | 0 | 0 | 0 | 0 | 0 | 0 | 0 | 0 | 0 | 0 | 0 | 0 | 350 | 623.15 | 30 | 0 | 10 | 20 | 10 | 0 | 60 | 1 | 1 | 0.1 | 18.4 | 1.955753e-05 | 1.955753e-06 | 3.598585e-07 | 5321 | 1.914807 | 0.62315 | -100.8797 | -230.4816 | -379.5016 | 9.490177 | 219.4757 | 214.4306 | 245.0855 | 152.1879 | -237.646 | -364.104 | -532.2267 | -85.34571 | -15.82241 | -38.65023 | -36.63296 | -15.82241 | 21.2001 | 0.3 | 0.1 | 0.1 | 0.2 | 5.867259e-06 | 1.955753e-06 | 1.955753e-06 | 3.911506e-06 | 3.598585e-07 | 6.227117e-06 | 2.315611e-06 | 1.595894e-06 | 3.551647e-06 | 0.1199999 |  | 0.8800001 | 53455.34
1668 | Thinon et al.[S34] | 16 | 0 | 0 | 0 | 0.5 | 0 | 0 | 0 | 1 | 0 | 0 | 0 | 0 | 0 | 0 | 0 | 0 | 0 | 0 | 0 | 400 | 3 | 0 | 0 | 0 | 0 | 0 | 0 | 0 | 0 | 0 | 0 | 0 | 0 | 0 | 0 | 0 | 0 | 1 | 0 | 0 | 0 | 0 | 0 | 0 | 0 | 0 | 0 | 0 | 0 | 0 | 0 | 0 | 0 | 0 | 0 | 0 | 0 | 0 | 0 | 0 | 0 | 0 | 0 | 0 | 0 | 0 | 0 | 0 | 0 | 0 | 0 | 250 | 523.15 | 30 | 0 | 10 | 20 | 10 | 0 | 60 | 1 | 1 | 0.1 | 0.243 | 2.329595e-05 | 2.329595e-06 | 5.660915e-09 | 20582 | 0.116513 | 0.52315 | -103.9089 | -234.0832 | -384.1637 | 6.559574 | 214.1788 | 208.1335 | 236.9372 | 147.0619 | -215.9565 | -342.9683 | -508.1174 | -70.37585 | -19.56853 | -39.61206 | -38.31317 | -19.56853 | 89.93267 | 0.3 | 0.1 | 0.1 | 0.2 | 6.988784e-06 | 2.329595e-06 | 2.329595e-06 | 4.659189e-06 | 5.660915e-09 | 6.994445e-06 | 2.335256e-06 | 2.323934e-06 | 4.653528e-06 | 0.01679438 |  | 0.9832056 | 530.4587
1669 | Thinon et al.[S34] | 17 | 0 | 0 | 0 | 0.5 | 0 | 0 | 0 | 1 | 0 | 0 | 0 | 0 | 0 | 0 | 0 | 0 | 0 | 0 | 0 | 400 | 3 | 0 | 0 | 0 | 0 | 0 | 0 | 0 | 0 | 0 | 0 | 0 | 0 | 0 | 0 | 0 | 0 | 1 | 0 | 0 | 0 | 0 | 0 | 0 | 0 | 0 | 0 | 0 | 0 | 0 | 0 | 0 | 0 | 0 | 0 | 0 | 0 | 0 | 0 | 0 | 0 | 0 | 0 | 0 | 0 | 0 | 0 | 0 | 0 | 0 | 0 | 300 | 573.15 | 30 | 0 | 10 | 20 | 10 | 0 | 60 | 1 | 1 | 0.1 | 1.24 | 2.126367e-05 | 2.126367e-06 | 2.636696e-08 | 20582 | 0.5426847 | 0.57315 | -102.4026 | -232.2965 | -381.865 | 8.023997 | 216.9283 | 211.3951 | 241.1328 | 149.7353 | -226.7351 | -353.4575 | -520.0703 | -77.79679 | -17.67445 | -39.14194 | -37.45526 | -17.67445 | 40.81672 | 0.3 | 0.1 | 0.1 | 0.2 | 6.379102e-06 | 2.126367e-06 | 2.126367e-06 | 4.252735e-06 | 2.636696e-08 | 6.405469e-06 | 2.152734e-06 | 2.1e-06 | 4.226368e-06 | 0.03806419 |  | 0.9619358 | 3031.149
1670 | Thinon et al.[S34] | 18 | 0 | 0 | 0 | 0.5 | 0 | 0 | 0 | 1 | 0 | 0 | 0 | 0 | 0 | 0 | 0 | 0 | 0 | 0 | 0 | 400 | 3 | 0 | 0 | 0 | 0 | 0 | 0 | 0 | 0 | 0 | 0 | 0 | 0 | 0 | 0 | 0 | 0 | 1 | 0 | 0 | 0 | 0 | 0 | 0 | 0 | 0 | 0 | 0 | 0 | 0 | 0 | 0 | 0 | 0 | 0 | 0 | 0 | 0 | 0 | 0 | 0 | 0 | 0 | 0 | 0 | 0 | 0 | 0 | 0 | 0 | 0 | 350 | 623.15 | 30 | 0 | 10 | 20 | 10 | 0 | 60 | 1 | 1 | 0.1 | 5.93 | 1.955753e-05 | 1.955753e-06 | 1.159761e-07 | 20582 | 2.387021 | 0.62315 | -100.8797 | -230.4816 | -379.5016 | 9.490177 | 219.4757 | 214.4306 | 245.0855 | 152.1879 | -237.646 | -364.104 | -532.2267 | -85.34571 | -15.82241 | -38.65023 | -36.63296 | -15.82241 | 21.2001 | 0.3 | 0.1 | 0.1 | 0.2 | 5.867259e-06 | 1.955753e-06 | 1.955753e-06 | 3.911506e-06 | 1.159761e-07 | 5.983235e-06 | 2.071729e-06 | 1.839777e-06 | 3.79553e-06 | 0.08373239 |  | 0.9162676 | 16545.82
1671 | Thinon et al.[S34] | 19 | 1.5 | 0 | 0 | 0 | 0 | 0 | 0 | 1 | 0 | 0 | 0 | 0 | 0 | 0 | 0 | 0 | 0 | 0 | 0 | 400 | 5 | 0 | 0 | 0 | 0 | 0 | 0 | 0 | 0 | 0 | 0 | 0 | 0 | 0 | 0 | 0 | 0 | 1 | 0 | 0 | 0 | 0 | 0 | 0 | 0 | 0 | 0 | 0 | 0 | 0 | 0 | 0 | 0 | 0 | 0 | 0 | 0 | 0 | 0 | 0 | 0 | 0 | 0 | 0 | 0 | 0 | 0 | 0 | 0 | 0 | 0 | 250 | 523.15 | 30 | 0 | 10 | 20 | 10 | 0 | 60 | 1 | 1 | 0.1 | 3.73 | 2.329595e-05 | 2.329595e-06 | 8.689388e-08 | 13005.33 | 1.130084 | 0.52315 | -103.9089 | -234.0832 | -384.1637 | 6.559574 | 214.1788 | 208.1335 | 236.9372 | 147.0619 | -215.9565 | -342.9683 | -508.1174 | -70.37585 | -19.56853 | -39.61206 | -38.31317 | -19.56853 | 89.93267 | 0.3 | 0.1 | 0.1 | 0.2 | 6.988784e-06 | 2.329595e-06 | 2.329595e-06 | 4.659189e-06 | 8.689388e-08 | 7.075678e-06 | 2.416489e-06 | 2.242701e-06 | 4.572295e-06 | 0.01854085 |  | 0.9814591 | 8156.921
1672 | Thinon et al.[S34] | 20 | 1.5 | 0 | 0 | 0 | 0 | 0 | 0 | 1 | 0 | 0 | 0 | 0 | 0 | 0 | 0 | 0 | 0 | 0 | 0 | 400 | 5 | 0 | 0 | 0 | 0 | 0 | 0 | 0 | 0 | 0 | 0 | 0 | 0 | 0 | 0 | 0 | 0 | 1 | 0 | 0 | 0 | 0 | 0 | 0 | 0 | 0 | 0 | 0 | 0 | 0 | 0 | 0 | 0 | 0 | 0 | 0 | 0 | 0 | 0 | 0 | 0 | 0 | 0 | 0 | 0 | 0 | 0 | 0 | 0 | 0 | 0 | 300 | 573.15 | 30 | 0 | 10 | 20 | 10 | 0 | 60 | 1 | 1 | 0.1 | 10.2 | 2.126367e-05 | 2.126367e-06 | 2.168895e-07 | 13005.33 | 2.82072 | 0.57315 | -102.4026 | -232.2965 | -381.865 | 8.023997 | 216.9283 | 211.3951 | 241.1328 | 149.7353 | -226.7351 | -353.4575 | -520.0703 | -77.79679 | -17.67445 | -39.14194 | -37.45526 | -17.67445 | 40.81672 | 0.3 | 0.1 | 0.1 | 0.2 | 6.379102e-06 | 2.126367e-06 | 2.126367e-06 | 4.252735e-06 | 2.168895e-07 | 6.595992e-06 | 2.343257e-06 | 1.909478e-06 | 4.035845e-06 | 0.04913746 |  | 0.9508625 | 25224.01
1673 | Thinon et al.[S34] | 21 | 1.5 | 0 | 0 | 0 | 0 | 0 | 0 | 1 | 0 | 0 | 0 | 0 | 0 | 0 | 0 | 0 | 0 | 0 | 0 | 400 | 5 | 0 | 0 | 0 | 0 | 0 | 0 | 0 | 0 | 0 | 0 | 0 | 0 | 0 | 0 | 0 | 0 | 1 | 0 | 0 | 0 | 0 | 0 | 0 | 0 | 0 | 0 | 0 | 0 | 0 | 0 | 0 | 0 | 0 | 0 | 0 | 0 | 0 | 0 | 0 | 0 | 0 | 0 | 0 | 0 | 0 | 0 | 0 | 0 | 0 | 0 | 350 | 623.15 | 30 | 0 | 10 | 20 | 10 | 0 | 60 | 1 | 1 | 0.1 | 18.8 | 1.955753e-05 | 1.955753e-06 | 3.676816e-07 | 13005.33 | 4.781821 | 0.62315 | -100.8797 | -230.4816 | -379.5016 | 9.490177 | 219.4757 | 214.4306 | 245.0855 | 152.1879 | -237.646 | -364.104 | -532.2267 | -85.34571 | -15.82241 | -38.65023 | -36.63296 | -15.82241 | 21.2001 | 0.3 | 0.1 | 0.1 | 0.2 | 5.867259e-06 | 1.955753e-06 | 1.955753e-06 | 3.911506e-06 | 3.676816e-07 | 6.23494e-06 | 2.323434e-06 | 1.588071e-06 | 3.543824e-06 | 0.1214179 |  | 0.8785821 | 54705.56
1674 | Thinon et al.[S34] | 22 | 0 | 5 | 0 | 0 | 0 | 0 | 0 | 0 | 0 | 0 | 0 | 0 | 1 | 0 | 0 | 0 | 0 | 0 | 0 | 25 | 0 | 0 | 0 | 0 | 0 | 0 | 0 | 0 | 0 | 0 | 0 | 0 | 0 | 0 | 0 | 0 | 0 | 1 | 0 | 0 | 0 | 0 | 0 | 0 | 0 | 0 | 0 | 0 | 0 | 0 | 0 | 0 | 0 | 0 | 0 | 0 | 0 | 0 | 0 | 0 | 0 | 0 | 0 | 0 | 0 | 0 | 0 | 0 | 0 | 0 | 0 | 250 | 523.15 | 30 | 0 | 10 | 20 | 10 | 0 | 60 | 1 | 1 | 0.1 | 11.6 | 2.329595e-05 | 2.329595e-06 | 2.70233e-07 | 3939.4 | 1.064556 | 0.52315 | -103.9089 | -234.0832 | -384.1637 | 6.559574 | 214.1788 | 208.1335 | 236.9372 | 147.0619 | -215.9565 | -342.9683 | -508.1174 | -70.37585 | -19.56853 | -39.61206 | -38.31317 | -19.56853 | 89.93267 | 0.3 | 0.1 | 0.1 | 0.2 | 6.988784e-06 | 2.329595e-06 | 2.329595e-06 | 4.659189e-06 | 2.70233e-07 | 7.259017e-06 | 2.599828e-06 | 2.059362e-06 | 4.388956e-06 | 0.02321726 |  | 0.9767827 | 25488.82
1675 | Thinon et al.[S34] | 23 | 0 | 5 | 0 | 0 | 0 | 0 | 0 | 0 | 0 | 0 | 0 | 0 | 1 | 0 | 0 | 0 | 0 | 0 | 0 | 25 | 0 | 0 | 0 | 0 | 0 | 0 | 0 | 0 | 0 | 0 | 0 | 0 | 0 | 0 | 0 | 0 | 0 | 1 | 0 | 0 | 0 | 0 | 0 | 0 | 0 | 0 | 0 | 0 | 0 | 0 | 0 | 0 | 0 | 0 | 0 | 0 | 0 | 0 | 0 | 0 | 0 | 0 | 0 | 0 | 0 | 0 | 0 | 0 | 0 | 0 | 0 | 300 | 573.15 | 30 | 0 | 10 | 20 | 10 | 0 | 60 | 1 | 1 | 0.1 | 14.3 | 2.126367e-05 | 2.126367e-06 | 3.040705e-07 | 3939.4 | 1.197855 | 0.57315 | -102.4026 | -232.2965 | -381.865 | 8.023997 | 216.9283 | 211.3951 | 241.1328 | 149.7353 | -226.7351 | -353.4575 | -520.0703 | -77.79679 | -17.67445 | -39.14194 | -37.45526 | -17.67445 | 40.81672 | 0.3 | 0.1 | 0.1 | 0.2 | 6.379102e-06 | 2.126367e-06 | 2.126367e-06 | 4.252735e-06 | 3.040705e-07 | 6.683173e-06 | 2.430438e-06 | 1.822297e-06 | 3.948664e-06 | 0.05530441 |  | 0.9446956 | 35593.92
1676 | Thinon et al.[S34] | 24 | 0 | 5 | 0 | 0 | 0 | 0 | 0 | 0 | 0 | 0 | 0 | 0 | 1 | 0 | 0 | 0 | 0 | 0 | 0 | 25 | 0 | 0 | 0 | 0 | 0 | 0 | 0 | 0 | 0 | 0 | 0 | 0 | 0 | 0 | 0 | 0 | 0 | 1 | 0 | 0 | 0 | 0 | 0 | 0 | 0 | 0 | 0 | 0 | 0 | 0 | 0 | 0 | 0 | 0 | 0 | 0 | 0 | 0 | 0 | 0 | 0 | 0 | 0 | 0 | 0 | 0 | 0 | 0 | 0 | 0 | 0 | 350 | 623.15 | 30 | 0 | 10 | 20 | 10 | 0 | 60 | 1 | 1 | 0.1 | 22.5 | 1.955753e-05 | 1.955753e-06 | 4.400444e-07 | 3939.4 | 1.733511 | 0.62315 | -100.8797 | -230.4816 | -379.5016 | 9.490177 | 219.4757 | 214.4306 | 245.0855 | 152.1879 | -237.646 | -364.104 | -532.2267 | -85.34571 | -15.82241 | -38.65023 | -36.63296 | -15.82241 | 21.2001 | 0.3 | 0.1 | 0.1 | 0.2 | 5.867259e-06 | 1.955753e-06 | 1.955753e-06 | 3.911506e-06 | 4.400444e-07 | 6.307303e-06 | 2.395797e-06 | 1.515709e-06 | 3.471461e-06 | 0.1354652 |  | 0.8645348 | 66535.9
1677 | Thinon et al.[S34] | 25 | 0 | 0 | 2 | 0 | 0 | 0 | 0 | 1 | 0 | 0 | 0 | 0 | 0 | 0 | 0 | 0 | 0 | 0 | 0 | 400 | 3 | 0 | 0 | 0 | 0 | 0 | 0 | 0 | 0 | 0 | 0 | 0 | 0 | 0 | 0 | 0 | 0 | 1 | 0 | 0 | 0 | 0 | 0 | 0 | 0 | 0 | 0 | 0 | 0 | 0 | 0 | 0 | 0 | 0 | 0 | 0 | 0 | 0 | 0 | 0 | 0 | 0 | 0 | 0 | 0 | 0 | 0 | 0 | 0 | 0 | 0 | 250 | 523.15 | 30 | 0 | 10 | 20 | 10 | 0 | 60 | 1 | 1 | 0.1 | 1.11 | 2.329595e-05 | 2.329595e-06 | 2.58585e-08 | 5053.5 | 0.1306759 | 0.52315 | -103.9089 | -234.0832 | -384.1637 | 6.559574 | 214.1788 | 208.1335 | 236.9372 | 147.0619 | -215.9565 | -342.9683 | -508.1174 | -70.37585 | -19.56853 | -39.61206 | -38.31317 | -19.56853 | 89.93267 | 0.3 | 0.1 | 0.1 | 0.2 | 6.988784e-06 | 2.329595e-06 | 2.329595e-06 | 4.659189e-06 | 2.58585e-08 | 7.014642e-06 | 2.355453e-06 | 2.303736e-06 | 4.633331e-06 | 0.0172122 |  | 0.9827878 | 2424.113
1678 | Thinon et al.[S34] | 26 | 0 | 0 | 2 | 0 | 0 | 0 | 0 | 1 | 0 | 0 | 0 | 0 | 0 | 0 | 0 | 0 | 0 | 0 | 0 | 400 | 3 | 0 | 0 | 0 | 0 | 0 | 0 | 0 | 0 | 0 | 0 | 0 | 0 | 0 | 0 | 0 | 0 | 1 | 0 | 0 | 0 | 0 | 0 | 0 | 0 | 0 | 0 | 0 | 0 | 0 | 0 | 0 | 0 | 0 | 0 | 0 | 0 | 0 | 0 | 0 | 0 | 0 | 0 | 0 | 0 | 0 | 0 | 0 | 0 | 0 | 0 | 300 | 573.15 | 30 | 0 | 10 | 20 | 10 | 0 | 60 | 1 | 1 | 0.1 | 1.67 | 2.126367e-05 | 2.126367e-06 | 3.551033e-08 | 5053.5 | 0.1794515 | 0.57315 | -102.4026 | -232.2965 | -381.865 | 8.023997 | 216.9283 | 211.3951 | 241.1328 | 149.7353 | -226.7351 | -353.4575 | -520.0703 | -77.79679 | -17.67445 | -39.14194 | -37.45526 | -17.67445 | 40.81672 | 0.3 | 0.1 | 0.1 | 0.2 | 6.379102e-06 | 2.126367e-06 | 2.126367e-06 | 4.252735e-06 | 3.551033e-08 | 6.414612e-06 | 2.161878e-06 | 2.090857e-06 | 4.217224e-06 | 0.03853118 |  | 0.9614688 | 4084.256
1679 | Thinon et al.[S34] | 27 | 0 | 0 | 2 | 0 | 0 | 0 | 0 | 1 | 0 | 0 | 0 | 0 | 0 | 0 | 0 | 0 | 0 | 0 | 0 | 400 | 3 | 0 | 0 | 0 | 0 | 0 | 0 | 0 | 0 | 0 | 0 | 0 | 0 | 0 | 0 | 0 | 0 | 1 | 0 | 0 | 0 | 0 | 0 | 0 | 0 | 0 | 0 | 0 | 0 | 0 | 0 | 0 | 0 | 0 | 0 | 0 | 0 | 0 | 0 | 0 | 0 | 0 | 0 | 0 | 0 | 0 | 0 | 0 | 0 | 0 | 0 | 350 | 623.15 | 30 | 0 | 10 | 20 | 10 | 0 | 60 | 1 | 1 | 0.1 | 1.79 | 1.955753e-05 | 1.955753e-06 | 3.500798e-08 | 5053.5 | 0.1769128 | 0.62315 | -100.8797 | -230.4816 | -379.5016 | 9.490177 | 219.4757 | 214.4306 | 245.0855 | 152.1879 | -237.646 | -364.104 | -532.2267 | -85.34571 | -15.82241 | -38.65023 | -36.63296 | -15.82241 | 21.2001 | 0.3 | 0.1 | 0.1 | 0.2 | 5.867259e-06 | 1.955753e-06 | 1.955753e-06 | 3.911506e-06 | 3.500798e-08 | 5.902267e-06 | 1.990761e-06 | 1.920745e-06 | 3.876498e-06 | 0.07443732 |  | 0.9255627 | 4944.282
1680 | Thinon et al.[S34] | 28 | 0 | 1.5 | 0 | 0 | 0 | 0 | 0 | 0 | 0 | 0 | 0 | 0 | 0 | 0 | 0 | 0 | 0 | 0 | 1 | 25 | 0 | 0 | 0 | 0 | 1 | 0 | 0 | 0 | 0 | 0 | 0 | 0 | 0 | 0 | 0 | 0 | 0 | 0 | 0 | 0 | 0 | 0 | 0 | 0 | 0 | 0 | 0 | 0 | 0 | 0 | 0 | 0 | 0 | 0 | 0 | 0 | 0 | 0 | 0 | 0 | 0 | 0 | 0 | 0 | 0 | 0 | 0 | 0 | 0 | 0 | 0 | 250 | 523.15 | 30 | 0 | 10 | 20 | 10 | 0 | 60 | 1 | 1 | 0.1 | 7.19 | 2.329595e-05 | 2.329595e-06 | 1.674979e-07 | 13131.33 | 2.19947 | 0.52315 | -103.9089 | -234.0832 | -384.1637 | 6.559574 | 214.1788 | 208.1335 | 236.9372 | 147.0619 | -215.9565 | -342.9683 | -508.1174 | -70.37585 | -19.56853 | -39.61206 | -38.31317 | -19.56853 | 89.93267 | 0.3 | 0.1 | 0.1 | 0.2 | 6.988784e-06 | 2.329595e-06 | 2.329595e-06 | 4.659189e-06 | 1.674979e-07 | 7.156282e-06 | 2.497093e-06 | 2.162097e-06 | 4.491691e-06 | 0.02046066 |  | 0.9795393 | 15754.21
1681 | Thinon et al.[S34] | 29 | 0 | 1.5 | 0 | 0 | 0 | 0 | 0 | 0 | 0 | 0 | 0 | 0 | 0 | 0 | 0 | 0 | 0 | 0 | 1 | 25 | 0 | 0 | 0 | 0 | 1 | 0 | 0 | 0 | 0 | 0 | 0 | 0 | 0 | 0 | 0 | 0 | 0 | 0 | 0 | 0 | 0 | 0 | 0 | 0 | 0 | 0 | 0 | 0 | 0 | 0 | 0 | 0 | 0 | 0 | 0 | 0 | 0 | 0 | 0 | 0 | 0 | 0 | 0 | 0 | 0 | 0 | 0 | 0 | 0 | 0 | 0 | 300 | 573.15 | 30 | 0 | 10 | 20 | 10 | 0 | 60 | 1 | 1 | 0.1 | 14.4 | 2.126367e-05 | 2.126367e-06 | 3.061969e-07 | 13131.33 | 4.020774 | 0.57315 | -102.4026 | -232.2965 | -381.865 | 8.023997 | 216.9283 | 211.3951 | 241.1328 | 149.7353 | -226.7351 | -353.4575 | -520.0703 | -77.79679 | -17.67445 | -39.14194 | -37.45526 | -17.67445 | 40.81672 | 0.3 | 0.1 | 0.1 | 0.2 | 6.379102e-06 | 2.126367e-06 | 2.126367e-06 | 4.252735e-06 | 3.061969e-07 | 6.685299e-06 | 2.432564e-06 | 1.82017e-06 | 3.946538e-06 | 0.05546496 |  | 0.944535 | 35848.92
1682 | Thinon et al.[S34] | 30 | 0 | 1.5 | 0 | 0 | 0 | 0 | 0 | 0 | 0 | 0 | 0 | 0 | 0 | 0 | 0 | 0 | 0 | 0 | 1 | 25 | 0 | 0 | 0 | 0 | 1 | 0 | 0 | 0 | 0 | 0 | 0 | 0 | 0 | 0 | 0 | 0 | 0 | 0 | 0 | 0 | 0 | 0 | 0 | 0 | 0 | 0 | 0 | 0 | 0 | 0 | 0 | 0 | 0 | 0 | 0 | 0 | 0 | 0 | 0 | 0 | 0 | 0 | 0 | 0 | 0 | 0 | 0 | 0 | 0 | 0 | 0 | 350 | 623.15 | 30 | 0 | 10 | 20 | 10 | 0 | 60 | 1 | 1 | 0.1 | 20.6 | 1.955753e-05 | 1.955753e-06 | 4.028851e-07 | 13131.33 | 5.290419 | 0.62315 | -100.8797 | -230.4816 | -379.5016 | 9.490177 | 219.4757 | 214.4306 | 245.0855 | 152.1879 | -237.646 | -364.104 | -532.2267 | -85.34571 | -15.82241 | -38.65023 | -36.63296 | -15.82241 | 21.2001 | 0.3 | 0.1 | 0.1 | 0.2 | 5.867259e-06 | 1.955753e-06 | 1.955753e-06 | 3.911506e-06 | 4.028851e-07 | 6.270144e-06 | 2.358638e-06 | 1.552868e-06 | 3.508621e-06 | 0.1280354 |  | 0.8719646 | 60398.25
1683 | Thinon et al.[S34] | 31 | 2 | 0 | 0 | 0 | 0 | 0 | 0 | 1 | 0 | 0 | 0 | 0 | 0 | 0 | 0 | 0 | 0 | 0 | 0 | 400 | 4 | 0 | 0 | 0 | 1 | 0 | 0 | 0 | 0 | 0 | 0 | 0 | 0 | 0 | 0 | 0 | 0 | 0 | 0 | 0 | 0 | 0 | 0 | 0 | 0 | 0 | 0 | 0 | 0 | 0 | 0 | 0 | 0 | 0 | 0 | 0 | 0 | 0 | 0 | 0 | 0 | 0 | 0 | 0 | 0 | 0 | 0 | 0 | 0 | 0 | 0 | 250 | 523.15 | 30 | 0 | 10 | 20 | 10 | 0 | 60 | 1 | 1 | 0.1 | 35.7 | 2.329595e-05 | 2.329595e-06 | 8.316653e-07 | 9754 | 8.112063 | 0.52315 | -103.9089 | -234.0832 | -384.1637 | 6.559574 | 214.1788 | 208.1335 | 236.9372 | 147.0619 | -215.9565 | -342.9683 | -508.1174 | -70.37585 | -19.56853 | -39.61206 | -38.31317 | -19.56853 | 89.93267 | 0.3 | 0.1 | 0.1 | 0.2 | 6.988784e-06 | 2.329595e-06 | 2.329595e-06 | 4.659189e-06 | 8.316653e-07 | 7.820449e-06 | 3.16126e-06 | 1.497929e-06 | 3.827524e-06 | 0.04794741 |  | 0.9520526 | 80481.66
1684 | Thinon et al.[S34] | 32 | 2 | 0 | 0 | 0 | 0 | 0 | 0 | 1 | 0 | 0 | 0 | 0 | 0 | 0 | 0 | 0 | 0 | 0 | 0 | 400 | 4 | 0 | 0 | 0 | 1 | 0 | 0 | 0 | 0 | 0 | 0 | 0 | 0 | 0 | 0 | 0 | 0 | 0 | 0 | 0 | 0 | 0 | 0 | 0 | 0 | 0 | 0 | 0 | 0 | 0 | 0 | 0 | 0 | 0 | 0 | 0 | 0 | 0 | 0 | 0 | 0 | 0 | 0 | 0 | 0 | 0 | 0 | 0 | 0 | 0 | 0 | 300 | 573.15 | 30 | 0 | 10 | 20 | 10 | 0 | 60 | 1 | 1 | 0.1 | 49.6 | 2.126367e-05 | 2.126367e-06 | 1.054678e-06 | 9754 | 10.28733 | 0.57315 | -102.4026 | -232.2965 | -381.865 | 8.023997 | 216.9283 | 211.3951 | 241.1328 | 149.7353 | -226.7351 | -353.4575 | -520.0703 | -77.79679 | -17.67445 | -39.14194 | -37.45526 | -17.67445 | 40.81672 | 0.3 | 0.1 | 0.1 | 0.2 | 6.379102e-06 | 2.126367e-06 | 2.126367e-06 | 4.252735e-06 | 1.054678e-06 | 7.43378e-06 | 3.181046e-06 | 1.071689e-06 | 3.198056e-06 | 0.1690388 |  | 0.8309612 | 140356.5
1685 | Thinon et al.[S34] | 33 | 2 | 0 | 0 | 0 | 0 | 0 | 0 | 1 | 0 | 0 | 0 | 0 | 0 | 0 | 0 | 0 | 0 | 0 | 0 | 400 | 4 | 0 | 0 | 0 | 1 | 0 | 0 | 0 | 0 | 0 | 0 | 0 | 0 | 0 | 0 | 0 | 0 | 0 | 0 | 0 | 0 | 0 | 0 | 0 | 0 | 0 | 0 | 0 | 0 | 0 | 0 | 0 | 0 | 0 | 0 | 0 | 0 | 0 | 0 | 0 | 0 | 0 | 0 | 0 | 0 | 0 | 0 | 0 | 0 | 0 | 0 | 350 | 623.15 | 30 | 0 | 10 | 20 | 10 | 0 | 60 | 1 | 1 | 0.1 | 58.3 | 1.955753e-05 | 1.955753e-06 | 1.140204e-06 | 9754 | 11.12155 | 0.62315 | -100.8797 | -230.4816 | -379.5016 | 9.490177 | 219.4757 | 214.4306 | 245.0855 | 152.1879 | -237.646 | -364.104 | -532.2267 | -85.34571 | -15.82241 | -38.65023 | -36.63296 | -15.82241 | 21.2001 | 0.3 | 0.1 | 0.1 | 0.2 | 5.867259e-06 | 1.955753e-06 | 1.955753e-06 | 3.911506e-06 | 1.140204e-06 | 7.007463e-06 | 3.095957e-06 | 8.15549e-07 | 2.771302e-06 | 0.4527765 |  | 0.5472235 | 272370.3
1686 | Thinon et al.[S34] | 34 | 1 | 0 | 0 | 0 | 0 | 0 | 0 | 0 | 0 | 0 | 0 | 1 | 0 | 0 | 0 | 0 | 0 | 0 | 0 | 500 | 5 | 0 | 0 | 0 | 1 | 0 | 0 | 0 | 0 | 0 | 0 | 0 | 0 | 0 | 0 | 0 | 0 | 0 | 0 | 0 | 0 | 0 | 0 | 0 | 0 | 0 | 0 | 0 | 0 | 0 | 0 | 0 | 0 | 0 | 0 | 0 | 0 | 0 | 0 | 0 | 0 | 0 | 0 | 0 | 0 | 0 | 0 | 0 | 0 | 0 | 0 | 250 | 523.15 | 30 | 0 | 10 | 20 | 10 | 0 | 60 | 1 | 1 | 0.1 | 5.21 | 2.329595e-05 | 2.329595e-06 | 1.213719e-07 | 19508 | 2.367723 | 0.52315 | -103.9089 | -234.0832 | -384.1637 | 6.559574 | 214.1788 | 208.1335 | 236.9372 | 147.0619 | -215.9565 | -342.9683 | -508.1174 | -70.37585 | -19.56853 | -39.61206 | -38.31317 | -19.56853 | 89.93267 | 0.3 | 0.1 | 0.1 | 0.2 | 6.988784e-06 | 2.329595e-06 | 2.329595e-06 | 4.659189e-06 | 1.213719e-07 | 7.110156e-06 | 2.450967e-06 | 2.208223e-06 | 4.537817e-06 | 0.01933789 |  | 0.9806621 | 11402.71
1687 | Thinon et al.[S34] | 35 | 1 | 0 | 0 | 0 | 0 | 0 | 0 | 0 | 0 | 0 | 0 | 1 | 0 | 0 | 0 | 0 | 0 | 0 | 0 | 500 | 5 | 0 | 0 | 0 | 1 | 0 | 0 | 0 | 0 | 0 | 0 | 0 | 0 | 0 | 0 | 0 | 0 | 0 | 0 | 0 | 0 | 0 | 0 | 0 | 0 | 0 | 0 | 0 | 0 | 0 | 0 | 0 | 0 | 0 | 0 | 0 | 0 | 0 | 0 | 0 | 0 | 0 | 0 | 0 | 0 | 0 | 0 | 0 | 0 | 0 | 0 | 300 | 573.15 | 30 | 0 | 10 | 20 | 10 | 0 | 60 | 1 | 1 | 0.1 | 33.2 | 2.126367e-05 | 2.126367e-06 | 7.05954e-07 | 19508 | 13.77175 | 0.57315 | -102.4026 | -232.2965 | -381.865 | 8.023997 | 216.9283 | 211.3951 | 241.1328 | 149.7353 | -226.7351 | -353.4575 | -520.0703 | -77.79679 | -17.67445 | -39.14194 | -37.45526 | -17.67445 | 40.81672 | 0.3 | 0.1 | 0.1 | 0.2 | 6.379102e-06 | 2.126367e-06 | 2.126367e-06 | 4.252735e-06 | 7.05954e-07 | 7.085056e-06 | 2.832321e-06 | 1.420413e-06 | 3.546781e-06 | 0.09758848 |  | 0.9024115 | 86509.77
1688 | Thinon et al.[S34] | 36 | 1 | 0 | 0 | 0 | 0 | 0 | 0 | 0 | 0 | 0 | 0 | 1 | 0 | 0 | 0 | 0 | 0 | 0 | 0 | 500 | 5 | 0 | 0 | 0 | 1 | 0 | 0 | 0 | 0 | 0 | 0 | 0 | 0 | 0 | 0 | 0 | 0 | 0 | 0 | 0 | 0 | 0 | 0 | 0 | 0 | 0 | 0 | 0 | 0 | 0 | 0 | 0 | 0 | 0 | 0 | 0 | 0 | 0 | 0 | 0 | 0 | 0 | 0 | 0 | 0 | 0 | 0 | 0 | 0 | 0 | 0 | 350 | 623.15 | 30 | 0 | 10 | 20 | 10 | 0 | 60 | 1 | 1 | 0.1 | 58.8 | 1.955753e-05 | 1.955753e-06 | 1.149983e-06 | 19508 | 22.43386 | 0.62315 | -100.8797 | -230.4816 | -379.5016 | 9.490177 | 219.4757 | 214.4306 | 245.0855 | 152.1879 | -237.646 | -364.104 | -532.2267 | -85.34571 | -15.82241 | -38.65023 | -36.63296 | -15.82241 | 21.2001 | 0.3 | 0.1 | 0.1 | 0.2 | 5.867259e-06 | 1.955753e-06 | 1.955753e-06 | 3.911506e-06 | 1.149983e-06 | 7.017242e-06 | 3.105736e-06 | 8.057702e-07 | 2.761523e-06 | 0.4619905 |  | 0.5380095 | 279410.9
1689 | Thinon et al.[S34] | 37 | 0 | 1.2 | 0 | 0 | 0 | 0 | 0 | 0 | 0 | 0 | 0 | 0 | 0 | 0 | 0 | 0 | 0 | 0 | 1 | 300 | 2 | 0 | 0 | 0 | 0 | 0 | 0 | 0 | 1 | 0 | 0 | 0 | 0 | 0 | 0 | 0 | 0 | 0 | 0 | 0 | 0 | 0 | 0 | 0 | 0 | 0 | 0 | 0 | 0 | 0 | 0 | 0 | 0 | 0 | 0 | 0 | 0 | 0 | 0 | 0 | 0 | 0 | 0 | 0 | 0 | 0 | 0 | 0 | 0 | 0 | 0 | 250 | 523.15 | 30 | 0 | 10 | 20 | 10 | 0 | 60 | 1 | 1 | 0.1 | 9.75 | 2.329595e-05 | 2.329595e-06 | 2.271355e-07 | 16414.17 | 3.72824 | 0.52315 | -103.9089 | -234.0832 | -384.1637 | 6.559574 | 214.1788 | 208.1335 | 236.9372 | 147.0619 | -215.9565 | -342.9683 | -508.1174 | -70.37585 | -19.56853 | -39.61206 | -38.31317 | -19.56853 | 89.93267 | 0.3 | 0.1 | 0.1 | 0.2 | 6.988784e-06 | 2.329595e-06 | 2.329595e-06 | 4.659189e-06 | 2.271355e-07 | 7.215919e-06 | 2.55673e-06 | 2.102459e-06 | 4.432054e-06 | 0.0220154 |  | 0.9779846 | 21397.46
1690 | Thinon et al.[S34] | 38 | 0 | 1.2 | 0 | 0 | 0 | 0 | 0 | 0 | 0 | 0 | 0 | 0 | 0 | 0 | 0 | 0 | 0 | 0 | 1 | 300 | 2 | 0 | 0 | 0 | 0 | 0 | 0 | 0 | 1 | 0 | 0 | 0 | 0 | 0 | 0 | 0 | 0 | 0 | 0 | 0 | 0 | 0 | 0 | 0 | 0 | 0 | 0 | 0 | 0 | 0 | 0 | 0 | 0 | 0 | 0 | 0 | 0 | 0 | 0 | 0 | 0 | 0 | 0 | 0 | 0 | 0 | 0 | 0 | 0 | 0 | 0 | 300 | 573.15 | 30 | 0 | 10 | 20 | 10 | 0 | 60 | 1 | 1 | 0.1 | 14.9 | 2.126367e-05 | 2.126367e-06 | 3.168287e-07 | 16414.17 | 5.20048 | 0.57315 | -102.4026 | -232.2965 | -381.865 | 8.023997 | 216.9283 | 211.3951 | 241.1328 | 149.7353 | -226.7351 | -353.4575 | -520.0703 | -77.79679 | -17.67445 | -39.14194 | -37.45526 | -17.67445 | 40.81672 | 0.3 | 0.1 | 0.1 | 0.2 | 6.379102e-06 | 2.126367e-06 | 2.126367e-06 | 4.252735e-06 | 3.168287e-07 | 6.695931e-06 | 2.443196e-06 | 1.809539e-06 | 3.935906e-06 | 0.0562754 |  | 0.9437246 | 37125.53
1691 | Thinon et al.[S34] | 39 | 0 | 1.2 | 0 | 0 | 0 | 0 | 0 | 0 | 0 | 0 | 0 | 0 | 0 | 0 | 0 | 0 | 0 | 0 | 1 | 300 | 2 | 0 | 0 | 0 | 0 | 0 | 0 | 0 | 1 | 0 | 0 | 0 | 0 | 0 | 0 | 0 | 0 | 0 | 0 | 0 | 0 | 0 | 0 | 0 | 0 | 0 | 0 | 0 | 0 | 0 | 0 | 0 | 0 | 0 | 0 | 0 | 0 | 0 | 0 | 0 | 0 | 0 | 0 | 0 | 0 | 0 | 0 | 0 | 0 | 0 | 0 | 350 | 623.15 | 30 | 0 | 10 | 20 | 10 | 0 | 60 | 1 | 1 | 0.1 | 17.9 | 1.955753e-05 | 1.955753e-06 | 3.500798e-07 | 16414.17 | 5.746268 | 0.62315 | -100.8797 | -230.4816 | -379.5016 | 9.490177 | 219.4757 | 214.4306 | 245.0855 | 152.1879 | -237.646 | -364.104 | -532.2267 | -85.34571 | -15.82241 | -38.65023 | -36.63296 | -15.82241 | 21.2001 | 0.3 | 0.1 | 0.1 | 0.2 | 5.867259e-06 | 1.955753e-06 | 1.955753e-06 | 3.911506e-06 | 3.500798e-07 | 6.217339e-06 | 2.305833e-06 | 1.605673e-06 | 3.561426e-06 | 0.1182533 |  | 0.8817467 | 51899.74
1692 | Thinon et al.[S34] | 40 | 1.5 | 0 | 0 | 0 | 0 | 0 | 0 | 1 | 0 | 0 | 0 | 0 | 0 | 0 | 0 | 0 | 0 | 0 | 0 | 400 | 4 | 0 | 0 | 0 | 0 | 0 | 0 | 0 | 1 | 0 | 0 | 0 | 0 | 0 | 0 | 0 | 0 | 0 | 0 | 0 | 0 | 0 | 0 | 0 | 0 | 0 | 0 | 0 | 0 | 0 | 0 | 0 | 0 | 0 | 0 | 0 | 0 | 0 | 0 | 0 | 0 | 0 | 0 | 0 | 0 | 0 | 0 | 0 | 0 | 0 | 0 | 250 | 523.15 | 30 | 0 | 10 | 20 | 10 | 0 | 60 | 1 | 1 | 0.1 | 3.36 | 2.329595e-05 | 2.329595e-06 | 7.827438e-08 | 13005.33 | 1.017984 | 0.52315 | -103.9089 | -234.0832 | -384.1637 | 6.559574 | 214.1788 | 208.1335 | 236.9372 | 147.0619 | -215.9565 | -342.9683 | -508.1174 | -70.37585 | -19.56853 | -39.61206 | -38.31317 | -19.56853 | 89.93267 | 0.3 | 0.1 | 0.1 | 0.2 | 6.988784e-06 | 2.329595e-06 | 2.329595e-06 | 4.659189e-06 | 7.827438e-08 | 7.067058e-06 | 2.407869e-06 | 2.25132e-06 | 4.580915e-06 | 0.01834698 |  | 0.981653 | 7346.338
1693 | Thinon et al.[S34] | 41 | 1.5 | 0 | 0 | 0 | 0 | 0 | 0 | 1 | 0 | 0 | 0 | 0 | 0 | 0 | 0 | 0 | 0 | 0 | 0 | 400 | 4 | 0 | 0 | 0 | 0 | 0 | 0 | 0 | 1 | 0 | 0 | 0 | 0 | 0 | 0 | 0 | 0 | 0 | 0 | 0 | 0 | 0 | 0 | 0 | 0 | 0 | 0 | 0 | 0 | 0 | 0 | 0 | 0 | 0 | 0 | 0 | 0 | 0 | 0 | 0 | 0 | 0 | 0 | 0 | 0 | 0 | 0 | 0 | 0 | 0 | 0 | 300 | 573.15 | 30 | 0 | 10 | 20 | 10 | 0 | 60 | 1 | 1 | 0.1 | 20.8 | 2.126367e-05 | 2.126367e-06 | 4.422844e-07 | 13005.33 | 5.752056 | 0.57315 | -102.4026 | -232.2965 | -381.865 | 8.023997 | 216.9283 | 211.3951 | 241.1328 | 149.7353 | -226.7351 | -353.4575 | -520.0703 | -77.79679 | -17.67445 | -39.14194 | -37.45526 | -17.67445 | 40.81672 | 0.3 | 0.1 | 0.1 | 0.2 | 6.379102e-06 | 2.126367e-06 | 2.126367e-06 | 4.252735e-06 | 4.422844e-07 | 6.821386e-06 | 2.568652e-06 | 1.684083e-06 | 3.81045e-06 | 0.06689597 |  | 0.933104 | 52416.13
1694 | Thinon et al.[S34] | 42 | 1.5 | 0 | 0 | 0 | 0 | 0 | 0 | 1 | 0 | 0 | 0 | 0 | 0 | 0 | 0 | 0 | 0 | 0 | 0 | 400 | 4 | 0 | 0 | 0 | 0 | 0 | 0 | 0 | 1 | 0 | 0 | 0 | 0 | 0 | 0 | 0 | 0 | 0 | 0 | 0 | 0 | 0 | 0 | 0 | 0 | 0 | 0 | 0 | 0 | 0 | 0 | 0 | 0 | 0 | 0 | 0 | 0 | 0 | 0 | 0 | 0 | 0 | 0 | 0 | 0 | 0 | 0 | 0 | 0 | 0 | 0 | 350 | 623.15 | 30 | 0 | 10 | 20 | 10 | 0 | 60 | 1 | 1 | 0.1 | 40 | 1.955753e-05 | 1.955753e-06 | 7.823012e-07 | 13005.33 | 10.17409 | 0.62315 | -100.8797 | -230.4816 | -379.5016 | 9.490177 | 219.4757 | 214.4306 | 245.0855 | 152.1879 | -237.646 | -364.104 | -532.2267 | -85.34571 | -15.82241 | -38.65023 | -36.63296 | -15.82241 | 21.2001 | 0.3 | 0.1 | 0.1 | 0.2 | 5.867259e-06 | 1.955753e-06 | 1.955753e-06 | 3.911506e-06 | 7.823012e-07 | 6.64956e-06 | 2.738054e-06 | 1.173452e-06 | 3.129205e-06 | 0.2338825 |  | 0.7661175 | 133481.4
1695 | Thinon et al.[S34] | 43 | 0 | 0 | 0 | 1 | 0 | 0 | 0 | 1 | 0 | 0 | 0 | 0 | 0 | 0 | 0 | 0 | 0 | 0 | 0 | 400 | 3 | 0 | 0 | 0 | 0 | 0 | 0 | 0 | 1 | 0 | 0 | 0 | 0 | 0 | 0 | 0 | 0 | 0 | 0 | 0 | 0 | 0 | 0 | 0 | 0 | 0 | 0 | 0 | 0 | 0 | 0 | 0 | 0 | 0 | 0 | 0 | 0 | 0 | 0 | 0 | 0 | 0 | 0 | 0 | 0 | 0 | 0 | 0 | 0 | 0 | 0 | 250 | 523.15 | 30 | 0 | 10 | 20 | 10 | 0 | 60 | 1 | 1 | 0.1 | 1.39 | 2.329595e-05 | 2.329595e-06 | 3.238137e-08 | 10291 | 0.3332366 | 0.52315 | -103.9089 | -234.0832 | -384.1637 | 6.559574 | 214.1788 | 208.1335 | 236.9372 | 147.0619 | -215.9565 | -342.9683 | -508.1174 | -70.37585 | -19.56853 | -39.61206 | -38.31317 | -19.56853 | 89.93267 | 0.3 | 0.1 | 0.1 | 0.2 | 6.988784e-06 | 2.329595e-06 | 2.329595e-06 | 4.659189e-06 | 3.238137e-08 | 7.021165e-06 | 2.361976e-06 | 2.297213e-06 | 4.626808e-06 | 0.0173494 |  | 0.9826506 | 3036.025
1696 | Thinon et al.[S34] | 44 | 0 | 0 | 0 | 1 | 0 | 0 | 0 | 1 | 0 | 0 | 0 | 0 | 0 | 0 | 0 | 0 | 0 | 0 | 0 | 400 | 3 | 0 | 0 | 0 | 0 | 0 | 0 | 0 | 1 | 0 | 0 | 0 | 0 | 0 | 0 | 0 | 0 | 0 | 0 | 0 | 0 | 0 | 0 | 0 | 0 | 0 | 0 | 0 | 0 | 0 | 0 | 0 | 0 | 0 | 0 | 0 | 0 | 0 | 0 | 0 | 0 | 0 | 0 | 0 | 0 | 0 | 0 | 0 | 0 | 0 | 0 | 300 | 573.15 | 30 | 0 | 10 | 20 | 10 | 0 | 60 | 1 | 1 | 0.1 | 66.3 | 2.126367e-05 | 2.126367e-06 | 1.409782e-06 | 10291 | 14.50806 | 0.57315 | -102.4026 | -232.2965 | -381.865 | 8.023997 | 216.9283 | 211.3951 | 241.1328 | 149.7353 | -226.7351 | -353.4575 | -520.0703 | -77.79679 | -17.67445 | -39.14194 | -37.45526 | -17.67445 | 40.81672 | 0.3 | 0.1 | 0.1 | 0.2 | 6.379102e-06 | 2.126367e-06 | 2.126367e-06 | 4.252735e-06 | 1.409782e-06 | 7.788884e-06 | 3.536149e-06 | 7.165858e-07 | 2.842953e-06 | 0.33123 |  | 0.66877 | 233114.1
1697 | Thinon et al.[S34] | 45 | 0 | 0 | 0 | 1 | 0 | 0 | 0 | 1 | 0 | 0 | 0 | 0 | 0 | 0 | 0 | 0 | 0 | 0 | 0 | 400 | 3 | 0 | 0 | 0 | 0 | 0 | 0 | 0 | 1 | 0 | 0 | 0 | 0 | 0 | 0 | 0 | 0 | 0 | 0 | 0 | 0 | 0 | 0 | 0 | 0 | 0 | 0 | 0 | 0 | 0 | 0 | 0 | 0 | 0 | 0 | 0 | 0 | 0 | 0 | 0 | 0 | 0 | 0 | 0 | 0 | 0 | 0 | 0 | 0 | 0 | 0 | 350 | 623.15 | 30 | 0 | 10 | 20 | 10 | 0 | 60 | 1 | 1 | 0.1 | 91.6 | 1.955753e-05 | 1.955753e-06 | 1.79147e-06 | 10291 | 18.43601 | 0.62315 | -100.8797 | -230.4816 | -379.5016 | 9.490177 | 219.4757 | 214.4306 | 245.0855 | 152.1879 | -237.646 | -364.104 | -532.2267 | -85.34571 | -15.82241 | -38.65023 | -36.63296 | -15.82241 | 21.2001 | 0.3 | 0.1 | 0.1 | 0.2 | 5.867259e-06 | 1.955753e-06 | 1.955753e-06 | 3.911506e-06 | 1.79147e-06 | 7.658729e-06 | 3.747223e-06 | 1.642832e-07 | 2.120036e-06 | 3.886795 |  | -2.886795 | -81121.42
1698 | Gonzales et al.[S35] | 1 | 0.5 | 0 | 0 | 0 | 0 | 0 | 0 | 1 | 0 | 0 | 0 | 0 | 0 | 0 | 0 | 0 | 0 | 0 | 0 | 500 | 3 | 0 | 0 | 1 | 0 | 0 | 0 | 0 | 0 | 0 | 0 | 0 | 0 | 0 | 0 | 0 | 0 | 0 | 0 | 0 | 0 | 0 | 0 | 0 | 0 | 0 | 0 | 0 | 0 | 0 | 0 | 0 | 0 | 0 | 0 | 0 | 0 | 0 | 0 | 0 | 0 | 0 | 0 | 0 | 0 | 0 | 0 | 0 | 0 | 0 | 0 | 225 | 498.15 | 28 | 0 | 4.4 | 29.6 | 8.7 | 0.1 | 60 | 2.83 | 0.3533569 | 0.0155477 | 7.31 | 2.446507e-05 | 3.803756e-07 | 2.780546e-08 | 39016 | 1.084858 | 0.49815 | -104.656 | -234.9665 | -385.2869 | 5.827889 | 212.7154 | 206.4036 | 234.7375 | 145.6288 | -210.6202 | -337.7864 | -502.2214 | -66.71707 | -20.53184 | -39.83652 | -38.75274 | -20.53184 | 142.2296 | 0.09893993 | 0.03074205 | 0.0155477 | 0.1045936 | 2.420572e-06 | 7.521064e-07 | 3.803756e-07 | 2.558891e-06 | 2.780546e-08 | 2.448378e-06 | 7.799118e-07 | 3.525702e-07 | 2.531085e-06 | 0.01504463 | Methane Co-Feed | 0.9849554 | 29003.41
1699 | Gonzales et al.[S35] | 2 | 0.5 | 0 | 0 | 0 | 0 | 0 | 0 | 1 | 0 | 0 | 0 | 0 | 0 | 0 | 0 | 0 | 0 | 0 | 0 | 500 | 3 | 0 | 0 | 1 | 0 | 0 | 0 | 0 | 0 | 0 | 0 | 0 | 0 | 0 | 0 | 0 | 0 | 0 | 0 | 0 | 0 | 0 | 0 | 0 | 0 | 0 | 0 | 0 | 0 | 0 | 0 | 0 | 0 | 0 | 0 | 0 | 0 | 0 | 0 | 0 | 0 | 0 | 0 | 0 | 0 | 0 | 0 | 0 | 0 | 0 | 0 | 250 | 523.15 | 28 | 0 | 4.4 | 29.6 | 8.7 | 0.1 | 60 | 2.83 | 0.3533569 | 0.0155477 | 17.5 | 2.329595e-05 | 3.621985e-07 | 6.338473e-08 | 39016 | 2.473019 | 0.52315 | -103.9089 | -234.0832 | -384.1637 | 6.559574 | 214.1788 | 208.1335 | 236.9372 | 147.0619 | -215.9565 | -342.9683 | -508.1174 | -70.37585 | -19.56853 | -39.61206 | -38.31317 | -19.56853 | 89.93267 | 0.09893993 | 0.03074205 | 0.0155477 | 0.1045936 | 2.304899e-06 | 7.161651e-07 | 3.621985e-07 | 2.436608e-06 | 6.338473e-08 | 2.368284e-06 | 7.795499e-07 | 2.988137e-07 | 2.373223e-06 | 0.02894817 |  | 0.9710518 | 73962.23
1700 | Gonzales et al.[S35] | 3 | 0.5 | 0 | 0 | 0 | 0 | 0 | 0 | 1 | 0 | 0 | 0 | 0 | 0 | 0 | 0 | 0 | 0 | 0 | 0 | 500 | 3 | 0 | 0 | 1 | 0 | 0 | 0 | 0 | 0 | 0 | 0 | 0 | 0 | 0 | 0 | 0 | 0 | 0 | 0 | 0 | 0 | 0 | 0 | 0 | 0 | 0 | 0 | 0 | 0 | 0 | 0 | 0 | 0 | 0 | 0 | 0 | 0 | 0 | 0 | 0 | 0 | 0 | 0 | 0 | 0 | 0 | 0 | 0 | 0 | 0 | 0 | 275 | 548.15 | 28 | 0 | 4.4 | 29.6 | 8.7 | 0.1 | 60 | 2.83 | 0.3533569 | 0.0155477 | 35.2 | 2.223347e-05 | 3.456793e-07 | 1.216791e-07 | 39016 | 4.747433 | 0.54815 | -103.1578 | -233.1933 | -383.0228 | 7.291598 | 215.5812 | 209.7952 | 239.0674 | 148.4287 | -221.3286 | -348.1925 | -514.0676 | -74.06962 | -18.61613 | -39.38017 | -37.88022 | -18.61613 | 59.43512 | 0.09893993 | 0.03074205 | 0.0155477 | 0.1045936 | 2.199778e-06 | 6.835023e-07 | 3.456793e-07 | 2.325479e-06 | 1.216791e-07 | 2.321457e-06 | 8.051814e-07 | 2.240002e-07 | 2.2038e-06 | 0.0637075 |  | 0.9362925 | 161666
1701 | Gonzales et al.[S35] | 4 | 0.5 | 0 | 0 | 0 | 0 | 0 | 0 | 1 | 0 | 0 | 0 | 0 | 0 | 0 | 0 | 0 | 0 | 0 | 0 | 500 | 3 | 0 | 0 | 1 | 0 | 0 | 0 | 0 | 0 | 0 | 0 | 0 | 0 | 0 | 0 | 0 | 0 | 0 | 0 | 0 | 0 | 0 | 0 | 0 | 0 | 0 | 0 | 0 | 0 | 0 | 0 | 0 | 0 | 0 | 0 | 0 | 0 | 0 | 0 | 0 | 0 | 0 | 0 | 0 | 0 | 0 | 0 | 0 | 0 | 0 | 0 | 300 | 573.15 | 28 | 0 | 4.4 | 29.6 | 8.7 | 0.1 | 60 | 2.83 | 0.3533569 | 0.0155477 | 58.7 | 2.126367e-05 | 3.306013e-07 | 1.94063e-07 | 39016 | 7.57156 | 0.57315 | -102.4026 | -232.2965 | -381.865 | 8.023997 | 216.9283 | 211.3951 | 241.1328 | 149.7353 | -226.7351 | -353.4575 | -520.0703 | -77.79679 | -17.67445 | -39.14194 | -37.45526 | -17.67445 | 40.81672 | 0.09893993 | 0.03074205 | 0.0155477 | 0.1045936 | 2.103826e-06 | 6.536889e-07 | 3.306013e-07 | 2.224045e-06 | 1.94063e-07 | 2.297889e-06 | 8.477519e-07 | 1.365383e-07 | 2.029982e-06 | 0.172192 |  | 0.827808 | 318834.2
1702 | Gonzales et al.[S35] | 5 | 0.5 | 0 | 0 | 0 | 0 | 0 | 0 | 1 | 0 | 0 | 0 | 0 | 0 | 0 | 0 | 0 | 0 | 0 | 0 | 500 | 3 | 0 | 0 | 1 | 0 | 0 | 0 | 0 | 0 | 0 | 0 | 0 | 0 | 0 | 0 | 0 | 0 | 0 | 0 | 0 | 0 | 0 | 0 | 0 | 0 | 0 | 0 | 0 | 0 | 0 | 0 | 0 | 0 | 0 | 0 | 0 | 0 | 0 | 0 | 0 | 0 | 0 | 0 | 0 | 0 | 0 | 0 | 0 | 0 | 0 | 0 | 330 | 603.15 | 28 | 0 | 4.4 | 29.6 | 8.7 | 0.1 | 60 | 2.83 | 0.3533569 | 0.0155477 | 79.9 | 2.020604e-05 | 3.141575e-07 | 2.510119e-07 | 39016 | 9.79348 | 0.60315 | -101.4909 | -231.211 | -380.4544 | 8.903456 | 218.4787 | 213.241 | 243.5316 | 151.2309 | -233.2664 | -359.8273 | -527.3405 | -82.31147 | -16.5583 | -38.84905 | -36.95722 | -16.5583 | 27.16759 | 0.09893993 | 0.03074205 | 0.0155477 | 0.1045936 | 1.999184e-06 | 6.211752e-07 | 3.141575e-07 | 2.113424e-06 | 2.510119e-07 | 2.250196e-06 | 8.72187e-07 | 6.314567e-08 | 1.862412e-06 | 0.6142706 |  | 0.3857294 | 980116
1703 | Gonzales et al.[S35] | 6 | 0.5 | 0 | 0 | 0 | 0 | 0 | 0 | 1 | 0 | 0 | 0 | 0 | 0 | 0 | 0 | 0 | 0 | 0 | 0 | 500 | 3 | 0 | 0 | 0 | 1 | 0 | 0 | 0 | 0 | 0 | 0 | 0 | 0 | 0 | 0 | 0 | 0 | 0 | 0 | 0 | 0 | 0 | 0 | 0 | 0 | 0 | 0 | 0 | 0 | 0 | 0 | 0 | 0 | 0 | 0 | 0 | 0 | 0 | 0 | 0 | 0 | 0 | 0 | 0 | 0 | 0 | 0 | 0 | 0 | 0 | 0 | 225 | 498.15 | 28 | 0 | 4.4 | 29.6 | 8.7 | 0.1 | 60 | 2.83 | 0.3533569 | 0.0155477 | 13.3 | 2.446507e-05 | 3.803756e-07 | 5.058996e-08 | 39016 | 1.973818 | 0.49815 | -104.656 | -234.9665 | -385.2869 | 5.827889 | 212.7154 | 206.4036 | 234.7375 | 145.6288 | -210.6202 | -337.7864 | -502.2214 | -66.71707 | -20.53184 | -39.83652 | -38.75274 | -20.53184 | 142.2296 | 0.09893993 | 0.03074205 | 0.0155477 | 0.1045936 | 2.420572e-06 | 7.521064e-07 | 3.803756e-07 | 2.558891e-06 | 5.058996e-08 | 2.471162e-06 | 8.026963e-07 | 3.297857e-07 | 2.508301e-06 | 0.01685975 |  | 0.9831403 | 52866.97
1704 | Gonzales et al.[S35] | 7 | 0.5 | 0 | 0 | 0 | 0 | 0 | 0 | 1 | 0 | 0 | 0 | 0 | 0 | 0 | 0 | 0 | 0 | 0 | 0 | 500 | 3 | 0 | 0 | 0 | 1 | 0 | 0 | 0 | 0 | 0 | 0 | 0 | 0 | 0 | 0 | 0 | 0 | 0 | 0 | 0 | 0 | 0 | 0 | 0 | 0 | 0 | 0 | 0 | 0 | 0 | 0 | 0 | 0 | 0 | 0 | 0 | 0 | 0 | 0 | 0 | 0 | 0 | 0 | 0 | 0 | 0 | 0 | 0 | 0 | 0 | 0 | 250 | 523.15 | 28 | 0 | 4.4 | 29.6 | 8.7 | 0.1 | 60 | 2.83 | 0.3533569 | 0.0155477 | 34.2 | 2.329595e-05 | 3.621985e-07 | 1.238719e-07 | 39016 | 4.832985 | 0.52315 | -103.9089 | -234.0832 | -384.1637 | 6.559574 | 214.1788 | 208.1335 | 236.9372 | 147.0619 | -215.9565 | -342.9683 | -508.1174 | -70.37585 | -19.56853 | -39.61206 | -38.31317 | -19.56853 | 89.93267 | 0.09893993 | 0.03074205 | 0.0155477 | 0.1045936 | 2.304899e-06 | 7.161651e-07 | 3.621985e-07 | 2.436608e-06 | 1.238719e-07 | 2.428771e-06 | 8.40037e-07 | 2.383266e-07 | 2.312736e-06 | 0.0411594 |  | 0.9588406 | 146384.1
1705 | Gonzales et al.[S35] | 8 | 0.5 | 0 | 0 | 0 | 0 | 0 | 0 | 1 | 0 | 0 | 0 | 0 | 0 | 0 | 0 | 0 | 0 | 0 | 0 | 500 | 3 | 0 | 0 | 0 | 1 | 0 | 0 | 0 | 0 | 0 | 0 | 0 | 0 | 0 | 0 | 0 | 0 | 0 | 0 | 0 | 0 | 0 | 0 | 0 | 0 | 0 | 0 | 0 | 0 | 0 | 0 | 0 | 0 | 0 | 0 | 0 | 0 | 0 | 0 | 0 | 0 | 0 | 0 | 0 | 0 | 0 | 0 | 0 | 0 | 0 | 0 | 275 | 548.15 | 28 | 0 | 4.4 | 29.6 | 8.7 | 0.1 | 60 | 2.83 | 0.3533569 | 0.0155477 | 62.9 | 2.223347e-05 | 3.456793e-07 | 2.174323e-07 | 39016 | 8.483339 | 0.54815 | -103.1578 | -233.1933 | -383.0228 | 7.291598 | 215.5812 | 209.7952 | 239.0674 | 148.4287 | -221.3286 | -348.1925 | -514.0676 | -74.06962 | -18.61613 | -39.38017 | -37.88022 | -18.61613 | 59.43512 | 0.09893993 | 0.03074205 | 0.0155477 | 0.1045936 | 2.199778e-06 | 6.835023e-07 | 3.456793e-07 | 2.325479e-06 | 2.174323e-07 | 2.41721e-06 | 9.009346e-07 | 1.28247e-07 | 2.108047e-06 | 0.1355305 |  | 0.8644695 | 312887.7
1706 | Gonzales et al.[S35] | 9 | 0.5 | 0 | 0 | 0 | 0 | 0 | 0 | 1 | 0 | 0 | 0 | 0 | 0 | 0 | 0 | 0 | 0 | 0 | 0 | 500 | 3 | 0 | 0 | 0 | 1 | 0 | 0 | 0 | 0 | 0 | 0 | 0 | 0 | 0 | 0 | 0 | 0 | 0 | 0 | 0 | 0 | 0 | 0 | 0 | 0 | 0 | 0 | 0 | 0 | 0 | 0 | 0 | 0 | 0 | 0 | 0 | 0 | 0 | 0 | 0 | 0 | 0 | 0 | 0 | 0 | 0 | 0 | 0 | 0 | 0 | 0 | 300 | 573.15 | 28 | 0 | 4.4 | 29.6 | 8.7 | 0.1 | 60 | 2.83 | 0.3533569 | 0.0155477 | 70.2 | 2.126367e-05 | 3.306013e-07 | 2.320821e-07 | 39016 | 9.054915 | 0.57315 | -102.4026 | -232.2965 | -381.865 | 8.023997 | 216.9283 | 211.3951 | 241.1328 | 149.7353 | -226.7351 | -353.4575 | -520.0703 | -77.79679 | -17.67445 | -39.14194 | -37.45526 | -17.67445 | 40.81672 | 0.09893993 | 0.03074205 | 0.0155477 | 0.1045936 | 2.103826e-06 | 6.536889e-07 | 3.306013e-07 | 2.224045e-06 | 2.320821e-07 | 2.335908e-06 | 8.85771e-07 | 9.851918e-08 | 1.991963e-06 | 0.2583075 |  | 0.7416925 | 425568.7
1707 | Gonzales et al.[S35] | 10 | 0.5 | 0 | 0 | 0 | 0 | 0 | 0 | 1 | 0 | 0 | 0 | 0 | 0 | 0 | 0 | 0 | 0 | 0 | 0 | 500 | 3 | 0 | 0 | 0 | 1 | 0 | 0 | 0 | 0 | 0 | 0 | 0 | 0 | 0 | 0 | 0 | 0 | 0 | 0 | 0 | 0 | 0 | 0 | 0 | 0 | 0 | 0 | 0 | 0 | 0 | 0 | 0 | 0 | 0 | 0 | 0 | 0 | 0 | 0 | 0 | 0 | 0 | 0 | 0 | 0 | 0 | 0 | 0 | 0 | 0 | 0 | 330 | 603.15 | 28 | 0 | 4.4 | 29.6 | 8.7 | 0.1 | 60 | 2.83 | 0.3533569 | 0.0155477 | 65.3 | 2.020604e-05 | 3.141575e-07 | 2.051449e-07 | 39016 | 8.003933 | 0.60315 | -101.4909 | -231.211 | -380.4544 | 8.903456 | 218.4787 | 213.241 | 243.5316 | 151.2309 | -233.2664 | -359.8273 | -527.3405 | -82.31147 | -16.5583 | -38.84905 | -36.95722 | -16.5583 | 27.16759 | 0.09893993 | 0.03074205 | 0.0155477 | 0.1045936 | 1.999184e-06 | 6.211752e-07 | 3.141575e-07 | 2.113424e-06 | 2.051449e-07 | 2.204329e-06 | 8.2632e-07 | 1.090127e-07 | 1.908279e-06 | 0.322296 |  | 0.677704 | 455917.8
1708 | Hurtado-Juan et al.[S36] | 1 | 0 | 1 | 0 | 0 | 0 | 0 | 0 | 0 | 0 | 0 | 0 | 0 | 1 | 0 | 0 | 0 | 0 | 0 | 0 | 400 | 3 | 0 | 0 | 1 | 0 | 0 | 0 | 0 | 0 | 0 | 0 | 0 | 0 | 0 | 0 | 0 | 0 | 0 | 0 | 0 | 0 | 0 | 0 | 0 | 0 | 0 | 0 | 0 | 0 | 0 | 0 | 0 | 0 | 0 | 0 | 0 | 0 | 0 | 0 | 0 | 0 | 0 | 0 | 0 | 0 | 0 | 0 | 0 | 0 | 0 | 0 | 300 | 573.15 | 0 | 0 | 6.17 | 83 | 0 | 10.83 | 60 | 1.15 | 0.8695652 | 0.05365217 | 1.08 | 2.126367e-05 | 1.140842e-06 | 1.23211e-08 | 19697 | 0.2426886 | 0.57315 | -102.4026 | -232.2965 | -381.865 | 8.023997 | 216.9283 | 211.3951 | 241.1328 | 149.7353 | -226.7351 | -353.4575 | -520.0703 | -77.79679 | -17.67445 | -39.14194 | -37.45526 | -17.67445 | 40.81672 | 0 | 0 | 0.05365217 | 0.7217391 | 0 | 0 | 1.140842e-06 | 1.534683e-05 | 1.23211e-08 | 1.23211e-08 | 1.23211e-08 | 1.128521e-06 | 1.53345e-05 | 2.149221e-07 | Methane Co-Feed | 0.9999998 | 703.7288
1709 | Hurtado-Juan et al.[S36] | 2 | 0 | 1 | 0 | 0 | 0 | 0 | 0 | 0 | 0 | 0 | 0 | 0 | 1 | 0 | 0 | 0 | 0 | 0 | 0 | 400 | 3 | 0 | 0 | 1 | 0 | 0 | 0 | 0 | 0 | 0 | 0 | 0 | 0 | 0 | 0 | 0 | 0 | 0 | 0 | 0 | 0 | 0 | 0 | 0 | 0 | 0 | 0 | 0 | 0 | 0 | 0 | 0 | 0 | 0 | 0 | 0 | 0 | 0 | 0 | 0 | 0 | 0 | 0 | 0 | 0 | 0 | 0 | 0 | 0 | 0 | 0 | 350 | 623.15 | 0 | 0 | 6.17 | 83 | 0 | 10.83 | 60 | 1.15 | 0.8695652 | 0.05365217 | 8.66 | 1.955753e-05 | 1.049304e-06 | 9.086972e-08 | 19697 | 1.789861 | 0.62315 | -100.8797 | -230.4816 | -379.5016 | 9.490177 | 219.4757 | 214.4306 | 245.0855 | 152.1879 | -237.646 | -364.104 | -532.2267 | -85.34571 | -15.82241 | -38.65023 | -36.63296 | -15.82241 | 21.2001 | 0 | 0 | 0.05365217 | 0.7217391 | 0 | 0 | 1.049304e-06 | 1.411543e-05 | 9.086972e-08 | 9.086972e-08 | 9.086972e-08 | 9.584342e-07 | 1.402456e-05 | 2.897669e-05 |  | 0.999971 | 6135.306
1710 | Hurtado-Juan et al.[S36] | 3 | 0 | 1 | 0 | 0 | 0 | 0 | 0 | 0 | 0 | 0 | 0 | 0 | 1 | 0 | 0 | 0 | 0 | 0 | 0 | 400 | 3 | 0 | 0 | 1 | 0 | 0 | 0 | 0 | 0 | 0 | 0 | 0 | 0 | 0 | 0 | 0 | 0 | 0 | 0 | 0 | 0 | 0 | 0 | 0 | 0 | 0 | 0 | 0 | 0 | 0 | 0 | 0 | 0 | 0 | 0 | 0 | 0 | 0 | 0 | 0 | 0 | 0 | 0 | 0 | 0 | 0 | 0 | 0 | 0 | 0 | 0 | 400 | 673.15 | 0 | 0 | 6.17 | 83 | 0 | 10.83 | 60 | 1.15 | 0.8695652 | 0.05365217 | 21.3 | 1.810484e-05 | 9.713641e-07 | 2.069006e-07 | 19697 | 4.07532 | 0.67315 | -99.33931 | -228.6376 | -377.0793 | 10.95878 | 221.8533 | 217.2768 | 248.8242 | 154.4548 | -248.6798 | -374.8974 | -544.5753 | -93.01249 | -14.01048 | -38.14361 | -35.85104 | -14.01048 | 12.22405 | 0 | 0 | 0.05365217 | 0.7217391 | 0 | 0 | 9.713641e-07 | 1.306697e-05 | 2.069006e-07 | 2.069006e-07 | 2.069006e-07 | 7.644636e-07 | 1.286007e-05 | 0.0003562116 |  | 0.9996438 | 16306.45
1711 | Hurtado-Juan et al.[S36] | 4 | 0 | 1 | 0 | 0 | 0 | 0 | 0 | 0 | 0 | 0 | 0 | 0 | 1 | 0 | 0 | 0 | 0 | 0 | 0 | 400 | 3 | 0 | 0 | 1 | 0 | 0 | 0 | 0 | 0 | 0 | 0 | 0 | 0 | 0 | 0 | 0 | 0 | 0 | 0 | 0 | 0 | 0 | 0 | 0 | 0 | 0 | 0 | 0 | 0 | 0 | 0 | 0 | 0 | 0 | 0 | 0 | 0 | 0 | 0 | 0 | 0 | 0 | 0 | 0 | 0 | 0 | 0 | 0 | 0 | 0 | 0 | 450 | 723.15 | 0 | 0 | 6.17 | 83 | 0 | 10.83 | 60 | 1.15 | 0.8695652 | 0.05365217 | 33.2 | 1.685304e-05 | 9.042021e-07 | 3.001951e-07 | 19697 | 5.912943 | 0.72315 | -97.78132 | -226.7636 | -374.603 | 12.43064 | 224.0857 | 219.9619 | 252.3721 | 156.5639 | -259.8289 | -385.829 | -557.1059 | -100.7886 | -12.23659 | -37.62748 | -35.11151 | -12.23659 | 7.654323 | 0 | 0 | 0.05365217 | 0.7217391 | 0 | 0 | 9.042021e-07 | 1.21635e-05 | 3.001951e-07 | 3.001951e-07 | 3.001951e-07 | 6.04007e-07 | 1.18633e-05 | 0.001643058 |  | 0.9983569 | 27339.7
1712 | Hurtado-Juan et al.[S36] | 5 | 0 | 1 | 0 | 0 | 0 | 0 | 0 | 0 | 0 | 0 | 0 | 0 | 1 | 0 | 0 | 0 | 0 | 0 | 0 | 400 | 3 | 0 | 0 | 1 | 0 | 0 | 0 | 0 | 0 | 0 | 0 | 0 | 0 | 0 | 0 | 0 | 0 | 0 | 0 | 0 | 0 | 0 | 0 | 0 | 0 | 0 | 0 | 0 | 0 | 0 | 0 | 0 | 0 | 0 | 0 | 0 | 0 | 0 | 0 | 0 | 0 | 0 | 0 | 0 | 0 | 0 | 0 | 0 | 0 | 0 | 0 | 500 | 773.15 | 0 | 0 | 6.17 | 83 | 0 | 10.83 | 60 | 1.15 | 0.8695652 | 0.05365217 | 50.2 | 1.576314e-05 | 8.457269e-07 | 4.245549e-07 | 19697 | 8.362458 | 0.77315 | -96.20566 | -224.859 | -372.0776 | 13.90666 | 226.1924 | 222.5084 | 255.7486 | 158.5375 | -271.0863 | -396.8913 | -569.8096 | -108.6666 | -10.49862 | -37.10632 | -34.41467 | -10.49862 | 5.120598 | 0 | 0 | 0.05365217 | 0.7217391 | 0 | 0 | 8.457269e-07 | 1.137688e-05 | 4.245549e-07 | 4.245549e-07 | 4.245549e-07 | 4.21172e-07 | 1.095232e-05 | 0.007630998 |  | 0.992369 | 44463.89
1713 | Hurtado-Juan et al.[S36] | 6 | 0 | 1.08 | 0 | 0 | 0 | 0 | 0 | 0 | 0 | 0 | 0 | 0 | 1 | 0 | 0 | 0 | 0 | 0 | 0 | 400 | 3 | 0 | 0 | 1 | 0 | 0 | 0 | 0 | 0 | 0 | 0 | 0 | 0 | 0 | 0 | 0 | 0 | 0 | 0 | 0 | 0 | 0 | 0 | 0 | 0 | 0 | 0 | 0 | 0 | 0 | 0.32 | 0 | 0 | 0 | 0 | 0 | 0 | 0 | 0 | 0 | 0 | 0 | 0 | 0 | 0 | 0 | 0 | 0 | 0 | 0 | 0 | 200 | 473.15 | 0 | 0 | 6.17 | 83 | 0 | 10.83 | 60 | 1.15 | 0.8695652 | 0.05365217 | 1.08 | 2.575774e-05 | 1.381959e-06 | 1.492515e-08 | 18237.96 | 0.2722044 | 0.47315 | -105.3993 | -235.8433 | -386.3914 | 5.096536 | 211.1845 | 204.5979 | 232.4628 | 144.1225 | -205.3213 | -332.6487 | -496.3812 | -63.09502 | -21.5062 | -40.05229 | -39.19706 | -21.5062 | 236.7663 | 0 | 0 | 0.05365217 | 0.7217391 | 0 | 0 | 1.381959e-06 | 1.859037e-05 | 1.492515e-08 | 1.492515e-08 | 1.492515e-08 | 1.367034e-06 | 1.857544e-05 | 3.705096e-08 |  | 1 | 580.946
1714 | Hurtado-Juan et al.[S36] | 7 | 0 | 1.08 | 0 | 0 | 0 | 0 | 0 | 0 | 0 | 0 | 0 | 0 | 1 | 0 | 0 | 0 | 0 | 0 | 0 | 400 | 3 | 0 | 0 | 1 | 0 | 0 | 0 | 0 | 0 | 0 | 0 | 0 | 0 | 0 | 0 | 0 | 0 | 0 | 0 | 0 | 0 | 0 | 0 | 0 | 0 | 0 | 0 | 0 | 0 | 0 | 0.32 | 0 | 0 | 0 | 0 | 0 | 0 | 0 | 0 | 0 | 0 | 0 | 0 | 0 | 0 | 0 | 0 | 0 | 0 | 0 | 0 | 250 | 523.15 | 0 | 0 | 6.17 | 83 | 0 | 10.83 | 60 | 1.15 | 0.8695652 | 0.05365217 | 2.89 | 2.329595e-05 | 1.249878e-06 | 3.612148e-08 | 18237.96 | 0.6587822 | 0.52315 | -103.9089 | -234.0832 | -384.1637 | 6.559574 | 214.1788 | 208.1335 | 236.9372 | 147.0619 | -215.9565 | -342.9683 | -508.1174 | -70.37585 | -19.56853 | -39.61206 | -38.31317 | -19.56853 | 89.93267 | 0 | 0 | 0.05365217 | 0.7217391 | 0 | 0 | 1.249878e-06 | 1.68136e-05 | 3.612148e-08 | 3.612148e-08 | 3.612148e-08 | 1.213757e-06 | 1.677747e-05 | 7.124516e-07 |  | 0.9999993 | 1718.848
1715 | Hurtado-Juan et al.[S36] | 8 | 0 | 1.08 | 0 | 0 | 0 | 0 | 0 | 0 | 0 | 0 | 0 | 0 | 1 | 0 | 0 | 0 | 0 | 0 | 0 | 400 | 3 | 0 | 0 | 1 | 0 | 0 | 0 | 0 | 0 | 0 | 0 | 0 | 0 | 0 | 0 | 0 | 0 | 0 | 0 | 0 | 0 | 0 | 0 | 0 | 0 | 0 | 0 | 0 | 0 | 0 | 0.32 | 0 | 0 | 0 | 0 | 0 | 0 | 0 | 0 | 0 | 0 | 0 | 0 | 0 | 0 | 0 | 0 | 0 | 0 | 0 | 0 | 300 | 573.15 | 0 | 0 | 6.17 | 83 | 0 | 10.83 | 60 | 1.15 | 0.8695652 | 0.05365217 | 10.5 | 2.126367e-05 | 1.140842e-06 | 1.197884e-07 | 18237.96 | 2.184697 | 0.57315 | -102.4026 | -232.2965 | -381.865 | 8.023997 | 216.9283 | 211.3951 | 241.1328 | 149.7353 | -226.7351 | -353.4575 | -520.0703 | -77.79679 | -17.67445 | -39.14194 | -37.45526 | -17.67445 | 40.81672 | 0 | 0 | 0.05365217 | 0.7217391 | 0 | 0 | 1.140842e-06 | 1.534683e-05 | 1.197884e-07 | 1.197884e-07 | 1.197884e-07 | 1.021054e-06 | 1.522704e-05 | 2.261141e-05 |  | 0.9999774 | 6841.961
1716 | Hurtado-Juan et al.[S36] | 9 | 0 | 1.08 | 0 | 0 | 0 | 0 | 0 | 0 | 0 | 0 | 0 | 0 | 1 | 0 | 0 | 0 | 0 | 0 | 0 | 400 | 3 | 0 | 0 | 1 | 0 | 0 | 0 | 0 | 0 | 0 | 0 | 0 | 0 | 0 | 0 | 0 | 0 | 0 | 0 | 0 | 0 | 0 | 0 | 0 | 0 | 0 | 0 | 0 | 0 | 0 | 0.32 | 0 | 0 | 0 | 0 | 0 | 0 | 0 | 0 | 0 | 0 | 0 | 0 | 0 | 0 | 0 | 0 | 0 | 0 | 0 | 0 | 350 | 623.15 | 0 | 0 | 6.17 | 83 | 0 | 10.83 | 60 | 1.15 | 0.8695652 | 0.05365217 | 26 | 1.955753e-05 | 1.049304e-06 | 2.72819e-07 | 18237.96 | 4.975663 | 0.62315 | -100.8797 | -230.4816 | -379.5016 | 9.490177 | 219.4757 | 214.4306 | 245.0855 | 152.1879 | -237.646 | -364.104 | -532.2267 | -85.34571 | -15.82241 | -38.65023 | -36.63296 | -15.82241 | 21.2001 | 0 | 0 | 0.05365217 | 0.7217391 | 0 | 0 | 1.049304e-06 | 1.411543e-05 | 2.72819e-07 | 2.72819e-07 | 2.72819e-07 | 7.764849e-07 | 1.384262e-05 | 0.0003266331 |  | 0.9996734 | 18425.57
1717 | Hurtado-Juan et al.[S36] | 10 | 0 | 1.08 | 0 | 0 | 0 | 0 | 0 | 0 | 0 | 0 | 0 | 0 | 1 | 0 | 0 | 0 | 0 | 0 | 0 | 400 | 3 | 0 | 0 | 1 | 0 | 0 | 0 | 0 | 0 | 0 | 0 | 0 | 0 | 0 | 0 | 0 | 0 | 0 | 0 | 0 | 0 | 0 | 0 | 0 | 0 | 0 | 0 | 0 | 0 | 0 | 0.32 | 0 | 0 | 0 | 0 | 0 | 0 | 0 | 0 | 0 | 0 | 0 | 0 | 0 | 0 | 0 | 0 | 0 | 0 | 0 | 0 | 400 | 673.15 | 0 | 0 | 6.17 | 83 | 0 | 10.83 | 60 | 1.15 | 0.8695652 | 0.05365217 | 43.7 | 1.810484e-05 | 9.713641e-07 | 4.244861e-07 | 18237.96 | 7.741762 | 0.67315 | -99.33931 | -228.6376 | -377.0793 | 10.95878 | 221.8533 | 217.2768 | 248.8242 | 154.4548 | -248.6798 | -374.8974 | -544.5753 | -93.01249 | -14.01048 | -38.14361 | -35.85104 | -14.01048 | 12.22405 | 0 | 0 | 0.05365217 | 0.7217391 | 0 | 0 | 9.713641e-07 | 1.306697e-05 | 4.244861e-07 | 4.244861e-07 | 4.244861e-07 | 5.46878e-07 | 1.264249e-05 | 0.002132009 |  | 0.997868 | 33514.55
1718 | Hurtado-Juan et al.[S36] | 11 | 0 | 1.08 | 0 | 0 | 0 | 0 | 0 | 0 | 0 | 0 | 0 | 0 | 1 | 0 | 0 | 0 | 0 | 0 | 0 | 400 | 3 | 0 | 0 | 1 | 0 | 0 | 0 | 0 | 0 | 0 | 0 | 0 | 0 | 0 | 0 | 0 | 0 | 0 | 0 | 0 | 0 | 0 | 0 | 0 | 0 | 0 | 0 | 0 | 0 | 0 | 0.32 | 0 | 0 | 0 | 0 | 0 | 0 | 0 | 0 | 0 | 0 | 0 | 0 | 0 | 0 | 0 | 0 | 0 | 0 | 0 | 0 | 449 | 722.15 | 0 | 0 | 6.17 | 83 | 0 | 10.83 | 60 | 1.15 | 0.8695652 | 0.05365217 | 57 | 1.687638e-05 | 9.054542e-07 | 5.161089e-07 | 18237.96 | 9.412775 | 0.72215 | -97.81266 | -226.8013 | -374.653 | 12.40117 | 224.0423 | 219.9097 | 252.3029 | 156.5231 | -259.6048 | -385.6091 | -556.8536 | -100.632 | -12.27171 | -37.63786 | -35.12588 | -12.27171 | 7.720956 | 0 | 0 | 0.05365217 | 0.7217391 | 0 | 0 | 9.054542e-07 | 1.218034e-05 | 5.161089e-07 | 5.161089e-07 | 5.161089e-07 | 3.893453e-07 | 1.166423e-05 | 0.007596623 |  | 0.9924034 | 47154.94
1719 | Hurtado-Juan et al.[S36] | 12 | 0 | 1.08 | 0 | 0 | 0 | 0 | 0 | 0 | 0 | 0 | 0 | 0 | 1 | 0 | 0 | 0 | 0 | 0 | 0 | 400 | 3 | 0 | 0 | 1 | 0 | 0 | 0 | 0 | 0 | 0 | 0 | 0 | 0 | 0 | 0 | 0 | 0 | 0 | 0 | 0 | 0 | 0 | 0 | 0 | 0 | 0 | 0 | 0 | 0 | 0 | 0.32 | 0 | 0 | 0 | 0 | 0 | 0 | 0 | 0 | 0 | 0 | 0 | 0 | 0 | 0 | 0 | 0 | 0 | 0 | 0 | 0 | 499 | 772.15 | 0 | 0 | 6.17 | 83 | 0 | 10.83 | 60 | 1.15 | 0.8695652 | 0.05365217 | 65 | 1.578356e-05 | 8.468222e-07 | 5.504344e-07 | 18237.96 | 10.0388 | 0.77215 | -96.23735 | -224.8974 | -372.1286 | 13.87709 | 226.1514 | 222.4587 | 255.6826 | 158.4992 | -270.8601 | -396.6688 | -569.5539 | -108.5081 | -10.53304 | -37.11677 | -34.42819 | -10.53304 | 5.159029 | 0 | 0 | 0.05365217 | 0.7217391 | 0 | 0 | 8.468222e-07 | 1.139161e-05 | 5.504344e-07 | 5.504344e-07 | 5.504344e-07 | 2.963878e-07 | 1.084118e-05 | 0.01827707 |  | 0.9817229 | 58121.83
1720 | Hurtado-Juan et al.[S36] | 13 | 0 | 1.42 | 0 | 0 | 0 | 0 | 0.99 | 0 | 0 | 0 | 0 | 0 | 1 | 0 | 0 | 0 | 0 | 0 | 0 | 400 | 3 | 0 | 0 | 1 | 0 | 0 | 0 | 0 | 0 | 0 | 0 | 0 | 0 | 0 | 0 | 0 | 0 | 0 | 0 | 0 | 0 | 0 | 0 | 0 | 0 | 0 | 0 | 0 | 0 | 0 | 0 | 0 | 0 | 0 | 0 | 0 | 0 | 0 | 0 | 0 | 0 | 0 | 0 | 0 | 0 | 0 | 0 | 0 | 0 | 0 | 0 | 200 | 473.15 | 0 | 0 | 6.17 | 83 | 0 | 10.83 | 60 | 1.15 | 0.8695652 | 0.05365217 | 1.81 | 2.575774e-05 | 1.381959e-06 | 2.501345e-08 | 6056.208 | 0.1514867 | 0.47315 | -105.3993 | -235.8433 | -386.3914 | 5.096536 | 211.1845 | 204.5979 | 232.4628 | 144.1225 | -205.3213 | -332.6487 | -496.3812 | -63.09502 | -21.5062 | -40.05229 | -39.19706 | -21.5062 | 236.7663 | 0 | 0 | 0.05365217 | 0.7217391 | 0 | 0 | 1.381959e-06 | 1.859037e-05 | 2.501345e-08 | 2.501345e-08 | 2.501345e-08 | 1.356945e-06 | 1.856536e-05 | 1.048967e-07 |  | 0.9999999 | 973.6225
1721 | Hurtado-Juan et al.[S36] | 14 | 0 | 1.42 | 0 | 0 | 0 | 0 | 0.99 | 0 | 0 | 0 | 0 | 0 | 1 | 0 | 0 | 0 | 0 | 0 | 0 | 400 | 3 | 0 | 0 | 1 | 0 | 0 | 0 | 0 | 0 | 0 | 0 | 0 | 0 | 0 | 0 | 0 | 0 | 0 | 0 | 0 | 0 | 0 | 0 | 0 | 0 | 0 | 0 | 0 | 0 | 0 | 0 | 0 | 0 | 0 | 0 | 0 | 0 | 0 | 0 | 0 | 0 | 0 | 0 | 0 | 0 | 0 | 0 | 0 | 0 | 0 | 0 | 250 | 523.15 | 0 | 0 | 6.17 | 83 | 0 | 10.83 | 60 | 1.15 | 0.8695652 | 0.05365217 | 7.94 | 2.329595e-05 | 1.249878e-06 | 9.924033e-08 | 6056.208 | 0.6010201 | 0.52315 | -103.9089 | -234.0832 | -384.1637 | 6.559574 | 214.1788 | 208.1335 | 236.9372 | 147.0619 | -215.9565 | -342.9683 | -508.1174 | -70.37585 | -19.56853 | -39.61206 | -38.31317 | -19.56853 | 89.93267 | 0 | 0 | 0.05365217 | 0.7217391 | 0 | 0 | 1.249878e-06 | 1.68136e-05 | 9.924033e-08 | 9.924033e-08 | 9.924033e-08 | 1.150638e-06 | 1.671436e-05 | 5.694172e-06 |  | 0.9999943 | 4722.396
1722 | Hurtado-Juan et al.[S36] | 15 | 0 | 1.42 | 0 | 0 | 0 | 0 | 0.99 | 0 | 0 | 0 | 0 | 0 | 1 | 0 | 0 | 0 | 0 | 0 | 0 | 400 | 3 | 0 | 0 | 1 | 0 | 0 | 0 | 0 | 0 | 0 | 0 | 0 | 0 | 0 | 0 | 0 | 0 | 0 | 0 | 0 | 0 | 0 | 0 | 0 | 0 | 0 | 0 | 0 | 0 | 0 | 0 | 0 | 0 | 0 | 0 | 0 | 0 | 0 | 0 | 0 | 0 | 0 | 0 | 0 | 0 | 0 | 0 | 0 | 0 | 0 | 0 | 300 | 573.15 | 0 | 0 | 6.17 | 83 | 0 | 10.83 | 60 | 1.15 | 0.8695652 | 0.05365217 | 23.1 | 2.126367e-05 | 1.140842e-06 | 2.635346e-07 | 6056.208 | 1.59602 | 0.57315 | -102.4026 | -232.2965 | -381.865 | 8.023997 | 216.9283 | 211.3951 | 241.1328 | 149.7353 | -226.7351 | -353.4575 | -520.0703 | -77.79679 | -17.67445 | -39.14194 | -37.45526 | -17.67445 | 40.81672 | 0 | 0 | 0.05365217 | 0.7217391 | 0 | 0 | 1.140842e-06 | 1.534683e-05 | 2.635346e-07 | 2.635346e-07 | 2.635346e-07 | 8.773077e-07 | 1.508329e-05 | 0.0001285846 |  | 0.9998714 | 15053.91
1723 | Hurtado-Juan et al.[S36] | 16 | 0 | 1.42 | 0 | 0 | 0 | 0 | 0.99 | 0 | 0 | 0 | 0 | 0 | 1 | 0 | 0 | 0 | 0 | 0 | 0 | 400 | 3 | 0 | 0 | 1 | 0 | 0 | 0 | 0 | 0 | 0 | 0 | 0 | 0 | 0 | 0 | 0 | 0 | 0 | 0 | 0 | 0 | 0 | 0 | 0 | 0 | 0 | 0 | 0 | 0 | 0 | 0 | 0 | 0 | 0 | 0 | 0 | 0 | 0 | 0 | 0 | 0 | 0 | 0 | 0 | 0 | 0 | 0 | 0 | 0 | 0 | 0 | 350 | 623.15 | 0 | 0 | 6.17 | 83 | 0 | 10.83 | 60 | 1.15 | 0.8695652 | 0.05365217 | 47.7 | 1.955753e-05 | 1.049304e-06 | 5.00518e-07 | 6056.208 | 3.031241 | 0.62315 | -100.8797 | -230.4816 | -379.5016 | 9.490177 | 219.4757 | 214.4306 | 245.0855 | 152.1879 | -237.646 | -364.104 | -532.2267 | -85.34571 | -15.82241 | -38.65023 | -36.63296 | -15.82241 | 21.2001 | 0 | 0 | 0.05365217 | 0.7217391 | 0 | 0 | 1.049304e-06 | 1.411543e-05 | 5.00518e-07 | 5.00518e-07 | 5.00518e-07 | 5.48786e-07 | 1.361492e-05 | 0.001581552 |  | 0.9984184 | 33846.33
1724 | Hurtado-Juan et al.[S36] | 17 | 0 | 1.42 | 0 | 0 | 0 | 0 | 0.99 | 0 | 0 | 0 | 0 | 0 | 1 | 0 | 0 | 0 | 0 | 0 | 0 | 400 | 3 | 0 | 0 | 1 | 0 | 0 | 0 | 0 | 0 | 0 | 0 | 0 | 0 | 0 | 0 | 0 | 0 | 0 | 0 | 0 | 0 | 0 | 0 | 0 | 0 | 0 | 0 | 0 | 0 | 0 | 0 | 0 | 0 | 0 | 0 | 0 | 0 | 0 | 0 | 0 | 0 | 0 | 0 | 0 | 0 | 0 | 0 | 0 | 0 | 0 | 0 | 400 | 673.15 | 0 | 0 | 6.17 | 83 | 0 | 10.83 | 60 | 1.15 | 0.8695652 | 0.05365217 | 68.2 | 1.810484e-05 | 9.713641e-07 | 6.624703e-07 | 6056.208 | 4.012058 | 0.67315 | -99.33931 | -228.6376 | -377.0793 | 10.95878 | 221.8533 | 217.2768 | 248.8242 | 154.4548 | -248.6798 | -374.8974 | -544.5753 | -93.01249 | -14.01048 | -38.14361 | -35.85104 | -14.01048 | 12.22405 | 0 | 0 | 0.05365217 | 0.7217391 | 0 | 0 | 9.713641e-07 | 1.306697e-05 | 6.624703e-07 | 6.624703e-07 | 6.624703e-07 | 3.088938e-07 | 1.24045e-05 | 0.009369778 |  | 0.9906302 | 52686.31
1725 | Hurtado-Juan et al.[S36] | 18 | 0 | 1.42 | 0 | 0 | 0 | 0 | 0.99 | 0 | 0 | 0 | 0 | 0 | 1 | 0 | 0 | 0 | 0 | 0 | 0 | 400 | 3 | 0 | 0 | 1 | 0 | 0 | 0 | 0 | 0 | 0 | 0 | 0 | 0 | 0 | 0 | 0 | 0 | 0 | 0 | 0 | 0 | 0 | 0 | 0 | 0 | 0 | 0 | 0 | 0 | 0 | 0 | 0 | 0 | 0 | 0 | 0 | 0 | 0 | 0 | 0 | 0 | 0 | 0 | 0 | 0 | 0 | 0 | 0 | 0 | 0 | 0 | 449 | 722.15 | 0 | 0 | 6.17 | 83 | 0 | 10.83 | 60 | 1.15 | 0.8695652 | 0.05365217 | 83.4 | 1.687638e-05 | 9.054542e-07 | 7.551488e-07 | 6056.208 | 4.573338 | 0.72215 | -97.81266 | -226.8013 | -374.653 | 12.40117 | 224.0423 | 219.9097 | 252.3029 | 156.5231 | -259.6048 | -385.6091 | -556.8536 | -100.632 | -12.27171 | -37.63786 | -35.12588 | -12.27171 | 7.720956 | 0 | 0 | 0.05365217 | 0.7217391 | 0 | 0 | 9.054542e-07 | 1.218034e-05 | 7.551488e-07 | 7.551488e-07 | 7.551488e-07 | 1.503054e-07 | 1.142519e-05 | 0.04300866 |  | 0.9569913 | 71548.18
1726 | Hurtado-Juan et al.[S36] | 19 | 0 | 1.42 | 0 | 0 | 0 | 0 | 0.99 | 0 | 0 | 0 | 0 | 0 | 1 | 0 | 0 | 0 | 0 | 0 | 0 | 400 | 3 | 0 | 0 | 1 | 0 | 0 | 0 | 0 | 0 | 0 | 0 | 0 | 0 | 0 | 0 | 0 | 0 | 0 | 0 | 0 | 0 | 0 | 0 | 0 | 0 | 0 | 0 | 0 | 0 | 0 | 0 | 0 | 0 | 0 | 0 | 0 | 0 | 0 | 0 | 0 | 0 | 0 | 0 | 0 | 0 | 0 | 0 | 0 | 0 | 0 | 0 | 499 | 772.15 | 0 | 0 | 6.17 | 83 | 0 | 10.83 | 60 | 1.15 | 0.8695652 | 0.05365217 | 95.3 | 1.578356e-05 | 8.468222e-07 | 8.070216e-07 | 6056.208 | 4.88749 | 0.77215 | -96.23735 | -224.8974 | -372.1286 | 13.87709 | 226.1514 | 222.4587 | 255.6826 | 158.4992 | -270.8601 | -396.6688 | -569.5539 | -108.5081 | -10.53304 | -37.11677 | -34.42819 | -10.53304 | 5.159029 | 0 | 0 | 0.05365217 | 0.7217391 | 0 | 0 | 8.468222e-07 | 1.139161e-05 | 8.070216e-07 | 8.070216e-07 | 8.070216e-07 | 3.980064e-08 | 1.058459e-05 | 0.2996665 |  | 0.7003335 | 119454.6
1727 | Hurtado-Juan et al.[S36] | 20 | 1.75 | 1.05 | 0 | 0 | 0 | 0 | 0 | 0 | 0 | 0 | 0 | 0 | 1 | 0 | 0 | 0 | 0 | 0 | 0 | 400 | 3 | 0 | 0 | 1 | 0 | 0 | 0 | 0 | 0 | 0 | 0 | 0 | 0 | 0 | 0 | 0 | 0 | 0 | 0 | 0 | 0 | 0 | 0 | 0 | 0 | 0 | 0 | 0 | 0 | 0 | 0 | 0 | 0 | 0 | 0 | 0 | 0 | 0 | 0 | 0 | 0 | 0 | 0 | 0 | 0 | 0 | 0 | 0 | 0 | 0 | 0 | 150 | 423.15 | 0 | 0 | 6.17 | 83 | 0 | 10.83 | 60 | 1.15 | 0.8695652 | 0.05365217 | 1.08 | 2.880131e-05 | 1.545253e-06 | 1.668873e-08 | 6992.303 | 0.1166927 | 0.42315 | -106.8757 | -237.5783 | -388.541 | 3.635041 | 207.8869 | 200.7227 | 227.663 | 140.858 | -194.8431 | -322.5141 | -484.8766 | -55.96901 | -23.48837 | -40.45188 | -40.08864 | -23.48837 | 793.5329 | 0 | 0 | 0.05365217 | 0.7217391 | 0 | 0 | 1.545253e-06 | 2.078703e-05 | 1.668873e-08 | 1.668873e-08 | 1.668873e-08 | 1.528564e-06 | 2.077034e-05 | 1.105489e-08 |  | 1 | 519.5547
1728 | Hurtado-Juan et al.[S36] | 21 | 1.75 | 1.05 | 0 | 0 | 0 | 0 | 0 | 0 | 0 | 0 | 0 | 0 | 1 | 0 | 0 | 0 | 0 | 0 | 0 | 400 | 3 | 0 | 0 | 1 | 0 | 0 | 0 | 0 | 0 | 0 | 0 | 0 | 0 | 0 | 0 | 0 | 0 | 0 | 0 | 0 | 0 | 0 | 0 | 0 | 0 | 0 | 0 | 0 | 0 | 0 | 0 | 0 | 0 | 0 | 0 | 0 | 0 | 0 | 0 | 0 | 0 | 0 | 0 | 0 | 0 | 0 | 0 | 0 | 0 | 0 | 0 | 200 | 473.15 | 0 | 0 | 6.17 | 83 | 0 | 10.83 | 60 | 1.15 | 0.8695652 | 0.05365217 | 9.75 | 2.575774e-05 | 1.381959e-06 | 1.34741e-07 | 6992.303 | 0.9421497 | 0.47315 | -105.3993 | -235.8433 | -386.3914 | 5.096536 | 211.1845 | 204.5979 | 232.4628 | 144.1225 | -205.3213 | -332.6487 | -496.3812 | -63.09502 | -21.5062 | -40.05229 | -39.19706 | -21.5062 | 236.7663 | 0 | 0 | 0.05365217 | 0.7217391 | 0 | 0 | 1.381959e-06 | 1.859037e-05 | 1.34741e-07 | 1.34741e-07 | 1.34741e-07 | 1.247218e-06 | 1.845563e-05 | 3.331259e-06 |  | 0.9999967 | 5244.669
1729 | Hurtado-Juan et al.[S36] | 22 | 1.75 | 1.05 | 0 | 0 | 0 | 0 | 0 | 0 | 0 | 0 | 0 | 0 | 1 | 0 | 0 | 0 | 0 | 0 | 0 | 400 | 3 | 0 | 0 | 1 | 0 | 0 | 0 | 0 | 0 | 0 | 0 | 0 | 0 | 0 | 0 | 0 | 0 | 0 | 0 | 0 | 0 | 0 | 0 | 0 | 0 | 0 | 0 | 0 | 0 | 0 | 0 | 0 | 0 | 0 | 0 | 0 | 0 | 0 | 0 | 0 | 0 | 0 | 0 | 0 | 0 | 0 | 0 | 0 | 0 | 0 | 0 | 249 | 522.15 | 0 | 0 | 6.17 | 83 | 0 | 10.83 | 60 | 1.15 | 0.8695652 | 0.05365217 | 43.7 | 2.334056e-05 | 1.252272e-06 | 5.472428e-07 | 6992.303 | 3.826488 | 0.52215 | -103.9388 | -234.1187 | -384.209 | 6.530301 | 214.1215 | 208.0657 | 236.8506 | 147.0059 | -215.7423 | -342.7602 | -507.8806 | -70.22882 | -19.60685 | -39.62119 | -38.33064 | -19.60685 | 91.51522 | 0 | 0 | 0.05365217 | 0.7217391 | 0 | 0 | 1.252272e-06 | 1.68458e-05 | 5.472428e-07 | 5.472428e-07 | 5.472428e-07 | 7.050291e-07 | 1.629855e-05 | 0.0002847808 |  | 0.9997152 | 25948.58
1730 | Hurtado-Juan et al.[S36] | 23 | 1.75 | 1.05 | 0 | 0 | 0 | 0 | 0 | 0 | 0 | 0 | 0 | 0 | 1 | 0 | 0 | 0 | 0 | 0 | 0 | 400 | 3 | 0 | 0 | 1 | 0 | 0 | 0 | 0 | 0 | 0 | 0 | 0 | 0 | 0 | 0 | 0 | 0 | 0 | 0 | 0 | 0 | 0 | 0 | 0 | 0 | 0 | 0 | 0 | 0 | 0 | 0 | 0 | 0 | 0 | 0 | 0 | 0 | 0 | 0 | 0 | 0 | 0 | 0 | 0 | 0 | 0 | 0 | 0 | 0 | 0 | 0 | 299 | 572.15 | 0 | 0 | 6.17 | 83 | 0 | 10.83 | 60 | 1.15 | 0.8695652 | 0.05365217 | 88.4 | 2.130084e-05 | 1.142836e-06 | 1.010267e-06 | 6992.303 | 7.064095 | 0.57215 | -102.4329 | -232.3325 | -381.9117 | 7.994693 | 216.8754 | 211.3322 | 241.0514 | 149.6841 | -226.5182 | -353.2462 | -519.8292 | -77.64708 | -17.71191 | -39.15157 | -37.4721 | -17.71191 | 41.40702 | 0 | 0 | 0.05365217 | 0.7217391 | 0 | 0 | 1.142836e-06 | 1.537365e-05 | 1.010267e-06 | 1.010267e-06 | 1.010267e-06 | 1.32569e-07 | 1.436338e-05 | 0.01294494 |  | 0.9870551 | 58255.1
1731 | Hurtado-Juan et al.[S36] | 24 | 1.75 | 1.05 | 0 | 0 | 0 | 0 | 0 | 0 | 0 | 0 | 0 | 0 | 1 | 0 | 0 | 0 | 0 | 0 | 0 | 400 | 3 | 0 | 0 | 1 | 0 | 0 | 0 | 0 | 0 | 0 | 0 | 0 | 0 | 0 | 0 | 0 | 0 | 0 | 0 | 0 | 0 | 0 | 0 | 0 | 0 | 0 | 0 | 0 | 0 | 0 | 0 | 0 | 0 | 0 | 0 | 0 | 0 | 0 | 0 | 0 | 0 | 0 | 0 | 0 | 0 | 0 | 0 | 0 | 0 | 0 | 0 | 349 | 622.15 | 0 | 0 | 6.17 | 83 | 0 | 10.83 | 60 | 1.15 | 0.8695652 | 0.05365217 | 99.6 | 1.958896e-05 | 1.050991e-06 | 1.046787e-06 | 6992.303 | 7.319449 | 0.62215 | -100.9103 | -230.5182 | -379.5495 | 9.460833 | 219.4265 | 214.3719 | 245.0086 | 152.1408 | -237.4265 | -363.8896 | -531.9816 | -85.19354 | -15.85905 | -38.66023 | -36.64902 | -15.85905 | 21.45588 | 0 | 0 | 0.05365217 | 0.7217391 | 0 | 0 | 1.050991e-06 | 1.413812e-05 | 1.046787e-06 | 1.046787e-06 | 1.046787e-06 | 4.203962e-09 | 1.309134e-05 | 0.9279558 |  | 0.07204425 | 977841.1
1732 | Hurtado-Juan et al.[S36] | 25 | 1.75 | 1.05 | 0 | 0 | 0 | 0 | 0 | 0 | 0 | 0 | 0 | 0 | 1 | 0 | 0 | 0 | 0 | 0 | 0 | 400 | 3 | 0 | 0 | 1 | 0 | 0 | 0 | 0 | 0 | 0 | 0 | 0 | 0 | 0 | 0 | 0 | 0 | 0 | 0 | 0 | 0 | 0 | 0 | 0 | 0 | 0 | 0 | 0 | 0 | 0 | 0 | 0 | 0 | 0 | 0 | 0 | 0 | 0 | 0 | 0 | 0 | 0 | 0 | 0 | 0 | 0 | 0 | 0 | 0 | 0 | 0 | 399 | 672.15 | 0 | 0 | 6.17 | 83 | 0 | 10.83 | 60 | 1.15 | 0.8695652 | 0.05365217 | 98.9 | 1.813178e-05 | 9.728093e-07 | 9.621084e-07 | 6992.303 | 6.727353 | 0.67215 | -99.37029 | -228.6747 | -377.1282 | 10.92938 | 221.8072 | 217.2215 | 248.7514 | 154.4111 | -248.458 | -374.6802 | -544.3265 | -92.85805 | -14.04634 | -38.15385 | -35.86627 | -14.04634 | 12.34865 | 0 | 0 | 0.05365217 | 0.7217391 | 0 | 0 | 9.728093e-07 | 1.308641e-05 | 9.621084e-07 | 9.621084e-07 | 9.621084e-07 | 1.07009e-08 | 1.212431e-05 | 0.5777653 |  | 0.4222347 | 178987.1
1733 | Hurtado-Juan et al.[S36] | 26 | 1.75 | 1.05 | 0 | 0 | 0 | 0 | 0 | 0 | 0 | 0 | 0 | 0 | 1 | 0 | 0 | 0 | 0 | 0 | 0 | 400 | 3 | 0 | 0 | 1 | 0 | 0 | 0 | 0 | 0 | 0 | 0 | 0 | 0 | 0 | 0 | 0 | 0 | 0 | 0 | 0 | 0 | 0 | 0 | 0 | 0 | 0 | 0 | 0 | 0 | 0 | 0 | 0 | 0 | 0 | 0 | 0 | 0 | 0 | 0 | 0 | 0 | 0 | 0 | 0 | 0 | 0 | 0 | 0 | 0 | 0 | 0 | 449 | 722.15 | 0 | 0 | 6.17 | 83 | 0 | 10.83 | 60 | 1.15 | 0.8695652 | 0.05365217 | 98.6 | 1.687638e-05 | 9.054542e-07 | 8.927779e-07 | 6992.303 | 6.242573 | 0.72215 | -97.81266 | -226.8013 | -374.653 | 12.40117 | 224.0423 | 219.9097 | 252.3029 | 156.5231 | -259.6048 | -385.6091 | -556.8536 | -100.632 | -12.27171 | -37.63786 | -35.12588 | -12.27171 | 7.720956 | 0 | 0 | 0.05365217 | 0.7217391 | 0 | 0 | 9.054542e-07 | 1.218034e-05 | 8.927779e-07 | 8.927779e-07 | 8.927779e-07 | 1.267636e-08 | 1.128756e-05 | 0.7214746 |  | 0.2785254 | 290638.2
1734 | Hurtado-Juan et al.[S36] | 27 | 1.75 | 1.05 | 0 | 0 | 0 | 0 | 0 | 0 | 0 | 0 | 0 | 0 | 1 | 0 | 0 | 0 | 0 | 0 | 0 | 400 | 3 | 0 | 0 | 1 | 0 | 0 | 0 | 0 | 0 | 0 | 0 | 0 | 0 | 0 | 0 | 0 | 0 | 0 | 0 | 0 | 0 | 0 | 0 | 0 | 0 | 0 | 0 | 0 | 0 | 0 | 0 | 0 | 0 | 0 | 0 | 0 | 0 | 0 | 0 | 0 | 0 | 0 | 0 | 0 | 0 | 0 | 0 | 0 | 0 | 0 | 0 | 499 | 772.15 | 0 | 0 | 6.17 | 83 | 0 | 10.83 | 60 | 1.15 | 0.8695652 | 0.05365217 | 97.1 | 1.578356e-05 | 8.468222e-07 | 8.222644e-07 | 6992.303 | 5.749522 | 0.77215 | -96.23735 | -224.8974 | -372.1286 | 13.87709 | 226.1514 | 222.4587 | 255.6826 | 158.4992 | -270.8601 | -396.6688 | -569.5539 | -108.5081 | -10.53304 | -37.11677 | -34.42819 | -10.53304 | 5.159029 | 0 | 0 | 0.05365217 | 0.7217391 | 0 | 0 | 8.468222e-07 | 1.139161e-05 | 8.222644e-07 | 8.222644e-07 | 8.222644e-07 | 2.455784e-08 | 1.056935e-05 | 0.504913 |  | 0.495087 | 172168.1
1735 | Hurtado-Juan et al.[S36] | 28 | 0 | 0 | 0 | 0 | 0 | 0 | 0.6 | 0 | 0 | 0 | 0 | 0 | 1 | 0 | 0 | 0 | 0 | 0 | 0 | 400 | 3 | 0 | 0 | 1 | 0 | 0 | 0 | 0 | 0 | 0 | 0 | 0 | 0 | 0 | 0 | 0 | 0 | 0 | 0 | 0 | 0 | 0 | 0 | 0 | 0 | 0 | 0 | 0 | 0 | 0 | 0 | 0 | 0 | 0 | 0 | 0 | 0 | 0 | 0 | 0 | 0 | 0 | 0 | 0 | 0 | 0 | 0 | 0 | 0 | 0 | 0 | 201 | 474.15 | 0 | 0 | 6.17 | 83 | 0 | 10.83 | 60 | 1.15 | 0.8695652 | 0.05365217 | 1.08 | 2.570342e-05 | 1.379044e-06 | 1.489368e-08 | 17736.67 | 0.2641642 | 0.47415 | -105.3697 | -235.8083 | -386.3476 | 5.125784 | 211.2471 | 204.6716 | 232.5553 | 144.1842 | -205.5325 | -332.8534 | -496.6137 | -63.23918 | -21.46702 | -40.04385 | -39.17923 | -21.46702 | 231.7368 | 0 | 0 | 0.05365217 | 0.7217391 | 0 | 0 | 1.379044e-06 | 1.855116e-05 | 1.489368e-08 | 1.489368e-08 | 1.489368e-08 | 1.36415e-06 | 1.853627e-05 | 3.785509e-08 |  | 1 | 582.1738
1736 | Hurtado-Juan et al.[S36] | 29 | 0 | 0 | 0 | 0 | 0 | 0 | 0.6 | 0 | 0 | 0 | 0 | 0 | 1 | 0 | 0 | 0 | 0 | 0 | 0 | 400 | 3 | 0 | 0 | 1 | 0 | 0 | 0 | 0 | 0 | 0 | 0 | 0 | 0 | 0 | 0 | 0 | 0 | 0 | 0 | 0 | 0 | 0 | 0 | 0 | 0 | 0 | 0 | 0 | 0 | 0 | 0 | 0 | 0 | 0 | 0 | 0 | 0 | 0 | 0 | 0 | 0 | 0 | 0 | 0 | 0 | 0 | 0 | 0 | 0 | 0 | 0 | 250 | 523.15 | 0 | 0 | 6.17 | 83 | 0 | 10.83 | 60 | 1.15 | 0.8695652 | 0.05365217 | 3.97 | 2.329595e-05 | 1.249878e-06 | 4.962016e-08 | 17736.67 | 0.8800963 | 0.52315 | -103.9089 | -234.0832 | -384.1637 | 6.559574 | 214.1788 | 208.1335 | 236.9372 | 147.0619 | -215.9565 | -342.9683 | -508.1174 | -70.37585 | -19.56853 | -39.61206 | -38.31317 | -19.56853 | 89.93267 | 0 | 0 | 0.05365217 | 0.7217391 | 0 | 0 | 1.249878e-06 | 1.68136e-05 | 4.962016e-08 | 4.962016e-08 | 4.962016e-08 | 1.200258e-06 | 1.676398e-05 | 1.360653e-06 |  | 0.9999986 | 2361.188
1737 | Hurtado-Juan et al.[S36] | 30 | 0 | 0 | 0 | 0 | 0 | 0 | 0.6 | 0 | 0 | 0 | 0 | 0 | 1 | 0 | 0 | 0 | 0 | 0 | 0 | 400 | 3 | 0 | 0 | 1 | 0 | 0 | 0 | 0 | 0 | 0 | 0 | 0 | 0 | 0 | 0 | 0 | 0 | 0 | 0 | 0 | 0 | 0 | 0 | 0 | 0 | 0 | 0 | 0 | 0 | 0 | 0 | 0 | 0 | 0 | 0 | 0 | 0 | 0 | 0 | 0 | 0 | 0 | 0 | 0 | 0 | 0 | 0 | 0 | 0 | 0 | 0 | 300 | 573.15 | 0 | 0 | 6.17 | 83 | 0 | 10.83 | 60 | 1.15 | 0.8695652 | 0.05365217 | 10.1 | 2.126367e-05 | 1.140842e-06 | 1.152251e-07 | 17736.67 | 2.043709 | 0.57315 | -102.4026 | -232.2965 | -381.865 | 8.023997 | 216.9283 | 211.3951 | 241.1328 | 149.7353 | -226.7351 | -353.4575 | -520.0703 | -77.79679 | -17.67445 | -39.14194 | -37.45526 | -17.67445 | 40.81672 | 0 | 0 | 0.05365217 | 0.7217391 | 0 | 0 | 1.140842e-06 | 1.534683e-05 | 1.152251e-07 | 1.152251e-07 | 1.152251e-07 | 1.025617e-06 | 1.52316e-05 | 2.082212e-05 |  | 0.9999792 | 6581.303
1738 | Hurtado-Juan et al.[S36] | 31 | 0 | 0 | 0 | 0 | 0 | 0 | 0.6 | 0 | 0 | 0 | 0 | 0 | 1 | 0 | 0 | 0 | 0 | 0 | 0 | 400 | 3 | 0 | 0 | 1 | 0 | 0 | 0 | 0 | 0 | 0 | 0 | 0 | 0 | 0 | 0 | 0 | 0 | 0 | 0 | 0 | 0 | 0 | 0 | 0 | 0 | 0 | 0 | 0 | 0 | 0 | 0 | 0 | 0 | 0 | 0 | 0 | 0 | 0 | 0 | 0 | 0 | 0 | 0 | 0 | 0 | 0 | 0 | 0 | 0 | 0 | 0 | 350 | 623.15 | 0 | 0 | 6.17 | 83 | 0 | 10.83 | 60 | 1.15 | 0.8695652 | 0.05365217 | 26.4 | 1.955753e-05 | 1.049304e-06 | 2.770162e-07 | 17736.67 | 4.913345 | 0.62315 | -100.8797 | -230.4816 | -379.5016 | 9.490177 | 219.4757 | 214.4306 | 245.0855 | 152.1879 | -237.646 | -364.104 | -532.2267 | -85.34571 | -15.82241 | -38.65023 | -36.63296 | -15.82241 | 21.2001 | 0 | 0 | 0.05365217 | 0.7217391 | 0 | 0 | 1.049304e-06 | 1.411543e-05 | 2.770162e-07 | 2.770162e-07 | 2.770162e-07 | 7.722877e-07 | 1.383842e-05 | 0.0003386936 |  | 0.9996613 | 18709.27
1739 | Hurtado-Juan et al.[S36] | 32 | 0 | 0 | 0 | 0 | 0 | 0 | 0.6 | 0 | 0 | 0 | 0 | 0 | 1 | 0 | 0 | 0 | 0 | 0 | 0 | 400 | 3 | 0 | 0 | 1 | 0 | 0 | 0 | 0 | 0 | 0 | 0 | 0 | 0 | 0 | 0 | 0 | 0 | 0 | 0 | 0 | 0 | 0 | 0 | 0 | 0 | 0 | 0 | 0 | 0 | 0 | 0 | 0 | 0 | 0 | 0 | 0 | 0 | 0 | 0 | 0 | 0 | 0 | 0 | 0 | 0 | 0 | 0 | 0 | 0 | 0 | 0 | 400 | 673.15 | 0 | 0 | 6.17 | 83 | 0 | 10.83 | 60 | 1.15 | 0.8695652 | 0.05365217 | 51.6 | 1.810484e-05 | 9.713641e-07 | 5.012239e-07 | 17736.67 | 8.890041 | 0.67315 | -99.33931 | -228.6376 | -377.0793 | 10.95878 | 221.8533 | 217.2768 | 248.8242 | 154.4548 | -248.6798 | -374.8974 | -544.5753 | -93.01249 | -14.01048 | -38.14361 | -35.85104 | -14.01048 | 12.22405 | 0 | 0 | 0.05365217 | 0.7217391 | 0 | 0 | 9.713641e-07 | 1.306697e-05 | 5.012239e-07 | 5.012239e-07 | 5.012239e-07 | 4.701402e-07 | 1.256575e-05 | 0.003478826 |  | 0.9965212 | 39626.72
1740 | Hurtado-Juan et al.[S36] | 33 | 0 | 0 | 0 | 0 | 0 | 0 | 0.6 | 0 | 0 | 0 | 0 | 0 | 1 | 0 | 0 | 0 | 0 | 0 | 0 | 400 | 3 | 0 | 0 | 1 | 0 | 0 | 0 | 0 | 0 | 0 | 0 | 0 | 0 | 0 | 0 | 0 | 0 | 0 | 0 | 0 | 0 | 0 | 0 | 0 | 0 | 0 | 0 | 0 | 0 | 0 | 0 | 0 | 0 | 0 | 0 | 0 | 0 | 0 | 0 | 0 | 0 | 0 | 0 | 0 | 0 | 0 | 0 | 0 | 0 | 0 | 0 | 450 | 723.15 | 0 | 0 | 6.17 | 83 | 0 | 10.83 | 60 | 1.15 | 0.8695652 | 0.05365217 | 79.4 | 1.685304e-05 | 9.042021e-07 | 7.179365e-07 | 17736.67 | 12.7338 | 0.72315 | -97.78132 | -226.7636 | -374.603 | 12.43064 | 224.0857 | 219.9619 | 252.3721 | 156.5639 | -259.8289 | -385.829 | -557.1059 | -100.7886 | -12.23659 | -37.62748 | -35.11151 | -12.23659 | 7.654323 | 0 | 0 | 0.05365217 | 0.7217391 | 0 | 0 | 9.042021e-07 | 1.21635e-05 | 7.179365e-07 | 7.179365e-07 | 7.179365e-07 | 1.862656e-07 | 1.144556e-05 | 0.03158606 |  | 0.9684139 | 67406.38
1741 | Hurtado-Juan et al.[S36] | 34 | 0 | 0 | 0 | 0 | 0 | 0 | 0.6 | 0 | 0 | 0 | 0 | 0 | 1 | 0 | 0 | 0 | 0 | 0 | 0 | 400 | 3 | 0 | 0 | 1 | 0 | 0 | 0 | 0 | 0 | 0 | 0 | 0 | 0 | 0 | 0 | 0 | 0 | 0 | 0 | 0 | 0 | 0 | 0 | 0 | 0 | 0 | 0 | 0 | 0 | 0 | 0 | 0 | 0 | 0 | 0 | 0 | 0 | 0 | 0 | 0 | 0 | 0 | 0 | 0 | 0 | 0 | 0 | 0 | 0 | 0 | 0 | 499 | 772.15 | 0 | 0 | 6.17 | 83 | 0 | 10.83 | 60 | 1.15 | 0.8695652 | 0.05365217 | 87.4 | 1.578356e-05 | 8.468222e-07 | 7.401226e-07 | 17736.67 | 13.12731 | 0.77215 | -96.23735 | -224.8974 | -372.1286 | 13.87709 | 226.1514 | 222.4587 | 255.6826 | 158.4992 | -270.8601 | -396.6688 | -569.5539 | -108.5081 | -10.53304 | -37.11677 | -34.42819 | -10.53304 | 5.159029 | 0 | 0 | 0.05365217 | 0.7217391 | 0 | 0 | 8.468222e-07 | 1.139161e-05 | 7.401226e-07 | 7.401226e-07 | 7.401226e-07 | 1.066996e-07 | 1.065149e-05 | 0.09342568 |  | 0.9065743 | 84629.71
1742 | Hurtado-Juan et al.[S36] | 35 | 0.6 | 0 | 0 | 0 | 0 | 0 | 0 | 0 | 0 | 0 | 0 | 0 | 1 | 0 | 0 | 0 | 0 | 0 | 0 | 400 | 3 | 0 | 0 | 1 | 0 | 0 | 0 | 0 | 0 | 0 | 0 | 0 | 0 | 0 | 0 | 0 | 0 | 0 | 0 | 0 | 0 | 0 | 0 | 0 | 0 | 0 | 0 | 0 | 0 | 0 | 0 | 0 | 0 | 0 | 0 | 0 | 0 | 0 | 0 | 0 | 0 | 0 | 0 | 0 | 0 | 0 | 0 | 0 | 0 | 0 | 0 | 200 | 473.15 | 0 | 0 | 6.17 | 83 | 0 | 10.83 | 60 | 1.15 | 0.8695652 | 0.05365217 | 4.33 | 2.575774e-05 | 1.381959e-06 | 5.983881e-08 | 32513.33 | 1.945559 | 0.47315 | -105.3993 | -235.8433 | -386.3914 | 5.096536 | 211.1845 | 204.5979 | 232.4628 | 144.1225 | -205.3213 | -332.6487 | -496.3812 | -63.09502 | -21.5062 | -40.05229 | -39.19706 | -21.5062 | 236.7663 | 0 | 0 | 0.05365217 | 0.7217391 | 0 | 0 | 1.381959e-06 | 1.859037e-05 | 5.983881e-08 | 5.983881e-08 | 5.983881e-08 | 1.32212e-06 | 1.853053e-05 | 6.172874e-07 |  | 0.9999994 | 2329.165
1743 | Hurtado-Juan et al.[S36] | 36 | 0.6 | 0 | 0 | 0 | 0 | 0 | 0 | 0 | 0 | 0 | 0 | 0 | 1 | 0 | 0 | 0 | 0 | 0 | 0 | 400 | 3 | 0 | 0 | 1 | 0 | 0 | 0 | 0 | 0 | 0 | 0 | 0 | 0 | 0 | 0 | 0 | 0 | 0 | 0 | 0 | 0 | 0 | 0 | 0 | 0 | 0 | 0 | 0 | 0 | 0 | 0 | 0 | 0 | 0 | 0 | 0 | 0 | 0 | 0 | 0 | 0 | 0 | 0 | 0 | 0 | 0 | 0 | 0 | 0 | 0 | 0 | 250 | 523.15 | 0 | 0 | 6.17 | 83 | 0 | 10.83 | 60 | 1.15 | 0.8695652 | 0.05365217 | 28.2 | 2.329595e-05 | 1.249878e-06 | 3.524656e-07 | 32513.33 | 11.45983 | 0.52315 | -103.9089 | -234.0832 | -384.1637 | 6.559574 | 214.1788 | 208.1335 | 236.9372 | 147.0619 | -215.9565 | -342.9683 | -508.1174 | -70.37585 | -19.56853 | -39.61206 | -38.31317 | -19.56853 | 89.93267 | 0 | 0 | 0.05365217 | 0.7217391 | 0 | 0 | 1.249878e-06 | 1.68136e-05 | 3.524656e-07 | 3.524656e-07 | 3.524656e-07 | 8.974125e-07 | 1.646113e-05 | 9.351135e-05 |  | 0.9999065 | 16773.71
1744 | Hurtado-Juan et al.[S36] | 37 | 0.6 | 0 | 0 | 0 | 0 | 0 | 0 | 0 | 0 | 0 | 0 | 0 | 1 | 0 | 0 | 0 | 0 | 0 | 0 | 400 | 3 | 0 | 0 | 1 | 0 | 0 | 0 | 0 | 0 | 0 | 0 | 0 | 0 | 0 | 0 | 0 | 0 | 0 | 0 | 0 | 0 | 0 | 0 | 0 | 0 | 0 | 0 | 0 | 0 | 0 | 0 | 0 | 0 | 0 | 0 | 0 | 0 | 0 | 0 | 0 | 0 | 0 | 0 | 0 | 0 | 0 | 0 | 0 | 0 | 0 | 0 | 300 | 573.15 | 0 | 0 | 6.17 | 83 | 0 | 10.83 | 60 | 1.15 | 0.8695652 | 0.05365217 | 66.4 | 2.126367e-05 | 1.140842e-06 | 7.575193e-07 | 32513.33 | 24.62948 | 0.57315 | -102.4026 | -232.2965 | -381.865 | 8.023997 | 216.9283 | 211.3951 | 241.1328 | 149.7353 | -226.7351 | -353.4575 | -520.0703 | -77.79679 | -17.67445 | -39.14194 | -37.45526 | -17.67445 | 40.81672 | 0 | 0 | 0.05365217 | 0.7217391 | 0 | 0 | 1.140842e-06 | 1.534683e-05 | 7.575193e-07 | 7.575193e-07 | 7.575193e-07 | 3.83323e-07 | 1.458931e-05 | 0.00251391 |  | 0.9974861 | 43375.32
1745 | Hurtado-Juan et al.[S36] | 38 | 0.6 | 0 | 0 | 0 | 0 | 0 | 0 | 0 | 0 | 0 | 0 | 0 | 1 | 0 | 0 | 0 | 0 | 0 | 0 | 400 | 3 | 0 | 0 | 1 | 0 | 0 | 0 | 0 | 0 | 0 | 0 | 0 | 0 | 0 | 0 | 0 | 0 | 0 | 0 | 0 | 0 | 0 | 0 | 0 | 0 | 0 | 0 | 0 | 0 | 0 | 0 | 0 | 0 | 0 | 0 | 0 | 0 | 0 | 0 | 0 | 0 | 0 | 0 | 0 | 0 | 0 | 0 | 0 | 0 | 0 | 0 | 349 | 622.15 | 0 | 0 | 6.17 | 83 | 0 | 10.83 | 60 | 1.15 | 0.8695652 | 0.05365217 | 83.4 | 1.958896e-05 | 1.050991e-06 | 8.765261e-07 | 32513.33 | 28.49879 | 0.62215 | -100.9103 | -230.5182 | -379.5495 | 9.460833 | 219.4265 | 214.3719 | 245.0086 | 152.1408 | -237.4265 | -363.8896 | -531.9816 | -85.19354 | -15.85905 | -38.66023 | -36.64902 | -15.85905 | 21.45588 | 0 | 0 | 0.05365217 | 0.7217391 | 0 | 0 | 1.050991e-06 | 1.413812e-05 | 8.765261e-07 | 8.765261e-07 | 8.765261e-07 | 1.744644e-07 | 1.32616e-05 | 0.01547679 |  | 0.9845232 | 59916.76
1746 | Hurtado-Juan et al.[S36] | 39 | 0.6 | 0 | 0 | 0 | 0 | 0 | 0 | 0 | 0 | 0 | 0 | 0 | 1 | 0 | 0 | 0 | 0 | 0 | 0 | 400 | 3 | 0 | 0 | 1 | 0 | 0 | 0 | 0 | 0 | 0 | 0 | 0 | 0 | 0 | 0 | 0 | 0 | 0 | 0 | 0 | 0 | 0 | 0 | 0 | 0 | 0 | 0 | 0 | 0 | 0 | 0 | 0 | 0 | 0 | 0 | 0 | 0 | 0 | 0 | 0 | 0 | 0 | 0 | 0 | 0 | 0 | 0 | 0 | 0 | 0 | 0 | 400 | 673.15 | 0 | 0 | 6.17 | 83 | 0 | 10.83 | 60 | 1.15 | 0.8695652 | 0.05365217 | 84.5 | 1.810484e-05 | 9.713641e-07 | 8.208027e-07 | 32513.33 | 26.68703 | 0.67315 | -99.33931 | -228.6376 | -377.0793 | 10.95878 | 221.8533 | 217.2768 | 248.8242 | 154.4548 | -248.6798 | -374.8974 | -544.5753 | -93.01249 | -14.01048 | -38.14361 | -35.85104 | -14.01048 | 12.22405 | 0 | 0 | 0.05365217 | 0.7217391 | 0 | 0 | 9.713641e-07 | 1.306697e-05 | 8.208027e-07 | 8.208027e-07 | 8.208027e-07 | 1.505614e-07 | 1.224617e-05 | 0.02989155 |  | 0.9701084 | 66659.4
1747 | Hurtado-Juan et al.[S36] | 40 | 0.6 | 0 | 0 | 0 | 0 | 0 | 0 | 0 | 0 | 0 | 0 | 0 | 1 | 0 | 0 | 0 | 0 | 0 | 0 | 400 | 3 | 0 | 0 | 1 | 0 | 0 | 0 | 0 | 0 | 0 | 0 | 0 | 0 | 0 | 0 | 0 | 0 | 0 | 0 | 0 | 0 | 0 | 0 | 0 | 0 | 0 | 0 | 0 | 0 | 0 | 0 | 0 | 0 | 0 | 0 | 0 | 0 | 0 | 0 | 0 | 0 | 0 | 0 | 0 | 0 | 0 | 0 | 0 | 0 | 0 | 0 | 449 | 722.15 | 0 | 0 | 6.17 | 83 | 0 | 10.83 | 60 | 1.15 | 0.8695652 | 0.05365217 | 86.3 | 1.687638e-05 | 9.054542e-07 | 7.81407e-07 | 32513.33 | 25.40615 | 0.72215 | -97.81266 | -226.8013 | -374.653 | 12.40117 | 224.0423 | 219.9097 | 252.3029 | 156.5231 | -259.6048 | -385.6091 | -556.8536 | -100.632 | -12.27171 | -37.63786 | -35.12588 | -12.27171 | 7.720956 | 0 | 0 | 0.05365217 | 0.7217391 | 0 | 0 | 9.054542e-07 | 1.218034e-05 | 7.81407e-07 | 7.81407e-07 | 7.81407e-07 | 1.240472e-07 | 1.139893e-05 | 0.05592838 |  | 0.9440716 | 75049.26
1748 | Hurtado-Juan et al.[S36] | 41 | 0.6 | 0 | 0 | 0 | 0 | 0 | 0 | 0 | 0 | 0 | 0 | 0 | 1 | 0 | 0 | 0 | 0 | 0 | 0 | 400 | 3 | 0 | 0 | 1 | 0 | 0 | 0 | 0 | 0 | 0 | 0 | 0 | 0 | 0 | 0 | 0 | 0 | 0 | 0 | 0 | 0 | 0 | 0 | 0 | 0 | 0 | 0 | 0 | 0 | 0 | 0 | 0 | 0 | 0 | 0 | 0 | 0 | 0 | 0 | 0 | 0 | 0 | 0 | 0 | 0 | 0 | 0 | 0 | 0 | 0 | 0 | 499 | 772.15 | 0 | 0 | 6.17 | 83 | 0 | 10.83 | 60 | 1.15 | 0.8695652 | 0.05365217 | 87.7 | 1.578356e-05 | 8.468222e-07 | 7.426631e-07 | 32513.33 | 24.14645 | 0.77215 | -96.23735 | -224.8974 | -372.1286 | 13.87709 | 226.1514 | 222.4587 | 255.6826 | 158.4992 | -270.8601 | -396.6688 | -569.5539 | -108.5081 | -10.53304 | -37.11677 | -34.42819 | -10.53304 | 5.159029 | 0 | 0 | 0.05365217 | 0.7217391 | 0 | 0 | 8.468222e-07 | 1.139161e-05 | 7.426631e-07 | 7.426631e-07 | 7.426631e-07 | 1.041591e-07 | 1.064895e-05 | 0.09638549 |  | 0.9036145 | 85198.36
1749 | Evin et al.[S37] | 1 | 2 | 0 | 0 | 0 | 0 | 0 | 0 | 1 | 0 | 0 | 0 | 0 | 1 | 0 | 0 | 0 | 0 | 0 | 0 | 300 | 3 | 0 | 0 | 1 | 0 | 0 | 0 | 0 | 0 | 0 | 0 | 0 | 0 | 0 | 0 | 0 | 0 | 0 | 0 | 0 | 0 | 0 | 0 | 0 | 0 | 0 | 0 | 0 | 0 | 0 | 0 | 0 | 0 | 0 | 0 | 0 | 0 | 0 | 0 | 0 | 0 | 0 | 0 | 0 | 0 | 0 | 0 | 0 | 0 | 0 | 0 | 225 | 498.15 | 0 | 0 | 2.8 | 46.7 | 0 | 50.5 | 60 | 0.3 | 3.333333 | 0.09333333 | 12 | 2.446507e-05 | 2.283407e-06 | 2.740088e-07 | 9754 | 2.672682 | 0.49815 | -104.656 | -234.9665 | -385.2869 | 5.827889 | 212.7154 | 206.4036 | 234.7375 | 145.6288 | -210.6202 | -337.7864 | -502.2214 | -66.71707 | -20.53184 | -39.83652 | -38.75274 | -20.53184 | 142.2296 | 0 | 0 | 0.09333333 | 1.556667 | 0 | 0 | 2.283407e-06 | 3.808396e-05 | 2.740088e-07 | 2.740088e-07 | 2.740088e-07 | 2.009398e-06 | 3.780995e-05 | 6.948114e-06 | Methane Co-Feed | 0.9999931 | 3150.955
1750 | Evin et al.[S37] | 2 | 2 | 0 | 0 | 0 | 0 | 0 | 0 | 1 | 0 | 0 | 0 | 0 | 1 | 0 | 0 | 0 | 0 | 0 | 0 | 300 | 3 | 0 | 0 | 1 | 0 | 0 | 0 | 0 | 0 | 0 | 0 | 0 | 0 | 0 | 0 | 0 | 0 | 0 | 0 | 0 | 0 | 0 | 0 | 0 | 0 | 0 | 0 | 0 | 0 | 0 | 0 | 0 | 0 | 0 | 0 | 0 | 0 | 0 | 0 | 0 | 0 | 0 | 0 | 0 | 0 | 0 | 0 | 0 | 0 | 0 | 0 | 250 | 523.15 | 0 | 0 | 2.8 | 46.7 | 0 | 50.5 | 60 | 0.3 | 3.333333 | 0.09333333 | 23 | 2.329595e-05 | 2.174288e-06 | 5.000863e-07 | 9754 | 4.877842 | 0.52315 | -103.9089 | -234.0832 | -384.1637 | 6.559574 | 214.1788 | 208.1335 | 236.9372 | 147.0619 | -215.9565 | -342.9683 | -508.1174 | -70.37585 | -19.56853 | -39.61206 | -38.31317 | -19.56853 | 89.93267 | 0 | 0 | 0.09333333 | 1.556667 | 0 | 0 | 2.174288e-06 | 3.626402e-05 | 5.000863e-07 | 5.000863e-07 | 5.000863e-07 | 1.674202e-06 | 3.576394e-05 | 4.64429e-05 |  | 0.9999536 | 6342.669
1751 | Evin et al.[S37] | 3 | 2 | 0 | 0 | 0 | 0 | 0 | 0 | 1 | 0 | 0 | 0 | 0 | 1 | 0 | 0 | 0 | 0 | 0 | 0 | 300 | 3 | 0 | 0 | 1 | 0 | 0 | 0 | 0 | 0 | 0 | 0 | 0 | 0 | 0 | 0 | 0 | 0 | 0 | 0 | 0 | 0 | 0 | 0 | 0 | 0 | 0 | 0 | 0 | 0 | 0 | 0 | 0 | 0 | 0 | 0 | 0 | 0 | 0 | 0 | 0 | 0 | 0 | 0 | 0 | 0 | 0 | 0 | 0 | 0 | 0 | 0 | 275 | 548.15 | 0 | 0 | 2.8 | 46.7 | 0 | 50.5 | 60 | 0.3 | 3.333333 | 0.09333333 | 45.3 | 2.223347e-05 | 2.075124e-06 | 9.400309e-07 | 9754 | 9.169062 | 0.54815 | -103.1578 | -233.1933 | -383.0228 | 7.291598 | 215.5812 | 209.7952 | 239.0674 | 148.4287 | -221.3286 | -348.1925 | -514.0676 | -74.06962 | -18.61613 | -39.38017 | -37.88022 | -18.61613 | 59.43512 | 0 | 0 | 0.09333333 | 1.556667 | 0 | 0 | 2.075124e-06 | 3.46101e-05 | 9.400309e-07 | 9.400309e-07 | 9.400309e-07 | 1.135093e-06 | 3.367006e-05 | 0.0003890146 |  | 0.999611 | 13093.76
1752 | Evin et al.[S37] | 4 | 2 | 0 | 0 | 0 | 0 | 0 | 0 | 1 | 0 | 0 | 1 | 0 | 1 | 0 | 0 | 0 | 0 | 0 | 0 | 300 | 3 | 0 | 0 | 1 | 0 | 0 | 0 | 0 | 0 | 0 | 0 | 0 | 0 | 0 | 0 | 0 | 0 | 0 | 0 | 0 | 0 | 0 | 0.15 | 0 | 0 | 0 | 0 | 0 | 0 | 0 | 0 | 0 | 0 | 0 | 0 | 0 | 0 | 0 | 0 | 0 | 0 | 0 | 0 | 0 | 0 | 0 | 0 | 0 | 0 | 0 | 0 | 225 | 498.15 | 0 | 0 | 2.8 | 46.7 | 0 | 50.5 | 60 | 0.3 | 3.333333 | 0.09333333 | 14 | 2.446507e-05 | 2.283407e-06 | 3.196769e-07 | 9754 | 3.118129 | 0.49815 | -104.656 | -234.9665 | -385.2869 | 5.827889 | 212.7154 | 206.4036 | 234.7375 | 145.6288 | -210.6202 | -337.7864 | -502.2214 | -66.71707 | -20.53184 | -39.83652 | -38.75274 | -20.53184 | 142.2296 | 0 | 0 | 0.09333333 | 1.556667 | 0 | 0 | 2.283407e-06 | 3.808396e-05 | 3.196769e-07 | 3.196769e-07 | 3.196769e-07 | 1.96373e-06 | 3.776428e-05 | 9.688791e-06 |  | 0.9999903 | 3676.124
1753 | Evin et al.[S37] | 5 | 2 | 0 | 0 | 0 | 0 | 0 | 0 | 1 | 0 | 0 | 1 | 0 | 1 | 0 | 0 | 0 | 0 | 0 | 0 | 300 | 3 | 0 | 0 | 1 | 0 | 0 | 0 | 0 | 0 | 0 | 0 | 0 | 0 | 0 | 0 | 0 | 0 | 0 | 0 | 0 | 0 | 0 | 0.15 | 0 | 0 | 0 | 0 | 0 | 0 | 0 | 0 | 0 | 0 | 0 | 0 | 0 | 0 | 0 | 0 | 0 | 0 | 0 | 0 | 0 | 0 | 0 | 0 | 0 | 0 | 0 | 0 | 250 | 523.15 | 0 | 0 | 2.8 | 46.7 | 0 | 50.5 | 60 | 0.3 | 3.333333 | 0.09333333 | 39.6 | 2.329595e-05 | 2.174288e-06 | 8.610182e-07 | 9754 | 8.398371 | 0.52315 | -103.9089 | -234.0832 | -384.1637 | 6.559574 | 214.1788 | 208.1335 | 236.9372 | 147.0619 | -215.9565 | -342.9683 | -508.1174 | -70.37585 | -19.56853 | -39.61206 | -38.31317 | -19.56853 | 89.93267 | 0 | 0 | 0.09333333 | 1.556667 | 0 | 0 | 2.174288e-06 | 3.626402e-05 | 8.610182e-07 | 8.610182e-07 | 8.610182e-07 | 1.31327e-06 | 3.540301e-05 | 0.0001773017 |  | 0.9998227 | 10921.85
1754 | Evin et al.[S37] | 6 | 2 | 0 | 0 | 0 | 0 | 0 | 0 | 1 | 0 | 0 | 1 | 0 | 1 | 0 | 0 | 0 | 0 | 0 | 0 | 300 | 3 | 0 | 0 | 1 | 0 | 0 | 0 | 0 | 0 | 0 | 0 | 0 | 0 | 0 | 0 | 0 | 0 | 0 | 0 | 0 | 0 | 0 | 0.15 | 0 | 0 | 0 | 0 | 0 | 0 | 0 | 0 | 0 | 0 | 0 | 0 | 0 | 0 | 0 | 0 | 0 | 0 | 0 | 0 | 0 | 0 | 0 | 0 | 0 | 0 | 0 | 0 | 275 | 548.15 | 0 | 0 | 2.8 | 46.7 | 0 | 50.5 | 60 | 0.3 | 3.333333 | 0.09333333 | 63.3 | 2.223347e-05 | 2.075124e-06 | 1.313553e-06 | 9754 | 12.8124 | 0.54815 | -103.1578 | -233.1933 | -383.0228 | 7.291598 | 215.5812 | 209.7952 | 239.0674 | 148.4287 | -221.3286 | -348.1925 | -514.0676 | -74.06962 | -18.61613 | -39.38017 | -37.88022 | -18.61613 | 59.43512 | 0 | 0 | 0.09333333 | 1.556667 | 0 | 0 | 2.075124e-06 | 3.46101e-05 | 1.313553e-06 | 1.313553e-06 | 1.313553e-06 | 7.615703e-07 | 3.329654e-05 | 0.001144835 |  | 0.9988552 | 18310.42
1755 | Evin et al.[S37] | 7 | 2 | 0 | 0 | 0 | 0 | 0 | 0 | 1 | 0 | 0 | 1 | 0 | 1 | 0 | 0 | 0 | 0 | 0 | 0 | 300 | 3 | 0 | 0 | 1 | 0 | 0 | 0 | 0 | 0 | 0 | 0 | 0 | 0 | 0 | 0 | 0 | 0 | 0 | 0 | 0 | 0 | 0 | 0 | 0 | 0 | 0 | 0 | 0 | 0 | 0 | 0 | 0 | 0 | 0 | 0 | 0 | 0.5 | 0 | 0 | 0 | 0 | 0 | 0 | 0 | 0 | 0 | 0 | 0 | 0 | 0 | 0 | 225 | 498.15 | 0 | 0 | 2.8 | 46.7 | 0 | 50.5 | 60 | 0.3 | 3.333333 | 0.09333333 | 24.3 | 2.446507e-05 | 2.283407e-06 | 5.548678e-07 | 9754 | 5.41218 | 0.49815 | -104.656 | -234.9665 | -385.2869 | 5.827889 | 212.7154 | 206.4036 | 234.7375 | 145.6288 | -210.6202 | -337.7864 | -502.2214 | -66.71707 | -20.53184 | -39.83652 | -38.75274 | -20.53184 | 142.2296 | 0 | 0 | 0.09333333 | 1.556667 | 0 | 0 | 2.283407e-06 | 3.808396e-05 | 5.548678e-07 | 5.548678e-07 | 5.548678e-07 | 1.728539e-06 | 3.752909e-05 | 3.336889e-05 |  | 0.9999666 | 6380.852
1756 | Evin et al.[S37] | 8 | 2 | 0 | 0 | 0 | 0 | 0 | 0 | 1 | 0 | 0 | 1 | 0 | 1 | 0 | 0 | 0 | 0 | 0 | 0 | 300 | 3 | 0 | 0 | 1 | 0 | 0 | 0 | 0 | 0 | 0 | 0 | 0 | 0 | 0 | 0 | 0 | 0 | 0 | 0 | 0 | 0 | 0 | 0 | 0 | 0 | 0 | 0 | 0 | 0 | 0 | 0 | 0 | 0 | 0 | 0 | 0 | 0.5 | 0 | 0 | 0 | 0 | 0 | 0 | 0 | 0 | 0 | 0 | 0 | 0 | 0 | 0 | 250 | 523.15 | 0 | 0 | 2.8 | 46.7 | 0 | 50.5 | 60 | 0.3 | 3.333333 | 0.09333333 | 51 | 2.329595e-05 | 2.174288e-06 | 1.108887e-06 | 9754 | 10.81608 | 0.52315 | -103.9089 | -234.0832 | -384.1637 | 6.559574 | 214.1788 | 208.1335 | 236.9372 | 147.0619 | -215.9565 | -342.9683 | -508.1174 | -70.37585 | -19.56853 | -39.61206 | -38.31317 | -19.56853 | 89.93267 | 0 | 0 | 0.09333333 | 1.556667 | 0 | 0 | 2.174288e-06 | 3.626402e-05 | 1.108887e-06 | 1.108887e-06 | 1.108887e-06 | 1.065401e-06 | 3.515514e-05 | 0.0003650523 |  | 0.9996349 | 14068.66
1757 | Evin et al.[S37] | 9 | 2 | 0 | 0 | 0 | 0 | 0 | 0 | 1 | 0 | 0 | 1 | 0 | 1 | 0 | 0 | 0 | 0 | 0 | 0 | 300 | 3 | 0 | 0 | 1 | 0 | 0 | 0 | 0 | 0 | 0 | 0 | 0 | 0 | 0 | 0 | 0 | 0 | 0 | 0 | 0 | 0 | 0 | 0 | 0 | 0 | 0 | 0 | 0 | 0 | 0 | 0 | 0 | 0 | 0 | 0 | 0 | 0.5 | 0 | 0 | 0 | 0 | 0 | 0 | 0 | 0 | 0 | 0 | 0 | 0 | 0 | 0 | 275 | 548.15 | 0 | 0 | 2.8 | 46.7 | 0 | 50.5 | 60 | 0.3 | 3.333333 | 0.09333333 | 67.3 | 2.223347e-05 | 2.075124e-06 | 1.396558e-06 | 9754 | 13.62203 | 0.54815 | -103.1578 | -233.1933 | -383.0228 | 7.291598 | 215.5812 | 209.7952 | 239.0674 | 148.4287 | -221.3286 | -348.1925 | -514.0676 | -74.06962 | -18.61613 | -39.38017 | -37.88022 | -18.61613 | 59.43512 | 0 | 0 | 0.09333333 | 1.556667 | 0 | 0 | 2.075124e-06 | 3.46101e-05 | 1.396558e-06 | 1.396558e-06 | 1.396558e-06 | 6.785654e-07 | 3.321354e-05 | 0.001456022 |  | 0.998544 | 19473.55
1758 | Evin et al.[ S38] | 1 | 2 | 0 | 0 | 0 | 0 | 0 | 0 | 1 | 0 | 0 | 0 | 0 | 0 | 0 | 0 | 0 | 0 | 0 | 0 | 300 | 3 | 0 | 0 | 1 | 0 | 0 | 0 | 0 | 0 | 0 | 0 | 0 | 0 | 0 | 0 | 0 | 0 | 0 | 0 | 0 | 0 | 0 | 0 | 0 | 0 | 0 | 0 | 0 | 0 | 0.9 | 0 | 0 | 0 | 0 | 0 | 0 | 0 | 0 | 0 | 0 | 0 | 0 | 0 | 0 | 0 | 0 | 0 | 0 | 0 | 0 | 0 | 204 | 477.15 | 50.5 | 0 | 2.8 | 46.7 | 0 | 0 | 60 | 0.3 | 3.333333 | 0.09333333 | 22.3 | 2.554181e-05 | 2.383902e-06 | 5.316102e-07 | 9754 | 5.185326 | 0.47715 | -105.2806 | -235.7034 | -386.216 | 5.213529 | 211.4343 | 204.8922 | 232.832 | 144.3687 | -206.1665 | -333.4677 | -497.3118 | -63.67201 | -21.34956 | -40.01841 | -39.12575 | -21.34956 | 217.4036 | 1.683333 | 0 | 0.09333333 | 1.556667 | 4.299538e-05 | 0 | 2.383902e-06 | 3.976008e-05 | 5.316102e-07 | 4.352699e-05 | 5.316102e-07 | 1.852292e-06 | 3.922847e-05 | 0.001464787 |  | 0.9985352 | 5616.868
1759 | Evin et al.[ S38] | 2 | 2 | 0 | 0 | 0 | 0 | 0 | 0 | 1 | 0 | 0 | 0 | 0 | 0 | 0 | 0 | 0 | 0 | 0 | 0 | 300 | 3 | 0 | 0 | 1 | 0 | 0 | 0 | 0 | 0 | 0 | 0 | 0 | 0 | 0 | 0 | 0 | 0 | 0 | 0 | 0 | 0 | 0 | 0 | 0 | 0 | 0 | 0 | 0 | 0 | 0.9 | 0 | 0 | 0 | 0 | 0 | 0 | 0 | 0 | 0 | 0 | 0 | 0 | 0 | 0 | 0 | 0 | 0 | 0 | 0 | 0 | 0 | 217 | 490.15 | 50.5 | 0 | 2.8 | 46.7 | 0 | 0 | 60 | 0.3 | 3.333333 | 0.09333333 | 23.6 | 2.486438e-05 | 2.320675e-06 | 5.476793e-07 | 9754 | 5.342064 | 0.49015 | -104.8943 | -235.2478 | -385.6424 | 5.593819 | 212.2332 | 205.8344 | 234.018 | 145.1551 | -208.9204 | -336.1375 | -500.3463 | -65.55393 | -20.84243 | -39.90657 | -38.89451 | -20.84243 | 166.4295 | 1.683333 | 0 | 0.09333333 | 1.556667 | 4.185503e-05 | 0 | 2.320675e-06 | 3.870555e-05 | 5.476793e-07 | 4.240271e-05 | 5.476793e-07 | 1.772996e-06 | 3.815787e-05 | 0.002062518 |  | 0.9979375 | 6109.919
1760 | Evin et al.[ S38] | 3 | 2 | 0 | 0 | 0 | 0 | 0 | 0 | 1 | 0 | 0 | 0 | 0 | 0 | 0 | 0 | 0 | 0 | 0 | 0 | 300 | 3 | 0 | 0 | 1 | 0 | 0 | 0 | 0 | 0 | 0 | 0 | 0 | 0 | 0 | 0 | 0 | 0 | 0 | 0 | 0 | 0 | 0 | 0 | 0 | 0 | 0 | 0 | 0 | 0 | 0.9 | 0 | 0 | 0 | 0 | 0 | 0 | 0 | 0 | 0 | 0 | 0 | 0 | 0 | 0 | 0 | 0 | 0 | 0 | 0 | 0 | 0 | 228 | 501.15 | 50.5 | 0 | 2.8 | 46.7 | 0 | 0 | 60 | 0.3 | 3.333333 | 0.09333333 | 30.1 | 2.431862e-05 | 2.269738e-06 | 6.83191e-07 | 9754 | 6.663845 | 0.50115 | -104.5665 | -234.8608 | -385.1531 | 5.915674 | 212.8945 | 206.615 | 235.0053 | 145.8044 | -211.2586 | -338.406 | -502.926 | -67.15422 | -20.41566 | -39.81002 | -38.6997 | -20.41566 | 134.274 | 1.683333 | 0 | 0.09333333 | 1.556667 | 4.093634e-05 | 0 | 2.269738e-06 | 3.785598e-05 | 6.83191e-07 | 4.161953e-05 | 6.83191e-07 | 1.586547e-06 | 3.717279e-05 | 0.003590619 |  | 0.9964094 | 7979.84
1761 | Evin et al.[ S38] | 4 | 2 | 0 | 0 | 0 | 0 | 0 | 0 | 1 | 0 | 0 | 0 | 0 | 0 | 0 | 0 | 0 | 0 | 0 | 0 | 300 | 3 | 0 | 0 | 1 | 0 | 0 | 0 | 0 | 0 | 0 | 0 | 0 | 0 | 0 | 0 | 0 | 0 | 0 | 0 | 0 | 0 | 0 | 0 | 0 | 0 | 0 | 0 | 0 | 0 | 0.9 | 0 | 0 | 0 | 0 | 0 | 0 | 0 | 0 | 0 | 0 | 0 | 0 | 0 | 0 | 0 | 0 | 0 | 0 | 0 | 0 | 0 | 234 | 507.15 | 50.5 | 0 | 2.8 | 46.7 | 0 | 0 | 60 | 0.3 | 3.333333 | 0.09333333 | 39.4 | 2.403091e-05 | 2.242885e-06 | 8.836966e-07 | 9754 | 8.619576 | 0.50715 | -104.3875 | -234.6493 | -384.8846 | 6.091258 | 213.2497 | 207.0347 | 235.5377 | 146.1527 | -212.537 | -339.6469 | -504.3376 | -68.0301 | -20.18378 | -39.75665 | -38.59384 | -20.18378 | 119.9313 | 1.683333 | 0 | 0.09333333 | 1.556667 | 4.045203e-05 | 0 | 2.242885e-06 | 3.740811e-05 | 8.836966e-07 | 4.133572e-05 | 8.836966e-07 | 1.359188e-06 | 3.652442e-05 | 0.006135266 |  | 0.9938647 | 10597.49
1762 | Evin et al.[ S38] | 5 | 2 | 0 | 0 | 0 | 0 | 0 | 0 | 1 | 0 | 0 | 0 | 0 | 0 | 0 | 0 | 0 | 0 | 0 | 0 | 300 | 3 | 0 | 0 | 1 | 0 | 0 | 0 | 0 | 0 | 0 | 0 | 0 | 0 | 0 | 0 | 0 | 0 | 0 | 0 | 0 | 0 | 0 | 0 | 0 | 0 | 0 | 0 | 0 | 0 | 0.9 | 0 | 0 | 0 | 0 | 0 | 0 | 0 | 0 | 0 | 0 | 0 | 0 | 0 | 0 | 0 | 0 | 0 | 0 | 0 | 0 | 0 | 240 | 513.15 | 50.5 | 0 | 2.8 | 46.7 | 0 | 0 | 60 | 0.3 | 3.333333 | 0.09333333 | 50.6 | 2.374993e-05 | 2.21666e-06 | 1.12163e-06 | 9754 | 10.94038 | 0.51315 | -104.2082 | -234.4373 | -384.6152 | 6.266861 | 213.6011 | 207.4501 | 236.066 | 146.4969 | -213.8176 | -340.8904 | -505.7524 | -68.90805 | -19.95253 | -39.7028 | -38.4883 | -19.95253 | 107.4199 | 1.683333 | 0 | 0.09333333 | 1.556667 | 3.997904e-05 | 0 | 2.21666e-06 | 3.697072e-05 | 1.12163e-06 | 4.110067e-05 | 1.12163e-06 | 1.09503e-06 | 3.584909e-05 | 0.01093225 |  | 0.9890677 | 13837.79
1763 | Evin et al.[ S38] | 6 | 2 | 0 | 0 | 0 | 0 | 0 | 0 | 1 | 0 | 0 | 0 | 0 | 0 | 0 | 0 | 0 | 0 | 0 | 0 | 300 | 3 | 0 | 0 | 1 | 0 | 0 | 0 | 0 | 0 | 0 | 0 | 0 | 0 | 0 | 0 | 0 | 0 | 0 | 0 | 0 | 0 | 0 | 0 | 0 | 0 | 0 | 0 | 0 | 0 | 0.9 | 0 | 0 | 0 | 0 | 0 | 0 | 0 | 0 | 0 | 0 | 0 | 0 | 0 | 0 | 0 | 0 | 0 | 0 | 0 | 0 | 0 | 245 | 518.15 | 50.5 | 0 | 2.8 | 46.7 | 0 | 0 | 60 | 0.3 | 3.333333 | 0.09333333 | 57.5 | 2.352075e-05 | 2.19527e-06 | 1.26228e-06 | 9754 | 12.31228 | 0.51815 | -104.0586 | -234.2604 | -384.3898 | 6.413211 | 213.8912 | 207.7932 | 236.503 | 146.7808 | -214.8863 | -341.9285 | -506.9338 | -69.64124 | -19.76031 | -39.65759 | -38.40061 | -19.76031 | 98.19891 | 1.683333 | 0 | 0.09333333 | 1.556667 | 3.959326e-05 | 0 | 2.19527e-06 | 3.661396e-05 | 1.26228e-06 | 4.085554e-05 | 1.26228e-06 | 9.329896e-07 | 3.535168e-05 | 0.01592257 |  | 0.9840774 | 15958.49
1764 | Evin et al.[ S38] | 7 | 2 | 0 | 0 | 0 | 0 | 0 | 0 | 1 | 0 | 0 | 0 | 0 | 0 | 0 | 0 | 0 | 0 | 0 | 0 | 300 | 3 | 0 | 0 | 1 | 0 | 0 | 0 | 0 | 0 | 0 | 0 | 0 | 0 | 0 | 0 | 0 | 0 | 0 | 0 | 0 | 0 | 0 | 0 | 0 | 0 | 0 | 0 | 0 | 0 | 0.9 | 0 | 0 | 0 | 0 | 0 | 0 | 0 | 0 | 0 | 0 | 0 | 0 | 0 | 0 | 0 | 0 | 0 | 0 | 0 | 0 | 0 | 249 | 522.15 | 50.5 | 0 | 2.8 | 46.7 | 0 | 0 | 60 | 0.3 | 3.333333 | 0.09333333 | 63.2 | 2.334056e-05 | 2.178452e-06 | 1.376782e-06 | 9754 | 13.42913 | 0.52215 | -103.9388 | -234.1187 | -384.209 | 6.530301 | 214.1215 | 208.0657 | 236.8506 | 147.0059 | -215.7423 | -342.7602 | -507.8806 | -70.22882 | -19.60685 | -39.62119 | -38.33064 | -19.60685 | 91.51522 | 1.683333 | 0 | 0.09333333 | 1.556667 | 3.928995e-05 | 0 | 2.178452e-06 | 3.633347e-05 | 1.376782e-06 | 4.066673e-05 | 1.376782e-06 | 8.016705e-07 | 3.495669e-05 | 0.02183156 |  | 0.9781684 | 17782.65
1765 | Evin et al.[ S38] | 8 | 2 | 0 | 0 | 0 | 0 | 0 | 0 | 1 | 0 | 0 | 0 | 0 | 0 | 0 | 0 | 0 | 0 | 0 | 0 | 300 | 3 | 0 | 0 | 1 | 0 | 0 | 0 | 0 | 0 | 0 | 0 | 0 | 0 | 0 | 0 | 0 | 0 | 0 | 0 | 0 | 0 | 0 | 0 | 0 | 0 | 0 | 0 | 0 | 0 | 0.9 | 0 | 0 | 0 | 0 | 0 | 0 | 0 | 0 | 0 | 0 | 0 | 0 | 0 | 0 | 0 | 0 | 0 | 0 | 0 | 0 | 0 | 254 | 527.15 | 50.5 | 0 | 2.8 | 46.7 | 0 | 0 | 60 | 0.3 | 3.333333 | 0.09333333 | 68.2 | 2.311918e-05 | 2.15779e-06 | 1.471613e-06 | 9754 | 14.35411 | 0.52715 | -103.789 | -233.9413 | -383.9824 | 6.676675 | 214.4071 | 208.4038 | 237.2826 | 147.2849 | -216.8137 | -343.8014 | -509.0659 | -70.96455 | -19.41541 | -39.57543 | -38.24341 | -19.41541 | 83.93032 | 1.683333 | 0 | 0.09333333 | 1.556667 | 3.891728e-05 | 0 | 2.15779e-06 | 3.598885e-05 | 1.471613e-06 | 4.03889e-05 | 1.471613e-06 | 6.861772e-07 | 3.451724e-05 | 0.02989953 |  | 0.9701005 | 19534.38
1766 | Evin et al.[ S38] | 9 | 2 | 0 | 0 | 0 | 0 | 0 | 0 | 1 | 0 | 0 | 0 | 0 | 0 | 0 | 0 | 0 | 0 | 0 | 0 | 300 | 3 | 0 | 0 | 1 | 0 | 0 | 0 | 0 | 0 | 0 | 0 | 0 | 0 | 0 | 0 | 0 | 0 | 0 | 0 | 0 | 0 | 0 | 0 | 0 | 0 | 0 | 0 | 0 | 0 | 0.9 | 0 | 0 | 0 | 0 | 0 | 0 | 0 | 0 | 0 | 0 | 0 | 0 | 0 | 0 | 0 | 0 | 0 | 0 | 0 | 0 | 0 | 263 | 536.15 | 50.5 | 0 | 2.8 | 46.7 | 0 | 0 | 60 | 0.3 | 3.333333 | 0.09333333 | 75.1 | 2.273109e-05 | 2.121568e-06 | 1.593298e-06 | 9754 | 15.54103 | 0.53615 | -103.5188 | -233.6213 | -383.5726 | 6.940183 | 214.9152 | 209.0057 | 238.0533 | 147.7805 | -218.7456 | -345.6797 | -511.2049 | -72.29235 | -19.07193 | -39.49233 | -38.08711 | -19.07193 | 72.13695 | 1.683333 | 0 | 0.09333333 | 1.556667 | 3.8264e-05 | 0 | 2.121568e-06 | 3.538473e-05 | 1.593298e-06 | 3.98573e-05 | 1.593298e-06 | 5.282706e-07 | 3.379143e-05 | 0.04931558 |  | 0.9506844 | 22324.8
1767 | Evin et al.[ S38] | 10 | 2 | 0 | 0 | 0 | 0 | 0 | 0 | 1 | 0 | 0 | 0 | 0 | 0 | 0 | 0 | 0 | 0 | 0 | 0 | 300 | 3 | 0 | 0 | 1 | 0 | 0 | 0 | 0 | 0 | 0 | 0 | 0 | 0 | 0 | 0 | 0 | 0 | 0 | 0 | 0 | 0 | 0 | 0 | 0 | 0 | 0 | 0 | 0 | 0 | 0.9 | 0 | 0 | 0 | 0 | 0 | 0 | 0 | 0 | 0 | 0 | 0 | 0 | 0 | 0 | 0 | 0 | 0 | 0 | 0 | 0 | 0 | 274 | 547.15 | 50.5 | 0 | 2.8 | 46.7 | 0 | 0 | 60 | 0.3 | 3.333333 | 0.09333333 | 81.9 | 2.22741e-05 | 2.078916e-06 | 1.702632e-06 | 9754 | 16.60748 | 0.54715 | -103.1879 | -233.229 | -383.0688 | 7.262311 | 215.5262 | 209.73 | 238.9835 | 148.3753 | -221.1131 | -347.9828 | -513.8286 | -73.92121 | -18.65401 | -39.38957 | -37.89739 | -18.65401 | 60.38134 | 1.683333 | 0 | 0.09333333 | 1.556667 | 3.749474e-05 | 0 | 2.078916e-06 | 3.467335e-05 | 1.702632e-06 | 3.919737e-05 | 1.702632e-06 | 3.762838e-07 | 3.297072e-05 | 0.08909044 |  | 0.9109096 | 25930.62
1768 | Evin et al.[ S38] | 11 | 2 | 0 | 0 | 0 | 0 | 0 | 0 | 1 | 0 | 0 | 0 | 0 | 0 | 0 | 0 | 0 | 0 | 0 | 0 | 300 | 3 | 0 | 0 | 1 | 0 | 0 | 0 | 0 | 0 | 0 | 0 | 0 | 0 | 0 | 0 | 0 | 0 | 0 | 0 | 0 | 0 | 0 | 0 | 0 | 0 | 0 | 0 | 0 | 0 | 0.9 | 0 | 0 | 0 | 0 | 0 | 0 | 0 | 0 | 0 | 0 | 0 | 0 | 0 | 0 | 0 | 0 | 0 | 0 | 0 | 0 | 0 | 283 | 556.15 | 50.5 | 0 | 2.8 | 46.7 | 0 | 0 | 60 | 0.3 | 3.333333 | 0.09333333 | 85.2 | 2.191365e-05 | 2.045274e-06 | 1.742573e-06 | 9754 | 16.99706 | 0.55615 | -102.9166 | -232.9071 | -382.6541 | 7.525923 | 216.018 | 210.3136 | 239.7352 | 148.8531 | -223.055 | -349.873 | -515.9829 | -75.25875 | -18.31363 | -39.30458 | -37.74331 | -18.31363 | 52.49434 | 1.683333 | 0 | 0.09333333 | 1.556667 | 3.688797e-05 | 0 | 2.045274e-06 | 3.411224e-05 | 1.742573e-06 | 3.863054e-05 | 1.742573e-06 | 3.027005e-07 | 3.236967e-05 | 0.1308754 |  | 0.8691246 | 28737.39
1769 | Evin et al.[ S38] | 12 | 2 | 0 | 0 | 0 | 0 | 0 | 0 | 1 | 0 | 0 | 0 | 0 | 0 | 0 | 0 | 0 | 0 | 0 | 0 | 300 | 3 | 0 | 0 | 1 | 0 | 0 | 0 | 0 | 0 | 0 | 0 | 0 | 0 | 0 | 0 | 0 | 0 | 0 | 0 | 0 | 0 | 0 | 0 | 0 | 0 | 0 | 0 | 0 | 0 | 0.9 | 0 | 0 | 0 | 0 | 0 | 0 | 0 | 0 | 0 | 0 | 0 | 0 | 0 | 0 | 0 | 0 | 0 | 0 | 0 | 0 | 0 | 292 | 565.15 | 50.5 | 0 | 2.8 | 46.7 | 0 | 0 | 60 | 0.3 | 3.333333 | 0.09333333 | 87.6 | 2.156467e-05 | 2.012703e-06 | 1.763128e-06 | 9754 | 17.19755 | 0.56515 | -102.6447 | -232.5842 | -382.2373 | 7.789585 | 216.5029 | 210.8895 | 240.4786 | 149.3234 | -225.0014 | -351.7684 | -518.1438 | -76.60055 | -17.97463 | -39.2188 | -37.59032 | -17.97463 | 45.85493 | 1.683333 | 0 | 0.09333333 | 1.556667 | 3.630053e-05 | 0 | 2.012703e-06 | 3.356901e-05 | 1.763128e-06 | 3.806366e-05 | 1.763128e-06 | 2.495751e-07 | 3.180588e-05 | 0.1843739 |  | 0.8156261 | 31994.44
1770 | Evin et al.[ S38] | 13 | 2 | 0 | 0 | 0 | 0 | 0 | 0 | 1 | 0 | 0 | 0 | 0 | 0 | 0 | 0 | 0 | 0 | 0 | 0 | 300 | 3 | 0 | 0 | 1 | 0 | 0 | 0 | 0 | 0 | 0 | 0 | 0 | 0 | 0 | 0 | 0 | 0 | 0 | 0 | 0 | 0 | 0 | 0 | 0 | 0 | 0 | 0 | 0 | 0 | 0.9 | 0 | 0 | 0 | 0 | 0 | 0 | 0 | 0 | 0 | 0 | 0 | 0 | 0 | 0 | 0 | 0 | 0 | 0 | 0 | 0 | 0 | 299 | 572.15 | 50.5 | 0 | 2.8 | 46.7 | 0 | 0 | 60 | 0.3 | 3.333333 | 0.09333333 | 89.1 | 2.130084e-05 | 1.988078e-06 | 1.771378e-06 | 9754 | 17.27802 | 0.57215 | -102.4329 | -232.3325 | -381.9117 | 7.994693 | 216.8754 | 211.3322 | 241.0514 | 149.6841 | -226.5182 | -353.2462 | -519.8292 | -77.64708 | -17.71191 | -39.15157 | -37.4721 | -17.71191 | 41.40702 | 1.683333 | 0 | 0.09333333 | 1.556667 | 3.585641e-05 | 0 | 1.988078e-06 | 3.31583e-05 | 1.771378e-06 | 3.762779e-05 | 1.771378e-06 | 2.167005e-07 | 3.138693e-05 | 0.2366667 |  | 0.7633333 | 35202.31
1771 | Evin et al.[ S38] | 14 | 2 | 0 | 0 | 0 | 0 | 0 | 0 | 1 | 0 | 0 | 0 | 0 | 0 | 0 | 0 | 0 | 0 | 0 | 0 | 300 | 3 | 0 | 0 | 1 | 0 | 0 | 0 | 0 | 0 | 0 | 0 | 0 | 0 | 0 | 0 | 0 | 0 | 0 | 0 | 0 | 0 | 0 | 0 | 0 | 0 | 0 | 0 | 0 | 0 | 0 | 0 | 0 | 0 | 0 | 0 | 0 | 0.5 | 0 | 0 | 0 | 0 | 0 | 0 | 0 | 0 | 0 | 0 | 0 | 0 | 0 | 0 | 205 | 478.15 | 50.5 | 0 | 2.8 | 46.7 | 0 | 0 | 60 | 0.3 | 3.333333 | 0.09333333 | 14.8 | 2.548839e-05 | 2.378917e-06 | 3.520797e-07 | 9754 | 3.434185 | 0.47815 | -105.251 | -235.6684 | -386.1721 | 5.242779 | 211.4964 | 204.9655 | 232.924 | 144.43 | -206.378 | -333.6726 | -497.5447 | -63.81641 | -21.31044 | -40.0099 | -39.10793 | -21.31044 | 212.8654 | 1.683333 | 0 | 0.09333333 | 1.556667 | 4.290546e-05 | 0 | 2.378917e-06 | 3.967693e-05 | 3.520797e-07 | 4.325754e-05 | 3.520797e-07 | 2.026837e-06 | 3.932485e-05 | 0.0008976596 |  | 0.9991023 | 3733.479
1772 | Evin et al.[ S38] | 15 | 2 | 0 | 0 | 0 | 0 | 0 | 0 | 1 | 0 | 0 | 0 | 0 | 0 | 0 | 0 | 0 | 0 | 0 | 0 | 300 | 3 | 0 | 0 | 1 | 0 | 0 | 0 | 0 | 0 | 0 | 0 | 0 | 0 | 0 | 0 | 0 | 0 | 0 | 0 | 0 | 0 | 0 | 0 | 0 | 0 | 0 | 0 | 0 | 0 | 0 | 0 | 0 | 0 | 0 | 0 | 0 | 0.5 | 0 | 0 | 0 | 0 | 0 | 0 | 0 | 0 | 0 | 0 | 0 | 0 | 0 | 0 | 217 | 490.15 | 50.5 | 0 | 2.8 | 46.7 | 0 | 0 | 60 | 0.3 | 3.333333 | 0.09333333 | 18.7 | 2.486438e-05 | 2.320675e-06 | 4.339663e-07 | 9754 | 4.232907 | 0.49015 | -104.8943 | -235.2478 | -385.6424 | 5.593819 | 212.2332 | 205.8344 | 234.018 | 145.1551 | -208.9204 | -336.1375 | -500.3463 | -65.55393 | -20.84243 | -39.90657 | -38.89451 | -20.84243 | 166.4295 | 1.683333 | 0 | 0.09333333 | 1.556667 | 4.185503e-05 | 0 | 2.320675e-06 | 3.870555e-05 | 4.339663e-07 | 4.2289e-05 | 4.339663e-07 | 1.886709e-06 | 3.827158e-05 | 0.001527115 |  | 0.9984729 | 4838.738
1773 | Evin et al.[ S38] | 16 | 2 | 0 | 0 | 0 | 0 | 0 | 0 | 1 | 0 | 0 | 0 | 0 | 0 | 0 | 0 | 0 | 0 | 0 | 0 | 300 | 3 | 0 | 0 | 1 | 0 | 0 | 0 | 0 | 0 | 0 | 0 | 0 | 0 | 0 | 0 | 0 | 0 | 0 | 0 | 0 | 0 | 0 | 0 | 0 | 0 | 0 | 0 | 0 | 0 | 0 | 0 | 0 | 0 | 0 | 0 | 0 | 0.5 | 0 | 0 | 0 | 0 | 0 | 0 | 0 | 0 | 0 | 0 | 0 | 0 | 0 | 0 | 222 | 495.15 | 50.5 | 0 | 2.8 | 46.7 | 0 | 0 | 60 | 0.3 | 3.333333 | 0.09333333 | 21.8 | 2.46133e-05 | 2.297241e-06 | 5.007986e-07 | 9754 | 4.884789 | 0.49515 | -104.7454 | -235.072 | -385.4204 | 5.740108 | 212.5354 | 206.191 | 234.4686 | 145.452 | -209.9823 | -337.1675 | -501.5176 | -66.28045 | -20.64818 | -39.8629 | -38.80585 | -20.64818 | 150.7675 | 1.683333 | 0 | 0.09333333 | 1.556667 | 4.143238e-05 | 0 | 2.297241e-06 | 3.83147e-05 | 5.007986e-07 | 4.193318e-05 | 5.007986e-07 | 1.796443e-06 | 3.78139e-05 | 0.002050446 |  | 0.9979496 | 5701.413
1774 | Evin et al.[ S38] | 17 | 2 | 0 | 0 | 0 | 0 | 0 | 0 | 1 | 0 | 0 | 0 | 0 | 0 | 0 | 0 | 0 | 0 | 0 | 0 | 300 | 3 | 0 | 0 | 1 | 0 | 0 | 0 | 0 | 0 | 0 | 0 | 0 | 0 | 0 | 0 | 0 | 0 | 0 | 0 | 0 | 0 | 0 | 0 | 0 | 0 | 0 | 0 | 0 | 0 | 0 | 0 | 0 | 0 | 0 | 0 | 0 | 0.5 | 0 | 0 | 0 | 0 | 0 | 0 | 0 | 0 | 0 | 0 | 0 | 0 | 0 | 0 | 228 | 501.15 | 50.5 | 0 | 2.8 | 46.7 | 0 | 0 | 60 | 0.3 | 3.333333 | 0.09333333 | 26.5 | 2.431862e-05 | 2.269738e-06 | 6.014804e-07 | 9754 | 5.86684 | 0.50115 | -104.5665 | -234.8608 | -385.1531 | 5.915674 | 212.8945 | 206.615 | 235.0053 | 145.8044 | -211.2586 | -338.406 | -502.926 | -67.15422 | -20.41566 | -39.81002 | -38.6997 | -20.41566 | 134.274 | 1.683333 | 0 | 0.09333333 | 1.556667 | 4.093634e-05 | 0 | 2.269738e-06 | 3.785598e-05 | 6.014804e-07 | 4.153782e-05 | 6.014804e-07 | 1.668257e-06 | 3.72545e-05 | 0.00299386 |  | 0.9970061 | 7021.236
1775 | Evin et al.[ S38] | 18 | 2 | 0 | 0 | 0 | 0 | 0 | 0 | 1 | 0 | 0 | 0 | 0 | 0 | 0 | 0 | 0 | 0 | 0 | 0 | 300 | 3 | 0 | 0 | 1 | 0 | 0 | 0 | 0 | 0 | 0 | 0 | 0 | 0 | 0 | 0 | 0 | 0 | 0 | 0 | 0 | 0 | 0 | 0 | 0 | 0 | 0 | 0 | 0 | 0 | 0 | 0 | 0 | 0 | 0 | 0 | 0 | 0.5 | 0 | 0 | 0 | 0 | 0 | 0 | 0 | 0 | 0 | 0 | 0 | 0 | 0 | 0 | 232 | 505.15 | 50.5 | 0 | 2.8 | 46.7 | 0 | 0 | 60 | 0.3 | 3.333333 | 0.09333333 | 31.7 | 2.412605e-05 | 2.251765e-06 | 7.138094e-07 | 9754 | 6.962497 | 0.50515 | -104.4472 | -234.7198 | -384.9742 | 6.032727 | 213.1317 | 206.8952 | 235.3607 | 146.0371 | -212.1106 | -339.233 | -503.8667 | -67.73791 | -20.261 | -39.77449 | -38.62909 | -20.261 | 124.4941 | 1.683333 | 0 | 0.09333333 | 1.556667 | 4.061219e-05 | 0 | 2.251765e-06 | 3.755622e-05 | 7.138094e-07 | 4.132599e-05 | 7.138094e-07 | 1.537955e-06 | 3.684241e-05 | 0.004181817 |  | 0.9958182 | 8476.125
1776 | Evin et al.[ S38] | 19 | 2 | 0 | 0 | 0 | 0 | 0 | 0 | 1 | 0 | 0 | 0 | 0 | 0 | 0 | 0 | 0 | 0 | 0 | 0 | 300 | 3 | 0 | 0 | 1 | 0 | 0 | 0 | 0 | 0 | 0 | 0 | 0 | 0 | 0 | 0 | 0 | 0 | 0 | 0 | 0 | 0 | 0 | 0 | 0 | 0 | 0 | 0 | 0 | 0 | 0 | 0 | 0 | 0 | 0 | 0 | 0 | 0.5 | 0 | 0 | 0 | 0 | 0 | 0 | 0 | 0 | 0 | 0 | 0 | 0 | 0 | 0 | 237 | 510.15 | 50.5 | 0 | 2.8 | 46.7 | 0 | 0 | 60 | 0.3 | 3.333333 | 0.09333333 | 36.1 | 2.388959e-05 | 2.229695e-06 | 8.049199e-07 | 9754 | 7.851189 | 0.51015 | -104.2978 | -234.5434 | -384.75 | 6.179057 | 213.4258 | 207.2429 | 235.8024 | 146.3253 | -213.177 | -340.2683 | -505.0446 | -68.46881 | -20.06808 | -39.72978 | -38.54103 | -20.06808 | 113.4644 | 1.683333 | 0 | 0.09333333 | 1.556667 | 4.021414e-05 | 0 | 2.229695e-06 | 3.718813e-05 | 8.049199e-07 | 4.101906e-05 | 8.049199e-07 | 1.424775e-06 | 3.638321e-05 | 0.005613469 |  | 0.9943865 | 9762.199
1777 | Evin et al.[ S38] | 20 | 2 | 0 | 0 | 0 | 0 | 0 | 0 | 1 | 0 | 0 | 0 | 0 | 0 | 0 | 0 | 0 | 0 | 0 | 0 | 300 | 3 | 0 | 0 | 1 | 0 | 0 | 0 | 0 | 0 | 0 | 0 | 0 | 0 | 0 | 0 | 0 | 0 | 0 | 0 | 0 | 0 | 0 | 0 | 0 | 0 | 0 | 0 | 0 | 0 | 0 | 0 | 0 | 0 | 0 | 0 | 0 | 0.5 | 0 | 0 | 0 | 0 | 0 | 0 | 0 | 0 | 0 | 0 | 0 | 0 | 0 | 0 | 242 | 515.15 | 50.5 | 0 | 2.8 | 46.7 | 0 | 0 | 60 | 0.3 | 3.333333 | 0.09333333 | 42.5 | 2.365772e-05 | 2.208054e-06 | 9.384229e-07 | 9754 | 9.153377 | 0.51515 | -104.1484 | -234.3666 | -384.5251 | 6.325399 | 213.7174 | 207.5877 | 236.2411 | 146.6108 | -214.2449 | -341.3054 | -506.2247 | -69.20116 | -19.87559 | -39.68475 | -38.45319 | -19.87559 | 103.609 | 1.683333 | 0 | 0.09333333 | 1.556667 | 3.982383e-05 | 0 | 2.208054e-06 | 3.682718e-05 | 9.384229e-07 | 4.076225e-05 | 9.384229e-07 | 1.269631e-06 | 3.588876e-05 | 0.008102582 |  | 0.9918974 | 11634.66
1778 | Evin et al.[ S38] | 21 | 2 | 0 | 0 | 0 | 0 | 0 | 0 | 1 | 0 | 0 | 0 | 0 | 0 | 0 | 0 | 0 | 0 | 0 | 0 | 300 | 3 | 0 | 0 | 1 | 0 | 0 | 0 | 0 | 0 | 0 | 0 | 0 | 0 | 0 | 0 | 0 | 0 | 0 | 0 | 0 | 0 | 0 | 0 | 0 | 0 | 0 | 0 | 0 | 0 | 0 | 0 | 0 | 0 | 0 | 0 | 0 | 0.5 | 0 | 0 | 0 | 0 | 0 | 0 | 0 | 0 | 0 | 0 | 0 | 0 | 0 | 0 | 246 | 519.15 | 50.5 | 0 | 2.8 | 46.7 | 0 | 0 | 60 | 0.3 | 3.333333 | 0.09333333 | 47.2 | 2.347544e-05 | 2.191041e-06 | 1.034171e-06 | 9754 | 10.08731 | 0.51915 | -104.0287 | -234.225 | -384.3446 | 6.442482 | 213.9489 | 207.8615 | 236.5901 | 146.8372 | -215.1002 | -342.1363 | -507.1704 | -69.78805 | -19.72192 | -39.64851 | -38.3831 | -19.72192 | 96.47315 | 1.683333 | 0 | 0.09333333 | 1.556667 | 3.951699e-05 | 0 | 2.191041e-06 | 3.654343e-05 | 1.034171e-06 | 4.055116e-05 | 1.034171e-06 | 1.15687e-06 | 3.550926e-05 | 0.01058189 |  | 0.9894181 | 13054.28
1779 | Evin et al.[ S38] | 22 | 2 | 0 | 0 | 0 | 0 | 0 | 0 | 1 | 0 | 0 | 0 | 0 | 0 | 0 | 0 | 0 | 0 | 0 | 0 | 300 | 3 | 0 | 0 | 1 | 0 | 0 | 0 | 0 | 0 | 0 | 0 | 0 | 0 | 0 | 0 | 0 | 0 | 0 | 0 | 0 | 0 | 0 | 0 | 0 | 0 | 0 | 0 | 0 | 0 | 0 | 0 | 0 | 0 | 0 | 0 | 0 | 0.5 | 0 | 0 | 0 | 0 | 0 | 0 | 0 | 0 | 0 | 0 | 0 | 0 | 0 | 0 | 252 | 525.15 | 50.5 | 0 | 2.8 | 46.7 | 0 | 0 | 60 | 0.3 | 3.333333 | 0.09333333 | 52.6 | 2.320723e-05 | 2.166008e-06 | 1.13932e-06 | 9754 | 11.11293 | 0.52515 | -103.8489 | -234.0123 | -384.0731 | 6.618124 | 214.2931 | 208.2689 | 237.1102 | 147.1736 | -216.385 | -343.3847 | -508.5915 | -70.67009 | -19.49194 | -39.59377 | -38.27827 | -19.49194 | 86.86755 | 1.683333 | 0 | 0.09333333 | 1.556667 | 3.90655e-05 | 0 | 2.166008e-06 | 3.612591e-05 | 1.13932e-06 | 4.020482e-05 | 1.13932e-06 | 1.026688e-06 | 3.498659e-05 | 0.01468001 |  | 0.98532 | 14777.11
1780 | Evin et al.[ S38] | 23 | 2 | 0 | 0 | 0 | 0 | 0 | 0 | 1 | 0 | 0 | 0 | 0 | 0 | 0 | 0 | 0 | 0 | 0 | 0 | 300 | 3 | 0 | 0 | 1 | 0 | 0 | 0 | 0 | 0 | 0 | 0 | 0 | 0 | 0 | 0 | 0 | 0 | 0 | 0 | 0 | 0 | 0 | 0 | 0 | 0 | 0 | 0 | 0 | 0 | 0 | 0 | 0 | 0 | 0 | 0 | 0 | 0.5 | 0 | 0 | 0 | 0 | 0 | 0 | 0 | 0 | 0 | 0 | 0 | 0 | 0 | 0 | 256 | 529.15 | 50.5 | 0 | 2.8 | 46.7 | 0 | 0 | 60 | 0.3 | 3.333333 | 0.09333333 | 56.5 | 2.30318e-05 | 2.149634e-06 | 1.214543e-06 | 9754 | 11.84666 | 0.52915 | -103.729 | -233.8703 | -383.8915 | 6.735228 | 214.5207 | 208.5383 | 237.4546 | 147.3957 | -217.2426 | -344.2183 | -509.5406 | -71.25923 | -19.33896 | -39.55704 | -38.2086 | -19.33896 | 81.11477 | 1.683333 | 0 | 0.09333333 | 1.556667 | 3.877019e-05 | 0 | 2.149634e-06 | 3.585283e-05 | 1.214543e-06 | 3.998473e-05 | 1.214543e-06 | 9.350909e-07 | 3.463828e-05 | 0.01848405 |  | 0.981516 | 16055.64
1781 | Evin et al.[ S38] | 24 | 2 | 0 | 0 | 0 | 0 | 0 | 0 | 1 | 0 | 0 | 0 | 0 | 0 | 0 | 0 | 0 | 0 | 0 | 0 | 300 | 3 | 0 | 0 | 1 | 0 | 0 | 0 | 0 | 0 | 0 | 0 | 0 | 0 | 0 | 0 | 0 | 0 | 0 | 0 | 0 | 0 | 0 | 0 | 0 | 0 | 0 | 0 | 0 | 0 | 0 | 0 | 0 | 0 | 0 | 0 | 0 | 0.5 | 0 | 0 | 0 | 0 | 0 | 0 | 0 | 0 | 0 | 0 | 0 | 0 | 0 | 0 | 262 | 535.15 | 50.5 | 0 | 2.8 | 46.7 | 0 | 0 | 60 | 0.3 | 3.333333 | 0.09333333 | 60.6 | 2.277357e-05 | 2.125533e-06 | 1.288073e-06 | 9754 | 12.56386 | 0.53515 | -103.5488 | -233.6569 | -383.6183 | 6.910902 | 214.8592 | 208.9392 | 237.9681 | 147.7259 | -218.5307 | -345.4707 | -510.9669 | -72.14459 | -19.11002 | -39.50161 | -38.10443 | -19.11002 | 73.34129 | 1.683333 | 0 | 0.09333333 | 1.556667 | 3.83355e-05 | 0 | 2.125533e-06 | 3.545085e-05 | 1.288073e-06 | 3.962358e-05 | 1.288073e-06 | 8.3746e-07 | 3.416278e-05 | 0.02432363 |  | 0.9756764 | 17520.24
1782 | Evin et al.[ S38] | 25 | 2 | 0 | 0 | 0 | 0 | 0 | 0 | 1 | 0 | 0 | 0 | 0 | 0 | 0 | 0 | 0 | 0 | 0 | 0 | 300 | 3 | 0 | 0 | 1 | 0 | 0 | 0 | 0 | 0 | 0 | 0 | 0 | 0 | 0 | 0 | 0 | 0 | 0 | 0 | 0 | 0 | 0 | 0 | 0 | 0 | 0 | 0 | 0 | 0 | 0 | 0 | 0 | 0 | 0 | 0 | 0 | 0.5 | 0 | 0 | 0 | 0 | 0 | 0 | 0 | 0 | 0 | 0 | 0 | 0 | 0 | 0 | 268 | 541.15 | 50.5 | 0 | 2.8 | 46.7 | 0 | 0 | 60 | 0.3 | 3.333333 | 0.09333333 | 64.3 | 2.252107e-05 | 2.101966e-06 | 1.351564e-06 | 9754 | 13.18316 | 0.54115 | -103.3685 | -233.4432 | -383.344 | 7.086596 | 215.1943 | 209.3364 | 238.4777 | 148.0523 | -219.8209 | -346.7256 | -512.3962 | -73.03193 | -18.88171 | -39.44578 | -38.00069 | -18.88171 | 66.47028 | 1.683333 | 0 | 0.09333333 | 1.556667 | 3.791046e-05 | 0 | 2.101966e-06 | 3.505779e-05 | 1.351564e-06 | 3.926202e-05 | 1.351564e-06 | 7.504019e-07 | 3.370623e-05 | 0.03156296 |  | 0.968437 | 18938.91
1783 | Evin et al.[ S38] | 26 | 2 | 0 | 0 | 0 | 0 | 0 | 0 | 1 | 0 | 0 | 0 | 0 | 0 | 0 | 0 | 0 | 0 | 0 | 0 | 300 | 3 | 0 | 0 | 1 | 0 | 0 | 0 | 0 | 0 | 0 | 0 | 0 | 0 | 0 | 0 | 0 | 0 | 0 | 0 | 0 | 0 | 0 | 0 | 0 | 0 | 0 | 0 | 0 | 0 | 0 | 0 | 0 | 0 | 0 | 0 | 0 | 0.5 | 0 | 0 | 0 | 0 | 0 | 0 | 0 | 0 | 0 | 0 | 0 | 0 | 0 | 0 | 276 | 549.15 | 50.5 | 0 | 2.8 | 46.7 | 0 | 0 | 60 | 0.3 | 3.333333 | 0.09333333 | 67.9 | 2.219298e-05 | 2.071345e-06 | 1.406443e-06 | 9754 | 13.71845 | 0.54915 | -103.1277 | -233.1575 | -382.9768 | 7.320887 | 215.6361 | 209.8604 | 239.1512 | 148.4821 | -221.5442 | -348.4024 | -514.3068 | -74.21807 | -18.57825 | -39.37076 | -37.86306 | -18.57825 | 58.50732 | 1.683333 | 0 | 0.09333333 | 1.556667 | 3.735818e-05 | 0 | 2.071345e-06 | 3.454707e-05 | 1.406443e-06 | 3.876462e-05 | 1.406443e-06 | 6.649017e-07 | 3.314063e-05 | 0.04228919 |  | 0.9577108 | 20522.21
1784 | Evin et al.[ S38] | 27 | 2 | 0 | 0 | 0 | 0 | 0 | 0 | 1 | 0 | 0 | 0 | 0 | 0 | 0 | 0 | 0 | 0 | 0 | 0 | 300 | 3 | 0 | 0 | 1 | 0 | 0 | 0 | 0 | 0 | 0 | 0 | 0 | 0 | 0 | 0 | 0 | 0 | 0 | 0 | 0 | 0 | 0 | 0 | 0 | 0 | 0 | 0 | 0 | 0 | 0 | 0 | 0 | 0 | 0 | 0 | 0 | 0.5 | 0 | 0 | 0 | 0 | 0 | 0 | 0 | 0 | 0 | 0 | 0 | 0 | 0 | 0 | 282 | 555.15 | 50.5 | 0 | 2.8 | 46.7 | 0 | 0 | 60 | 0.3 | 3.333333 | 0.09333333 | 70.2 | 2.195312e-05 | 2.048958e-06 | 1.438368e-06 | 9754 | 14.02985 | 0.55515 | -102.9468 | -232.9429 | -382.7003 | 7.49663 | 215.9637 | 210.2492 | 239.6521 | 148.8004 | -222.839 | -349.6627 | -515.7432 | -75.10992 | -18.35138 | -39.31406 | -37.76038 | -18.35138 | 53.30441 | 1.683333 | 0 | 0.09333333 | 1.556667 | 3.695442e-05 | 0 | 2.048958e-06 | 3.417369e-05 | 1.438368e-06 | 3.839279e-05 | 1.438368e-06 | 6.105894e-07 | 3.273532e-05 | 0.05183113 |  | 0.9481689 | 21665.04
1785 | Evin et al.[ S38] | 28 | 2 | 0 | 0 | 0 | 0 | 0 | 0 | 1 | 0 | 0 | 0 | 0 | 0 | 0 | 0 | 0 | 0 | 0 | 0 | 300 | 3 | 0 | 0 | 1 | 0 | 0 | 0 | 0 | 0 | 0 | 0 | 0 | 0 | 0 | 0 | 0 | 0 | 0 | 0 | 0 | 0 | 0 | 0 | 0 | 0 | 0 | 0 | 0 | 0 | 0 | 0 | 0 | 0 | 0 | 0 | 0 | 0.5 | 0 | 0 | 0 | 0 | 0 | 0 | 0 | 0 | 0 | 0 | 0 | 0 | 0 | 0 | 292 | 565.15 | 50.5 | 0 | 2.8 | 46.7 | 0 | 0 | 60 | 0.3 | 3.333333 | 0.09333333 | 73.3 | 2.156467e-05 | 2.012703e-06 | 1.475311e-06 | 9754 | 14.39018 | 0.56515 | -102.6447 | -232.5842 | -382.2373 | 7.789585 | 216.5029 | 210.8895 | 240.4786 | 149.3234 | -225.0014 | -351.7684 | -518.1438 | -76.60055 | -17.97463 | -39.2188 | -37.59032 | -17.97463 | 45.85493 | 1.683333 | 0 | 0.09333333 | 1.556667 | 3.630053e-05 | 0 | 2.012703e-06 | 3.356901e-05 | 1.475311e-06 | 3.777584e-05 | 1.475311e-06 | 5.373916e-07 | 3.20937e-05 | 0.07046948 |  | 0.9295305 | 23491.02
1786 | Evin et al.[ S38] | 29 | 2 | 0 | 0 | 0 | 0 | 0 | 0 | 1 | 0 | 0 | 0 | 0 | 0 | 0 | 0 | 0 | 0 | 0 | 0 | 300 | 3 | 0 | 0 | 1 | 0 | 0 | 0 | 0 | 0 | 0 | 0 | 0 | 0 | 0 | 0 | 0 | 0 | 0 | 0 | 0 | 0 | 0 | 0.8 | 0 | 0 | 0 | 0 | 0 | 0 | 0 | 0 | 0 | 0 | 0 | 0 | 0 | 0 | 0 | 0 | 0 | 0 | 0 | 0 | 0 | 0 | 0 | 0 | 0 | 0 | 0 | 0 | 217 | 490.15 | 50.5 | 0 | 2.8 | 46.7 | 0 | 0 | 60 | 0.3 | 3.333333 | 0.09333333 | 9.9 | 2.486438e-05 | 2.320675e-06 | 2.297468e-07 | 9754 | 2.240951 | 0.49015 | -104.8943 | -235.2478 | -385.6424 | 5.593819 | 212.2332 | 205.8344 | 234.018 | 145.1551 | -208.9204 | -336.1375 | -500.3463 | -65.55393 | -20.84243 | -39.90657 | -38.89451 | -20.84243 | 166.4295 | 1.683333 | 0 | 0.09333333 | 1.556667 | 4.185503e-05 | 0 | 2.320675e-06 | 3.870555e-05 | 2.297468e-07 | 4.208478e-05 | 2.297468e-07 | 2.090928e-06 | 3.84758e-05 | 0.0007221334 |  | 0.9992779 | 2559.621
1787 | Evin et al.[ S38] | 30 | 2 | 0 | 0 | 0 | 0 | 0 | 0 | 1 | 0 | 0 | 0 | 0 | 0 | 0 | 0 | 0 | 0 | 0 | 0 | 300 | 3 | 0 | 0 | 1 | 0 | 0 | 0 | 0 | 0 | 0 | 0 | 0 | 0 | 0 | 0 | 0 | 0 | 0 | 0 | 0 | 0 | 0 | 0.8 | 0 | 0 | 0 | 0 | 0 | 0 | 0 | 0 | 0 | 0 | 0 | 0 | 0 | 0 | 0 | 0 | 0 | 0 | 0 | 0 | 0 | 0 | 0 | 0 | 0 | 0 | 0 | 0 | 230 | 503.15 | 50.5 | 0 | 2.8 | 46.7 | 0 | 0 | 60 | 0.3 | 3.333333 | 0.09333333 | 15.6 | 2.422195e-05 | 2.260715e-06 | 3.526716e-07 | 9754 | 3.439959 | 0.50315 | -104.5069 | -234.7904 | -385.0637 | 5.974199 | 213.0133 | 206.7554 | 235.1833 | 145.921 | -211.6845 | -338.8193 | -503.3962 | -67.44595 | -20.3383 | -39.79228 | -38.66438 | -20.3383 | 129.2711 | 1.683333 | 0 | 0.09333333 | 1.556667 | 4.077362e-05 | 0 | 2.260715e-06 | 3.77055e-05 | 3.526716e-07 | 4.112629e-05 | 3.526716e-07 | 1.908044e-06 | 3.735283e-05 | 0.001574261 |  | 0.9984257 | 4143.851
1788 | Evin et al.[ S38] | 31 | 2 | 0 | 0 | 0 | 0 | 0 | 0 | 1 | 0 | 0 | 0 | 0 | 0 | 0 | 0 | 0 | 0 | 0 | 0 | 300 | 3 | 0 | 0 | 1 | 0 | 0 | 0 | 0 | 0 | 0 | 0 | 0 | 0 | 0 | 0 | 0 | 0 | 0 | 0 | 0 | 0 | 0 | 0.8 | 0 | 0 | 0 | 0 | 0 | 0 | 0 | 0 | 0 | 0 | 0 | 0 | 0 | 0 | 0 | 0 | 0 | 0 | 0 | 0 | 0 | 0 | 0 | 0 | 0 | 0 | 0 | 0 | 237 | 510.15 | 50.5 | 0 | 2.8 | 46.7 | 0 | 0 | 60 | 0.3 | 3.333333 | 0.09333333 | 19.7 | 2.388959e-05 | 2.229695e-06 | 4.392499e-07 | 9754 | 4.284444 | 0.51015 | -104.2978 | -234.5434 | -384.75 | 6.179057 | 213.4258 | 207.2429 | 235.8024 | 146.3253 | -213.177 | -340.2683 | -505.0446 | -68.46881 | -20.06808 | -39.72978 | -38.54103 | -20.06808 | 113.4644 | 1.683333 | 0 | 0.09333333 | 1.556667 | 4.021414e-05 | 0 | 2.229695e-06 | 3.718813e-05 | 4.392499e-07 | 4.065339e-05 | 4.392499e-07 | 1.790445e-06 | 3.674888e-05 | 0.002391903 |  | 0.9976081 | 5310.091
1789 | Evin et al.[ S38] | 32 | 2 | 0 | 0 | 0 | 0 | 0 | 0 | 1 | 0 | 0 | 0 | 0 | 0 | 0 | 0 | 0 | 0 | 0 | 0 | 300 | 3 | 0 | 0 | 1 | 0 | 0 | 0 | 0 | 0 | 0 | 0 | 0 | 0 | 0 | 0 | 0 | 0 | 0 | 0 | 0 | 0 | 0 | 0.8 | 0 | 0 | 0 | 0 | 0 | 0 | 0 | 0 | 0 | 0 | 0 | 0 | 0 | 0 | 0 | 0 | 0 | 0 | 0 | 0 | 0 | 0 | 0 | 0 | 0 | 0 | 0 | 0 | 247 | 520.15 | 50.5 | 0 | 2.8 | 46.7 | 0 | 0 | 60 | 0.3 | 3.333333 | 0.09333333 | 27 | 2.343031e-05 | 2.186829e-06 | 5.904438e-07 | 9754 | 5.759188 | 0.52015 | -103.9987 | -234.1896 | -384.2995 | 6.471755 | 214.0065 | 207.9297 | 236.677 | 146.8935 | -215.3142 | -342.3442 | -507.407 | -69.93492 | -19.68355 | -39.63941 | -38.3656 | -19.68355 | 94.78457 | 1.683333 | 0 | 0.09333333 | 1.556667 | 3.944102e-05 | 0 | 2.186829e-06 | 3.647318e-05 | 5.904438e-07 | 4.003146e-05 | 5.904438e-07 | 1.596385e-06 | 3.588274e-05 | 0.004353306 |  | 0.9956467 | 7435.067
1790 | Evin et al.[ S38] | 33 | 2 | 0 | 0 | 0 | 0 | 0 | 0 | 1 | 0 | 0 | 0 | 0 | 0 | 0 | 0 | 0 | 0 | 0 | 0 | 300 | 3 | 0 | 0 | 1 | 0 | 0 | 0 | 0 | 0 | 0 | 0 | 0 | 0 | 0 | 0 | 0 | 0 | 0 | 0 | 0 | 0 | 0 | 0.8 | 0 | 0 | 0 | 0 | 0 | 0 | 0 | 0 | 0 | 0 | 0 | 0 | 0 | 0 | 0 | 0 | 0 | 0 | 0 | 0 | 0 | 0 | 0 | 0 | 0 | 0 | 0 | 0 | 257 | 530.15 | 50.5 | 0 | 2.8 | 46.7 | 0 | 0 | 60 | 0.3 | 3.333333 | 0.09333333 | 37.3 | 2.298835e-05 | 2.145579e-06 | 8.003011e-07 | 9754 | 7.806137 | 0.53015 | -103.699 | -233.8347 | -383.846 | 6.764506 | 214.5773 | 208.6054 | 237.5405 | 147.451 | -217.4571 | -344.4269 | -509.7781 | -71.40665 | -19.30076 | -39.54783 | -38.19121 | -19.30076 | 79.75079 | 1.683333 | 0 | 0.09333333 | 1.556667 | 3.869706e-05 | 0 | 2.145579e-06 | 3.57852e-05 | 8.003011e-07 | 3.949736e-05 | 8.003011e-07 | 1.345278e-06 | 3.49849e-05 | 0.008421583 |  | 0.9915784 | 10511.83
1791 | Evin et al.[ S38] | 34 | 2 | 0 | 0 | 0 | 0 | 0 | 0 | 1 | 0 | 0 | 0 | 0 | 0 | 0 | 0 | 0 | 0 | 0 | 0 | 300 | 3 | 0 | 0 | 1 | 0 | 0 | 0 | 0 | 0 | 0 | 0 | 0 | 0 | 0 | 0 | 0 | 0 | 0 | 0 | 0 | 0 | 0 | 0.8 | 0 | 0 | 0 | 0 | 0 | 0 | 0 | 0 | 0 | 0 | 0 | 0 | 0 | 0 | 0 | 0 | 0 | 0 | 0 | 0 | 0 | 0 | 0 | 0 | 0 | 0 | 0 | 0 | 267 | 540.15 | 50.5 | 0 | 2.8 | 46.7 | 0 | 0 | 60 | 0.3 | 3.333333 | 0.09333333 | 48 | 2.256276e-05 | 2.105858e-06 | 1.010812e-06 | 9754 | 9.859457 | 0.54015 | -103.3986 | -233.4788 | -383.3898 | 7.057312 | 215.1387 | 209.2705 | 238.393 | 147.9982 | -219.6057 | -346.5163 | -512.1578 | -72.8839 | -18.91972 | -39.45512 | -38.01795 | -18.91972 | 67.55813 | 1.683333 | 0 | 0.09333333 | 1.556667 | 3.798064e-05 | 0 | 2.105858e-06 | 3.51227e-05 | 1.010812e-06 | 3.899146e-05 | 1.010812e-06 | 1.095046e-06 | 3.411188e-05 | 0.01561795 |  | 0.984382 | 13883.2
1792 | Evin et al.[ S38] | 35 | 2 | 0 | 0 | 0 | 0 | 0 | 0 | 1 | 0 | 0 | 0 | 0 | 0 | 0 | 0 | 0 | 0 | 0 | 0 | 300 | 3 | 0 | 0 | 1 | 0 | 0 | 0 | 0 | 0 | 0 | 0 | 0 | 0 | 0 | 0 | 0 | 0 | 0 | 0 | 0 | 0 | 0 | 0.8 | 0 | 0 | 0 | 0 | 0 | 0 | 0 | 0 | 0 | 0 | 0 | 0 | 0 | 0 | 0 | 0 | 0 | 0 | 0 | 0 | 0 | 0 | 0 | 0 | 0 | 0 | 0 | 0 | 279 | 552.15 | 50.5 | 0 | 2.8 | 46.7 | 0 | 0 | 60 | 0.3 | 3.333333 | 0.09333333 | 61.9 | 2.20724e-05 | 2.06009e-06 | 1.275196e-06 | 9754 | 12.43826 | 0.55215 | -103.0372 | -233.0503 | -382.8387 | 7.408756 | 215.8003 | 210.0552 | 239.4021 | 148.6417 | -222.1914 | -349.0322 | -515.0246 | -74.66376 | -18.46474 | -39.34245 | -37.81166 | -18.46474 | 55.83024 | 1.683333 | 0 | 0.09333333 | 1.556667 | 3.71552e-05 | 0 | 2.06009e-06 | 3.435937e-05 | 1.275196e-06 | 3.84304e-05 | 1.275196e-06 | 7.848945e-07 | 3.308417e-05 | 0.03380266 |  | 0.9661973 | 18645.74
1793 | Evin et al.[ S38] | 36 | 2 | 0 | 0 | 0 | 0 | 0 | 0 | 1 | 0 | 0 | 0 | 0 | 0 | 0 | 0 | 0 | 0 | 0 | 0 | 300 | 3 | 0 | 0 | 1 | 0 | 0 | 0 | 0 | 0 | 0 | 0 | 0 | 0 | 0 | 0 | 0 | 0 | 0 | 0 | 0 | 0 | 0 | 0.8 | 0 | 0 | 0 | 0 | 0 | 0 | 0 | 0 | 0 | 0 | 0 | 0 | 0 | 2.5 | 0 | 0 | 0 | 0 | 0 | 0 | 0 | 0 | 0 | 0 | 0 | 0 | 0 | 0 | 289 | 562.15 | 50.5 | 0 | 2.8 | 46.7 | 0 | 0 | 60 | 0.3 | 3.333333 | 0.09333333 | 71 | 2.167976e-05 | 2.023444e-06 | 1.436645e-06 | 9754 | 14.01304 | 0.56215 | -102.7354 | -232.6919 | -382.3765 | 7.701692 | 216.342 | 210.6984 | 240.2317 | 149.1675 | -224.3521 | -351.136 | -517.4228 | -76.15281 | -18.08748 | -39.24747 | -37.64119 | -18.08748 | 47.94445 | 1.683333 | 0 | 0.09333333 | 1.556667 | 3.649425e-05 | 0 | 2.023444e-06 | 3.374815e-05 | 1.436645e-06 | 3.79309e-05 | 1.436645e-06 | 5.867987e-07 | 3.231151e-05 | 0.05994568 |  | 0.9400543 | 22379.76
1794 | Evin et al.[ S38] | 37 | 2 | 0 | 0 | 0 | 0 | 0 | 0 | 1 | 0 | 0 | 0 | 0 | 0 | 0 | 0 | 0 | 0 | 0 | 0 | 300 | 3 | 0 | 0 | 1 | 0 | 0 | 0 | 0 | 0 | 0 | 0 | 0 | 0 | 0 | 0 | 0 | 0 | 0 | 0 | 0 | 0 | 0 | 0 | 0 | 0 | 0 | 0 | 0 | 0 | 0 | 0 | 0 | 0 | 0 | 0 | 0 | 2.5 | 0 | 0 | 0 | 0 | 0 | 0 | 0 | 0 | 0 | 0 | 0 | 0 | 0 | 0 | 205 | 478.15 | 50.5 | 0 | 2.8 | 46.7 | 0 | 0 | 60 | 0.3 | 3.333333 | 0.09333333 | 8.35 | 2.548839e-05 | 2.378917e-06 | 1.986395e-07 | 9754 | 1.93753 | 0.47815 | -105.251 | -235.6684 | -386.1721 | 5.242779 | 211.4964 | 204.9655 | 232.924 | 144.43 | -206.378 | -333.6726 | -497.5447 | -63.81641 | -21.31044 | -40.0099 | -39.10793 | -21.31044 | 212.8654 | 1.683333 | 0 | 0.09333333 | 1.556667 | 4.290546e-05 | 0 | 2.378917e-06 | 3.967693e-05 | 1.986395e-07 | 4.31041e-05 | 1.986395e-07 | 2.180277e-06 | 3.947829e-05 | 0.0004673143 |  | 0.9995327 | 2105.481
1795 | Evin et al.[ S38] | 38 | 2 | 0 | 0 | 0 | 0 | 0 | 0 | 1 | 0 | 0 | 0 | 0 | 0 | 0 | 0 | 0 | 0 | 0 | 0 | 300 | 3 | 0 | 0 | 1 | 0 | 0 | 0 | 0 | 0 | 0 | 0 | 0 | 0 | 0 | 0 | 0 | 0 | 0 | 0 | 0 | 0 | 0 | 0 | 0 | 0 | 0 | 0 | 0 | 0 | 0 | 0 | 0 | 0 | 0 | 0 | 0 | 2.5 | 0 | 0 | 0 | 0 | 0 | 0 | 0 | 0 | 0 | 0 | 0 | 0 | 0 | 0 | 220 | 493.15 | 50.5 | 0 | 2.8 | 46.7 | 0 | 0 | 60 | 0.3 | 3.333333 | 0.09333333 | 14.6 | 2.471312e-05 | 2.306558e-06 | 3.367574e-07 | 9754 | 3.284732 | 0.49315 | -104.8049 | -235.1424 | -385.5093 | 5.681591 | 212.4149 | 206.0487 | 234.2887 | 145.3336 | -209.5573 | -336.7553 | -501.0488 | -65.98967 | -20.72582 | -39.88041 | -38.8413 | -20.72582 | 156.8075 | 1.683333 | 0 | 0.09333333 | 1.556667 | 4.160042e-05 | 0 | 2.306558e-06 | 3.847009e-05 | 3.367574e-07 | 4.193717e-05 | 3.367574e-07 | 1.9698e-06 | 3.813333e-05 | 0.00119901 |  | 0.998801 | 3799.712
1796 | Evin et al.[ S38] | 39 | 2 | 0 | 0 | 0 | 0 | 0 | 0 | 1 | 0 | 0 | 0 | 0 | 0 | 0 | 0 | 0 | 0 | 0 | 0 | 300 | 3 | 0 | 0 | 1 | 0 | 0 | 0 | 0 | 0 | 0 | 0 | 0 | 0 | 0 | 0 | 0 | 0 | 0 | 0 | 0 | 0 | 0 | 0 | 0 | 0 | 0 | 0 | 0 | 0 | 0 | 0 | 0 | 0 | 0 | 0 | 0 | 2.5 | 0 | 0 | 0 | 0 | 0 | 0 | 0 | 0 | 0 | 0 | 0 | 0 | 0 | 0 | 237 | 510.15 | 50.5 | 0 | 2.8 | 46.7 | 0 | 0 | 60 | 0.3 | 3.333333 | 0.09333333 | 20.8 | 2.388959e-05 | 2.229695e-06 | 4.637766e-07 | 9754 | 4.523677 | 0.51015 | -104.2978 | -234.5434 | -384.75 | 6.179057 | 213.4258 | 207.2429 | 235.8024 | 146.3253 | -213.177 | -340.2683 | -505.0446 | -68.46881 | -20.06808 | -39.72978 | -38.54103 | -20.06808 | 113.4644 | 1.683333 | 0 | 0.09333333 | 1.556667 | 4.021414e-05 | 0 | 2.229695e-06 | 3.718813e-05 | 4.637766e-07 | 4.067792e-05 | 4.637766e-07 | 1.765919e-06 | 3.672435e-05 | 0.002563793 |  | 0.9974362 | 5607.559
1797 | Evin et al.[ S38] | 40 | 2 | 0 | 0 | 0 | 0 | 0 | 0 | 1 | 0 | 0 | 0 | 0 | 0 | 0 | 0 | 0 | 0 | 0 | 0 | 300 | 3 | 0 | 0 | 1 | 0 | 0 | 0 | 0 | 0 | 0 | 0 | 0 | 0 | 0 | 0 | 0 | 0 | 0 | 0 | 0 | 0 | 0 | 0 | 0 | 0 | 0 | 0 | 0 | 0 | 0 | 0 | 0 | 0 | 0 | 0 | 0 | 2.5 | 0 | 0 | 0 | 0 | 0 | 0 | 0 | 0 | 0 | 0 | 0 | 0 | 0 | 0 | 250 | 523.15 | 50.5 | 0 | 2.8 | 46.7 | 0 | 0 | 60 | 0.3 | 3.333333 | 0.09333333 | 24.9 | 2.329595e-05 | 2.174288e-06 | 5.413978e-07 | 9754 | 5.280794 | 0.52315 | -103.9089 | -234.0832 | -384.1637 | 6.559574 | 214.1788 | 208.1335 | 236.9372 | 147.0619 | -215.9565 | -342.9683 | -508.1174 | -70.37585 | -19.56853 | -39.61206 | -38.31317 | -19.56853 | 89.93267 | 1.683333 | 0 | 0.09333333 | 1.556667 | 3.921484e-05 | 0 | 2.174288e-06 | 3.626402e-05 | 5.413978e-07 | 3.975624e-05 | 5.413978e-07 | 1.632891e-06 | 3.572263e-05 | 0.004103022 |  | 0.995897 | 6894.598
1798 | Evin et al.[ S38] | 41 | 2 | 0 | 0 | 0 | 0 | 0 | 0 | 1 | 0 | 0 | 0 | 0 | 0 | 0 | 0 | 0 | 0 | 0 | 0 | 300 | 3 | 0 | 0 | 1 | 0 | 0 | 0 | 0 | 0 | 0 | 0 | 0 | 0 | 0 | 0 | 0 | 0 | 0 | 0 | 0 | 0 | 0 | 0 | 0 | 0 | 0 | 0 | 0 | 0 | 0 | 0 | 0 | 0 | 0 | 0 | 0 | 2.5 | 0 | 0 | 0 | 0 | 0 | 0 | 0 | 0 | 0 | 0 | 0 | 0 | 0 | 0 | 262 | 535.15 | 50.5 | 0 | 2.8 | 46.7 | 0 | 0 | 60 | 0.3 | 3.333333 | 0.09333333 | 27.2 | 2.277357e-05 | 2.125533e-06 | 5.78145e-07 | 9754 | 5.639226 | 0.53515 | -103.5488 | -233.6569 | -383.6183 | 6.910902 | 214.8592 | 208.9392 | 237.9681 | 147.7259 | -218.5307 | -345.4707 | -510.9669 | -72.14459 | -19.11002 | -39.50161 | -38.10443 | -19.11002 | 73.34129 | 1.683333 | 0 | 0.09333333 | 1.556667 | 3.83355e-05 | 0 | 2.125533e-06 | 3.545085e-05 | 5.78145e-07 | 3.891365e-05 | 5.78145e-07 | 1.547388e-06 | 3.487271e-05 | 0.00568467 |  | 0.9943153 | 7716.459
1799 | Evin et al.[ S38] | 42 | 2 | 0 | 0 | 0 | 0 | 0 | 0 | 1 | 0 | 0 | 0 | 0 | 0 | 0 | 0 | 0 | 0 | 0 | 0 | 300 | 3 | 0 | 0 | 1 | 0 | 0 | 0 | 0 | 0 | 0 | 0 | 0 | 0 | 0 | 0 | 0 | 0 | 0 | 0 | 0 | 0 | 0 | 0 | 0 | 0 | 0 | 0 | 0 | 0 | 0 | 0 | 0 | 0 | 0 | 0 | 0 | 2.5 | 0 | 0 | 0 | 0 | 0 | 0 | 0 | 0 | 0 | 0 | 0 | 0 | 0 | 0 | 272 | 545.15 | 50.5 | 0 | 2.8 | 46.7 | 0 | 0 | 60 | 0.3 | 3.333333 | 0.09333333 | 31.1 | 2.235582e-05 | 2.086543e-06 | 6.489149e-07 | 9754 | 6.329516 | 0.54515 | -103.2481 | -233.3004 | -383.1607 | 7.203737 | 215.4159 | 209.5992 | 238.8153 | 148.268 | -220.6821 | -347.5634 | -513.3508 | -73.62457 | -18.72984 | -39.40835 | -37.93178 | -18.72984 | 62.33075 | 1.683333 | 0 | 0.09333333 | 1.556667 | 3.763229e-05 | 0 | 2.086543e-06 | 3.480056e-05 | 6.489149e-07 | 3.828121e-05 | 6.489149e-07 | 1.437628e-06 | 3.415164e-05 | 0.008117324 |  | 0.9918827 | 9009.774
1800 | Evin et al.[ S38] | 43 | 2 | 0 | 0 | 0 | 0 | 0 | 0 | 1 | 0 | 0 | 0 | 0 | 0 | 0 | 0 | 0 | 0 | 0 | 0 | 300 | 3 | 0 | 0 | 1 | 0 | 0 | 0 | 0 | 0 | 0 | 0 | 0 | 0 | 0 | 0 | 0 | 0 | 0 | 0 | 0 | 0 | 0 | 0 | 0 | 0 | 0 | 0 | 0 | 0 | 0 | 0 | 0 | 0 | 0 | 0 | 0 | 2.5 | 0 | 0 | 0 | 0 | 0 | 0 | 0 | 0 | 0 | 0 | 0 | 0 | 0 | 0 | 283 | 556.15 | 50.5 | 0 | 2.8 | 46.7 | 0 | 0 | 60 | 0.3 | 3.333333 | 0.09333333 | 39.2 | 2.191365e-05 | 2.045274e-06 | 8.017473e-07 | 9754 | 7.820243 | 0.55615 | -102.9166 | -232.9071 | -382.6541 | 7.525923 | 216.018 | 210.3136 | 239.7352 | 148.8531 | -223.055 | -349.873 | -515.9829 | -75.25875 | -18.31363 | -39.30458 | -37.74331 | -18.31363 | 52.49434 | 1.683333 | 0 | 0.09333333 | 1.556667 | 3.688797e-05 | 0 | 2.045274e-06 | 3.411224e-05 | 8.017473e-07 | 3.768972e-05 | 8.017473e-07 | 1.243526e-06 | 3.33105e-05 | 0.0138967 |  | 0.9861033 | 11653.42
1801 | Evin et al.[ S38] | 44 | 2 | 0 | 0 | 0 | 0 | 0 | 0 | 1 | 0 | 0 | 0 | 0 | 0 | 0 | 0 | 0 | 0 | 0 | 0 | 300 | 3 | 0 | 0 | 1 | 0 | 0 | 0 | 0 | 0 | 0 | 0 | 0 | 0 | 0 | 0 | 0 | 0 | 0 | 0 | 0 | 0 | 0 | 0 | 0 | 0 | 0 | 0 | 0 | 0 | 0 | 0 | 0 | 0 | 0 | 0 | 0 | 2.5 | 0 | 0 | 0 | 0 | 0 | 0 | 0 | 0 | 0 | 0 | 0 | 0 | 0 | 0 | 293 | 566.15 | 50.5 | 0 | 2.8 | 46.7 | 0 | 0 | 60 | 0.3 | 3.333333 | 0.09333333 | 49.8 | 2.152658e-05 | 2.009148e-06 | 1.000556e-06 | 9754 | 9.759419 | 0.56615 | -102.6145 | -232.5483 | -382.1909 | 7.818885 | 216.5564 | 210.953 | 240.5608 | 149.3752 | -225.2179 | -351.9793 | -518.3843 | -76.7499 | -17.93705 | -39.20922 | -37.57338 | -17.93705 | 45.18393 | 1.683333 | 0 | 0.09333333 | 1.556667 | 3.623641e-05 | 0 | 2.009148e-06 | 3.350971e-05 | 1.000556e-06 | 3.723697e-05 | 1.000556e-06 | 1.008592e-06 | 3.250916e-05 | 0.02514839 |  | 0.9748516 | 15244.74
1802 | Evin et al.[ S38] | 45 | 2 | 0 | 0 | 0 | 0 | 0 | 0 | 1 | 0 | 0 | 0 | 0 | 0 | 0 | 0 | 0 | 0 | 0 | 0 | 300 | 3 | 0 | 0 | 1 | 0 | 0 | 0 | 0 | 0 | 0 | 0 | 0 | 0 | 0 | 0 | 0 | 0 | 0 | 0 | 0 | 0 | 0 | 0 | 0 | 0 | 0 | 0 | 0 | 0 | 4.3 | 0 | 0 | 0 | 0 | 0 | 0 | 0 | 0 | 0 | 0 | 0 | 0 | 0 | 0 | 0 | 0 | 0 | 0 | 0 | 0 | 0 | 208 | 481.15 | 50.5 | 0 | 2.8 | 46.7 | 0 | 0 | 60 | 0.3 | 3.333333 | 0.09333333 | 3.43 | 2.532947e-05 | 2.364084e-06 | 8.108808e-08 | 9754 | 0.7909331 | 0.48115 | -105.1619 | -235.5634 | -386.0401 | 5.330531 | 211.6822 | 205.1844 | 233.1992 | 144.6129 | -207.0127 | -334.2879 | -498.2439 | -64.24997 | -21.1932 | -39.98427 | -39.0545 | -21.1932 | 199.922 | 1.683333 | 0 | 0.09333333 | 1.556667 | 4.263794e-05 | 0 | 2.364084e-06 | 3.942954e-05 | 8.108808e-08 | 4.271903e-05 | 8.108808e-08 | 2.282996e-06 | 3.934845e-05 | 0.000192879 |  | 0.9998071 | 870.074
1803 | Evin et al.[ S38] | 46 | 2 | 0 | 0 | 0 | 0 | 0 | 0 | 1 | 0 | 0 | 0 | 0 | 0 | 0 | 0 | 0 | 0 | 0 | 0 | 300 | 3 | 0 | 0 | 1 | 0 | 0 | 0 | 0 | 0 | 0 | 0 | 0 | 0 | 0 | 0 | 0 | 0 | 0 | 0 | 0 | 0 | 0 | 0 | 0 | 0 | 0 | 0 | 0 | 0 | 4.3 | 0 | 0 | 0 | 0 | 0 | 0 | 0 | 0 | 0 | 0 | 0 | 0 | 0 | 0 | 0 | 0 | 0 | 0 | 0 | 0 | 0 | 222 | 495.15 | 50.5 | 0 | 2.8 | 46.7 | 0 | 0 | 60 | 0.3 | 3.333333 | 0.09333333 | 4.98 | 2.46133e-05 | 2.297241e-06 | 1.144026e-07 | 9754 | 1.115883 | 0.49515 | -104.7454 | -235.072 | -385.4204 | 5.740108 | 212.5354 | 206.191 | 234.4686 | 145.452 | -209.9823 | -337.1675 | -501.5176 | -66.28045 | -20.64818 | -39.8629 | -38.80585 | -20.64818 | 150.7675 | 1.683333 | 0 | 0.09333333 | 1.556667 | 4.143238e-05 | 0 | 2.297241e-06 | 3.83147e-05 | 1.144026e-07 | 4.154679e-05 | 1.144026e-07 | 2.182839e-06 | 3.82003e-05 | 0.0003780744 |  | 0.9996219 | 1300.254
1804 | Evin et al.[ S38] | 47 | 2 | 0 | 0 | 0 | 0 | 0 | 0 | 1 | 0 | 0 | 0 | 0 | 0 | 0 | 0 | 0 | 0 | 0 | 0 | 300 | 3 | 0 | 0 | 1 | 0 | 0 | 0 | 0 | 0 | 0 | 0 | 0 | 0 | 0 | 0 | 0 | 0 | 0 | 0 | 0 | 0 | 0 | 0 | 0 | 0 | 0 | 0 | 0 | 0 | 4.3 | 0 | 0 | 0 | 0 | 0 | 0 | 0 | 0 | 0 | 0 | 0 | 0 | 0 | 0 | 0 | 0 | 0 | 0 | 0 | 0 | 0 | 235 | 508.15 | 50.5 | 0 | 2.8 | 46.7 | 0 | 0 | 60 | 0.3 | 3.333333 | 0.09333333 | 7.57 | 2.398362e-05 | 2.238471e-06 | 1.694522e-07 | 9754 | 1.652837 | 0.50815 | -104.3576 | -234.614 | -384.8398 | 6.120523 | 213.3085 | 207.1042 | 235.6261 | 146.2104 | -212.7503 | -339.854 | -504.5732 | -68.17628 | -20.1452 | -39.7477 | -38.57622 | -20.1452 | 117.7267 | 1.683333 | 0 | 0.09333333 | 1.556667 | 4.037242e-05 | 0 | 2.238471e-06 | 3.73345e-05 | 1.694522e-07 | 4.054187e-05 | 1.694522e-07 | 2.069019e-06 | 3.716504e-05 | 0.0007588873 |  | 0.9992411 | 2029.155
1805 | Evin et al.[ S38] | 48 | 2 | 0 | 0 | 0 | 0 | 0 | 0 | 1 | 0 | 0 | 0 | 0 | 0 | 0 | 0 | 0 | 0 | 0 | 0 | 300 | 3 | 0 | 0 | 1 | 0 | 0 | 0 | 0 | 0 | 0 | 0 | 0 | 0 | 0 | 0 | 0 | 0 | 0 | 0 | 0 | 0 | 0 | 0 | 0 | 0 | 0 | 0 | 0 | 0 | 4.3 | 0 | 0 | 0 | 0 | 0 | 0 | 0 | 0 | 0 | 0 | 0 | 0 | 0 | 0 | 0 | 0 | 0 | 0 | 0 | 0 | 0 | 248 | 521.15 | 50.5 | 0 | 2.8 | 46.7 | 0 | 0 | 60 | 0.3 | 3.333333 | 0.09333333 | 11.5 | 2.338535e-05 | 2.182633e-06 | 2.510027e-07 | 9754 | 2.448281 | 0.52115 | -103.9688 | -234.1541 | -384.2542 | 6.501027 | 214.064 | 207.9977 | 236.7639 | 146.9498 | -215.5282 | -342.5522 | -507.6437 | -70.08184 | -19.64519 | -39.63031 | -38.34811 | -19.64519 | 93.13222 | 1.683333 | 0 | 0.09333333 | 1.556667 | 3.936534e-05 | 0 | 2.182633e-06 | 3.640319e-05 | 2.510027e-07 | 3.961634e-05 | 2.510027e-07 | 1.93163e-06 | 3.615219e-05 | 0.001528954 |  | 0.998471 | 3163.901
1806 | Evin et al.[ S38] | 49 | 2 | 0 | 0 | 0 | 0 | 0 | 0 | 1 | 0 | 0 | 0 | 0 | 0 | 0 | 0 | 0 | 0 | 0 | 0 | 300 | 3 | 0 | 0 | 1 | 0 | 0 | 0 | 0 | 0 | 0 | 0 | 0 | 0 | 0 | 0 | 0 | 0 | 0 | 0 | 0 | 0 | 0 | 0 | 0 | 0 | 0 | 0 | 0 | 0 | 4.3 | 0 | 0 | 0 | 0 | 0 | 0 | 0 | 0 | 0 | 0 | 0 | 0 | 0 | 0 | 0 | 0 | 0 | 0 | 0 | 0 | 0 | 259 | 532.15 | 50.5 | 0 | 2.8 | 46.7 | 0 | 0 | 60 | 0.3 | 3.333333 | 0.09333333 | 14.8 | 2.290195e-05 | 2.137516e-06 | 3.163523e-07 | 9754 | 3.0857 | 0.53215 | -103.6389 | -233.7636 | -383.755 | 6.823063 | 214.6903 | 208.7392 | 237.7119 | 147.5613 | -217.8864 | -344.8442 | -510.2534 | -71.70166 | -19.22442 | -39.52938 | -38.15646 | -19.22442 | 77.1069 | 1.683333 | 0 | 0.09333333 | 1.556667 | 3.855162e-05 | 0 | 2.137516e-06 | 3.565071e-05 | 3.163523e-07 | 3.886797e-05 | 3.163523e-07 | 1.821163e-06 | 3.533436e-05 | 0.002478127 |  | 0.9975219 | 4161.704
1807 | Evin et al.[ S38] | 50 | 2 | 0 | 0 | 0 | 0 | 0 | 0 | 1 | 0 | 0 | 0 | 0 | 0 | 0 | 0 | 0 | 0 | 0 | 0 | 300 | 3 | 0 | 0 | 1 | 0 | 0 | 0 | 0 | 0 | 0 | 0 | 0 | 0 | 0 | 0 | 0 | 0 | 0 | 0 | 0 | 0 | 0 | 0 | 0 | 0 | 0 | 0 | 0 | 0 | 4.3 | 0 | 0 | 0 | 0 | 0 | 0 | 0 | 0 | 0 | 0 | 0 | 0 | 0 | 0 | 0 | 0 | 0 | 0 | 0 | 0 | 0 | 275 | 548.15 | 50.5 | 0 | 2.8 | 46.7 | 0 | 0 | 60 | 0.3 | 3.333333 | 0.09333333 | 23.1 | 2.223347e-05 | 2.075124e-06 | 4.793535e-07 | 9754 | 4.675614 | 0.54815 | -103.1578 | -233.1933 | -383.0228 | 7.291598 | 215.5812 | 209.7952 | 239.0674 | 148.4287 | -221.3286 | -348.1925 | -514.0676 | -74.06962 | -18.61613 | -39.38017 | -37.88022 | -18.61613 | 59.43512 | 1.683333 | 0 | 0.09333333 | 1.556667 | 3.742633e-05 | 0 | 2.075124e-06 | 3.46101e-05 | 4.793535e-07 | 3.790569e-05 | 4.793535e-07 | 1.59577e-06 | 3.413074e-05 | 0.005613079 |  | 0.9943869 | 6712.028
1808 | Evin et al.[ S38] | 51 | 2 | 0 | 0 | 0 | 0 | 0 | 0 | 1 | 0 | 0 | 0 | 0 | 0 | 0 | 0 | 0 | 0 | 0 | 0 | 300 | 3 | 0 | 0 | 1 | 0 | 0 | 0 | 0 | 0 | 0 | 0 | 0 | 0 | 0 | 0 | 0 | 0 | 0 | 0 | 0 | 0 | 0 | 0 | 0 | 0 | 0 | 0 | 0 | 0 | 4.3 | 0 | 0 | 0 | 0 | 0 | 0 | 0 | 0 | 0 | 0 | 0 | 0 | 0 | 0 | 0 | 0 | 0 | 0 | 0 | 0 | 0 | 290 | 563.15 | 50.5 | 0 | 2.8 | 46.7 | 0 | 0 | 60 | 0.3 | 3.333333 | 0.09333333 | 35 | 2.164126e-05 | 2.019851e-06 | 7.069478e-07 | 9754 | 6.895568 | 0.56315 | -102.7052 | -232.656 | -382.3301 | 7.730989 | 216.3957 | 210.7622 | 240.3141 | 149.2196 | -224.5685 | -351.3467 | -517.663 | -76.302 | -18.04985 | -39.23793 | -37.62422 | -18.04985 | 47.23491 | 1.683333 | 0 | 0.09333333 | 1.556667 | 3.642945e-05 | 0 | 2.019851e-06 | 3.368823e-05 | 7.069478e-07 | 3.71364e-05 | 7.069478e-07 | 1.312903e-06 | 3.298128e-05 | 0.01283583 |  | 0.9871642 | 10524.48
1809 | Evin et al.[ S38] | 52 | 2 | 0 | 0 | 0 | 0 | 0 | 0 | 1 | 0 | 0 | 0 | 0 | 0 | 0 | 0 | 0 | 0 | 0 | 0 | 300 | 3 | 0 | 0 | 1 | 0 | 0 | 0 | 0 | 0 | 0 | 0 | 0 | 0 | 0 | 0 | 0 | 0 | 0 | 0 | 0 | 0 | 0 | 0 | 0 | 0 | 0 | 0 | 0 | 0 | 0 | 0 | 0 | 9.3 | 0 | 0 | 0 | 0 | 0 | 0 | 0 | 0 | 0 | 0 | 0 | 0 | 0 | 0 | 0 | 0 | 0 | 0 | 206 | 479.15 | 50.5 | 0 | 2.8 | 46.7 | 0 | 0 | 60 | 0.3 | 3.333333 | 0.09333333 | 2.14 | 2.54352e-05 | 2.373952e-06 | 5.080257e-08 | 9754 | 0.4955282 | 0.47915 | -105.2213 | -235.6334 | -386.1281 | 5.272029 | 211.5585 | 205.0386 | 233.0159 | 144.4911 | -206.5895 | -333.8777 | -497.7776 | -63.96087 | -21.27134 | -40.00137 | -39.09011 | -21.27134 | 208.4413 | 1.683333 | 0 | 0.09333333 | 1.556667 | 4.281591e-05 | 0 | 2.373952e-06 | 3.959412e-05 | 5.080257e-08 | 4.286672e-05 | 5.080257e-08 | 2.323149e-06 | 3.954332e-05 | 0.0001137292 |  | 0.9998863 | 540.5457
1810 | Evin et al.[ S38] | 53 | 2 | 0 | 0 | 0 | 0 | 0 | 0 | 1 | 0 | 0 | 0 | 0 | 0 | 0 | 0 | 0 | 0 | 0 | 0 | 300 | 3 | 0 | 0 | 1 | 0 | 0 | 0 | 0 | 0 | 0 | 0 | 0 | 0 | 0 | 0 | 0 | 0 | 0 | 0 | 0 | 0 | 0 | 0 | 0 | 0 | 0 | 0 | 0 | 0 | 0 | 0 | 0 | 9.3 | 0 | 0 | 0 | 0 | 0 | 0 | 0 | 0 | 0 | 0 | 0 | 0 | 0 | 0 | 0 | 0 | 0 | 0 | 221 | 494.15 | 50.5 | 0 | 2.8 | 46.7 | 0 | 0 | 60 | 0.3 | 3.333333 | 0.09333333 | 3.17 | 2.466311e-05 | 2.30189e-06 | 7.296991e-08 | 9754 | 0.7117485 | 0.49415 | -104.7752 | -235.1072 | -385.4649 | 5.710849 | 212.4752 | 206.1199 | 234.3787 | 145.3929 | -209.7698 | -336.9614 | -501.2831 | -66.13503 | -20.68699 | -39.87166 | -38.82357 | -20.68699 | 153.7514 | 1.683333 | 0 | 0.09333333 | 1.556667 | 4.151623e-05 | 0 | 2.30189e-06 | 3.839224e-05 | 7.296991e-08 | 4.15892e-05 | 7.296991e-08 | 2.22892e-06 | 3.831927e-05 | 0.0002310967 |  | 0.9997689 | 825.8786
1811 | Evin et al.[ S38] | 54 | 2 | 0 | 0 | 0 | 0 | 0 | 0 | 1 | 0 | 0 | 0 | 0 | 0 | 0 | 0 | 0 | 0 | 0 | 0 | 300 | 3 | 0 | 0 | 1 | 0 | 0 | 0 | 0 | 0 | 0 | 0 | 0 | 0 | 0 | 0 | 0 | 0 | 0 | 0 | 0 | 0 | 0 | 0 | 0 | 0 | 0 | 0 | 0 | 0 | 0 | 0 | 0 | 9.3 | 0 | 0 | 0 | 0 | 0 | 0 | 0 | 0 | 0 | 0 | 0 | 0 | 0 | 0 | 0 | 0 | 0 | 0 | 232 | 505.15 | 50.5 | 0 | 2.8 | 46.7 | 0 | 0 | 60 | 0.3 | 3.333333 | 0.09333333 | 4.98 | 2.412605e-05 | 2.251765e-06 | 1.121379e-07 | 9754 | 1.093793 | 0.50515 | -104.4472 | -234.7198 | -384.9742 | 6.032727 | 213.1317 | 206.8952 | 235.3607 | 146.0371 | -212.1106 | -339.233 | -503.8667 | -67.73791 | -20.261 | -39.77449 | -38.62909 | -20.261 | 124.4941 | 1.683333 | 0 | 0.09333333 | 1.556667 | 4.061219e-05 | 0 | 2.251765e-06 | 3.755622e-05 | 1.121379e-07 | 4.072432e-05 | 1.121379e-07 | 2.139627e-06 | 3.744408e-05 | 0.0004578636 |  | 0.9995421 | 1326.619
1812 | Evin et al.[ S38] | 55 | 2 | 0 | 0 | 0 | 0 | 0 | 0 | 1 | 0 | 0 | 0 | 0 | 0 | 0 | 0 | 0 | 0 | 0 | 0 | 300 | 3 | 0 | 0 | 1 | 0 | 0 | 0 | 0 | 0 | 0 | 0 | 0 | 0 | 0 | 0 | 0 | 0 | 0 | 0 | 0 | 0 | 0 | 0 | 0 | 0 | 0 | 0 | 0 | 0 | 0 | 0 | 0 | 9.3 | 0 | 0 | 0 | 0 | 0 | 0 | 0 | 0 | 0 | 0 | 0 | 0 | 0 | 0 | 0 | 0 | 0 | 0 | 244 | 517.15 | 50.5 | 0 | 2.8 | 46.7 | 0 | 0 | 60 | 0.3 | 3.333333 | 0.09333333 | 7.83 | 2.356623e-05 | 2.199515e-06 | 1.72222e-07 | 9754 | 1.679853 | 0.51715 | -104.0885 | -234.2958 | -384.4349 | 6.38394 | 213.8334 | 207.7248 | 236.4158 | 146.7242 | -214.6724 | -341.7207 | -506.6974 | -69.49449 | -19.79872 | -39.66665 | -38.41812 | -19.79872 | 99.96281 | 1.683333 | 0 | 0.09333333 | 1.556667 | 3.966982e-05 | 0 | 2.199515e-06 | 3.668476e-05 | 1.72222e-07 | 3.984204e-05 | 1.72222e-07 | 2.027293e-06 | 3.651254e-05 | 0.0009273277 |  | 0.9990727 | 2136.382
1813 | Evin et al.[ S38] | 56 | 2 | 0 | 0 | 0 | 0 | 0 | 0 | 1 | 0 | 0 | 0 | 0 | 0 | 0 | 0 | 0 | 0 | 0 | 0 | 300 | 3 | 0 | 0 | 1 | 0 | 0 | 0 | 0 | 0 | 0 | 0 | 0 | 0 | 0 | 0 | 0 | 0 | 0 | 0 | 0 | 0 | 0 | 0 | 0 | 0 | 0 | 0 | 0 | 0 | 0 | 0 | 0 | 9.3 | 0 | 0 | 0 | 0 | 0 | 0 | 0 | 0 | 0 | 0 | 0 | 0 | 0 | 0 | 0 | 0 | 0 | 0 | 259 | 532.15 | 50.5 | 0 | 2.8 | 46.7 | 0 | 0 | 60 | 0.3 | 3.333333 | 0.09333333 | 9.9 | 2.290195e-05 | 2.137516e-06 | 2.11614e-07 | 9754 | 2.064083 | 0.53215 | -103.6389 | -233.7636 | -383.755 | 6.823063 | 214.6903 | 208.7392 | 237.7119 | 147.5613 | -217.8864 | -344.8442 | -510.2534 | -71.70166 | -19.22442 | -39.52938 | -38.15646 | -19.22442 | 77.1069 | 1.683333 | 0 | 0.09333333 | 1.556667 | 3.855162e-05 | 0 | 2.137516e-06 | 3.565071e-05 | 2.11614e-07 | 3.876324e-05 | 2.11614e-07 | 1.925902e-06 | 3.543909e-05 | 0.001558671 |  | 0.9984413 | 2781.279
1814 | Evin et al.[ S38] | 57 | 2 | 0 | 0 | 0 | 0 | 0 | 0 | 1 | 0 | 0 | 0 | 0 | 0 | 0 | 0 | 0 | 0 | 0 | 0 | 300 | 3 | 0 | 0 | 1 | 0 | 0 | 0 | 0 | 0 | 0 | 0 | 0 | 0 | 0 | 0 | 0 | 0 | 0 | 0 | 0 | 0 | 0 | 0 | 0 | 0 | 0 | 0 | 0 | 0 | 0 | 0 | 0 | 9.3 | 0 | 0 | 0 | 0 | 0 | 0 | 0 | 0 | 0 | 0 | 0 | 0 | 0 | 0 | 0 | 0 | 0 | 0 | 273 | 546.15 | 50.5 | 0 | 2.8 | 46.7 | 0 | 0 | 60 | 0.3 | 3.333333 | 0.09333333 | 12.5 | 2.231489e-05 | 2.082723e-06 | 2.603403e-07 | 9754 | 2.53936 | 0.54615 | -103.218 | -233.2647 | -383.1147 | 7.233023 | 215.4711 | 209.6646 | 238.8994 | 148.3217 | -220.8976 | -347.7731 | -513.5897 | -73.77287 | -18.69192 | -39.39897 | -37.91458 | -18.69192 | 61.3464 | 1.683333 | 0 | 0.09333333 | 1.556667 | 3.756339e-05 | 0 | 2.082723e-06 | 3.473684e-05 | 2.603403e-07 | 3.782373e-05 | 2.603403e-07 | 1.822382e-06 | 3.44765e-05 | 0.002554783 |  | 0.9974452 | 3607.702
1815 | Evin et al.[ S38] | 58 | 2 | 0 | 0 | 0 | 0 | 0 | 0 | 1 | 0 | 0 | 0 | 0 | 0 | 0 | 0 | 0 | 0 | 0 | 0 | 300 | 3 | 0 | 0 | 1 | 0 | 0 | 0 | 0 | 0 | 0 | 0 | 0 | 0 | 0 | 0 | 0 | 0 | 0 | 0 | 0 | 0 | 0 | 0 | 0 | 0 | 0 | 0 | 0 | 0 | 0 | 0 | 0 | 9.3 | 0 | 0 | 0 | 0 | 0 | 0 | 0 | 0 | 0 | 0 | 0 | 0 | 0 | 0 | 0 | 0 | 0 | 0 | 288 | 561.15 | 50.5 | 0 | 2.8 | 46.7 | 0 | 0 | 60 | 0.3 | 3.333333 | 0.09333333 | 19 | 2.171839e-05 | 2.02705e-06 | 3.851394e-07 | 9754 | 3.75665 | 0.56115 | -102.7656 | -232.7278 | -382.4228 | 7.672396 | 216.2882 | 210.6345 | 240.1492 | 149.1153 | -224.1358 | -350.9253 | -517.1826 | -76.00367 | -18.12513 | -39.25702 | -37.65818 | -18.12513 | 48.66742 | 1.683333 | 0 | 0.09333333 | 1.556667 | 3.655929e-05 | 0 | 2.02705e-06 | 3.380829e-05 | 3.851394e-07 | 3.694443e-05 | 3.851394e-07 | 1.64191e-06 | 3.342315e-05 | 0.005327603 |  | 0.9946724 | 5650.024
1816 | Evin et al.[ S38] | 59 | 2 | 0 | 0 | 0 | 0 | 0 | 0 | 1 | 0 | 0 | 0 | 0 | 0 | 0 | 0 | 0 | 0 | 0 | 0 | 300 | 3 | 0 | 0 | 1 | 0 | 0 | 0 | 0 | 0 | 0 | 0 | 0 | 0 | 0 | 0 | 0 | 0 | 0 | 0 | 0 | 0 | 0 | 0 | 0 | 0 | 0 | 0 | 0 | 0 | 0 | 0 | 0 | 0 | 0 | 14.3 | 0 | 0 | 0 | 0 | 0 | 0 | 0 | 0 | 0 | 0 | 0 | 0 | 0 | 0 | 0 | 0 | 211 | 484.15 | 50.5 | 0 | 2.8 | 46.7 | 0 | 0 | 60 | 0.3 | 3.333333 | 0.09333333 | 2.39 | 2.517252e-05 | 2.349435e-06 | 5.61515e-08 | 9754 | 0.5477017 | 0.48415 | -105.0727 | -235.4583 | -385.9078 | 5.418289 | 211.8669 | 205.4022 | 233.4733 | 144.7947 | -207.6481 | -334.9038 | -498.9439 | -64.68408 | -21.07612 | -39.95851 | -39.00112 | -21.07612 | 187.9191 | 1.683333 | 0 | 0.09333333 | 1.556667 | 4.237374e-05 | 0 | 2.349435e-06 | 3.918522e-05 | 5.61515e-08 | 4.242989e-05 | 5.61515e-08 | 2.293283e-06 | 3.912907e-05 | 0.0001412879 |  | 0.9998587 | 610.01
1817 | Evin et al.[ S38] | 60 | 2 | 0 | 0 | 0 | 0 | 0 | 0 | 1 | 0 | 0 | 0 | 0 | 0 | 0 | 0 | 0 | 0 | 0 | 0 | 300 | 3 | 0 | 0 | 1 | 0 | 0 | 0 | 0 | 0 | 0 | 0 | 0 | 0 | 0 | 0 | 0 | 0 | 0 | 0 | 0 | 0 | 0 | 0 | 0 | 0 | 0 | 0 | 0 | 0 | 0 | 0 | 0 | 0 | 0 | 14.3 | 0 | 0 | 0 | 0 | 0 | 0 | 0 | 0 | 0 | 0 | 0 | 0 | 0 | 0 | 0 | 0 | 230 | 503.15 | 50.5 | 0 | 2.8 | 46.7 | 0 | 0 | 60 | 0.3 | 3.333333 | 0.09333333 | 4.21 | 2.422195e-05 | 2.260715e-06 | 9.517612e-08 | 9754 | 0.9283479 | 0.50315 | -104.5069 | -234.7904 | -385.0637 | 5.974199 | 213.0133 | 206.7554 | 235.1833 | 145.921 | -211.6845 | -338.8193 | -503.3962 | -67.44595 | -20.3383 | -39.79228 | -38.66438 | -20.3383 | 129.2711 | 1.683333 | 0 | 0.09333333 | 1.556667 | 4.077362e-05 | 0 | 2.260715e-06 | 3.77055e-05 | 9.517612e-08 | 4.086879e-05 | 9.517612e-08 | 2.165539e-06 | 3.761033e-05 | 0.000369441 |  | 0.9996306 | 1116.961
1818 | Evin et al.[ S38] | 61 | 2 | 0 | 0 | 0 | 0 | 0 | 0 | 1 | 0 | 0 | 0 | 0 | 0 | 0 | 0 | 0 | 0 | 0 | 0 | 300 | 3 | 0 | 0 | 1 | 0 | 0 | 0 | 0 | 0 | 0 | 0 | 0 | 0 | 0 | 0 | 0 | 0 | 0 | 0 | 0 | 0 | 0 | 0 | 0 | 0 | 0 | 0 | 0 | 0 | 0 | 0 | 0 | 0 | 0 | 14.3 | 0 | 0 | 0 | 0 | 0 | 0 | 0 | 0 | 0 | 0 | 0 | 0 | 0 | 0 | 0 | 0 | 244 | 517.15 | 50.5 | 0 | 2.8 | 46.7 | 0 | 0 | 60 | 0.3 | 3.333333 | 0.09333333 | 6.02 | 2.356623e-05 | 2.199515e-06 | 1.324108e-07 | 9754 | 1.291535 | 0.51715 | -104.0885 | -234.2958 | -384.4349 | 6.38394 | 213.8334 | 207.7248 | 236.4158 | 146.7242 | -214.6724 | -341.7207 | -506.6974 | -69.49449 | -19.79872 | -39.66665 | -38.41812 | -19.79872 | 99.96281 | 1.683333 | 0 | 0.09333333 | 1.556667 | 3.966982e-05 | 0 | 2.199515e-06 | 3.668476e-05 | 1.324108e-07 | 3.980223e-05 | 1.324108e-07 | 2.067104e-06 | 3.655235e-05 | 0.0006977738 |  | 0.9993022 | 1642.154
1819 | Evin et al.[ S38] | 62 | 2 | 0 | 0 | 0 | 0 | 0 | 0 | 1 | 0 | 0 | 0 | 0 | 0 | 0 | 0 | 0 | 0 | 0 | 0 | 300 | 3 | 0 | 0 | 1 | 0 | 0 | 0 | 0 | 0 | 0 | 0 | 0 | 0 | 0 | 0 | 0 | 0 | 0 | 0 | 0 | 0 | 0 | 0 | 0 | 0 | 0 | 0 | 0 | 0 | 0 | 0 | 0 | 0 | 0 | 14.3 | 0 | 0 | 0 | 0 | 0 | 0 | 0 | 0 | 0 | 0 | 0 | 0 | 0 | 0 | 0 | 0 | 258 | 531.15 | 50.5 | 0 | 2.8 | 46.7 | 0 | 0 | 60 | 0.3 | 3.333333 | 0.09333333 | 7.83 | 2.294507e-05 | 2.14154e-06 | 1.676826e-07 | 9754 | 1.635576 | 0.53115 | -103.669 | -233.7992 | -383.8005 | 6.793784 | 214.6339 | 208.6724 | 237.6262 | 147.5062 | -217.6717 | -344.6355 | -510.0157 | -71.55413 | -19.26258 | -39.53861 | -38.17383 | -19.26258 | 78.41506 | 1.683333 | 0 | 0.09333333 | 1.556667 | 3.86242e-05 | 0 | 2.14154e-06 | 3.571783e-05 | 1.676826e-07 | 3.879189e-05 | 1.676826e-07 | 1.973857e-06 | 3.555014e-05 | 0.001182149 |  | 0.9988179 | 2194.777
1820 | Evin et al.[ S38] | 63 | 2 | 0 | 0 | 0 | 0 | 0 | 0 | 1 | 0 | 0 | 0 | 0 | 0 | 0 | 0 | 0 | 0 | 0 | 0 | 300 | 3 | 0 | 0 | 1 | 0 | 0 | 0 | 0 | 0 | 0 | 0 | 0 | 0 | 0 | 0 | 0 | 0 | 0 | 0 | 0 | 0 | 0 | 0 | 0 | 0 | 0 | 0 | 0 | 0 | 0 | 0 | 0 | 0 | 0 | 14.3 | 0 | 0 | 0 | 0 | 0 | 0 | 0 | 0 | 0 | 0 | 0 | 0 | 0 | 0 | 0 | 0 | 274 | 547.15 | 50.5 | 0 | 2.8 | 46.7 | 0 | 0 | 60 | 0.3 | 3.333333 | 0.09333333 | 10.7 | 2.22741e-05 | 2.078916e-06 | 2.22444e-07 | 9754 | 2.169719 | 0.54715 | -103.1879 | -233.229 | -383.0688 | 7.262311 | 215.5262 | 209.73 | 238.9835 | 148.3753 | -221.1131 | -347.9828 | -513.8286 | -73.92121 | -18.65401 | -39.38957 | -37.89739 | -18.65401 | 60.38134 | 1.683333 | 0 | 0.09333333 | 1.556667 | 3.749474e-05 | 0 | 2.078916e-06 | 3.467335e-05 | 2.22444e-07 | 3.771718e-05 | 2.22444e-07 | 1.856472e-06 | 3.445091e-05 | 0.002172542 |  | 0.9978275 | 3092.662
1821 | Evin et al.[ S38] | 64 | 2 | 0 | 0 | 0 | 0 | 0 | 0 | 1 | 0 | 0 | 0 | 0 | 0 | 0 | 0 | 0 | 0 | 0 | 0 | 300 | 3 | 0 | 0 | 1 | 0 | 0 | 0 | 0 | 0 | 0 | 0 | 0 | 0 | 0 | 0 | 0 | 0 | 0 | 0 | 0 | 0 | 0 | 0 | 0 | 0 | 0 | 0 | 0 | 0 | 0 | 0 | 0 | 0 | 0 | 14.3 | 0 | 0 | 0 | 0 | 0 | 0 | 0 | 0 | 0 | 0 | 0 | 0 | 0 | 0 | 0 | 0 | 293 | 566.15 | 50.5 | 0 | 2.8 | 46.7 | 0 | 0 | 60 | 0.3 | 3.333333 | 0.09333333 | 15.9 | 2.152658e-05 | 2.009148e-06 | 3.194545e-07 | 9754 | 3.115959 | 0.56615 | -102.6145 | -232.5483 | -382.1909 | 7.818885 | 216.5564 | 210.953 | 240.5608 | 149.3752 | -225.2179 | -351.9793 | -518.3843 | -76.7499 | -17.93705 | -39.20922 | -37.57338 | -17.93705 | 45.18393 | 1.683333 | 0 | 0.09333333 | 1.556667 | 3.623641e-05 | 0 | 2.009148e-06 | 3.350971e-05 | 3.194545e-07 | 3.655587e-05 | 3.194545e-07 | 1.689693e-06 | 3.319026e-05 | 0.004608543 |  | 0.9953915 | 4766.861
1822 | Yuan et al.[ S39] | 1 | 0 | 3 | 0 | 0 | 0 | 0 | 0 | 0 | 0 | 0 | 0 | 0 | 0 | 0 | 0 | 0 | 0 | 0 | 1 | 400 | 2 | 0 | 0 | 1 | 0 | 0 | 0 | 0 | 0 | 0 | 0 | 0 | 0 | 0 | 0 | 0 | 0 | 0 | 0 | 0 | 0 | 0 | 0 | 0 | 0 | 0 | 0 | 0 | 0 | 0 | 0 | 0 | 0 | 0 | 0 | 0 | 0 | 0 | 0 | 0 | 0 | 0 | 0 | 0 | 0 | 0 | 0 | 0 | 0 | 0 | 0 | 140 | 413.15 | 0 | 0 | 4.494 | 30 | 0 | 0 | 60 | 14.85 | 0.06734007 | 0.003026263 | 29.4 | 2.949843e-05 | 8.926998e-08 | 2.624537e-08 | 6565.667 | 0.1723184 | 0.41315 | -107.1695 | -237.9225 | -388.9608 | 3.343002 | 207.1842 | 199.8995 | 226.659 | 140.1595 | -192.7677 | -320.511 | -482.605 | -54.56391 | -23.89014 | -40.52573 | -40.26525 | -23.89014 | 1048.442 | 0 | 0 | 0.003026263 | 0.02020202 | 0 | 0 | 8.926998e-08 | 5.959278e-07 | 2.624537e-08 | 2.624537e-08 | 2.624537e-08 | 6.302461e-08 | 5.696824e-07 | 1.829861e-05 |  | 0.9999817 | 493357.4
1823 | Yuan et al.[ S39] | 2 | 0 | 3 | 0 | 0 | 0 | 0 | 0 | 0 | 0 | 0 | 0 | 0 | 0 | 0 | 0 | 0 | 0 | 0 | 1 | 400 | 2 | 0 | 0 | 1 | 0 | 0 | 0 | 0 | 0 | 0 | 0 | 0 | 0 | 0 | 0 | 0 | 0 | 0 | 0 | 0 | 0 | 0 | 0 | 0 | 0 | 0 | 0 | 0 | 0 | 0 | 0 | 0 | 0 | 0 | 0 | 0 | 0 | 0 | 0 | 0 | 0 | 0 | 0 | 0 | 0 | 0 | 0 | 0 | 0 | 0 | 0 | 180 | 453.15 | 0 | 0 | 4.494 | 30 | 0 | 0 | 60 | 14.85 | 0.06734007 | 0.003026263 | 61.1 | 2.689457e-05 | 8.139003e-08 | 4.972931e-08 | 6565.667 | 0.3265061 | 0.45315 | -105.9915 | -236.5402 | -387.2611 | 4.511718 | 209.9058 | 203.093 | 230.5849 | 142.8596 | -201.1103 | -328.5717 | -491.7506 | -60.22511 | -22.29372 | -40.21771 | -39.55423 | -22.29372 | 371.4424 | 0 | 0 | 0.003026263 | 0.02020202 | 0 | 0 | 8.139003e-08 | 5.433247e-07 | 4.972931e-08 | 4.972931e-08 | 4.972931e-08 | 3.166072e-08 | 4.935953e-07 | 0.0004260313 |  | 0.999574 | 1125037.2
1824 | Yuan et al.[ S39] | 3 | 0 | 3 | 0 | 0 | 0 | 0 | 0 | 0 | 0 | 0 | 0 | 0 | 0 | 0 | 0 | 0 | 0 | 0 | 1 | 400 | 2 | 0 | 0 | 1 | 0 | 0 | 0 | 0 | 0 | 0 | 0 | 0 | 0 | 0 | 0 | 0 | 0 | 0 | 0 | 0 | 0 | 0 | 0 | 0 | 0 | 0 | 0 | 0 | 0 | 0 | 0 | 0 | 0 | 0 | 0 | 0 | 0 | 0 | 0 | 0 | 0 | 0 | 0 | 0 | 0 | 0 | 0 | 0 | 0 | 0 | 0 | 225 | 498.15 | 0 | 0 | 4.494 | 30 | 0 | 0 | 60 | 14.85 | 0.06734007 | 0.003026263 | 81.5 | 2.446507e-05 | 7.403773e-08 | 6.034075e-08 | 6565.667 | 0.3961772 | 0.49815 | -104.656 | -234.9665 | -385.2869 | 5.827889 | 212.7154 | 206.4036 | 234.7375 | 145.6288 | -210.6202 | -337.7864 | -502.2214 | -66.71707 | -20.53184 | -39.83652 | -38.75274 | -20.53184 | 142.2296 | 0 | 0 | 0.003026263 | 0.02020202 | 0 | 0 | 7.403773e-08 | 4.942438e-07 | 6.034075e-08 | 6.034075e-08 | 6.034075e-08 | 1.369698e-08 | 4.339031e-07 | 0.004307386 |  | 0.9956926 | 1656117.2
1825 | Yuan et al.[ S39] | 4 | 0 | 3 | 0 | 0 | 0 | 0 | 0 | 0 | 0 | 0 | 0 | 0 | 0 | 0 | 0 | 0 | 0 | 0 | 1 | 400 | 2 | 0 | 0 | 1 | 0 | 0 | 0 | 0 | 0 | 0 | 0 | 0 | 0 | 0 | 0 | 0 | 0 | 0 | 0 | 0 | 0 | 0 | 0 | 0 | 0 | 0 | 0 | 0 | 0 | 0 | 0 | 0 | 0 | 0 | 0 | 0 | 0 | 0 | 0 | 0 | 0 | 0 | 0 | 0 | 0 | 0 | 0 | 0 | 0 | 0 | 0 | 260 | 533.15 | 0 | 0 | 4.494 | 30 | 0 | 0 | 60 | 14.85 | 0.06734007 | 0.003026263 | 88.2 | 2.2859e-05 | 6.917733e-08 | 6.10144e-08 | 6565.667 | 0.4006002 | 0.53315 | -103.6089 | -233.7281 | -383.7095 | 6.852342 | 214.7467 | 208.806 | 237.7974 | 147.6162 | -218.1011 | -345.053 | -510.4911 | -71.84925 | -19.18627 | -39.52013 | -38.13911 | -19.18627 | 75.82565 | 0 | 0 | 0.003026263 | 0.02020202 | 0 | 0 | 6.917733e-08 | 4.617979e-07 | 6.10144e-08 | 6.10144e-08 | 6.10144e-08 | 8.162925e-09 | 4.007835e-07 | 0.01500697 |  | 0.984993 | 1939025.2
1826 | Yuan et al.[ S39] | 5 | 0 | 3 | 0 | 0 | 0 | 0 | 0 | 0 | 0 | 0 | 0 | 0 | 0 | 0 | 0 | 0 | 0 | 0 | 1 | 400 | 2 | 0 | 0 | 1 | 0 | 0 | 0 | 0 | 0 | 0 | 0 | 0 | 0 | 0 | 0 | 0 | 0 | 0 | 0 | 0 | 0 | 0 | 0 | 0 | 0 | 0 | 0 | 0 | 0 | 0 | 0 | 0 | 0 | 0 | 0 | 0 | 0 | 0 | 0 | 0 | 0 | 0 | 0 | 0 | 0 | 0 | 0 | 0 | 0 | 0 | 0 | 299 | 572.15 | 0 | 0 | 4.494 | 30 | 0 | 0 | 60 | 14.85 | 0.06734007 | 0.003026263 | 90.2 | 2.130084e-05 | 6.446193e-08 | 5.814466e-08 | 6565.667 | 0.3817585 | 0.57215 | -102.4329 | -232.3325 | -381.9117 | 7.994693 | 216.8754 | 211.3322 | 241.0514 | 149.6841 | -226.5182 | -353.2462 | -519.8292 | -77.64708 | -17.71191 | -39.15157 | -37.4721 | -17.71191 | 41.40702 | 0 | 0 | 0.003026263 | 0.02020202 | 0 | 0 | 6.446193e-08 | 4.3032e-07 | 5.814466e-08 | 5.814466e-08 | 5.814466e-08 | 6.317269e-09 | 3.721753e-07 | 0.03472712 |  | 0.9652729 | 2171525.6
1827 | Yuan et al.[ S39] | 6 | 0 | 3 | 0 | 0 | 0 | 0 | 0 | 0 | 0 | 0 | 0 | 0 | 0 | 0 | 0 | 0 | 0 | 0 | 1 | 400 | 2 | 0 | 0 | 1 | 0 | 0 | 0 | 0 | 0 | 0 | 0 | 0 | 0 | 0 | 0 | 0 | 0 | 0 | 0 | 0 | 0 | 0 | 0 | 0 | 0 | 0 | 0 | 0 | 0 | 0 | 0 | 0 | 0 | 0 | 0 | 0 | 0 | 0 | 0 | 0 | 0 | 0 | 0 | 0 | 0 | 0 | 0 | 0 | 0 | 0 | 0 | 339 | 612.15 | 0 | 0 | 4.494 | 30 | 0 | 0 | 60 | 14.85 | 0.06734007 | 0.003026263 | 91 | 1.990897e-05 | 6.024976e-08 | 5.482729e-08 | 6565.667 | 0.3599777 | 0.61215 | -101.2162 | -230.8833 | -380.0268 | 9.167436 | 218.9309 | 213.7802 | 244.2352 | 151.6653 | -235.2347 | -361.7489 | -529.5354 | -83.67451 | -16.22634 | -38.7599 | -36.81051 | -16.22634 | 24.24603 | 0 | 0 | 0.003026263 | 0.02020202 | 0 | 0 | 6.024976e-08 | 4.022014e-07 | 5.482729e-08 | 5.482729e-08 | 5.482729e-08 | 5.422479e-09 | 3.473741e-07 | 0.06581995 |  | 0.9341801 | 2421961.7
1828 | Fox et al. [S40] | 1 | 0 | 0 | 0 | 0 | 0 | 0 | 0.5 | 1 | 0 | 0 | 0 | 0 | 0 | 0 | 0 | 0 | 0 | 0 | 0 | 400 | 3.5 | 0 | 0 | 1 | 0 | 0 | 0 | 0 | 0 | 0 | 0 | 0 | 0 | 0 | 0 | 0 | 0 | 0 | 0 | 0 | 0 | 0 | 0 | 0 | 0 | 0 | 0 | 0 | 0 | 0 | 0 | 0 | 0 | 0 | 0 | 0 | 0 | 0 | 0 | 0 | 0 | 0 | 0 | 0 | 0 | 0 | 0 | 0 | 0 | 0 | 0 | 180 | 453.15 | 16 | 0 | 4 | 40 | 10 | 0 | 2100 | 2.5 | 0.4 | 0.016 | 56.8 | 2.689457e-05 | 4.303131e-07 | 2.444179e-07 | 21284 | 5.20219 | 0.45315 | -105.9915 | -236.5402 | -387.2611 | 4.511718 | 209.9058 | 203.093 | 230.5849 | 142.8596 | -201.1103 | -328.5717 | -491.7506 | -60.22511 | -22.29372 | -40.21771 | -39.55423 | -22.29372 | 371.4424 | 0.064 | 0.04 | 0.016 | 0.16 | 1.721252e-06 | 1.075783e-06 | 4.303131e-07 | 4.303131e-06 | 2.444179e-07 | 1.96567e-06 | 1.320201e-06 | 1.858953e-07 | 4.058713e-06 | 0.009259818 |  | 0.9907402 | 133230.6
1829 | Fox et al. [S40] | 2 | 0 | 0 | 0 | 0 | 0 | 0 | 0.5 | 1 | 0 | 0 | 0 | 0 | 0 | 0 | 0 | 0 | 0 | 0 | 0 | 400 | 3.5 | 0 | 0 | 1 | 0 | 0 | 0 | 0 | 0 | 0 | 0 | 0 | 0 | 0 | 0 | 0 | 0 | 0 | 0 | 0 | 0 | 0 | 0 | 0 | 0 | 0 | 0 | 0 | 0 | 0 | 0 | 0 | 0 | 0 | 0 | 0 | 0 | 0 | 0 | 0 | 0 | 0 | 0 | 0 | 0 | 0 | 0 | 0 | 0 | 0 | 0 | 210 | 483.15 | 16 | 0 | 4 | 40 | 10 | 0 | 2100 | 2.5 | 0.4 | 0.016 | 88.4 | 2.522462e-05 | 4.035939e-07 | 3.56777e-07 | 21284 | 7.593642 | 0.48315 | -105.1024 | -235.4933 | -385.9519 | 5.389036 | 211.8054 | 205.3298 | 233.382 | 144.7343 | -207.4362 | -334.6984 | -498.7104 | -64.53932 | -21.11513 | -39.96711 | -39.01891 | -21.11513 | 191.8206 | 0.064 | 0.04 | 0.016 | 0.16 | 1.614376e-06 | 1.008985e-06 | 4.035939e-07 | 4.035939e-06 | 3.56777e-07 | 1.971153e-06 | 1.365762e-06 | 4.681689e-08 | 3.679162e-06 | 0.08147953 |  | 0.9185205 | 238461.8
1830 | Fox et al. [S40] | 3 | 0 | 0 | 0 | 0 | 0 | 0 | 0.5 | 1 | 0 | 0 | 0 | 0 | 0 | 0 | 0 | 0 | 0 | 0 | 0 | 400 | 3.5 | 0 | 0 | 1 | 0 | 0 | 0 | 0 | 0 | 0 | 0 | 0 | 0 | 0 | 0 | 0 | 0 | 0 | 0 | 0 | 0 | 0 | 0 | 0 | 0 | 0 | 0 | 0 | 0 | 0 | 0 | 0 | 0 | 0 | 0 | 0 | 0 | 0 | 0 | 0 | 0 | 0 | 0 | 0 | 0 | 0 | 0 | 0 | 0 | 0 | 0 | 240 | 513.15 | 16 | 0 | 4 | 40 | 10 | 0 | 2100 | 2.5 | 0.4 | 0.016 | 100 | 2.374993e-05 | 3.799988e-07 | 3.799988e-07 | 21284 | 8.087895 | 0.51315 | -104.2082 | -234.4373 | -384.6152 | 6.266861 | 213.6011 | 207.4501 | 236.066 | 146.4969 | -213.8176 | -340.8904 | -505.7524 | -68.90805 | -19.95253 | -39.7028 | -38.4883 | -19.95253 | 107.4199 | 0.064 | 0.04 | 0.016 | 0.16 | 1.519995e-06 | 9.49997e-07 | 3.799988e-07 | 3.799988e-06 | 3.799988e-07 | 1.899994e-06 | 1.329996e-06 | 0 | 3.419989e-06 | #DIV/0! |  | #DIV/0! | #DIV/0!
1831 | Fox et al. [S40] | 4 | 0 | 0 | 0 | 0 | 0 | 25 | 0.5 | 1 | 0 | 0 | 1 | 0 | 0 | 0 | 0 | 0 | 0 | 0 | 0 | 400 | 3.5 | 0 | 0 | 1 | 0 | 0 | 0 | 0 | 0 | 0 | 0 | 0 | 0 | 0 | 0 | 0 | 0 | 0 | 0 | 0 | 0 | 0 | 0 | 0 | 0 | 0 | 0 | 0 | 0 | 0 | 0 | 0 | 0 | 0 | 0 | 0 | 0 | 0 | 0 | 0 | 0 | 0 | 0 | 0 | 0 | 0 | 0 | 0 | 0 | 0 | 0 | 180 | 453.15 | 16 | 0 | 4 | 40 | 10 | 0 | 2100 | 2.5 | 0.4 | 0.016 | 69.6 | 2.689457e-05 | 4.303131e-07 | 2.994979e-07 | 251.1842 | 0.07522916 | 0.45315 | -105.9915 | -236.5402 | -387.2611 | 4.511718 | 209.9058 | 203.093 | 230.5849 | 142.8596 | -201.1103 | -328.5717 | -491.7506 | -60.22511 | -22.29372 | -40.21771 | -39.55423 | -22.29372 | 371.4424 | 0.064 | 0.04 | 0.016 | 0.16 | 1.721252e-06 | 1.075783e-06 | 4.303131e-07 | 4.303131e-06 | 2.994979e-07 | 2.02075e-06 | 1.375281e-06 | 1.308152e-07 | 4.003633e-06 | 0.01428565 |  | 0.9857143 | 164086.8
1832 | Fox et al. [S40] | 5 | 0 | 0 | 0 | 0 | 0 | 25 | 0.5 | 1 | 0 | 0 | 1 | 0 | 0 | 0 | 0 | 0 | 0 | 0 | 0 | 400 | 3.5 | 0 | 0 | 1 | 0 | 0 | 0 | 0 | 0 | 0 | 0 | 0 | 0 | 0 | 0 | 0 | 0 | 0 | 0 | 0 | 0 | 0 | 0 | 0 | 0 | 0 | 0 | 0 | 0 | 0 | 0 | 0 | 0 | 0 | 0 | 0 | 0 | 0 | 0 | 0 | 0 | 0 | 0 | 0 | 0 | 0 | 0 | 0 | 0 | 0 | 0 | 210 | 483.15 | 16 | 0 | 4 | 40 | 10 | 0 | 2100 | 2.5 | 0.4 | 0.016 | 79.7 | 2.522462e-05 | 4.035939e-07 | 3.216643e-07 | 251.1842 | 0.08079701 | 0.48315 | -105.1024 | -235.4933 | -385.9519 | 5.389036 | 211.8054 | 205.3298 | 233.382 | 144.7343 | -207.4362 | -334.6984 | -498.7104 | -64.53932 | -21.11513 | -39.96711 | -39.01891 | -21.11513 | 191.8206 | 0.064 | 0.04 | 0.016 | 0.16 | 1.614376e-06 | 1.008985e-06 | 4.035939e-07 | 4.035939e-06 | 3.216643e-07 | 1.93604e-06 | 1.330649e-06 | 8.192956e-08 | 3.714275e-06 | 0.04413347 |  | 0.9558665 | 206593.4
1833 | Fox et al. [S40] | 6 | 0 | 0 | 0 | 0 | 0 | 25 | 0.5 | 1 | 0 | 0 | 1 | 0 | 0 | 0 | 0 | 0 | 0 | 0 | 0 | 400 | 3.5 | 0 | 0 | 1 | 0 | 0 | 0 | 0 | 0 | 0 | 0 | 0 | 0 | 0 | 0 | 0 | 0 | 0 | 0 | 0 | 0 | 0 | 0 | 0 | 0 | 0 | 0 | 0 | 0 | 0 | 0 | 0 | 0 | 0 | 0 | 0 | 0 | 0 | 0 | 0 | 0 | 0 | 0 | 0 | 0 | 0 | 0 | 0 | 0 | 0 | 0 | 240 | 513.15 | 20 | 0 | 4 | 40 | 10 | 0 | 2100 | 2.5 | 0.4 | 0.016 | 100 | 2.374993e-05 | 3.799988e-07 | 3.799988e-07 | 251.1842 | 0.09544971 | 0.51315 | -104.2082 | -234.4373 | -384.6152 | 6.266861 | 213.6011 | 207.4501 | 236.066 | 146.4969 | -213.8176 | -340.8904 | -505.7524 | -68.90805 | -19.95253 | -39.7028 | -38.4883 | -19.95253 | 107.4199 | 0.08 | 0.04 | 0.016 | 0.16 | 1.899994e-06 | 9.49997e-07 | 3.799988e-07 | 3.799988e-06 | 3.799988e-07 | 2.279993e-06 | 1.329996e-06 | 0 | 3.419989e-06 | #DIV/0! |  | #DIV/0! | #DIV/0!
1834 | Fox et al. [S40] | 7 | 0 | 0 | 0 | 0 | 0 | 0 | 0.5 | 1 | 0 | 0 | 0 | 0 | 0 | 0 | 0 | 0 | 0 | 0 | 0 | 400 | 3.5 | 0 | 0 | 1 | 0 | 0 | 0 | 0 | 0 | 0 | 0 | 0 | 0 | 0 | 0 | 0 | 0 | 0 | 0 | 0 | 0 | 0 | 0 | 0 | 0 | 0 | 0 | 0 | 0 | 0 | 0 | 0 | 0 | 0 | 0 | 0 | 0 | 0 | 0 | 0 | 0 | 0 | 0 | 0 | 0 | 0 | 0 | 0 | 0 | 0 | 0 | 180 | 453.15 | 20 | 0 | 4 | 40 | 10 | 0 | 4200 | 2.5 | 0.4 | 0.016 | 42.4 | 2.689457e-05 | 4.303131e-07 | 1.824528e-07 | 21284 | 3.883325 | 0.45315 | -105.9915 | -236.5402 | -387.2611 | 4.511718 | 209.9058 | 203.093 | 230.5849 | 142.8596 | -201.1103 | -328.5717 | -491.7506 | -60.22511 | -22.29372 | -40.21771 | -39.55423 | -22.29372 | 371.4424 | 0.08 | 0.04 | 0.016 | 0.16 | 2.151566e-06 | 1.075783e-06 | 4.303131e-07 | 4.303131e-06 | 1.824528e-07 | 2.334018e-06 | 1.258236e-06 | 2.478604e-07 | 4.120678e-06 | 0.007741034 |  | 0.992259 | 99301.6
1835 | Fox et al. [S40] | 8 | 0 | 0 | 0 | 0 | 0 | 0 | 0.5 | 1 | 0 | 0 | 0 | 0 | 0 | 0 | 0 | 0 | 0 | 0 | 0 | 400 | 3.5 | 0 | 0 | 1 | 0 | 0 | 0 | 0 | 0 | 0 | 0 | 0 | 0 | 0 | 0 | 0 | 0 | 0 | 0 | 0 | 0 | 0 | 0 | 0 | 0 | 0 | 0 | 0 | 0 | 0 | 0 | 0 | 0 | 0 | 0 | 0 | 0 | 0 | 0 | 0 | 0 | 0 | 0 | 0 | 0 | 0 | 0 | 0 | 0 | 0 | 0 | 210 | 483.15 | 20 | 0 | 4 | 40 | 10 | 0 | 4200 | 2.5 | 0.4 | 0.016 | 85.2 | 2.522462e-05 | 4.035939e-07 | 3.43862e-07 | 21284 | 7.318759 | 0.48315 | -105.1024 | -235.4933 | -385.9519 | 5.389036 | 211.8054 | 205.3298 | 233.382 | 144.7343 | -207.4362 | -334.6984 | -498.7104 | -64.53932 | -21.11513 | -39.96711 | -39.01891 | -21.11513 | 191.8206 | 0.08 | 0.04 | 0.016 | 0.16 | 2.017969e-06 | 1.008985e-06 | 4.035939e-07 | 4.035939e-06 | 3.43862e-07 | 2.361831e-06 | 1.352847e-06 | 5.97319e-08 | 3.692077e-06 | 0.07553101 |  | 0.924469 | 228350.9
1836 | Fox et al. [S40] | 9 | 0 | 0 | 0 | 0 | 0 | 0 | 0.5 | 1 | 0 | 0 | 0 | 0 | 0 | 0 | 0 | 0 | 0 | 0 | 0 | 400 | 3.5 | 0 | 0 | 1 | 0 | 0 | 0 | 0 | 0 | 0 | 0 | 0 | 0 | 0 | 0 | 0 | 0 | 0 | 0 | 0 | 0 | 0 | 0 | 0 | 0 | 0 | 0 | 0 | 0 | 0 | 0 | 0 | 0 | 0 | 0 | 0 | 0 | 0 | 0 | 0 | 0 | 0 | 0 | 0 | 0 | 0 | 0 | 0 | 0 | 0 | 0 | 240 | 513.15 | 20 | 0 | 4 | 40 | 10 | 0 | 4200 | 2.5 | 0.4 | 0.016 | 99.5 | 2.374993e-05 | 3.799988e-07 | 3.780988e-07 | 21284 | 8.047455 | 0.51315 | -104.2082 | -234.4373 | -384.6152 | 6.266861 | 213.6011 | 207.4501 | 236.066 | 146.4969 | -213.8176 | -340.8904 | -505.7524 | -68.90805 | -19.95253 | -39.7028 | -38.4883 | -19.95253 | 107.4199 | 0.08 | 0.04 | 0.016 | 0.16 | 1.899994e-06 | 9.49997e-07 | 3.799988e-07 | 3.799988e-06 | 3.780988e-07 | 2.278093e-06 | 1.328096e-06 | 1.899994e-09 | 3.421889e-06 | 4.332095 |  | -3.332095 | -78582.07
1837 | Fox et al. [S40] | 10 | 0 | 0 | 0 | 0 | 0 | 25 | 0.5 | 1 | 0 | 0 | 1 | 0 | 0 | 0 | 0 | 0 | 0 | 0 | 0 | 400 | 3.5 | 0 | 0 | 1 | 0 | 0 | 0 | 0 | 0 | 0 | 0 | 0 | 0 | 0 | 0 | 0 | 0 | 0 | 0 | 0 | 0 | 0 | 0 | 0 | 0 | 0 | 0 | 0 | 0 | 0 | 0 | 0 | 0 | 0 | 0 | 0 | 0 | 0 | 0 | 0 | 0 | 0 | 0 | 0 | 0 | 0 | 0 | 0 | 0 | 0 | 0 | 180 | 453.15 | 20 | 0 | 4 | 40 | 10 | 0 | 4200 | 2.5 | 0.4 | 0.016 | 72.7 | 2.689457e-05 | 4.303131e-07 | 3.128376e-07 | 251.1842 | 0.07857988 | 0.45315 | -105.9915 | -236.5402 | -387.2611 | 4.511718 | 209.9058 | 203.093 | 230.5849 | 142.8596 | -201.1103 | -328.5717 | -491.7506 | -60.22511 | -22.29372 | -40.21771 | -39.55423 | -22.29372 | 371.4424 | 0.08 | 0.04 | 0.016 | 0.16 | 2.151566e-06 | 1.075783e-06 | 4.303131e-07 | 4.303131e-06 | 3.128376e-07 | 2.464403e-06 | 1.38862e-06 | 1.174755e-07 | 3.990294e-06 | 0.01965404 |  | 0.980346 | 172333.8
1838 | Fox et al. [S40] | 11 | 0 | 0 | 0 | 0 | 0 | 25 | 0.5 | 1 | 0 | 0 | 1 | 0 | 0 | 0 | 0 | 0 | 0 | 0 | 0 | 400 | 3.5 | 0 | 0 | 1 | 0 | 0 | 0 | 0 | 0 | 0 | 0 | 0 | 0 | 0 | 0 | 0 | 0 | 0 | 0 | 0 | 0 | 0 | 0 | 0 | 0 | 0 | 0 | 0 | 0 | 0 | 0 | 0 | 0 | 0 | 0 | 0 | 0 | 0 | 0 | 0 | 0 | 0 | 0 | 0 | 0 | 0 | 0 | 0 | 0 | 0 | 0 | 210 | 483.15 | 20 | 0 | 4 | 40 | 10 | 0 | 4200 | 2.5 | 0.4 | 0.016 | 79.9 | 2.522462e-05 | 4.035939e-07 | 3.224715e-07 | 251.1842 | 0.08099976 | 0.48315 | -105.1024 | -235.4933 | -385.9519 | 5.389036 | 211.8054 | 205.3298 | 233.382 | 144.7343 | -207.4362 | -334.6984 | -498.7104 | -64.53932 | -21.11513 | -39.96711 | -39.01891 | -21.11513 | 191.8206 | 0.08 | 0.04 | 0.016 | 0.16 | 2.017969e-06 | 1.008985e-06 | 4.035939e-07 | 4.035939e-06 | 3.224715e-07 | 2.340441e-06 | 1.331456e-06 | 8.112237e-08 | 3.713467e-06 | 0.05392736 |  | 0.9460726 | 209255.9
1839 | Fox et al. [S40] | 12 | 0 | 0 | 0 | 0 | 0 | 25 | 0.5 | 1 | 0 | 0 | 1 | 0 | 0 | 0 | 0 | 0 | 0 | 0 | 0 | 400 | 3.5 | 0 | 0 | 1 | 0 | 0 | 0 | 0 | 0 | 0 | 0 | 0 | 0 | 0 | 0 | 0 | 0 | 0 | 0 | 0 | 0 | 0 | 0 | 0 | 0 | 0 | 0 | 0 | 0 | 0 | 0 | 0 | 0 | 0 | 0 | 0 | 0 | 0 | 0 | 0 | 0 | 0 | 0 | 0 | 0 | 0 | 0 | 0 | 0 | 0 | 0 | 240 | 513.15 | 20 | 0 | 4 | 40 | 10 | 0 | 4200 | 2.5 | 0.4 | 0.016 | 99.5 | 2.374993e-05 | 3.799988e-07 | 3.780988e-07 | 251.1842 | 0.09497246 | 0.51315 | -104.2082 | -234.4373 | -384.6152 | 6.266861 | 213.6011 | 207.4501 | 236.066 | 146.4969 | -213.8176 | -340.8904 | -505.7524 | -68.90805 | -19.95253 | -39.7028 | -38.4883 | -19.95253 | 107.4199 | 0.08 | 0.04 | 0.016 | 0.16 | 1.899994e-06 | 9.49997e-07 | 3.799988e-07 | 3.799988e-06 | 3.780988e-07 | 2.278093e-06 | 1.328096e-06 | 1.899994e-09 | 3.421889e-06 | 4.332095 |  | -3.332095 | -78582.07
1840 | Fox et al. [S40] | 13 | 0 | 0 | 0 | 0 | 0 | 25 | 0.5 | 1 | 0 | 0 | 1 | 0 | 0 | 0 | 0 | 0 | 0 | 0 | 0 | 400 | 3.5 | 1 | 0 | 0 | 0 | 0 | 0 | 0 | 0 | 0 | 0 | 0 | 0 | 0 | 0 | 0 | 0 | 0 | 0 | 0 | 0 | 0 | 0 | 0 | 0 | 0 | 0 | 0 | 0 | 0 | 0 | 0 | 0 | 0 | 0 | 0 | 0 | 0 | 0 | 0 | 0 | 0 | 0 | 0 | 0 | 0 | 0 | 0 | 0 | 0 | 0 | 180 | 453.15 | 20 | 0 | 4 | 40 | 10 | 0 | 62.4 | 2.5 | 0.4 | 0.016 | 39.5 | 2.689457e-05 | 4.303131e-07 | 1.699737e-07 | 251.1842 | 0.04269471 | 0.45315 | -105.9915 | -236.5402 | -387.2611 | 4.511718 | 209.9058 | 203.093 | 230.5849 | 142.8596 | -201.1103 | -328.5717 | -491.7506 | -60.22511 | -22.29372 | -40.21771 | -39.55423 | -22.29372 | 371.4424 | 0.08 | 0.04 | 0.016 | 0.16 | 2.151566e-06 | 1.075783e-06 | 4.303131e-07 | 4.303131e-06 | 1.699737e-07 | 2.321539e-06 | 1.245756e-06 | 2.603394e-07 | 4.133158e-06 | 0.007235954 |  | 0.992764 | 92462.68
1841 | Fox et al. [S40] | 14 | 0 | 0 | 0 | 0 | 0 | 25 | 0.5 | 1 | 0 | 0 | 1 | 0 | 0 | 0 | 0 | 0 | 0 | 0 | 0 | 400 | 3.5 | 1 | 0 | 0 | 0 | 0 | 0 | 0 | 0 | 0 | 0 | 0 | 0 | 0 | 0 | 0 | 0 | 0 | 0 | 0 | 0 | 0 | 0 | 0 | 0 | 0 | 0 | 0 | 0 | 0 | 0 | 0 | 0 | 0 | 0 | 0 | 0 | 0 | 0 | 0 | 0 | 0 | 0 | 0 | 0 | 0 | 0 | 0 | 0 | 0 | 0 | 180 | 453.15 | 20 | 0 | 4 | 40 | 10 | 0 | 307.2 | 2.5 | 0.4 | 0.016 | 45 | 2.689457e-05 | 4.303131e-07 | 1.936409e-07 | 251.1842 | 0.04863954 | 0.45315 | -105.9915 | -236.5402 | -387.2611 | 4.511718 | 209.9058 | 203.093 | 230.5849 | 142.8596 | -201.1103 | -328.5717 | -491.7506 | -60.22511 | -22.29372 | -40.21771 | -39.55423 | -22.29372 | 371.4424 | 0.08 | 0.04 | 0.016 | 0.16 | 2.151566e-06 | 1.075783e-06 | 4.303131e-07 | 4.303131e-06 | 1.936409e-07 | 2.345207e-06 | 1.269424e-06 | 2.366722e-07 | 4.10949e-06 | 0.008240641 |  | 0.9917594 | 105443.9
1842 | Fox et al. [S40] | 15 | 0 | 0 | 0 | 0 | 0 | 25 | 0.5 | 1 | 0 | 0 | 1 | 0 | 0 | 0 | 0 | 0 | 0 | 0 | 0 | 400 | 3.5 | 1 | 0 | 0 | 0 | 0 | 0 | 0 | 0 | 0 | 0 | 0 | 0 | 0 | 0 | 0 | 0 | 0 | 0 | 0 | 0 | 0 | 0 | 0 | 0 | 0 | 0 | 0 | 0 | 0 | 0 | 0 | 0 | 0 | 0 | 0 | 0 | 0 | 0 | 0 | 0 | 0 | 0 | 0 | 0 | 0 | 0 | 0 | 0 | 0 | 0 | 180 | 453.15 | 20 | 0 | 4 | 40 | 10 | 0 | 552 | 2.5 | 0.4 | 0.016 | 43.3 | 2.689457e-05 | 4.303131e-07 | 1.863256e-07 | 251.1842 | 0.04680205 | 0.45315 | -105.9915 | -236.5402 | -387.2611 | 4.511718 | 209.9058 | 203.093 | 230.5849 | 142.8596 | -201.1103 | -328.5717 | -491.7506 | -60.22511 | -22.29372 | -40.21771 | -39.55423 | -22.29372 | 371.4424 | 0.08 | 0.04 | 0.016 | 0.16 | 2.151566e-06 | 1.075783e-06 | 4.303131e-07 | 4.303131e-06 | 1.863256e-07 | 2.337891e-06 | 1.262108e-06 | 2.439875e-07 | 4.116806e-06 | 0.007908634 |  | 0.9920914 | 101426.5
1843 | Fox et al. [S40] | 16 | 0 | 0 | 0 | 0 | 0 | 25 | 0.5 | 1 | 0 | 0 | 1 | 0 | 0 | 0 | 0 | 0 | 0 | 0 | 0 | 400 | 3.5 | 1 | 0 | 0 | 0 | 0 | 0 | 0 | 0 | 0 | 0 | 0 | 0 | 0 | 0 | 0 | 0 | 0 | 0 | 0 | 0 | 0 | 0 | 0 | 0 | 0 | 0 | 0 | 0 | 0 | 0 | 0 | 0 | 0 | 0 | 0 | 0 | 0 | 0 | 0 | 0 | 0 | 0 | 0 | 0 | 0 | 0 | 0 | 0 | 0 | 0 | 180 | 453.15 | 20 | 0 | 4 | 40 | 10 | 0 | 798 | 2.5 | 0.4 | 0.016 | 48.2 | 2.689457e-05 | 4.303131e-07 | 2.074109e-07 | 251.1842 | 0.05209835 | 0.45315 | -105.9915 | -236.5402 | -387.2611 | 4.511718 | 209.9058 | 203.093 | 230.5849 | 142.8596 | -201.1103 | -328.5717 | -491.7506 | -60.22511 | -22.29372 | -40.21771 | -39.55423 | -22.29372 | 371.4424 | 0.08 | 0.04 | 0.016 | 0.16 | 2.151566e-06 | 1.075783e-06 | 4.303131e-07 | 4.303131e-06 | 2.074109e-07 | 2.358977e-06 | 1.283194e-06 | 2.229022e-07 | 4.09572e-06 | 0.00892647 |  | 0.9910735 | 113020.3
1844 | Fox et al. [S40] | 17 | 0 | 0 | 0 | 0 | 0 | 25 | 0.5 | 1 | 0 | 0 | 1 | 0 | 0 | 0 | 0 | 0 | 0 | 0 | 0 | 400 | 3.5 | 1 | 0 | 0 | 0 | 0 | 0 | 0 | 0 | 0 | 0 | 0 | 0 | 0 | 0 | 0 | 0 | 0 | 0 | 0 | 0 | 0 | 0 | 0 | 0 | 0 | 0 | 0 | 0 | 0 | 0 | 0 | 0 | 0 | 0 | 0 | 0 | 0 | 0 | 0 | 0 | 0 | 0 | 0 | 0 | 0 | 0 | 0 | 0 | 0 | 0 | 180 | 453.15 | 20 | 0 | 4 | 40 | 10 | 0 | 1026 | 2.5 | 0.4 | 0.016 | 42.5 | 2.689457e-05 | 4.303131e-07 | 1.828831e-07 | 251.1842 | 0.04593735 | 0.45315 | -105.9915 | -236.5402 | -387.2611 | 4.511718 | 209.9058 | 203.093 | 230.5849 | 142.8596 | -201.1103 | -328.5717 | -491.7506 | -60.22511 | -22.29372 | -40.21771 | -39.55423 | -22.29372 | 371.4424 | 0.08 | 0.04 | 0.016 | 0.16 | 2.151566e-06 | 1.075783e-06 | 4.303131e-07 | 4.303131e-06 | 1.828831e-07 | 2.334449e-06 | 1.258666e-06 | 2.4743e-07 | 4.120248e-06 | 0.007759389 |  | 0.9922406 | 99537.64
1845 | Fox et al. [S40] | 18 | 0 | 0 | 0 | 0 | 0 | 25 | 0.5 | 1 | 0 | 0 | 1 | 0 | 0 | 0 | 0 | 0 | 0 | 0 | 0 | 400 | 3.5 | 1 | 0 | 0 | 0 | 0 | 0 | 0 | 0 | 0 | 0 | 0 | 0 | 0 | 0 | 0 | 0 | 0 | 0 | 0 | 0 | 0 | 0 | 0 | 0 | 0 | 0 | 0 | 0 | 0 | 0 | 0 | 0 | 0 | 0 | 0 | 0 | 0 | 0 | 0 | 0 | 0 | 0 | 0 | 0 | 0 | 0 | 0 | 0 | 0 | 0 | 180 | 453.15 | 20 | 0 | 4 | 40 | 10 | 0 | 1266 | 2.5 | 0.4 | 0.016 | 45.8 | 2.689457e-05 | 4.303131e-07 | 1.970834e-07 | 251.1842 | 0.04950425 | 0.45315 | -105.9915 | -236.5402 | -387.2611 | 4.511718 | 209.9058 | 203.093 | 230.5849 | 142.8596 | -201.1103 | -328.5717 | -491.7506 | -60.22511 | -22.29372 | -40.21771 | -39.55423 | -22.29372 | 371.4424 | 0.08 | 0.04 | 0.016 | 0.16 | 2.151566e-06 | 1.075783e-06 | 4.303131e-07 | 4.303131e-06 | 1.970834e-07 | 2.348649e-06 | 1.272866e-06 | 2.332297e-07 | 4.106048e-06 | 0.0084043 |  | 0.9915957 | 107336.2
1846 | Fox et al. [S40] | 19 | 0 | 0 | 0 | 0 | 0 | 25 | 0.5 | 1 | 0 | 0 | 1 | 0 | 0 | 0 | 0 | 0 | 0 | 0 | 0 | 400 | 3.5 | 1 | 0 | 0 | 0 | 0 | 0 | 0 | 0 | 0 | 0 | 0 | 0 | 0 | 0 | 0 | 0 | 0 | 0 | 0 | 0 | 0 | 0 | 0 | 0 | 0 | 0 | 0 | 0 | 0 | 0 | 0 | 0 | 0 | 0 | 0 | 0 | 0 | 0 | 0 | 0 | 0 | 0 | 0 | 0 | 0 | 0 | 0 | 0 | 0 | 0 | 180 | 453.15 | 20 | 0 | 4 | 40 | 10 | 0 | 1494 | 2.5 | 0.4 | 0.016 | 44.7 | 2.689457e-05 | 4.303131e-07 | 1.9235e-07 | 251.1842 | 0.04831528 | 0.45315 | -105.9915 | -236.5402 | -387.2611 | 4.511718 | 209.9058 | 203.093 | 230.5849 | 142.8596 | -201.1103 | -328.5717 | -491.7506 | -60.22511 | -22.29372 | -40.21771 | -39.55423 | -22.29372 | 371.4424 | 0.08 | 0.04 | 0.016 | 0.16 | 2.151566e-06 | 1.075783e-06 | 4.303131e-07 | 4.303131e-06 | 1.9235e-07 | 2.343916e-06 | 1.268133e-06 | 2.379632e-07 | 4.110781e-06 | 0.008180524 |  | 0.9918195 | 104734.6
1847 | Fox et al. [S40] | 20 | 0 | 0 | 0 | 0 | 0 | 25 | 0.5 | 1 | 0 | 0 | 1 | 0 | 0 | 0 | 0 | 0 | 0 | 0 | 0 | 400 | 3.5 | 1 | 0 | 0 | 0 | 0 | 0 | 0 | 0 | 0 | 0 | 0 | 0 | 0 | 0 | 0 | 0 | 0 | 0 | 0 | 0 | 0 | 0 | 0 | 0 | 0 | 0 | 0 | 0 | 0 | 0 | 0 | 0 | 0 | 0 | 0 | 0 | 0 | 0 | 0 | 0 | 0 | 0 | 0 | 0 | 0 | 0 | 0 | 0 | 0 | 0 | 180 | 453.15 | 20 | 0 | 4 | 40 | 10 | 0 | 1752 | 2.5 | 0.4 | 0.016 | 40.9 | 2.689457e-05 | 4.303131e-07 | 1.759981e-07 | 251.1842 | 0.04420794 | 0.45315 | -105.9915 | -236.5402 | -387.2611 | 4.511718 | 209.9058 | 203.093 | 230.5849 | 142.8596 | -201.1103 | -328.5717 | -491.7506 | -60.22511 | -22.29372 | -40.21771 | -39.55423 | -22.29372 | 371.4424 | 0.08 | 0.04 | 0.016 | 0.16 | 2.151566e-06 | 1.075783e-06 | 4.303131e-07 | 4.303131e-06 | 1.759981e-07 | 2.327564e-06 | 1.251781e-06 | 2.543151e-07 | 4.127133e-06 | 0.007473394 |  | 0.9925266 | 95762.74
1848 | Fox et al. [S40] | 21 | 0 | 0 | 0 | 0 | 0 | 25 | 0.5 | 1 | 0 | 0 | 1 | 0 | 0 | 0 | 0 | 0 | 0 | 0 | 0 | 400 | 3.5 | 1 | 0 | 0 | 0 | 0 | 0 | 0 | 0 | 0 | 0 | 0 | 0 | 0 | 0 | 0 | 0 | 0 | 0 | 0 | 0 | 0 | 0 | 0 | 0 | 0 | 0 | 0 | 0 | 0 | 0 | 0 | 0 | 0 | 0 | 0 | 0 | 0 | 0 | 0 | 0 | 0 | 0 | 0 | 0 | 0 | 0 | 0 | 0 | 0 | 0 | 180 | 453.15 | 20 | 0 | 4 | 40 | 10 | 0 | 1986 | 2.5 | 0.4 | 0.016 | 52.6 | 2.689457e-05 | 4.303131e-07 | 2.263447e-07 | 251.1842 | 0.05685422 | 0.45315 | -105.9915 | -236.5402 | -387.2611 | 4.511718 | 209.9058 | 203.093 | 230.5849 | 142.8596 | -201.1103 | -328.5717 | -491.7506 | -60.22511 | -22.29372 | -40.21771 | -39.55423 | -22.29372 | 371.4424 | 0.08 | 0.04 | 0.016 | 0.16 | 2.151566e-06 | 1.075783e-06 | 4.303131e-07 | 4.303131e-06 | 2.263447e-07 | 2.37791e-06 | 1.302128e-06 | 2.039684e-07 | 4.076787e-06 | 0.01002482 |  | 0.9899752 | 123474.4
1849 | Fox et al. [S40] | 22 | 0 | 0 | 0 | 0 | 0 | 25 | 0.5 | 1 | 0 | 0 | 1 | 0 | 0 | 0 | 0 | 0 | 0 | 0 | 0 | 400 | 3.5 | 1 | 0 | 0 | 0 | 0 | 0 | 0 | 0 | 0 | 0 | 0 | 0 | 0 | 0 | 0 | 0 | 0 | 0 | 0 | 0 | 0 | 0 | 0 | 0 | 0 | 0 | 0 | 0 | 0 | 0 | 0 | 0 | 0 | 0 | 0 | 0 | 0 | 0 | 0 | 0 | 0 | 0 | 0 | 0 | 0 | 0 | 0 | 0 | 0 | 0 | 180 | 453.15 | 20 | 0 | 4 | 40 | 10 | 0 | 2220 | 2.5 | 0.4 | 0.016 | 51.8 | 2.689457e-05 | 4.303131e-07 | 2.229022e-07 | 251.1842 | 0.05598952 | 0.45315 | -105.9915 | -236.5402 | -387.2611 | 4.511718 | 209.9058 | 203.093 | 230.5849 | 142.8596 | -201.1103 | -328.5717 | -491.7506 | -60.22511 | -22.29372 | -40.21771 | -39.55423 | -22.29372 | 371.4424 | 0.08 | 0.04 | 0.016 | 0.16 | 2.151566e-06 | 1.075783e-06 | 4.303131e-07 | 4.303131e-06 | 2.229022e-07 | 2.374468e-06 | 1.298685e-06 | 2.074109e-07 | 4.080229e-06 | 0.009809852 |  | 0.9901901 | 121570
1850 | Fox et al. [S40] | 23 | 0 | 0 | 0 | 0 | 0 | 25 | 0.5 | 1 | 0 | 0 | 1 | 0 | 0 | 0 | 0 | 0 | 0 | 0 | 0 | 400 | 3.5 | 1 | 0 | 0 | 0 | 0 | 0 | 0 | 0 | 0 | 0 | 0 | 0 | 0 | 0 | 0 | 0 | 0 | 0 | 0 | 0 | 0 | 0 | 0 | 0 | 0 | 0 | 0 | 0 | 0 | 0 | 0 | 0 | 0 | 0 | 0 | 0 | 0 | 0 | 0 | 0 | 0 | 0 | 0 | 0 | 0 | 0 | 0 | 0 | 0 | 0 | 180 | 453.15 | 20 | 0 | 4 | 40 | 10 | 0 | 2460 | 2.5 | 0.4 | 0.016 | 52 | 2.689457e-05 | 4.303131e-07 | 2.237628e-07 | 251.1842 | 0.05620569 | 0.45315 | -105.9915 | -236.5402 | -387.2611 | 4.511718 | 209.9058 | 203.093 | 230.5849 | 142.8596 | -201.1103 | -328.5717 | -491.7506 | -60.22511 | -22.29372 | -40.21771 | -39.55423 | -22.29372 | 371.4424 | 0.08 | 0.04 | 0.016 | 0.16 | 2.151566e-06 | 1.075783e-06 | 4.303131e-07 | 4.303131e-06 | 2.237628e-07 | 2.375328e-06 | 1.299546e-06 | 2.065503e-07 | 4.079368e-06 | 0.009862908 |  | 0.9901371 | 122046
1851 | Fox et al. [S40] | 24 | 0 | 0 | 0 | 0 | 0 | 25 | 0.5 | 1 | 0 | 0 | 1 | 0 | 0 | 0 | 0 | 0 | 0 | 0 | 0 | 400 | 3.5 | 1 | 0 | 0 | 0 | 0 | 0 | 0 | 0 | 0 | 0 | 0 | 0 | 0 | 0 | 0 | 0 | 0 | 0 | 0 | 0 | 0 | 0 | 0 | 0 | 0 | 0 | 0 | 0 | 0 | 0 | 0 | 0 | 0 | 0 | 0 | 0 | 0 | 0 | 0 | 0 | 0 | 0 | 0 | 0 | 0 | 0 | 0 | 0 | 0 | 0 | 180 | 453.15 | 20 | 0 | 4 | 40 | 10 | 0 | 2700 | 2.5 | 0.4 | 0.016 | 44.1 | 2.689457e-05 | 4.303131e-07 | 1.897681e-07 | 251.1842 | 0.04766675 | 0.45315 | -105.9915 | -236.5402 | -387.2611 | 4.511718 | 209.9058 | 203.093 | 230.5849 | 142.8596 | -201.1103 | -328.5717 | -491.7506 | -60.22511 | -22.29372 | -40.21771 | -39.55423 | -22.29372 | 371.4424 | 0.08 | 0.04 | 0.016 | 0.16 | 2.151566e-06 | 1.075783e-06 | 4.303131e-07 | 4.303131e-06 | 1.897681e-07 | 2.341334e-06 | 1.265551e-06 | 2.40545e-07 | 4.113363e-06 | 0.008062283 |  | 0.9919377 | 103316.5
1852 | Fox et al. [S40] | 25 | 0 | 0 | 0 | 0 | 0 | 25 | 0.5 | 1 | 0 | 0 | 1 | 0 | 0 | 0 | 0 | 0 | 0 | 0 | 0 | 400 | 3.5 | 1 | 0 | 0 | 0 | 0 | 0 | 0 | 0 | 0 | 0 | 0 | 0 | 0 | 0 | 0 | 0 | 0 | 0 | 0 | 0 | 0 | 0 | 0 | 0 | 0 | 0 | 0 | 0 | 0 | 0 | 0 | 0 | 0 | 0 | 0 | 0 | 0 | 0 | 0 | 0 | 0 | 0 | 0 | 0 | 0 | 0 | 0 | 0 | 0 | 0 | 180 | 453.15 | 20 | 0 | 4 | 40 | 10 | 0 | 2946 | 2.5 | 0.4 | 0.016 | 43.9 | 2.689457e-05 | 4.303131e-07 | 1.889075e-07 | 251.1842 | 0.04745058 | 0.45315 | -105.9915 | -236.5402 | -387.2611 | 4.511718 | 209.9058 | 203.093 | 230.5849 | 142.8596 | -201.1103 | -328.5717 | -491.7506 | -60.22511 | -22.29372 | -40.21771 | -39.55423 | -22.29372 | 371.4424 | 0.08 | 0.04 | 0.016 | 0.16 | 2.151566e-06 | 1.075783e-06 | 4.303131e-07 | 4.303131e-06 | 1.889075e-07 | 2.340473e-06 | 1.26469e-06 | 2.414057e-07 | 4.114224e-06 | 0.008023447 |  | 0.9919766 | 102843.9
1853 | Fox et al. [S40] | 26 | 0 | 0 | 0 | 0 | 0 | 25 | 0.5 | 1 | 0 | 0 | 1 | 0 | 0 | 0 | 0 | 0 | 0 | 0 | 0 | 400 | 3.5 | 1 | 0 | 0 | 0 | 0 | 0 | 0 | 0 | 0 | 0 | 0 | 0 | 0 | 0 | 0 | 0 | 0 | 0 | 0 | 0 | 0 | 0 | 0 | 0 | 0 | 0 | 0 | 0 | 0 | 0 | 0 | 0 | 0 | 0 | 0 | 0 | 0 | 0 | 0 | 0 | 0 | 0 | 0 | 0 | 0 | 0 | 0 | 0 | 0 | 0 | 180 | 453.15 | 20 | 0 | 4 | 40 | 10 | 0 | 3186 | 2.5 | 0.4 | 0.016 | 44.1 | 2.689457e-05 | 4.303131e-07 | 1.897681e-07 | 251.1842 | 0.04766675 | 0.45315 | -105.9915 | -236.5402 | -387.2611 | 4.511718 | 209.9058 | 203.093 | 230.5849 | 142.8596 | -201.1103 | -328.5717 | -491.7506 | -60.22511 | -22.29372 | -40.21771 | -39.55423 | -22.29372 | 371.4424 | 0.08 | 0.04 | 0.016 | 0.16 | 2.151566e-06 | 1.075783e-06 | 4.303131e-07 | 4.303131e-06 | 1.897681e-07 | 2.341334e-06 | 1.265551e-06 | 2.40545e-07 | 4.113363e-06 | 0.008062283 |  | 0.9919377 | 103316.5
1854 | Fox et al. [S40] | 27 | 0 | 0 | 0 | 0 | 0 | 25 | 0.5 | 1 | 0 | 0 | 1 | 0 | 0 | 0 | 0 | 0 | 0 | 0 | 0 | 400 | 3.5 | 1 | 0 | 0 | 0 | 0 | 0 | 0 | 0 | 0 | 0 | 0 | 0 | 0 | 0 | 0 | 0 | 0 | 0 | 0 | 0 | 0 | 0 | 0 | 0 | 0 | 0 | 0 | 0 | 0 | 0 | 0 | 0 | 0 | 0 | 0 | 0 | 0 | 0 | 0 | 0 | 0 | 0 | 0 | 0 | 0 | 0 | 0 | 0 | 0 | 0 | 180 | 453.15 | 20 | 0 | 4 | 40 | 10 | 0 | 3414 | 2.5 | 0.4 | 0.016 | 50.4 | 2.689457e-05 | 4.303131e-07 | 2.168778e-07 | 251.1842 | 0.05447629 | 0.45315 | -105.9915 | -236.5402 | -387.2611 | 4.511718 | 209.9058 | 203.093 | 230.5849 | 142.8596 | -201.1103 | -328.5717 | -491.7506 | -60.22511 | -22.29372 | -40.21771 | -39.55423 | -22.29372 | 371.4424 | 0.08 | 0.04 | 0.016 | 0.16 | 2.151566e-06 | 1.075783e-06 | 4.303131e-07 | 4.303131e-06 | 2.168778e-07 | 2.368443e-06 | 1.292661e-06 | 2.134353e-07 | 4.086253e-06 | 0.009450711 |  | 0.9905493 | 118241.5
1855 | Fox et al. [S40] | 28 | 0 | 0 | 0 | 0 | 0 | 25 | 0.5 | 1 | 0 | 0 | 1 | 0 | 0 | 0 | 0 | 0 | 0 | 0 | 0 | 400 | 3.5 | 1 | 0 | 0 | 0 | 0 | 0 | 0 | 0 | 0 | 0 | 0 | 0 | 0 | 0 | 0 | 0 | 0 | 0 | 0 | 0 | 0 | 0 | 0 | 0 | 0 | 0 | 0 | 0 | 0 | 0 | 0 | 0 | 0 | 0 | 0 | 0 | 0 | 0 | 0 | 0 | 0 | 0 | 0 | 0 | 0 | 0 | 0 | 0 | 0 | 0 | 180 | 453.15 | 20 | 0 | 4 | 40 | 10 | 0 | 3654 | 2.5 | 0.4 | 0.016 | 44.7 | 2.689457e-05 | 4.303131e-07 | 1.9235e-07 | 251.1842 | 0.04831528 | 0.45315 | -105.9915 | -236.5402 | -387.2611 | 4.511718 | 209.9058 | 203.093 | 230.5849 | 142.8596 | -201.1103 | -328.5717 | -491.7506 | -60.22511 | -22.29372 | -40.21771 | -39.55423 | -22.29372 | 371.4424 | 0.08 | 0.04 | 0.016 | 0.16 | 2.151566e-06 | 1.075783e-06 | 4.303131e-07 | 4.303131e-06 | 1.9235e-07 | 2.343916e-06 | 1.268133e-06 | 2.379632e-07 | 4.110781e-06 | 0.008180524 |  | 0.9918195 | 104734.6
1856 | Fox et al. [S40] | 29 | 0 | 0 | 0 | 0 | 0 | 25 | 0.5 | 1 | 0 | 0 | 1 | 0 | 0 | 0 | 0 | 0 | 0 | 0 | 0 | 400 | 3.5 | 1 | 0 | 0 | 0 | 0 | 0 | 0 | 0 | 0 | 0 | 0 | 0 | 0 | 0 | 0 | 0 | 0 | 0 | 0 | 0 | 0 | 0 | 0 | 0 | 0 | 0 | 0 | 0 | 0 | 0 | 0 | 0 | 0 | 0 | 0 | 0 | 0 | 0 | 0 | 0 | 0 | 0 | 0 | 0 | 0 | 0 | 0 | 0 | 0 | 0 | 180 | 453.15 | 20 | 0 | 4 | 40 | 10 | 0 | 3900 | 2.5 | 0.4 | 0.016 | 54.8 | 2.689457e-05 | 4.303131e-07 | 2.358116e-07 | 251.1842 | 0.05923215 | 0.45315 | -105.9915 | -236.5402 | -387.2611 | 4.511718 | 209.9058 | 203.093 | 230.5849 | 142.8596 | -201.1103 | -328.5717 | -491.7506 | -60.22511 | -22.29372 | -40.21771 | -39.55423 | -22.29372 | 371.4424 | 0.08 | 0.04 | 0.016 | 0.16 | 2.151566e-06 | 1.075783e-06 | 4.303131e-07 | 4.303131e-06 | 2.358116e-07 | 2.387377e-06 | 1.311594e-06 | 1.945015e-07 | 4.06732e-06 | 0.01065609 |  | 0.9893439 | 128720.8
1857 | Fox et al. [S40] | 30 | 0 | 0 | 0 | 0 | 0 | 25 | 0.5 | 1 | 0 | 0 | 1 | 0 | 0 | 0 | 0 | 0 | 0 | 0 | 0 | 400 | 3.5 | 1 | 0 | 0 | 0 | 0 | 0 | 0 | 0 | 0 | 0 | 0 | 0 | 0 | 0 | 0 | 0 | 0 | 0 | 0 | 0 | 0 | 0 | 0 | 0 | 0 | 0 | 0 | 0 | 0 | 0 | 0 | 0 | 0 | 0 | 0 | 0 | 0 | 0 | 0 | 0 | 0 | 0 | 0 | 0 | 0 | 0 | 0 | 0 | 0 | 0 | 180 | 453.15 | 20 | 0 | 4 | 40 | 10 | 0 | 4146 | 2.5 | 0.4 | 0.016 | 42.8 | 2.689457e-05 | 4.303131e-07 | 1.84174e-07 | 251.1842 | 0.04626161 | 0.45315 | -105.9915 | -236.5402 | -387.2611 | 4.511718 | 209.9058 | 203.093 | 230.5849 | 142.8596 | -201.1103 | -328.5717 | -491.7506 | -60.22511 | -22.29372 | -40.21771 | -39.55423 | -22.29372 | 371.4424 | 0.08 | 0.04 | 0.016 | 0.16 | 2.151566e-06 | 1.075783e-06 | 4.303131e-07 | 4.303131e-06 | 1.84174e-07 | 2.33574e-06 | 1.259957e-06 | 2.461391e-07 | 4.118957e-06 | 0.007814851 |  | 0.9921851 | 100245.9
1858 | Fox et al. [S40] | 31 | 0 | 0 | 0 | 0 | 0 | 25 | 0.5 | 1 | 0 | 0 | 1 | 0 | 0 | 0 | 0 | 0 | 0 | 0 | 0 | 400 | 3.5 | 1 | 0 | 0 | 0 | 0 | 0 | 0 | 0 | 0 | 0 | 0 | 0 | 0 | 0 | 0 | 0 | 0 | 0 | 0 | 0 | 0 | 0 | 0 | 0 | 0 | 0 | 0 | 0 | 0 | 0 | 0 | 0 | 0 | 0 | 0 | 0 | 0 | 0 | 0 | 0 | 0 | 0 | 0 | 0 | 0 | 0 | 0 | 0 | 0 | 0 | 180 | 453.15 | 20 | 0 | 4 | 40 | 10 | 0 | 4314 | 2.5 | 0.4 | 0.016 | 50.7 | 2.689457e-05 | 4.303131e-07 | 2.181688e-07 | 251.1842 | 0.05480055 | 0.45315 | -105.9915 | -236.5402 | -387.2611 | 4.511718 | 209.9058 | 203.093 | 230.5849 | 142.8596 | -201.1103 | -328.5717 | -491.7506 | -60.22511 | -22.29372 | -40.21771 | -39.55423 | -22.29372 | 371.4424 | 0.08 | 0.04 | 0.016 | 0.16 | 2.151566e-06 | 1.075783e-06 | 4.303131e-07 | 4.303131e-06 | 2.181688e-07 | 2.369734e-06 | 1.293952e-06 | 2.121444e-07 | 4.084962e-06 | 0.009525914 |  | 0.9904741 | 118954.3
1859 | Fox et al. [S40] | 32 | 0 | 0 | 0 | 0 | 0 | 0 | 0.5 | 1 | 0 | 0 | 0 | 0 | 0 | 0 | 0 | 0 | 0 | 0 | 0 | 400 | 3.5 | 0 | 0 | 1 | 0 | 0 | 0 | 0 | 0 | 0 | 0 | 0 | 0 | 0 | 0 | 0 | 0 | 0 | 0 | 0 | 0 | 0 | 0 | 0 | 0 | 0 | 0 | 0 | 0 | 0 | 0 | 0 | 0 | 0 | 0 | 0 | 0 | 0 | 0 | 0 | 0 | 0 | 0 | 0 | 0 | 0 | 0 | 0 | 0 | 0 | 0 | 180 | 453.15 | 20 | 0 | 4 | 40 | 10 | 0 | 63 | 2.5 | 0.4 | 0.016 | 48 | 2.689457e-05 | 4.303131e-07 | 2.065503e-07 | 21284 | 4.396217 | 0.45315 | -105.9915 | -236.5402 | -387.2611 | 4.511718 | 209.9058 | 203.093 | 230.5849 | 142.8596 | -201.1103 | -328.5717 | -491.7506 | -60.22511 | -22.29372 | -40.21771 | -39.55423 | -22.29372 | 371.4424 | 0.08 | 0.04 | 0.016 | 0.16 | 2.151566e-06 | 1.075783e-06 | 4.303131e-07 | 4.303131e-06 | 2.065503e-07 | 2.358116e-06 | 1.282333e-06 | 2.237628e-07 | 4.096581e-06 | 0.008881065 |  | 0.9911189 | 112546.2
1860 | Fox et al. [S40] | 33 | 0 | 0 | 0 | 0 | 0 | 0 | 0.5 | 1 | 0 | 0 | 0 | 0 | 0 | 0 | 0 | 0 | 0 | 0 | 0 | 400 | 3.5 | 0 | 0 | 1 | 0 | 0 | 0 | 0 | 0 | 0 | 0 | 0 | 0 | 0 | 0 | 0 | 0 | 0 | 0 | 0 | 0 | 0 | 0 | 0 | 0 | 0 | 0 | 0 | 0 | 0 | 0 | 0 | 0 | 0 | 0 | 0 | 0 | 0 | 0 | 0 | 0 | 0 | 0 | 0 | 0 | 0 | 0 | 0 | 0 | 0 | 0 | 180 | 453.15 | 20 | 0 | 4 | 40 | 10 | 0 | 316.2 | 2.5 | 0.4 | 0.016 | 49.9 | 2.689457e-05 | 4.303131e-07 | 2.147262e-07 | 21284 | 4.570233 | 0.45315 | -105.9915 | -236.5402 | -387.2611 | 4.511718 | 209.9058 | 203.093 | 230.5849 | 142.8596 | -201.1103 | -328.5717 | -491.7506 | -60.22511 | -22.29372 | -40.21771 | -39.55423 | -22.29372 | 371.4424 | 0.08 | 0.04 | 0.016 | 0.16 | 2.151566e-06 | 1.075783e-06 | 4.303131e-07 | 4.303131e-06 | 2.147262e-07 | 2.366292e-06 | 1.290509e-06 | 2.155869e-07 | 4.088405e-06 | 0.009327423 |  | 0.9906726 | 117053.9
1861 | Fox et al. [S40] | 34 | 0 | 0 | 0 | 0 | 0 | 0 | 0.5 | 1 | 0 | 0 | 0 | 0 | 0 | 0 | 0 | 0 | 0 | 0 | 0 | 400 | 3.5 | 0 | 0 | 1 | 0 | 0 | 0 | 0 | 0 | 0 | 0 | 0 | 0 | 0 | 0 | 0 | 0 | 0 | 0 | 0 | 0 | 0 | 0 | 0 | 0 | 0 | 0 | 0 | 0 | 0 | 0 | 0 | 0 | 0 | 0 | 0 | 0 | 0 | 0 | 0 | 0 | 0 | 0 | 0 | 0 | 0 | 0 | 0 | 0 | 0 | 0 | 180 | 453.15 | 20 | 0 | 4 | 40 | 10 | 0 | 552.6 | 2.5 | 0.4 | 0.016 | 49.3 | 2.689457e-05 | 4.303131e-07 | 2.121444e-07 | 21284 | 4.515281 | 0.45315 | -105.9915 | -236.5402 | -387.2611 | 4.511718 | 209.9058 | 203.093 | 230.5849 | 142.8596 | -201.1103 | -328.5717 | -491.7506 | -60.22511 | -22.29372 | -40.21771 | -39.55423 | -22.29372 | 371.4424 | 0.08 | 0.04 | 0.016 | 0.16 | 2.151566e-06 | 1.075783e-06 | 4.303131e-07 | 4.303131e-06 | 2.121444e-07 | 2.36371e-06 | 1.287927e-06 | 2.181688e-07 | 4.090987e-06 | 0.009182763 |  | 0.9908172 | 115629.5
1862 | Fox et al. [S40] | 35 | 0 | 0 | 0 | 0 | 0 | 0 | 0.5 | 1 | 0 | 0 | 0 | 0 | 0 | 0 | 0 | 0 | 0 | 0 | 0 | 400 | 3.5 | 0 | 0 | 1 | 0 | 0 | 0 | 0 | 0 | 0 | 0 | 0 | 0 | 0 | 0 | 0 | 0 | 0 | 0 | 0 | 0 | 0 | 0 | 0 | 0 | 0 | 0 | 0 | 0 | 0 | 0 | 0 | 0 | 0 | 0 | 0 | 0 | 0 | 0 | 0 | 0 | 0 | 0 | 0 | 0 | 0 | 0 | 0 | 0 | 0 | 0 | 180 | 453.15 | 20 | 0 | 4 | 40 | 10 | 0 | 1026 | 2.5 | 0.4 | 0.016 | 49.9 | 2.689457e-05 | 4.303131e-07 | 2.147262e-07 | 21284 | 4.570233 | 0.45315 | -105.9915 | -236.5402 | -387.2611 | 4.511718 | 209.9058 | 203.093 | 230.5849 | 142.8596 | -201.1103 | -328.5717 | -491.7506 | -60.22511 | -22.29372 | -40.21771 | -39.55423 | -22.29372 | 371.4424 | 0.08 | 0.04 | 0.016 | 0.16 | 2.151566e-06 | 1.075783e-06 | 4.303131e-07 | 4.303131e-06 | 2.147262e-07 | 2.366292e-06 | 1.290509e-06 | 2.155869e-07 | 4.088405e-06 | 0.009327423 |  | 0.9906726 | 117053.9
1863 | Fox et al. [S40] | 36 | 0 | 0 | 0 | 0 | 0 | 0 | 0.5 | 1 | 0 | 0 | 0 | 0 | 0 | 0 | 0 | 0 | 0 | 0 | 0 | 400 | 3.5 | 0 | 0 | 1 | 0 | 0 | 0 | 0 | 0 | 0 | 0 | 0 | 0 | 0 | 0 | 0 | 0 | 0 | 0 | 0 | 0 | 0 | 0 | 0 | 0 | 0 | 0 | 0 | 0 | 0 | 0 | 0 | 0 | 0 | 0 | 0 | 0 | 0 | 0 | 0 | 0 | 0 | 0 | 0 | 0 | 0 | 0 | 0 | 0 | 0 | 0 | 180 | 453.15 | 20 | 0 | 4 | 40 | 10 | 0 | 1272 | 2.5 | 0.4 | 0.016 | 49.9 | 2.689457e-05 | 4.303131e-07 | 2.147262e-07 | 21284 | 4.570233 | 0.45315 | -105.9915 | -236.5402 | -387.2611 | 4.511718 | 209.9058 | 203.093 | 230.5849 | 142.8596 | -201.1103 | -328.5717 | -491.7506 | -60.22511 | -22.29372 | -40.21771 | -39.55423 | -22.29372 | 371.4424 | 0.08 | 0.04 | 0.016 | 0.16 | 2.151566e-06 | 1.075783e-06 | 4.303131e-07 | 4.303131e-06 | 2.147262e-07 | 2.366292e-06 | 1.290509e-06 | 2.155869e-07 | 4.088405e-06 | 0.009327423 |  | 0.9906726 | 117053.9
1864 | Fox et al. [S40] | 37 | 0 | 0 | 0 | 0 | 0 | 0 | 0.5 | 1 | 0 | 0 | 0 | 0 | 0 | 0 | 0 | 0 | 0 | 0 | 0 | 400 | 3.5 | 0 | 0 | 1 | 0 | 0 | 0 | 0 | 0 | 0 | 0 | 0 | 0 | 0 | 0 | 0 | 0 | 0 | 0 | 0 | 0 | 0 | 0 | 0 | 0 | 0 | 0 | 0 | 0 | 0 | 0 | 0 | 0 | 0 | 0 | 0 | 0 | 0 | 0 | 0 | 0 | 0 | 0 | 0 | 0 | 0 | 0 | 0 | 0 | 0 | 0 | 180 | 453.15 | 20 | 0 | 4 | 40 | 10 | 0 | 1752 | 2.5 | 0.4 | 0.016 | 43.3 | 2.689457e-05 | 4.303131e-07 | 1.863256e-07 | 21284 | 3.965754 | 0.45315 | -105.9915 | -236.5402 | -387.2611 | 4.511718 | 209.9058 | 203.093 | 230.5849 | 142.8596 | -201.1103 | -328.5717 | -491.7506 | -60.22511 | -22.29372 | -40.21771 | -39.55423 | -22.29372 | 371.4424 | 0.08 | 0.04 | 0.016 | 0.16 | 2.151566e-06 | 1.075783e-06 | 4.303131e-07 | 4.303131e-06 | 1.863256e-07 | 2.337891e-06 | 1.262108e-06 | 2.439875e-07 | 4.116806e-06 | 0.007908634 |  | 0.9920914 | 101426.5
1865 | Fox et al. [S40] | 38 | 0 | 0 | 0 | 0 | 0 | 0 | 0.5 | 1 | 0 | 0 | 0 | 0 | 0 | 0 | 0 | 0 | 0 | 0 | 0 | 400 | 3.5 | 0 | 0 | 1 | 0 | 0 | 0 | 0 | 0 | 0 | 0 | 0 | 0 | 0 | 0 | 0 | 0 | 0 | 0 | 0 | 0 | 0 | 0 | 0 | 0 | 0 | 0 | 0 | 0 | 0 | 0 | 0 | 0 | 0 | 0 | 0 | 0 | 0 | 0 | 0 | 0 | 0 | 0 | 0 | 0 | 0 | 0 | 0 | 0 | 0 | 0 | 180 | 453.15 | 20 | 0 | 4 | 40 | 10 | 0 | 2220 | 2.5 | 0.4 | 0.016 | 47.7 | 2.689457e-05 | 4.303131e-07 | 2.052594e-07 | 21284 | 4.36874 | 0.45315 | -105.9915 | -236.5402 | -387.2611 | 4.511718 | 209.9058 | 203.093 | 230.5849 | 142.8596 | -201.1103 | -328.5717 | -491.7506 | -60.22511 | -22.29372 | -40.21771 | -39.55423 | -22.29372 | 371.4424 | 0.08 | 0.04 | 0.016 | 0.16 | 2.151566e-06 | 1.075783e-06 | 4.303131e-07 | 4.303131e-06 | 2.052594e-07 | 2.356825e-06 | 1.281042e-06 | 2.250538e-07 | 4.097872e-06 | 0.008813626 |  | 0.9911864 | 111835.2
1866 | Fox et al. [S40] | 39 | 0 | 0 | 0 | 0 | 0 | 0 | 0.5 | 1 | 0 | 0 | 0 | 0 | 0 | 0 | 0 | 0 | 0 | 0 | 0 | 400 | 3.5 | 0 | 0 | 1 | 0 | 0 | 0 | 0 | 0 | 0 | 0 | 0 | 0 | 0 | 0 | 0 | 0 | 0 | 0 | 0 | 0 | 0 | 0 | 0 | 0 | 0 | 0 | 0 | 0 | 0 | 0 | 0 | 0 | 0 | 0 | 0 | 0 | 0 | 0 | 0 | 0 | 0 | 0 | 0 | 0 | 0 | 0 | 0 | 0 | 0 | 0 | 180 | 453.15 | 20 | 0 | 4 | 40 | 10 | 0 | 2712 | 2.5 | 0.4 | 0.016 | 51.8 | 2.689457e-05 | 4.303131e-07 | 2.229022e-07 | 21284 | 4.74425 | 0.45315 | -105.9915 | -236.5402 | -387.2611 | 4.511718 | 209.9058 | 203.093 | 230.5849 | 142.8596 | -201.1103 | -328.5717 | -491.7506 | -60.22511 | -22.29372 | -40.21771 | -39.55423 | -22.29372 | 371.4424 | 0.08 | 0.04 | 0.016 | 0.16 | 2.151566e-06 | 1.075783e-06 | 4.303131e-07 | 4.303131e-06 | 2.229022e-07 | 2.374468e-06 | 1.298685e-06 | 2.074109e-07 | 4.080229e-06 | 0.009809852 |  | 0.9901901 | 121570
1867 | Fox et al. [S40] | 40 | 0 | 0 | 0 | 0 | 0 | 0 | 0.5 | 1 | 0 | 0 | 0 | 0 | 0 | 0 | 0 | 0 | 0 | 0 | 0 | 400 | 3.5 | 0 | 0 | 1 | 0 | 0 | 0 | 0 | 0 | 0 | 0 | 0 | 0 | 0 | 0 | 0 | 0 | 0 | 0 | 0 | 0 | 0 | 0 | 0 | 0 | 0 | 0 | 0 | 0 | 0 | 0 | 0 | 0 | 0 | 0 | 0 | 0 | 0 | 0 | 0 | 0 | 0 | 0 | 0 | 0 | 0 | 0 | 0 | 0 | 0 | 0 | 180 | 453.15 | 20 | 0 | 4 | 40 | 10 | 0 | 3420 | 2.5 | 0.4 | 0.016 | 45 | 2.689457e-05 | 4.303131e-07 | 1.936409e-07 | 21284 | 4.121453 | 0.45315 | -105.9915 | -236.5402 | -387.2611 | 4.511718 | 209.9058 | 203.093 | 230.5849 | 142.8596 | -201.1103 | -328.5717 | -491.7506 | -60.22511 | -22.29372 | -40.21771 | -39.55423 | -22.29372 | 371.4424 | 0.08 | 0.04 | 0.016 | 0.16 | 2.151566e-06 | 1.075783e-06 | 4.303131e-07 | 4.303131e-06 | 1.936409e-07 | 2.345207e-06 | 1.269424e-06 | 2.366722e-07 | 4.10949e-06 | 0.008240641 |  | 0.9917594 | 105443.9
1868 | Fox et al. [S40] | 41 | 0 | 0 | 0 | 0 | 0 | 0 | 0.5 | 1 | 0 | 0 | 0 | 0 | 0 | 0 | 0 | 0 | 0 | 0 | 0 | 400 | 3.5 | 0 | 0 | 1 | 0 | 0 | 0 | 0 | 0 | 0 | 0 | 0 | 0 | 0 | 0 | 0 | 0 | 0 | 0 | 0 | 0 | 0 | 0 | 0 | 0 | 0 | 0 | 0 | 0 | 0 | 0 | 0 | 0 | 0 | 0 | 0 | 0 | 0 | 0 | 0 | 0 | 0 | 0 | 0 | 0 | 0 | 0 | 0 | 0 | 0 | 0 | 180 | 453.15 | 20 | 0 | 4 | 40 | 10 | 0 | 3666 | 2.5 | 0.4 | 0.016 | 55.3 | 2.689457e-05 | 4.303131e-07 | 2.379632e-07 | 21284 | 5.064808 | 0.45315 | -105.9915 | -236.5402 | -387.2611 | 4.511718 | 209.9058 | 203.093 | 230.5849 | 142.8596 | -201.1103 | -328.5717 | -491.7506 | -60.22511 | -22.29372 | -40.21771 | -39.55423 | -22.29372 | 371.4424 | 0.08 | 0.04 | 0.016 | 0.16 | 2.151566e-06 | 1.075783e-06 | 4.303131e-07 | 4.303131e-06 | 2.379632e-07 | 2.389529e-06 | 1.313746e-06 | 1.9235e-07 | 4.065168e-06 | 0.0108084 |  | 0.9891916 | 129915.2
1869 | Fox et al. [S40] | 42 | 0 | 0 | 0 | 0 | 0 | 0 | 0.5 | 1 | 0 | 0 | 0 | 0 | 0 | 0 | 0 | 0 | 0 | 0 | 0 | 400 | 3.5 | 0 | 0 | 1 | 0 | 0 | 0 | 0 | 0 | 0 | 0 | 0 | 0 | 0 | 0 | 0 | 0 | 0 | 0 | 0 | 0 | 0 | 0 | 0 | 0 | 0 | 0 | 0 | 0 | 0 | 0 | 0 | 0 | 0 | 0 | 0 | 0 | 0 | 0 | 0 | 0 | 0 | 0 | 0 | 0 | 0 | 0 | 0 | 0 | 0 | 0 | 180 | 453.15 | 20 | 0 | 4 | 40 | 10 | 0 | 3906 | 2.5 | 0.4 | 0.016 | 49 | 2.689457e-05 | 4.303131e-07 | 2.108534e-07 | 21284 | 4.487804 | 0.45315 | -105.9915 | -236.5402 | -387.2611 | 4.511718 | 209.9058 | 203.093 | 230.5849 | 142.8596 | -201.1103 | -328.5717 | -491.7506 | -60.22511 | -22.29372 | -40.21771 | -39.55423 | -22.29372 | 371.4424 | 0.08 | 0.04 | 0.016 | 0.16 | 2.151566e-06 | 1.075783e-06 | 4.303131e-07 | 4.303131e-06 | 2.108534e-07 | 2.362419e-06 | 1.286636e-06 | 2.194597e-07 | 4.092278e-06 | 0.009111741 |  | 0.9908883 | 114917.7
1870 | Fox et al. [S40] | 43 | 0 | 0 | 0 | 0 | 0 | 0 | 0.5 | 1 | 0 | 0 | 0 | 0 | 0 | 0 | 0 | 0 | 0 | 0 | 0 | 400 | 3.5 | 0 | 0 | 1 | 0 | 0 | 0 | 0 | 0 | 0 | 0 | 0 | 0 | 0 | 0 | 0 | 0 | 0 | 0 | 0 | 0 | 0 | 0 | 0 | 0 | 0 | 0 | 0 | 0 | 0 | 0 | 0 | 0 | 0 | 0 | 0 | 0 | 0 | 0 | 0 | 0 | 0 | 0 | 0 | 0 | 0 | 0 | 0 | 0 | 0 | 0 | 180 | 453.15 | 20 | 0 | 4 | 40 | 10 | 0 | 4314 | 2.5 | 0.4 | 0.016 | 47.1 | 2.689457e-05 | 4.303131e-07 | 2.026775e-07 | 21284 | 4.313788 | 0.45315 | -105.9915 | -236.5402 | -387.2611 | 4.511718 | 209.9058 | 203.093 | 230.5849 | 142.8596 | -201.1103 | -328.5717 | -491.7506 | -60.22511 | -22.29372 | -40.21771 | -39.55423 | -22.29372 | 371.4424 | 0.08 | 0.04 | 0.016 | 0.16 | 2.151566e-06 | 1.075783e-06 | 4.303131e-07 | 4.303131e-06 | 2.026775e-07 | 2.354243e-06 | 1.27846e-06 | 2.276356e-07 | 4.100454e-06 | 0.008681103 |  | 0.9913189 | 110413.7
1871 | Fox et al. [S40] | 44 | 0 | 0 | 0 | 0 | 0 | 25 | 0.5 | 1 | 0 | 0 | 1 | 0 | 0 | 0 | 0 | 0 | 0 | 0 | 0 | 400 | 3.5 | 0 | 0 | 1 | 0 | 0 | 0 | 0 | 0 | 0 | 0 | 0 | 0 | 0 | 0 | 0 | 0 | 0 | 0 | 0 | 0 | 0 | 0 | 0 | 0 | 0 | 0 | 0 | 0 | 0 | 0 | 0 | 0 | 0 | 0 | 0 | 0 | 0 | 0 | 0 | 0 | 0 | 0 | 0 | 0 | 0 | 0 | 0 | 0 | 0 | 0 | 180 | 453.15 | 20 | 0 | 4 | 40 | 10 | 0 | 65.4 | 2.5 | 0.4 | 0.016 | 78.7 | 2.689457e-05 | 4.303131e-07 | 3.386564e-07 | 251.1842 | 0.08506516 | 0.45315 | -105.9915 | -236.5402 | -387.2611 | 4.511718 | 209.9058 | 203.093 | 230.5849 | 142.8596 | -201.1103 | -328.5717 | -491.7506 | -60.22511 | -22.29372 | -40.21771 | -39.55423 | -22.29372 | 371.4424 | 0.08 | 0.04 | 0.016 | 0.16 | 2.151566e-06 | 1.075783e-06 | 4.303131e-07 | 4.303131e-06 | 3.386564e-07 | 2.490222e-06 | 1.414439e-06 | 9.16567e-08 | 3.964475e-06 | 0.02609643 |  | 0.9739036 | 187790.7
1872 | Fox et al. [S40] | 45 | 0 | 0 | 0 | 0 | 0 | 25 | 0.5 | 1 | 0 | 0 | 1 | 0 | 0 | 0 | 0 | 0 | 0 | 0 | 0 | 400 | 3.5 | 0 | 0 | 1 | 0 | 0 | 0 | 0 | 0 | 0 | 0 | 0 | 0 | 0 | 0 | 0 | 0 | 0 | 0 | 0 | 0 | 0 | 0 | 0 | 0 | 0 | 0 | 0 | 0 | 0 | 0 | 0 | 0 | 0 | 0 | 0 | 0 | 0 | 0 | 0 | 0 | 0 | 0 | 0 | 0 | 0 | 0 | 0 | 0 | 0 | 0 | 180 | 453.15 | 20 | 0 | 4 | 40 | 10 | 0 | 310.2 | 2.5 | 0.4 | 0.016 | 79.6 | 2.689457e-05 | 4.303131e-07 | 3.425292e-07 | 251.1842 | 0.08603795 | 0.45315 | -105.9915 | -236.5402 | -387.2611 | 4.511718 | 209.9058 | 203.093 | 230.5849 | 142.8596 | -201.1103 | -328.5717 | -491.7506 | -60.22511 | -22.29372 | -40.21771 | -39.55423 | -22.29372 | 371.4424 | 0.08 | 0.04 | 0.016 | 0.16 | 2.151566e-06 | 1.075783e-06 | 4.303131e-07 | 4.303131e-06 | 3.425292e-07 | 2.494095e-06 | 1.418312e-06 | 8.778388e-08 | 3.960602e-06 | 0.0273916 |  | 0.9726084 | 190191.2
1873 | Fox et al. [S40] | 46 | 0 | 0 | 0 | 0 | 0 | 25 | 0.5 | 1 | 0 | 0 | 1 | 0 | 0 | 0 | 0 | 0 | 0 | 0 | 0 | 400 | 3.5 | 0 | 0 | 1 | 0 | 0 | 0 | 0 | 0 | 0 | 0 | 0 | 0 | 0 | 0 | 0 | 0 | 0 | 0 | 0 | 0 | 0 | 0 | 0 | 0 | 0 | 0 | 0 | 0 | 0 | 0 | 0 | 0 | 0 | 0 | 0 | 0 | 0 | 0 | 0 | 0 | 0 | 0 | 0 | 0 | 0 | 0 | 0 | 0 | 0 | 0 | 180 | 453.15 | 20 | 0 | 4 | 40 | 10 | 0 | 546.6 | 2.5 | 0.4 | 0.016 | 78.7 | 2.689457e-05 | 4.303131e-07 | 3.386564e-07 | 251.1842 | 0.08506516 | 0.45315 | -105.9915 | -236.5402 | -387.2611 | 4.511718 | 209.9058 | 203.093 | 230.5849 | 142.8596 | -201.1103 | -328.5717 | -491.7506 | -60.22511 | -22.29372 | -40.21771 | -39.55423 | -22.29372 | 371.4424 | 0.08 | 0.04 | 0.016 | 0.16 | 2.151566e-06 | 1.075783e-06 | 4.303131e-07 | 4.303131e-06 | 3.386564e-07 | 2.490222e-06 | 1.414439e-06 | 9.16567e-08 | 3.964475e-06 | 0.02609643 |  | 0.9739036 | 187790.7
1874 | Fox et al. [S40] | 47 | 0 | 0 | 0 | 0 | 0 | 25 | 0.5 | 1 | 0 | 0 | 1 | 0 | 0 | 0 | 0 | 0 | 0 | 0 | 0 | 400 | 3.5 | 0 | 0 | 1 | 0 | 0 | 0 | 0 | 0 | 0 | 0 | 0 | 0 | 0 | 0 | 0 | 0 | 0 | 0 | 0 | 0 | 0 | 0 | 0 | 0 | 0 | 0 | 0 | 0 | 0 | 0 | 0 | 0 | 0 | 0 | 0 | 0 | 0 | 0 | 0 | 0 | 0 | 0 | 0 | 0 | 0 | 0 | 0 | 0 | 0 | 0 | 180 | 453.15 | 20 | 0 | 4 | 40 | 10 | 0 | 792 | 2.5 | 0.4 | 0.016 | 78.2 | 2.689457e-05 | 4.303131e-07 | 3.365049e-07 | 251.1842 | 0.08452472 | 0.45315 | -105.9915 | -236.5402 | -387.2611 | 4.511718 | 209.9058 | 203.093 | 230.5849 | 142.8596 | -201.1103 | -328.5717 | -491.7506 | -60.22511 | -22.29372 | -40.21771 | -39.55423 | -22.29372 | 371.4424 | 0.08 | 0.04 | 0.016 | 0.16 | 2.151566e-06 | 1.075783e-06 | 4.303131e-07 | 4.303131e-06 | 3.365049e-07 | 2.48807e-06 | 1.412288e-06 | 9.380826e-08 | 3.966626e-06 | 0.0254233 |  | 0.9745767 | 186468.8
1875 | Fox et al. [S40] | 48 | 0 | 0 | 0 | 0 | 0 | 25 | 0.5 | 1 | 0 | 0 | 1 | 0 | 0 | 0 | 0 | 0 | 0 | 0 | 0 | 400 | 3.5 | 0 | 0 | 1 | 0 | 0 | 0 | 0 | 0 | 0 | 0 | 0 | 0 | 0 | 0 | 0 | 0 | 0 | 0 | 0 | 0 | 0 | 0 | 0 | 0 | 0 | 0 | 0 | 0 | 0 | 0 | 0 | 0 | 0 | 0 | 0 | 0 | 0 | 0 | 0 | 0 | 0 | 0 | 0 | 0 | 0 | 0 | 0 | 0 | 0 | 0 | 180 | 453.15 | 20 | 0 | 4 | 40 | 10 | 0 | 1026 | 2.5 | 0.4 | 0.016 | 78.5 | 2.689457e-05 | 4.303131e-07 | 3.377958e-07 | 251.1842 | 0.08484898 | 0.45315 | -105.9915 | -236.5402 | -387.2611 | 4.511718 | 209.9058 | 203.093 | 230.5849 | 142.8596 | -201.1103 | -328.5717 | -491.7506 | -60.22511 | -22.29372 | -40.21771 | -39.55423 | -22.29372 | 371.4424 | 0.08 | 0.04 | 0.016 | 0.16 | 2.151566e-06 | 1.075783e-06 | 4.303131e-07 | 4.303131e-06 | 3.377958e-07 | 2.489361e-06 | 1.413579e-06 | 9.251732e-08 | 3.965335e-06 | 0.0258234 |  | 0.9741766 | 187261
1876 | Fox et al. [S40] | 49 | 0 | 0 | 0 | 0 | 0 | 25 | 0.5 | 1 | 0 | 0 | 1 | 0 | 0 | 0 | 0 | 0 | 0 | 0 | 0 | 400 | 3.5 | 0 | 0 | 1 | 0 | 0 | 0 | 0 | 0 | 0 | 0 | 0 | 0 | 0 | 0 | 0 | 0 | 0 | 0 | 0 | 0 | 0 | 0 | 0 | 0 | 0 | 0 | 0 | 0 | 0 | 0 | 0 | 0 | 0 | 0 | 0 | 0 | 0 | 0 | 0 | 0 | 0 | 0 | 0 | 0 | 0 | 0 | 0 | 0 | 0 | 0 | 180 | 453.15 | 20 | 0 | 4 | 40 | 10 | 0 | 1272 | 2.5 | 0.4 | 0.016 | 78.2 | 2.689457e-05 | 4.303131e-07 | 3.365049e-07 | 251.1842 | 0.08452472 | 0.45315 | -105.9915 | -236.5402 | -387.2611 | 4.511718 | 209.9058 | 203.093 | 230.5849 | 142.8596 | -201.1103 | -328.5717 | -491.7506 | -60.22511 | -22.29372 | -40.21771 | -39.55423 | -22.29372 | 371.4424 | 0.08 | 0.04 | 0.016 | 0.16 | 2.151566e-06 | 1.075783e-06 | 4.303131e-07 | 4.303131e-06 | 3.365049e-07 | 2.48807e-06 | 1.412288e-06 | 9.380826e-08 | 3.966626e-06 | 0.0254233 |  | 0.9745767 | 186468.8
1877 | Fox et al. [S40] | 50 | 0 | 0 | 0 | 0 | 0 | 25 | 0.5 | 1 | 0 | 0 | 1 | 0 | 0 | 0 | 0 | 0 | 0 | 0 | 0 | 400 | 3.5 | 0 | 0 | 1 | 0 | 0 | 0 | 0 | 0 | 0 | 0 | 0 | 0 | 0 | 0 | 0 | 0 | 0 | 0 | 0 | 0 | 0 | 0 | 0 | 0 | 0 | 0 | 0 | 0 | 0 | 0 | 0 | 0 | 0 | 0 | 0 | 0 | 0 | 0 | 0 | 0 | 0 | 0 | 0 | 0 | 0 | 0 | 0 | 0 | 0 | 0 | 180 | 453.15 | 20 | 0 | 4 | 40 | 10 | 0 | 1752 | 2.5 | 0.4 | 0.016 | 72.8 | 2.689457e-05 | 4.303131e-07 | 3.13268e-07 | 251.1842 | 0.07868797 | 0.45315 | -105.9915 | -236.5402 | -387.2611 | 4.511718 | 209.9058 | 203.093 | 230.5849 | 142.8596 | -201.1103 | -328.5717 | -491.7506 | -60.22511 | -22.29372 | -40.21771 | -39.55423 | -22.29372 | 371.4424 | 0.08 | 0.04 | 0.016 | 0.16 | 2.151566e-06 | 1.075783e-06 | 4.303131e-07 | 4.303131e-06 | 3.13268e-07 | 2.464834e-06 | 1.389051e-06 | 1.170452e-07 | 3.989863e-06 | 0.01973798 |  | 0.980262 | 172585.6
1878 | Fox et al. [S40] | 51 | 0 | 0 | 0 | 0 | 0 | 25 | 0.5 | 1 | 0 | 0 | 1 | 0 | 0 | 0 | 0 | 0 | 0 | 0 | 0 | 400 | 3.5 | 0 | 0 | 1 | 0 | 0 | 0 | 0 | 0 | 0 | 0 | 0 | 0 | 0 | 0 | 0 | 0 | 0 | 0 | 0 | 0 | 0 | 0 | 0 | 0 | 0 | 0 | 0 | 0 | 0 | 0 | 0 | 0 | 0 | 0 | 0 | 0 | 0 | 0 | 0 | 0 | 0 | 0 | 0 | 0 | 0 | 0 | 0 | 0 | 0 | 0 | 180 | 453.15 | 20 | 0 | 4 | 40 | 10 | 0 | 1986 | 2.5 | 0.4 | 0.016 | 71.9 | 2.689457e-05 | 4.303131e-07 | 3.093951e-07 | 251.1842 | 0.07771518 | 0.45315 | -105.9915 | -236.5402 | -387.2611 | 4.511718 | 209.9058 | 203.093 | 230.5849 | 142.8596 | -201.1103 | -328.5717 | -491.7506 | -60.22511 | -22.29372 | -40.21771 | -39.55423 | -22.29372 | 371.4424 | 0.08 | 0.04 | 0.016 | 0.16 | 2.151566e-06 | 1.075783e-06 | 4.303131e-07 | 4.303131e-06 | 3.093951e-07 | 2.460961e-06 | 1.385178e-06 | 1.20918e-07 | 3.993736e-06 | 0.01900415 |  | 0.9809958 | 170324.5
1879 | Fox et al. [S40] | 52 | 0 | 0 | 0 | 0 | 0 | 25 | 0.5 | 1 | 0 | 0 | 1 | 0 | 0 | 0 | 0 | 0 | 0 | 0 | 0 | 400 | 3.5 | 0 | 0 | 1 | 0 | 0 | 0 | 0 | 0 | 0 | 0 | 0 | 0 | 0 | 0 | 0 | 0 | 0 | 0 | 0 | 0 | 0 | 0 | 0 | 0 | 0 | 0 | 0 | 0 | 0 | 0 | 0 | 0 | 0 | 0 | 0 | 0 | 0 | 0 | 0 | 0 | 0 | 0 | 0 | 0 | 0 | 0 | 0 | 0 | 0 | 0 | 180 | 453.15 | 20 | 0 | 4 | 40 | 10 | 0 | 2226 | 2.5 | 0.4 | 0.016 | 73.6 | 2.689457e-05 | 4.303131e-07 | 3.167105e-07 | 251.1842 | 0.07955267 | 0.45315 | -105.9915 | -236.5402 | -387.2611 | 4.511718 | 209.9058 | 203.093 | 230.5849 | 142.8596 | -201.1103 | -328.5717 | -491.7506 | -60.22511 | -22.29372 | -40.21771 | -39.55423 | -22.29372 | 371.4424 | 0.08 | 0.04 | 0.016 | 0.16 | 2.151566e-06 | 1.075783e-06 | 4.303131e-07 | 4.303131e-06 | 3.167105e-07 | 2.468276e-06 | 1.392493e-06 | 1.136027e-07 | 3.986421e-06 | 0.0204326 |  | 0.9795674 | 174605.9
1880 | Fox et al. [S40] | 53 | 0 | 0 | 0 | 0 | 0 | 25 | 0.5 | 1 | 0 | 0 | 1 | 0 | 0 | 0 | 0 | 0 | 0 | 0 | 0 | 400 | 3.5 | 0 | 0 | 1 | 0 | 0 | 0 | 0 | 0 | 0 | 0 | 0 | 0 | 0 | 0 | 0 | 0 | 0 | 0 | 0 | 0 | 0 | 0 | 0 | 0 | 0 | 0 | 0 | 0 | 0 | 0 | 0 | 0 | 0 | 0 | 0 | 0 | 0 | 0 | 0 | 0 | 0 | 0 | 0 | 0 | 0 | 0 | 0 | 0 | 0 | 0 | 180 | 453.15 | 20 | 0 | 4 | 40 | 10 | 0 | 2460 | 2.5 | 0.4 | 0.016 | 73.3 | 2.689457e-05 | 4.303131e-07 | 3.154195e-07 | 251.1842 | 0.07922841 | 0.45315 | -105.9915 | -236.5402 | -387.2611 | 4.511718 | 209.9058 | 203.093 | 230.5849 | 142.8596 | -201.1103 | -328.5717 | -491.7506 | -60.22511 | -22.29372 | -40.21771 | -39.55423 | -22.29372 | 371.4424 | 0.08 | 0.04 | 0.016 | 0.16 | 2.151566e-06 | 1.075783e-06 | 4.303131e-07 | 4.303131e-06 | 3.154195e-07 | 2.466985e-06 | 1.391202e-06 | 1.148936e-07 | 3.987712e-06 | 0.02016721 |  | 0.9798328 | 173847.1
1881 | Fox et al. [S40] | 54 | 0 | 0 | 0 | 0 | 0 | 25 | 0.5 | 1 | 0 | 0 | 1 | 0 | 0 | 0 | 0 | 0 | 0 | 0 | 0 | 400 | 3.5 | 0 | 0 | 1 | 0 | 0 | 0 | 0 | 0 | 0 | 0 | 0 | 0 | 0 | 0 | 0 | 0 | 0 | 0 | 0 | 0 | 0 | 0 | 0 | 0 | 0 | 0 | 0 | 0 | 0 | 0 | 0 | 0 | 0 | 0 | 0 | 0 | 0 | 0 | 0 | 0 | 0 | 0 | 0 | 0 | 0 | 0 | 0 | 0 | 0 | 0 | 180 | 453.15 | 20 | 0 | 4 | 40 | 10 | 0 | 2706 | 2.5 | 0.4 | 0.016 | 74.7 | 2.689457e-05 | 4.303131e-07 | 3.214439e-07 | 251.1842 | 0.08074164 | 0.45315 | -105.9915 | -236.5402 | -387.2611 | 4.511718 | 209.9058 | 203.093 | 230.5849 | 142.8596 | -201.1103 | -328.5717 | -491.7506 | -60.22511 | -22.29372 | -40.21771 | -39.55423 | -22.29372 | 371.4424 | 0.08 | 0.04 | 0.016 | 0.16 | 2.151566e-06 | 1.075783e-06 | 4.303131e-07 | 4.303131e-06 | 3.214439e-07 | 2.47301e-06 | 1.397227e-06 | 1.088692e-07 | 3.981687e-06 | 0.02145996 |  | 0.97854 | 177401.6
1882 | Fox et al. [S40] | 55 | 0 | 0 | 0 | 0 | 0 | 25 | 0.5 | 1 | 0 | 0 | 1 | 0 | 0 | 0 | 0 | 0 | 0 | 0 | 0 | 400 | 3.5 | 0 | 0 | 1 | 0 | 0 | 0 | 0 | 0 | 0 | 0 | 0 | 0 | 0 | 0 | 0 | 0 | 0 | 0 | 0 | 0 | 0 | 0 | 0 | 0 | 0 | 0 | 0 | 0 | 0 | 0 | 0 | 0 | 0 | 0 | 0 | 0 | 0 | 0 | 0 | 0 | 0 | 0 | 0 | 0 | 0 | 0 | 0 | 0 | 0 | 0 | 180 | 453.15 | 20 | 0 | 4 | 40 | 10 | 0 | 2952 | 2.5 | 0.4 | 0.016 | 74.1 | 2.689457e-05 | 4.303131e-07 | 3.18862e-07 | 251.1842 | 0.08009311 | 0.45315 | -105.9915 | -236.5402 | -387.2611 | 4.511718 | 209.9058 | 203.093 | 230.5849 | 142.8596 | -201.1103 | -328.5717 | -491.7506 | -60.22511 | -22.29372 | -40.21771 | -39.55423 | -22.29372 | 371.4424 | 0.08 | 0.04 | 0.016 | 0.16 | 2.151566e-06 | 1.075783e-06 | 4.303131e-07 | 4.303131e-06 | 3.18862e-07 | 2.470428e-06 | 1.394645e-06 | 1.114511e-07 | 3.984269e-06 | 0.02088869 |  | 0.9791113 | 175874
1883 | Fox et al. [S40] | 56 | 0 | 0 | 0 | 0 | 0 | 25 | 0.5 | 1 | 0 | 0 | 1 | 0 | 0 | 0 | 0 | 0 | 0 | 0 | 0 | 400 | 3.5 | 0 | 0 | 1 | 0 | 0 | 0 | 0 | 0 | 0 | 0 | 0 | 0 | 0 | 0 | 0 | 0 | 0 | 0 | 0 | 0 | 0 | 0 | 0 | 0 | 0 | 0 | 0 | 0 | 0 | 0 | 0 | 0 | 0 | 0 | 0 | 0 | 0 | 0 | 0 | 0 | 0 | 0 | 0 | 0 | 0 | 0 | 0 | 0 | 0 | 0 | 180 | 453.15 | 20 | 0 | 4 | 40 | 10 | 0 | 3186 | 2.5 | 0.4 | 0.016 | 71.7 | 2.689457e-05 | 4.303131e-07 | 3.085345e-07 | 251.1842 | 0.077499 | 0.45315 | -105.9915 | -236.5402 | -387.2611 | 4.511718 | 209.9058 | 203.093 | 230.5849 | 142.8596 | -201.1103 | -328.5717 | -491.7506 | -60.22511 | -22.29372 | -40.21771 | -39.55423 | -22.29372 | 371.4424 | 0.08 | 0.04 | 0.016 | 0.16 | 2.151566e-06 | 1.075783e-06 | 4.303131e-07 | 4.303131e-06 | 3.085345e-07 | 2.4601e-06 | 1.384317e-06 | 1.217786e-07 | 3.994597e-06 | 0.01884747 |  | 0.9811525 | 169823.6
1884 | Fox et al. [S40] | 57 | 0 | 0 | 0 | 0 | 0 | 25 | 0.5 | 1 | 0 | 0 | 1 | 0 | 0 | 0 | 0 | 0 | 0 | 0 | 0 | 400 | 3.5 | 0 | 0 | 1 | 0 | 0 | 0 | 0 | 0 | 0 | 0 | 0 | 0 | 0 | 0 | 0 | 0 | 0 | 0 | 0 | 0 | 0 | 0 | 0 | 0 | 0 | 0 | 0 | 0 | 0 | 0 | 0 | 0 | 0 | 0 | 0 | 0 | 0 | 0 | 0 | 0 | 0 | 0 | 0 | 0 | 0 | 0 | 0 | 0 | 0 | 0 | 180 | 453.15 | 20 | 0 | 4 | 40 | 10 | 0 | 3420 | 2.5 | 0.4 | 0.016 | 71.9 | 2.689457e-05 | 4.303131e-07 | 3.093951e-07 | 251.1842 | 0.07771518 | 0.45315 | -105.9915 | -236.5402 | -387.2611 | 4.511718 | 209.9058 | 203.093 | 230.5849 | 142.8596 | -201.1103 | -328.5717 | -491.7506 | -60.22511 | -22.29372 | -40.21771 | -39.55423 | -22.29372 | 371.4424 | 0.08 | 0.04 | 0.016 | 0.16 | 2.151566e-06 | 1.075783e-06 | 4.303131e-07 | 4.303131e-06 | 3.093951e-07 | 2.460961e-06 | 1.385178e-06 | 1.20918e-07 | 3.993736e-06 | 0.01900415 |  | 0.9809958 | 170324.5
1885 | Fox et al. [S40] | 58 | 0 | 0 | 0 | 0 | 0 | 25 | 0.5 | 1 | 0 | 0 | 1 | 0 | 0 | 0 | 0 | 0 | 0 | 0 | 0 | 400 | 3.5 | 0 | 0 | 1 | 0 | 0 | 0 | 0 | 0 | 0 | 0 | 0 | 0 | 0 | 0 | 0 | 0 | 0 | 0 | 0 | 0 | 0 | 0 | 0 | 0 | 0 | 0 | 0 | 0 | 0 | 0 | 0 | 0 | 0 | 0 | 0 | 0 | 0 | 0 | 0 | 0 | 0 | 0 | 0 | 0 | 0 | 0 | 0 | 0 | 0 | 0 | 180 | 453.15 | 20 | 0 | 4 | 40 | 10 | 0 | 3660 | 2.5 | 0.4 | 0.016 | 73.8 | 2.689457e-05 | 4.303131e-07 | 3.175711e-07 | 251.1842 | 0.07976885 | 0.45315 | -105.9915 | -236.5402 | -387.2611 | 4.511718 | 209.9058 | 203.093 | 230.5849 | 142.8596 | -201.1103 | -328.5717 | -491.7506 | -60.22511 | -22.29372 | -40.21771 | -39.55423 | -22.29372 | 371.4424 | 0.08 | 0.04 | 0.016 | 0.16 | 2.151566e-06 | 1.075783e-06 | 4.303131e-07 | 4.303131e-06 | 3.175711e-07 | 2.469137e-06 | 1.393354e-06 | 1.12742e-07 | 3.98556e-06 | 0.02061294 |  | 0.9793871 | 175112.6
1886 | Fox et al. [S40] | 59 | 0 | 0 | 0 | 0 | 0 | 25 | 0.5 | 1 | 0 | 0 | 1 | 0 | 0 | 0 | 0 | 0 | 0 | 0 | 0 | 400 | 3.5 | 0 | 0 | 1 | 0 | 0 | 0 | 0 | 0 | 0 | 0 | 0 | 0 | 0 | 0 | 0 | 0 | 0 | 0 | 0 | 0 | 0 | 0 | 0 | 0 | 0 | 0 | 0 | 0 | 0 | 0 | 0 | 0 | 0 | 0 | 0 | 0 | 0 | 0 | 0 | 0 | 0 | 0 | 0 | 0 | 0 | 0 | 0 | 0 | 0 | 0 | 180 | 453.15 | 20 | 0 | 4 | 40 | 10 | 0 | 3912 | 2.5 | 0.4 | 0.016 | 72.8 | 2.689457e-05 | 4.303131e-07 | 3.13268e-07 | 251.1842 | 0.07868797 | 0.45315 | -105.9915 | -236.5402 | -387.2611 | 4.511718 | 209.9058 | 203.093 | 230.5849 | 142.8596 | -201.1103 | -328.5717 | -491.7506 | -60.22511 | -22.29372 | -40.21771 | -39.55423 | -22.29372 | 371.4424 | 0.08 | 0.04 | 0.016 | 0.16 | 2.151566e-06 | 1.075783e-06 | 4.303131e-07 | 4.303131e-06 | 3.13268e-07 | 2.464834e-06 | 1.389051e-06 | 1.170452e-07 | 3.989863e-06 | 0.01973798 |  | 0.980262 | 172585.6
1887 | Fox et al. [S40] | 60 | 0 | 0 | 0 | 0 | 0 | 25 | 0.5 | 1 | 0 | 0 | 1 | 0 | 0 | 0 | 0 | 0 | 0 | 0 | 0 | 400 | 3.5 | 0 | 0 | 1 | 0 | 0 | 0 | 0 | 0 | 0 | 0 | 0 | 0 | 0 | 0 | 0 | 0 | 0 | 0 | 0 | 0 | 0 | 0 | 0 | 0 | 0 | 0 | 0 | 0 | 0 | 0 | 0 | 0 | 0 | 0 | 0 | 0 | 0 | 0 | 0 | 0 | 0 | 0 | 0 | 0 | 0 | 0 | 0 | 0 | 0 | 0 | 180 | 453.15 | 20 | 0 | 4 | 40 | 10 | 0 | 4146 | 2.5 | 0.4 | 0.016 | 74.4 | 2.689457e-05 | 4.303131e-07 | 3.20153e-07 | 251.1842 | 0.08041738 | 0.45315 | -105.9915 | -236.5402 | -387.2611 | 4.511718 | 209.9058 | 203.093 | 230.5849 | 142.8596 | -201.1103 | -328.5717 | -491.7506 | -60.22511 | -22.29372 | -40.21771 | -39.55423 | -22.29372 | 371.4424 | 0.08 | 0.04 | 0.016 | 0.16 | 2.151566e-06 | 1.075783e-06 | 4.303131e-07 | 4.303131e-06 | 3.20153e-07 | 2.471719e-06 | 1.395936e-06 | 1.101602e-07 | 3.982978e-06 | 0.02117096 |  | 0.978829 | 176636.9
1888 | Fox et al. [S40] | 61 | 0 | 0 | 0 | 0 | 0 | 25 | 0.5 | 1 | 0 | 0 | 1 | 0 | 0 | 0 | 0 | 0 | 0 | 0 | 0 | 400 | 3.5 | 0 | 0 | 1 | 0 | 0 | 0 | 0 | 0 | 0 | 0 | 0 | 0 | 0 | 0 | 0 | 0 | 0 | 0 | 0 | 0 | 0 | 0 | 0 | 0 | 0 | 0 | 0 | 0 | 0 | 0 | 0 | 0 | 0 | 0 | 0 | 0 | 0 | 0 | 0 | 0 | 0 | 0 | 0 | 0 | 0 | 0 | 0 | 0 | 0 | 0 | 180 | 453.15 | 20 | 0 | 4 | 40 | 10 | 0 | 4314 | 2.5 | 0.4 | 0.016 | 70.6 | 2.689457e-05 | 4.303131e-07 | 3.038011e-07 | 251.1842 | 0.07631004 | 0.45315 | -105.9915 | -236.5402 | -387.2611 | 4.511718 | 209.9058 | 203.093 | 230.5849 | 142.8596 | -201.1103 | -328.5717 | -491.7506 | -60.22511 | -22.29372 | -40.21771 | -39.55423 | -22.29372 | 371.4424 | 0.08 | 0.04 | 0.016 | 0.16 | 2.151566e-06 | 1.075783e-06 | 4.303131e-07 | 4.303131e-06 | 3.038011e-07 | 2.455367e-06 | 1.379584e-06 | 1.265121e-07 | 3.99933e-06 | 0.01802411 |  | 0.9819759 | 167078
1889 | Gunay et al. [S41] | 1 | 1.4 | 0 | 0 | 0 | 0 | 0 | 0 | 1 | 0 | 1 | 0 | 0 | 0 | 0 | 0 | 0 | 0 | 0 | 0 | 400 | 2 | 1 | 0 | 0 | 0 | 0 | 0 | 0 | 0 | 0 | 0 | 0 | 0 | 0 | 0 | 0 | 0 | 0 | 0 | 0 | 0 | 0 | 0 | 1.25 | 0 | 0 | 0 | 0 | 0 | 0 | 0 | 0 | 0 | 0 | 0 | 0 | 0 | 0 | 0 | 0 | 0 | 0 | 0 | 0 | 0 | 0 | 0 | 0 | 0 | 0 | 0 | 300 | 573.15 | 0 | 0 | 5 | 10 | 0 | 0 | 30 | 2.5 | 0.4 | 0.02 | 80.6 | 2.126367e-05 | 4.252735e-07 | 3.427704e-07 | 13934.29 | 4.776261 | 0.57315 | -102.4026 | -232.2965 | -381.865 | 8.023997 | 216.9283 | 211.3951 | 241.1328 | 149.7353 | -226.7351 | -353.4575 | -520.0703 | -77.79679 | -17.67445 | -39.14194 | -37.45526 | -17.67445 | 40.81672 | 0 | 0 | 0.02 | 0.04 | 0 | 0 | 4.252735e-07 | 8.505469e-07 | 3.427704e-07 | 3.427704e-07 | 3.427704e-07 | 8.250305e-08 | 5.077765e-07 | 0.06871094 |  | 0.9312891 | 1017541.8
1890 | Gunay et al. [S41] | 2 | 1.4 | 0 | 0 | 0 | 0 | 0 | 0 | 1 | 0 | 1 | 0 | 0 | 0 | 0 | 0 | 0 | 0 | 0 | 0 | 400 | 2 | 1 | 0 | 0 | 0 | 0 | 0 | 0 | 0 | 0 | 0 | 0 | 0 | 0 | 0 | 0 | 0 | 0 | 0 | 0 | 0 | 0 | 0 | 1.25 | 0 | 0 | 0 | 0 | 0 | 0 | 0 | 0 | 0 | 0 | 0 | 0 | 0 | 0 | 0 | 0 | 0 | 0 | 0 | 0 | 0 | 0 | 0 | 0 | 0 | 0 | 0 | 300 | 573.15 | 0 | 0 | 5 | 10 | 0 | 0 | 60 | 2.5 | 0.4 | 0.02 | 78.3 | 2.126367e-05 | 4.252735e-07 | 3.329891e-07 | 13934.29 | 4.639966 | 0.57315 | -102.4026 | -232.2965 | -381.865 | 8.023997 | 216.9283 | 211.3951 | 241.1328 | 149.7353 | -226.7351 | -353.4575 | -520.0703 | -77.79679 | -17.67445 | -39.14194 | -37.45526 | -17.67445 | 40.81672 | 0 | 0 | 0.02 | 0.04 | 0 | 0 | 4.252735e-07 | 8.505469e-07 | 3.329891e-07 | 3.329891e-07 | 3.329891e-07 | 9.228434e-08 | 5.175578e-07 | 0.05687679 |  | 0.9431232 | 976101.6
1891 | Gunay et al. [S41] | 3 | 1.4 | 0 | 0 | 0 | 0 | 0 | 0 | 1 | 0 | 1 | 0 | 0 | 0 | 0 | 0 | 0 | 0 | 0 | 0 | 400 | 2 | 1 | 0 | 0 | 0 | 0 | 0 | 0 | 0 | 0 | 0 | 0 | 0 | 0 | 0 | 0 | 0 | 0 | 0 | 0 | 0 | 0 | 0 | 1.25 | 0 | 0 | 0 | 0 | 0 | 0 | 0 | 0 | 0 | 0 | 0 | 0 | 0 | 0 | 0 | 0 | 0 | 0 | 0 | 0 | 0 | 0 | 0 | 0 | 0 | 0 | 0 | 300 | 573.15 | 0 | 0 | 5 | 10 | 0 | 0 | 90 | 2.5 | 0.4 | 0.02 | 77.9 | 2.126367e-05 | 4.252735e-07 | 3.31288e-07 | 13934.29 | 4.616262 | 0.57315 | -102.4026 | -232.2965 | -381.865 | 8.023997 | 216.9283 | 211.3951 | 241.1328 | 149.7353 | -226.7351 | -353.4575 | -520.0703 | -77.79679 | -17.67445 | -39.14194 | -37.45526 | -17.67445 | 40.81672 | 0 | 0 | 0.02 | 0.04 | 0 | 0 | 4.252735e-07 | 8.505469e-07 | 3.31288e-07 | 3.31288e-07 | 3.31288e-07 | 9.398544e-08 | 5.192589e-07 | 0.05509711 |  | 0.9449029 | 969286.1
1892 | Gunay et al. [S41] | 4 | 1.4 | 0 | 0 | 0 | 0 | 0 | 0 | 1 | 0 | 1 | 0 | 0 | 0 | 0 | 0 | 0 | 0 | 0 | 0 | 400 | 2 | 1 | 0 | 0 | 0 | 0 | 0 | 0 | 0 | 0 | 0 | 0 | 0 | 0 | 0 | 0 | 0 | 0 | 0 | 0 | 0 | 0 | 0 | 1.25 | 0 | 0 | 0 | 0 | 0 | 0 | 0 | 0 | 0 | 0 | 0 | 0 | 0 | 0 | 0 | 0 | 0 | 0 | 0 | 0 | 0 | 0 | 0 | 0 | 0 | 0 | 0 | 300 | 573.15 | 0 | 0 | 5 | 10 | 0 | 0 | 120 | 2.5 | 0.4 | 0.02 | 77.6 | 2.126367e-05 | 4.252735e-07 | 3.300122e-07 | 13934.29 | 4.598484 | 0.57315 | -102.4026 | -232.2965 | -381.865 | 8.023997 | 216.9283 | 211.3951 | 241.1328 | 149.7353 | -226.7351 | -353.4575 | -520.0703 | -77.79679 | -17.67445 | -39.14194 | -37.45526 | -17.67445 | 40.81672 | 0 | 0 | 0.02 | 0.04 | 0 | 0 | 4.252735e-07 | 8.505469e-07 | 3.300122e-07 | 3.300122e-07 | 3.300122e-07 | 9.526126e-08 | 5.205347e-07 | 0.05380912 |  | 0.9461909 | 964239
1893 | Gunay et al. [S41] | 5 | 1.4 | 0 | 0 | 0 | 0 | 0 | 0 | 1 | 0 | 1 | 0 | 0 | 0 | 0 | 0 | 0 | 0 | 0 | 0 | 400 | 2 | 1 | 0 | 0 | 0 | 0 | 0 | 0 | 0 | 0 | 0 | 0 | 0 | 0 | 0 | 0 | 0 | 0 | 0 | 0 | 0 | 0 | 0 | 1.25 | 0 | 0 | 0 | 0 | 0 | 0 | 0 | 0 | 0 | 0 | 0 | 0 | 0 | 0 | 0 | 0 | 0 | 0 | 0 | 0 | 0 | 0 | 0 | 0 | 0 | 0 | 0 | 300 | 573.15 | 0 | 0 | 5 | 10 | 0 | 0 | 150 | 2.5 | 0.4 | 0.02 | 77.5 | 2.126367e-05 | 4.252735e-07 | 3.295869e-07 | 13934.29 | 4.592559 | 0.57315 | -102.4026 | -232.2965 | -381.865 | 8.023997 | 216.9283 | 211.3951 | 241.1328 | 149.7353 | -226.7351 | -353.4575 | -520.0703 | -77.79679 | -17.67445 | -39.14194 | -37.45526 | -17.67445 | 40.81672 | 0 | 0 | 0.02 | 0.04 | 0 | 0 | 4.252735e-07 | 8.505469e-07 | 3.295869e-07 | 3.295869e-07 | 3.295869e-07 | 9.568653e-08 | 5.2096e-07 | 0.05338837 |  | 0.9466116 | 962568.4
1894 | Gunay et al. [S41] | 6 | 1.4 | 0 | 0 | 0 | 0 | 0 | 0 | 1 | 0 | 1 | 0 | 0 | 0 | 0 | 0 | 0 | 0 | 0 | 0 | 400 | 2 | 1 | 0 | 0 | 0 | 0 | 0 | 0 | 0 | 0 | 0 | 0 | 0 | 0 | 0 | 0 | 0 | 0 | 0 | 0 | 0 | 0 | 0 | 1.25 | 0 | 0 | 0 | 0 | 0 | 0 | 0 | 0 | 0 | 0 | 0 | 0 | 0 | 0 | 0 | 0 | 0 | 0 | 0 | 0 | 0 | 0 | 0 | 0 | 0 | 0 | 0 | 300 | 573.15 | 0 | 0 | 5 | 10 | 0 | 0 | 180 | 2.5 | 0.4 | 0.02 | 77.3 | 2.126367e-05 | 4.252735e-07 | 3.287364e-07 | 13934.29 | 4.580707 | 0.57315 | -102.4026 | -232.2965 | -381.865 | 8.023997 | 216.9283 | 211.3951 | 241.1328 | 149.7353 | -226.7351 | -353.4575 | -520.0703 | -77.79679 | -17.67445 | -39.14194 | -37.45526 | -17.67445 | 40.81672 | 0 | 0 | 0.02 | 0.04 | 0 | 0 | 4.252735e-07 | 8.505469e-07 | 3.287364e-07 | 3.287364e-07 | 3.287364e-07 | 9.653708e-08 | 5.218105e-07 | 0.0525594 |  | 0.9474406 | 959244.3
1895 | Gunay et al. [S41] | 7 | 1.4 | 0 | 0 | 0 | 0 | 0 | 0 | 1 | 0 | 1 | 0 | 0 | 0 | 0 | 0 | 0 | 0 | 0 | 0 | 400 | 2 | 1 | 0 | 0 | 0 | 0 | 0 | 0 | 0 | 0 | 0 | 0 | 0 | 0 | 0 | 0 | 0 | 0 | 0 | 0 | 0 | 0 | 0 | 1.25 | 1.25 | 0 | 0 | 0 | 0 | 0 | 0 | 0 | 0 | 0 | 0 | 0 | 0 | 0 | 0 | 0 | 0 | 0 | 0 | 0 | 0 | 0 | 0 | 0 | 0 | 0 | 0 | 300 | 573.15 | 0 | 0 | 5 | 10 | 0 | 0 | 30 | 2.5 | 0.4 | 0.02 | 56.2 | 2.126367e-05 | 4.252735e-07 | 2.390037e-07 | 13934.29 | 3.330346 | 0.57315 | -102.4026 | -232.2965 | -381.865 | 8.023997 | 216.9283 | 211.3951 | 241.1328 | 149.7353 | -226.7351 | -353.4575 | -520.0703 | -77.79679 | -17.67445 | -39.14194 | -37.45526 | -17.67445 | 40.81672 | 0 | 0 | 0.02 | 0.04 | 0 | 0 | 4.252735e-07 | 8.505469e-07 | 2.390037e-07 | 2.390037e-07 | 2.390037e-07 | 1.862698e-07 | 6.115433e-07 | 0.01228574 |  | 0.9877143 | 668970.1
1896 | Gunay et al. [S41] | 8 | 1.4 | 0 | 0 | 0 | 0 | 0 | 0 | 1 | 0 | 1 | 0 | 0 | 0 | 0 | 0 | 0 | 0 | 0 | 0 | 400 | 2 | 1 | 0 | 0 | 0 | 0 | 0 | 0 | 0 | 0 | 0 | 0 | 0 | 0 | 0 | 0 | 0 | 0 | 0 | 0 | 0 | 0 | 0 | 1.25 | 1.25 | 0 | 0 | 0 | 0 | 0 | 0 | 0 | 0 | 0 | 0 | 0 | 0 | 0 | 0 | 0 | 0 | 0 | 0 | 0 | 0 | 0 | 0 | 0 | 0 | 0 | 0 | 300 | 573.15 | 0 | 0 | 5 | 10 | 0 | 0 | 60 | 2.5 | 0.4 | 0.02 | 58.5 | 2.126367e-05 | 4.252735e-07 | 2.48785e-07 | 13934.29 | 3.466641 | 0.57315 | -102.4026 | -232.2965 | -381.865 | 8.023997 | 216.9283 | 211.3951 | 241.1328 | 149.7353 | -226.7351 | -353.4575 | -520.0703 | -77.79679 | -17.67445 | -39.14194 | -37.45526 | -17.67445 | 40.81672 | 0 | 0 | 0.02 | 0.04 | 0 | 0 | 4.252735e-07 | 8.505469e-07 | 2.48785e-07 | 2.48785e-07 | 2.48785e-07 | 1.764885e-07 | 6.01762e-07 | 0.01427805 |  | 0.9857219 | 697755.3
1897 | Gunay et al. [S41] | 9 | 1.4 | 0 | 0 | 0 | 0 | 0 | 0 | 1 | 0 | 1 | 0 | 0 | 0 | 0 | 0 | 0 | 0 | 0 | 0 | 400 | 2 | 1 | 0 | 0 | 0 | 0 | 0 | 0 | 0 | 0 | 0 | 0 | 0 | 0 | 0 | 0 | 0 | 0 | 0 | 0 | 0 | 0 | 0 | 1.25 | 1.25 | 0 | 0 | 0 | 0 | 0 | 0 | 0 | 0 | 0 | 0 | 0 | 0 | 0 | 0 | 0 | 0 | 0 | 0 | 0 | 0 | 0 | 0 | 0 | 0 | 0 | 0 | 300 | 573.15 | 0 | 0 | 5 | 10 | 0 | 0 | 90 | 2.5 | 0.4 | 0.02 | 60 | 2.126367e-05 | 4.252735e-07 | 2.551641e-07 | 13934.29 | 3.555529 | 0.57315 | -102.4026 | -232.2965 | -381.865 | 8.023997 | 216.9283 | 211.3951 | 241.1328 | 149.7353 | -226.7351 | -353.4575 | -520.0703 | -77.79679 | -17.67445 | -39.14194 | -37.45526 | -17.67445 | 40.81672 | 0 | 0 | 0.02 | 0.04 | 0 | 0 | 4.252735e-07 | 8.505469e-07 | 2.551641e-07 | 2.551641e-07 | 2.551641e-07 | 1.701094e-07 | 5.953829e-07 | 0.01574985 |  | 0.9842502 | 716716.6
1898 | Gunay et al. [S41] | 10 | 1.4 | 0 | 0 | 0 | 0 | 0 | 0 | 1 | 0 | 1 | 0 | 0 | 0 | 0 | 0 | 0 | 0 | 0 | 0 | 400 | 2 | 1 | 0 | 0 | 0 | 0 | 0 | 0 | 0 | 0 | 0 | 0 | 0 | 0 | 0 | 0 | 0 | 0 | 0 | 0 | 0 | 0 | 0 | 1.25 | 1.25 | 0 | 0 | 0 | 0 | 0 | 0 | 0 | 0 | 0 | 0 | 0 | 0 | 0 | 0 | 0 | 0 | 0 | 0 | 0 | 0 | 0 | 0 | 0 | 0 | 0 | 0 | 300 | 573.15 | 0 | 0 | 5 | 10 | 0 | 0 | 120 | 2.5 | 0.4 | 0.02 | 56.9 | 2.126367e-05 | 4.252735e-07 | 2.419806e-07 | 13934.29 | 3.371827 | 0.57315 | -102.4026 | -232.2965 | -381.865 | 8.023997 | 216.9283 | 211.3951 | 241.1328 | 149.7353 | -226.7351 | -353.4575 | -520.0703 | -77.79679 | -17.67445 | -39.14194 | -37.45526 | -17.67445 | 40.81672 | 0 | 0 | 0.02 | 0.04 | 0 | 0 | 4.252735e-07 | 8.505469e-07 | 2.419806e-07 | 2.419806e-07 | 2.419806e-07 | 1.832929e-07 | 6.085663e-07 | 0.01286084 |  | 0.9871392 | 677697.1
1899 | Gunay et al. [S41] | 11 | 1.4 | 0 | 0 | 0 | 0 | 0 | 0 | 1 | 0 | 1 | 0 | 0 | 0 | 0 | 0 | 0 | 0 | 0 | 0 | 400 | 2 | 1 | 0 | 0 | 0 | 0 | 0 | 0 | 0 | 0 | 0 | 0 | 0 | 0 | 0 | 0 | 0 | 0 | 0 | 0 | 0 | 0 | 0 | 1.25 | 1.25 | 0 | 0 | 0 | 0 | 0 | 0 | 0 | 0 | 0 | 0 | 0 | 0 | 0 | 0 | 0 | 0 | 0 | 0 | 0 | 0 | 0 | 0 | 0 | 0 | 0 | 0 | 300 | 573.15 | 0 | 0 | 5 | 10 | 0 | 0 | 150 | 2.5 | 0.4 | 0.02 | 53.1 | 2.126367e-05 | 4.252735e-07 | 2.258202e-07 | 13934.29 | 3.146643 | 0.57315 | -102.4026 | -232.2965 | -381.865 | 8.023997 | 216.9283 | 211.3951 | 241.1328 | 149.7353 | -226.7351 | -353.4575 | -520.0703 | -77.79679 | -17.67445 | -39.14194 | -37.45526 | -17.67445 | 40.81672 | 0 | 0 | 0.02 | 0.04 | 0 | 0 | 4.252735e-07 | 8.505469e-07 | 2.258202e-07 | 2.258202e-07 | 2.258202e-07 | 1.994533e-07 | 6.247267e-07 | 0.01002666 |  | 0.9899733 | 630627.3
1900 | Gunay et al. [S41] | 12 | 1.4 | 0 | 0 | 0 | 0 | 0 | 0 | 1 | 0 | 1 | 0 | 0 | 0 | 0 | 0 | 0 | 0 | 0 | 0 | 400 | 2 | 1 | 0 | 0 | 0 | 0 | 0 | 0 | 0 | 0 | 0 | 0 | 0 | 0 | 0 | 0 | 0 | 0 | 0 | 0 | 0 | 0 | 0 | 1.25 | 1.25 | 0 | 0 | 0 | 0 | 0 | 0 | 0 | 0 | 0 | 0 | 0 | 0 | 0 | 0 | 0 | 0 | 0 | 0 | 0 | 0 | 0 | 0 | 0 | 0 | 0 | 0 | 300 | 573.15 | 0 | 0 | 5 | 10 | 0 | 0 | 180 | 2.5 | 0.4 | 0.02 | 53.5 | 2.126367e-05 | 4.252735e-07 | 2.275213e-07 | 13934.29 | 3.170347 | 0.57315 | -102.4026 | -232.2965 | -381.865 | 8.023997 | 216.9283 | 211.3951 | 241.1328 | 149.7353 | -226.7351 | -353.4575 | -520.0703 | -77.79679 | -17.67445 | -39.14194 | -37.45526 | -17.67445 | 40.81672 | 0 | 0 | 0.02 | 0.04 | 0 | 0 | 4.252735e-07 | 8.505469e-07 | 2.275213e-07 | 2.275213e-07 | 2.275213e-07 | 1.977522e-07 | 6.230256e-07 | 0.01029387 |  | 0.9897061 | 635549.3
1901 | Gunay et al. [S41] | 13 | 1.4 | 0 | 0 | 0 | 0 | 0 | 0 | 1 | 0 | 1 | 0 | 0 | 0 | 0 | 0 | 0 | 0 | 0 | 0 | 450 | 1 | 1 | 0 | 0 | 0 | 0 | 0 | 0 | 0 | 0 | 0 | 0 | 0 | 0 | 0 | 0 | 0 | 0 | 0 | 0 | 0 | 0 | 0 | 1.25 | 0 | 0 | 0 | 0 | 0 | 1.25 | 0 | 0 | 0 | 0 | 0 | 0 | 0 | 0 | 0 | 0 | 0 | 0 | 0 | 0 | 0 | 0 | 0 | 0 | 0 | 0 | 0 | 300 | 573.15 | 0 | 0 | 5 | 10 | 0 | 0 | 30 | 2.5 | 0.4 | 0.02 | 62.6 | 2.126367e-05 | 4.252735e-07 | 2.662212e-07 | 13934.29 | 3.709602 | 0.57315 | -102.4026 | -232.2965 | -381.865 | 8.023997 | 216.9283 | 211.3951 | 241.1328 | 149.7353 | -226.7351 | -353.4575 | -520.0703 | -77.79679 | -17.67445 | -39.14194 | -37.45526 | -17.67445 | 40.81672 | 0 | 0 | 0.02 | 0.04 | 0 | 0 | 4.252735e-07 | 8.505469e-07 | 2.662212e-07 | 2.662212e-07 | 2.662212e-07 | 1.590523e-07 | 5.843257e-07 | 0.01868324 |  | 0.9813168 | 750009.6
1902 | Gunay et al. [S41] | 14 | 1.4 | 0 | 0 | 0 | 0 | 0 | 0 | 1 | 0 | 1 | 0 | 0 | 0 | 0 | 0 | 0 | 0 | 0 | 0 | 450 | 1 | 1 | 0 | 0 | 0 | 0 | 0 | 0 | 0 | 0 | 0 | 0 | 0 | 0 | 0 | 0 | 0 | 0 | 0 | 0 | 0 | 0 | 0 | 1.25 | 0 | 0 | 0 | 0 | 0 | 1.25 | 0 | 0 | 0 | 0 | 0 | 0 | 0 | 0 | 0 | 0 | 0 | 0 | 0 | 0 | 0 | 0 | 0 | 0 | 0 | 0 | 0 | 300 | 573.15 | 0 | 0 | 5 | 10 | 0 | 0 | 60 | 2.5 | 0.4 | 0.02 | 60.2 | 2.126367e-05 | 4.252735e-07 | 2.560146e-07 | 13934.29 | 3.567381 | 0.57315 | -102.4026 | -232.2965 | -381.865 | 8.023997 | 216.9283 | 211.3951 | 241.1328 | 149.7353 | -226.7351 | -353.4575 | -520.0703 | -77.79679 | -17.67445 | -39.14194 | -37.45526 | -17.67445 | 40.81672 | 0 | 0 | 0.02 | 0.04 | 0 | 0 | 4.252735e-07 | 8.505469e-07 | 2.560146e-07 | 2.560146e-07 | 2.560146e-07 | 1.692588e-07 | 5.945323e-07 | 0.01595749 |  | 0.9840425 | 719257.4
1903 | Gunay et al. [S41] | 15 | 1.4 | 0 | 0 | 0 | 0 | 0 | 0 | 1 | 0 | 1 | 0 | 0 | 0 | 0 | 0 | 0 | 0 | 0 | 0 | 450 | 1 | 1 | 0 | 0 | 0 | 0 | 0 | 0 | 0 | 0 | 0 | 0 | 0 | 0 | 0 | 0 | 0 | 0 | 0 | 0 | 0 | 0 | 0 | 1.25 | 0 | 0 | 0 | 0 | 0 | 1.25 | 0 | 0 | 0 | 0 | 0 | 0 | 0 | 0 | 0 | 0 | 0 | 0 | 0 | 0 | 0 | 0 | 0 | 0 | 0 | 0 | 0 | 300 | 573.15 | 0 | 0 | 5 | 10 | 0 | 0 | 90 | 2.5 | 0.4 | 0.02 | 59.8 | 2.126367e-05 | 4.252735e-07 | 2.543135e-07 | 13934.29 | 3.543677 | 0.57315 | -102.4026 | -232.2965 | -381.865 | 8.023997 | 216.9283 | 211.3951 | 241.1328 | 149.7353 | -226.7351 | -353.4575 | -520.0703 | -77.79679 | -17.67445 | -39.14194 | -37.45526 | -17.67445 | 40.81672 | 0 | 0 | 0.02 | 0.04 | 0 | 0 | 4.252735e-07 | 8.505469e-07 | 2.543135e-07 | 2.543135e-07 | 2.543135e-07 | 1.709599e-07 | 5.962334e-07 | 0.01554498 |  | 0.984455 | 714178.9
1904 | Gunay et al. [S41] | 16 | 1.4 | 0 | 0 | 0 | 0 | 0 | 0 | 1 | 0 | 1 | 0 | 0 | 0 | 0 | 0 | 0 | 0 | 0 | 0 | 450 | 1 | 1 | 0 | 0 | 0 | 0 | 0 | 0 | 0 | 0 | 0 | 0 | 0 | 0 | 0 | 0 | 0 | 0 | 0 | 0 | 0 | 0 | 0 | 1.25 | 0 | 0 | 0 | 0 | 0 | 1.25 | 0 | 0 | 0 | 0 | 0 | 0 | 0 | 0 | 0 | 0 | 0 | 0 | 0 | 0 | 0 | 0 | 0 | 0 | 0 | 0 | 0 | 300 | 573.15 | 0 | 0 | 5 | 10 | 0 | 0 | 120 | 2.5 | 0.4 | 0.02 | 60.3 | 2.126367e-05 | 4.252735e-07 | 2.564399e-07 | 13934.29 | 3.573307 | 0.57315 | -102.4026 | -232.2965 | -381.865 | 8.023997 | 216.9283 | 211.3951 | 241.1328 | 149.7353 | -226.7351 | -353.4575 | -520.0703 | -77.79679 | -17.67445 | -39.14194 | -37.45526 | -17.67445 | 40.81672 | 0 | 0 | 0.02 | 0.04 | 0 | 0 | 4.252735e-07 | 8.505469e-07 | 2.564399e-07 | 2.564399e-07 | 2.564399e-07 | 1.688336e-07 | 5.94107e-07 | 0.01606237 |  | 0.9839376 | 720529
1905 | Gunay et al. [S41] | 17 | 1.4 | 0 | 0 | 0 | 0 | 0 | 0 | 1 | 0 | 1 | 0 | 0 | 0 | 0 | 0 | 0 | 0 | 0 | 0 | 450 | 1 | 1 | 0 | 0 | 0 | 0 | 0 | 0 | 0 | 0 | 0 | 0 | 0 | 0 | 0 | 0 | 0 | 0 | 0 | 0 | 0 | 0 | 0 | 1.25 | 0 | 0 | 0 | 0 | 0 | 1.25 | 0 | 0 | 0 | 0 | 0 | 0 | 0 | 0 | 0 | 0 | 0 | 0 | 0 | 0 | 0 | 0 | 0 | 0 | 0 | 0 | 0 | 300 | 573.15 | 0 | 0 | 5 | 10 | 0 | 0 | 150 | 2.5 | 0.4 | 0.02 | 54.9 | 2.126367e-05 | 4.252735e-07 | 2.334751e-07 | 13934.29 | 3.253309 | 0.57315 | -102.4026 | -232.2965 | -381.865 | 8.023997 | 216.9283 | 211.3951 | 241.1328 | 149.7353 | -226.7351 | -353.4575 | -520.0703 | -77.79679 | -17.67445 | -39.14194 | -37.45526 | -17.67445 | 40.81672 | 0 | 0 | 0.02 | 0.04 | 0 | 0 | 4.252735e-07 | 8.505469e-07 | 2.334751e-07 | 2.334751e-07 | 2.334751e-07 | 1.917983e-07 | 6.170718e-07 | 0.01128399 |  | 0.988716 | 652833.6
1906 | Gunay et al. [S41] | 18 | 1.4 | 0 | 0 | 0 | 0 | 0 | 0 | 1 | 0 | 1 | 0 | 0 | 0 | 0 | 0 | 0 | 0 | 0 | 0 | 450 | 1 | 1 | 0 | 0 | 0 | 0 | 0 | 0 | 0 | 0 | 0 | 0 | 0 | 0 | 0 | 0 | 0 | 0 | 0 | 0 | 0 | 0 | 0 | 1.25 | 0 | 0 | 0 | 0 | 0 | 1.25 | 0 | 0 | 0 | 0 | 0 | 0 | 0 | 0 | 0 | 0 | 0 | 0 | 0 | 0 | 0 | 0 | 0 | 0 | 0 | 0 | 0 | 300 | 573.15 | 0 | 0 | 5 | 10 | 0 | 0 | 180 | 2.5 | 0.4 | 0.02 | 62.1 | 2.126367e-05 | 4.252735e-07 | 2.640948e-07 | 13934.29 | 3.679973 | 0.57315 | -102.4026 | -232.2965 | -381.865 | 8.023997 | 216.9283 | 211.3951 | 241.1328 | 149.7353 | -226.7351 | -353.4575 | -520.0703 | -77.79679 | -17.67445 | -39.14194 | -37.45526 | -17.67445 | 40.81672 | 0 | 0 | 0.02 | 0.04 | 0 | 0 | 4.252735e-07 | 8.505469e-07 | 2.640948e-07 | 2.640948e-07 | 2.640948e-07 | 1.611786e-07 | 5.864521e-07 | 0.01807763 |  | 0.9819224 | 743560.2
1907 | Gunay et al. [S41] | 19 | 1.4 | 0 | 0 | 0 | 0 | 0 | 0 | 1 | 0 | 1 | 0 | 0 | 0 | 0 | 0 | 0 | 0 | 0 | 0 | 450 | 2 | 1 | 0 | 0 | 0 | 0 | 0 | 0 | 0 | 0 | 0 | 0 | 0 | 0 | 0 | 0 | 0 | 0 | 0 | 0 | 0 | 0 | 0 | 1.25 | 0 | 0 | 0 | 0 | 0 | 0 | 1.25 | 0 | 0 | 0 | 0 | 0 | 0 | 0 | 0 | 0 | 0 | 0 | 0 | 0 | 0 | 0 | 0 | 0 | 0 | 0 | 0 | 300 | 573.15 | 0 | 0 | 5 | 10 | 0 | 0 | 30 | 2.5 | 0.4 | 0.02 | 60.2 | 2.126367e-05 | 4.252735e-07 | 2.560146e-07 | 13934.29 | 3.567381 | 0.57315 | -102.4026 | -232.2965 | -381.865 | 8.023997 | 216.9283 | 211.3951 | 241.1328 | 149.7353 | -226.7351 | -353.4575 | -520.0703 | -77.79679 | -17.67445 | -39.14194 | -37.45526 | -17.67445 | 40.81672 | 0 | 0 | 0.02 | 0.04 | 0 | 0 | 4.252735e-07 | 8.505469e-07 | 2.560146e-07 | 2.560146e-07 | 2.560146e-07 | 1.692588e-07 | 5.945323e-07 | 0.01595749 |  | 0.9840425 | 719257.4
1908 | Gunay et al. [S41] | 20 | 1.4 | 0 | 0 | 0 | 0 | 0 | 0 | 1 | 0 | 1 | 0 | 0 | 0 | 0 | 0 | 0 | 0 | 0 | 0 | 450 | 2 | 1 | 0 | 0 | 0 | 0 | 0 | 0 | 0 | 0 | 0 | 0 | 0 | 0 | 0 | 0 | 0 | 0 | 0 | 0 | 0 | 0 | 0 | 1.25 | 0 | 0 | 0 | 0 | 0 | 0 | 1.25 | 0 | 0 | 0 | 0 | 0 | 0 | 0 | 0 | 0 | 0 | 0 | 0 | 0 | 0 | 0 | 0 | 0 | 0 | 0 | 0 | 300 | 573.15 | 0 | 0 | 5 | 10 | 0 | 0 | 60 | 2.5 | 0.4 | 0.02 | 62.4 | 2.126367e-05 | 4.252735e-07 | 2.653706e-07 | 13934.29 | 3.69775 | 0.57315 | -102.4026 | -232.2965 | -381.865 | 8.023997 | 216.9283 | 211.3951 | 241.1328 | 149.7353 | -226.7351 | -353.4575 | -520.0703 | -77.79679 | -17.67445 | -39.14194 | -37.45526 | -17.67445 | 40.81672 | 0 | 0 | 0.02 | 0.04 | 0 | 0 | 4.252735e-07 | 8.505469e-07 | 2.653706e-07 | 2.653706e-07 | 2.653706e-07 | 1.599028e-07 | 5.851763e-07 | 0.01843846 |  | 0.9815615 | 747427
1909 | Gunay et al. [S41] | 21 | 1.4 | 0 | 0 | 0 | 0 | 0 | 0 | 1 | 0 | 1 | 0 | 0 | 0 | 0 | 0 | 0 | 0 | 0 | 0 | 450 | 2 | 1 | 0 | 0 | 0 | 0 | 0 | 0 | 0 | 0 | 0 | 0 | 0 | 0 | 0 | 0 | 0 | 0 | 0 | 0 | 0 | 0 | 0 | 1.25 | 0 | 0 | 0 | 0 | 0 | 0 | 1.25 | 0 | 0 | 0 | 0 | 0 | 0 | 0 | 0 | 0 | 0 | 0 | 0 | 0 | 0 | 0 | 0 | 0 | 0 | 0 | 0 | 300 | 573.15 | 0 | 0 | 5 | 10 | 0 | 0 | 90 | 2.5 | 0.4 | 0.02 | 62.5 | 2.126367e-05 | 4.252735e-07 | 2.657959e-07 | 13934.29 | 3.703676 | 0.57315 | -102.4026 | -232.2965 | -381.865 | 8.023997 | 216.9283 | 211.3951 | 241.1328 | 149.7353 | -226.7351 | -353.4575 | -520.0703 | -77.79679 | -17.67445 | -39.14194 | -37.45526 | -17.67445 | 40.81672 | 0 | 0 | 0.02 | 0.04 | 0 | 0 | 4.252735e-07 | 8.505469e-07 | 2.657959e-07 | 2.657959e-07 | 2.657959e-07 | 1.594776e-07 | 5.84751e-07 | 0.01856043 |  | 0.9814396 | 748717.8
1910 | Gunay et al. [S41] | 22 | 1.4 | 0 | 0 | 0 | 0 | 0 | 0 | 1 | 0 | 1 | 0 | 0 | 0 | 0 | 0 | 0 | 0 | 0 | 0 | 450 | 2 | 1 | 0 | 0 | 0 | 0 | 0 | 0 | 0 | 0 | 0 | 0 | 0 | 0 | 0 | 0 | 0 | 0 | 0 | 0 | 0 | 0 | 0 | 1.25 | 0 | 0 | 0 | 0 | 0 | 0 | 1.25 | 0 | 0 | 0 | 0 | 0 | 0 | 0 | 0 | 0 | 0 | 0 | 0 | 0 | 0 | 0 | 0 | 0 | 0 | 0 | 0 | 300 | 573.15 | 0 | 0 | 5 | 10 | 0 | 0 | 120 | 2.5 | 0.4 | 0.02 | 59.4 | 2.126367e-05 | 4.252735e-07 | 2.526124e-07 | 13934.29 | 3.519974 | 0.57315 | -102.4026 | -232.2965 | -381.865 | 8.023997 | 216.9283 | 211.3951 | 241.1328 | 149.7353 | -226.7351 | -353.4575 | -520.0703 | -77.79679 | -17.67445 | -39.14194 | -37.45526 | -17.67445 | 40.81672 | 0 | 0 | 0.02 | 0.04 | 0 | 0 | 4.252735e-07 | 8.505469e-07 | 2.526124e-07 | 2.526124e-07 | 2.526124e-07 | 1.72661e-07 | 5.979345e-07 | 0.0151434 |  | 0.9848566 | 709112.5
1911 | Gunay et al. [S41] | 23 | 1.4 | 0 | 0 | 0 | 0 | 0 | 0 | 1 | 0 | 1 | 0 | 0 | 0 | 0 | 0 | 0 | 0 | 0 | 0 | 450 | 2 | 1 | 0 | 0 | 0 | 0 | 0 | 0 | 0 | 0 | 0 | 0 | 0 | 0 | 0 | 0 | 0 | 0 | 0 | 0 | 0 | 0 | 0 | 1.25 | 0 | 0 | 0 | 0 | 0 | 0 | 1.25 | 0 | 0 | 0 | 0 | 0 | 0 | 0 | 0 | 0 | 0 | 0 | 0 | 0 | 0 | 0 | 0 | 0 | 0 | 0 | 0 | 300 | 573.15 | 0 | 0 | 5 | 10 | 0 | 0 | 150 | 2.5 | 0.4 | 0.02 | 60.9 | 2.126367e-05 | 4.252735e-07 | 2.589915e-07 | 13934.29 | 3.608862 | 0.57315 | -102.4026 | -232.2965 | -381.865 | 8.023997 | 216.9283 | 211.3951 | 241.1328 | 149.7353 | -226.7351 | -353.4575 | -520.0703 | -77.79679 | -17.67445 | -39.14194 | -37.45526 | -17.67445 | 40.81672 | 0 | 0 | 0.02 | 0.04 | 0 | 0 | 4.252735e-07 | 8.505469e-07 | 2.589915e-07 | 2.589915e-07 | 2.589915e-07 | 1.662819e-07 | 5.915554e-07 | 0.01670677 |  | 0.9832932 | 728175.3
1912 | Gunay et al. [S41] | 24 | 1.4 | 0 | 0 | 0 | 0 | 0 | 0 | 1 | 0 | 1 | 0 | 0 | 0 | 0 | 0 | 0 | 0 | 0 | 0 | 450 | 2 | 1 | 0 | 0 | 0 | 0 | 0 | 0 | 0 | 0 | 0 | 0 | 0 | 0 | 0 | 0 | 0 | 0 | 0 | 0 | 0 | 0 | 0 | 1.25 | 0 | 0 | 0 | 0 | 0 | 0 | 1.25 | 0 | 0 | 0 | 0 | 0 | 0 | 0 | 0 | 0 | 0 | 0 | 0 | 0 | 0 | 0 | 0 | 0 | 0 | 0 | 0 | 300 | 573.15 | 0 | 0 | 5 | 10 | 0 | 0 | 180 | 2.5 | 0.4 | 0.02 | 57.5 | 2.126367e-05 | 4.252735e-07 | 2.445322e-07 | 13934.29 | 3.407382 | 0.57315 | -102.4026 | -232.2965 | -381.865 | 8.023997 | 216.9283 | 211.3951 | 241.1328 | 149.7353 | -226.7351 | -353.4575 | -520.0703 | -77.79679 | -17.67445 | -39.14194 | -37.45526 | -17.67445 | 40.81672 | 0 | 0 | 0.02 | 0.04 | 0 | 0 | 4.252735e-07 | 8.505469e-07 | 2.445322e-07 | 2.445322e-07 | 2.445322e-07 | 1.807412e-07 | 6.060147e-07 | 0.013375 |  | 0.986625 | 685200.1
1913 | Gunay et al. [S41] | 25 | 1.4 | 0 | 0 | 0 | 0 | 0 | 0 | 1 | 0 | 1 | 0 | 0 | 0 | 0 | 0 | 0 | 0 | 0 | 0 | 400 | 2 | 1 | 0 | 0 | 0 | 0 | 0 | 0 | 0 | 0 | 0 | 0 | 0 | 0 | 0 | 0 | 0 | 0 | 0 | 0 | 0 | 0 | 0 | 0 | 1.25 | 0 | 0 | 0 | 0 | 0 | 0 | 0 | 0 | 0 | 0 | 0 | 0 | 0 | 0 | 0 | 0 | 0 | 0 | 0 | 0 | 0 | 0 | 0 | 0 | 0 | 0 | 300 | 573.15 | 0 | 0 | 5 | 10 | 0 | 0 | 30 | 2.5 | 0.4 | 0.02 | 34.9 | 2.126367e-05 | 4.252735e-07 | 1.484204e-07 | 13934.29 | 2.068133 | 0.57315 | -102.4026 | -232.2965 | -381.865 | 8.023997 | 216.9283 | 211.3951 | 241.1328 | 149.7353 | -226.7351 | -353.4575 | -520.0703 | -77.79679 | -17.67445 | -39.14194 | -37.45526 | -17.67445 | 40.81672 | 0 | 0 | 0.02 | 0.04 | 0 | 0 | 4.252735e-07 | 8.505469e-07 | 1.484204e-07 | 1.484204e-07 | 1.484204e-07 | 2.76853e-07 | 7.021265e-07 | 0.002776417 |  | 0.9972236 | 411466.6
1914 | Gunay et al. [S41] | 26 | 1.4 | 0 | 0 | 0 | 0 | 0 | 0 | 1 | 0 | 1 | 0 | 0 | 0 | 0 | 0 | 0 | 0 | 0 | 0 | 400 | 2 | 1 | 0 | 0 | 0 | 0 | 0 | 0 | 0 | 0 | 0 | 0 | 0 | 0 | 0 | 0 | 0 | 0 | 0 | 0 | 0 | 0 | 0 | 0 | 1.25 | 0 | 0 | 0 | 0 | 0 | 0 | 0 | 0 | 0 | 0 | 0 | 0 | 0 | 0 | 0 | 0 | 0 | 0 | 0 | 0 | 0 | 0 | 0 | 0 | 0 | 0 | 300 | 573.15 | 0 | 0 | 5 | 10 | 0 | 0 | 60 | 2.5 | 0.4 | 0.02 | 36.8 | 2.126367e-05 | 4.252735e-07 | 1.565006e-07 | 13934.29 | 2.180725 | 0.57315 | -102.4026 | -232.2965 | -381.865 | 8.023997 | 216.9283 | 211.3951 | 241.1328 | 149.7353 | -226.7351 | -353.4575 | -520.0703 | -77.79679 | -17.67445 | -39.14194 | -37.45526 | -17.67445 | 40.81672 | 0 | 0 | 0.02 | 0.04 | 0 | 0 | 4.252735e-07 | 8.505469e-07 | 1.565006e-07 | 1.565006e-07 | 1.565006e-07 | 2.687728e-07 | 6.940463e-07 | 0.003216772 |  | 0.9967832 | 434059
1915 | Gunay et al. [S41] | 27 | 1.4 | 0 | 0 | 0 | 0 | 0 | 0 | 1 | 0 | 1 | 0 | 0 | 0 | 0 | 0 | 0 | 0 | 0 | 0 | 400 | 2 | 1 | 0 | 0 | 0 | 0 | 0 | 0 | 0 | 0 | 0 | 0 | 0 | 0 | 0 | 0 | 0 | 0 | 0 | 0 | 0 | 0 | 0 | 0 | 1.25 | 0 | 0 | 0 | 0 | 0 | 0 | 0 | 0 | 0 | 0 | 0 | 0 | 0 | 0 | 0 | 0 | 0 | 0 | 0 | 0 | 0 | 0 | 0 | 0 | 0 | 0 | 300 | 573.15 | 0 | 0 | 5 | 10 | 0 | 0 | 90 | 2.5 | 0.4 | 0.02 | 36.8 | 2.126367e-05 | 4.252735e-07 | 1.565006e-07 | 13934.29 | 2.180725 | 0.57315 | -102.4026 | -232.2965 | -381.865 | 8.023997 | 216.9283 | 211.3951 | 241.1328 | 149.7353 | -226.7351 | -353.4575 | -520.0703 | -77.79679 | -17.67445 | -39.14194 | -37.45526 | -17.67445 | 40.81672 | 0 | 0 | 0.02 | 0.04 | 0 | 0 | 4.252735e-07 | 8.505469e-07 | 1.565006e-07 | 1.565006e-07 | 1.565006e-07 | 2.687728e-07 | 6.940463e-07 | 0.003216772 |  | 0.9967832 | 434059
1916 | Gunay et al. [S41] | 28 | 1.4 | 0 | 0 | 0 | 0 | 0 | 0 | 1 | 0 | 1 | 0 | 0 | 0 | 0 | 0 | 0 | 0 | 0 | 0 | 400 | 2 | 1 | 0 | 0 | 0 | 0 | 0 | 0 | 0 | 0 | 0 | 0 | 0 | 0 | 0 | 0 | 0 | 0 | 0 | 0 | 0 | 0 | 0 | 0 | 1.25 | 0 | 0 | 0 | 0 | 0 | 0 | 0 | 0 | 0 | 0 | 0 | 0 | 0 | 0 | 0 | 0 | 0 | 0 | 0 | 0 | 0 | 0 | 0 | 0 | 0 | 0 | 300 | 573.15 | 0 | 0 | 5 | 10 | 0 | 0 | 120 | 2.5 | 0.4 | 0.02 | 37.5 | 2.126367e-05 | 4.252735e-07 | 1.594776e-07 | 13934.29 | 2.222206 | 0.57315 | -102.4026 | -232.2965 | -381.865 | 8.023997 | 216.9283 | 211.3951 | 241.1328 | 149.7353 | -226.7351 | -353.4575 | -520.0703 | -77.79679 | -17.67445 | -39.14194 | -37.45526 | -17.67445 | 40.81672 | 0 | 0 | 0.02 | 0.04 | 0 | 0 | 4.252735e-07 | 8.505469e-07 | 1.594776e-07 | 1.594776e-07 | 1.594776e-07 | 2.657959e-07 | 6.910694e-07 | 0.003392275 |  | 0.9966077 | 442393.5
1917 | Gunay et al. [S41] | 29 | 1.4 | 0 | 0 | 0 | 0 | 0 | 0 | 1 | 0 | 1 | 0 | 0 | 0 | 0 | 0 | 0 | 0 | 0 | 0 | 400 | 2 | 1 | 0 | 0 | 0 | 0 | 0 | 0 | 0 | 0 | 0 | 0 | 0 | 0 | 0 | 0 | 0 | 0 | 0 | 0 | 0 | 0 | 0 | 0 | 1.25 | 0 | 0 | 0 | 0 | 0 | 0 | 0 | 0 | 0 | 0 | 0 | 0 | 0 | 0 | 0 | 0 | 0 | 0 | 0 | 0 | 0 | 0 | 0 | 0 | 0 | 0 | 300 | 573.15 | 0 | 0 | 5 | 10 | 0 | 0 | 150 | 2.5 | 0.4 | 0.02 | 38.7 | 2.126367e-05 | 4.252735e-07 | 1.645808e-07 | 13934.29 | 2.293316 | 0.57315 | -102.4026 | -232.2965 | -381.865 | 8.023997 | 216.9283 | 211.3951 | 241.1328 | 149.7353 | -226.7351 | -353.4575 | -520.0703 | -77.79679 | -17.67445 | -39.14194 | -37.45526 | -17.67445 | 40.81672 | 0 | 0 | 0.02 | 0.04 | 0 | 0 | 4.252735e-07 | 8.505469e-07 | 1.645808e-07 | 1.645808e-07 | 1.645808e-07 | 2.606926e-07 | 6.859661e-07 | 0.003710983 |  | 0.996289 | 456696.1
1918 | Gunay et al. [S41] | 30 | 1.4 | 0 | 0 | 0 | 0 | 0 | 0 | 1 | 0 | 1 | 0 | 0 | 0 | 0 | 0 | 0 | 0 | 0 | 0 | 400 | 2 | 1 | 0 | 0 | 0 | 0 | 0 | 0 | 0 | 0 | 0 | 0 | 0 | 0 | 0 | 0 | 0 | 0 | 0 | 0 | 0 | 0 | 0 | 0 | 1.25 | 0 | 0 | 0 | 0 | 0 | 0 | 0 | 0 | 0 | 0 | 0 | 0 | 0 | 0 | 0 | 0 | 0 | 0 | 0 | 0 | 0 | 0 | 0 | 0 | 0 | 0 | 300 | 573.15 | 0 | 0 | 5 | 10 | 0 | 0 | 180 | 2.5 | 0.4 | 0.02 | 37.5 | 2.126367e-05 | 4.252735e-07 | 1.594776e-07 | 13934.29 | 2.222206 | 0.57315 | -102.4026 | -232.2965 | -381.865 | 8.023997 | 216.9283 | 211.3951 | 241.1328 | 149.7353 | -226.7351 | -353.4575 | -520.0703 | -77.79679 | -17.67445 | -39.14194 | -37.45526 | -17.67445 | 40.81672 | 0 | 0 | 0.02 | 0.04 | 0 | 0 | 4.252735e-07 | 8.505469e-07 | 1.594776e-07 | 1.594776e-07 | 1.594776e-07 | 2.657959e-07 | 6.910694e-07 | 0.003392275 |  | 0.9966077 | 442393.5
1919 | Gunay et al. [S41] | 31 | 1.4 | 0 | 0 | 0 | 0 | 0 | 0 | 1 | 0 | 1 | 0 | 0 | 0 | 0 | 0 | 0 | 0 | 0 | 0 | 300 | 2 | 1 | 0 | 0 | 0 | 0 | 0 | 0 | 0 | 0 | 0 | 0 | 0 | 0 | 0 | 0 | 0 | 0 | 0 | 0 | 0 | 0 | 0 | 0 | 1.25 | 0 | 1.25 | 0 | 0 | 0 | 0 | 0 | 0 | 0 | 0 | 0 | 0 | 0 | 0 | 0 | 0 | 0 | 0 | 0 | 0 | 0 | 0 | 0 | 0 | 0 | 0 | 300 | 573.15 | 0 | 0 | 5 | 10 | 0 | 0 | 30 | 2.5 | 0.4 | 0.02 | 66.2 | 2.126367e-05 | 4.252735e-07 | 2.81531e-07 | 13934.29 | 3.922934 | 0.57315 | -102.4026 | -232.2965 | -381.865 | 8.023997 | 216.9283 | 211.3951 | 241.1328 | 149.7353 | -226.7351 | -353.4575 | -520.0703 | -77.79679 | -17.67445 | -39.14194 | -37.45526 | -17.67445 | 40.81672 | 0 | 0 | 0.02 | 0.04 | 0 | 0 | 4.252735e-07 | 8.505469e-07 | 2.81531e-07 | 2.81531e-07 | 2.81531e-07 | 1.437424e-07 | 5.690159e-07 | 0.02374133 |  | 0.9762587 | 797250.5
1920 | Gunay et al. [S41] | 32 | 1.4 | 0 | 0 | 0 | 0 | 0 | 0 | 1 | 0 | 1 | 0 | 0 | 0 | 0 | 0 | 0 | 0 | 0 | 0 | 300 | 2 | 1 | 0 | 0 | 0 | 0 | 0 | 0 | 0 | 0 | 0 | 0 | 0 | 0 | 0 | 0 | 0 | 0 | 0 | 0 | 0 | 0 | 0 | 0 | 1.25 | 0 | 1.25 | 0 | 0 | 0 | 0 | 0 | 0 | 0 | 0 | 0 | 0 | 0 | 0 | 0 | 0 | 0 | 0 | 0 | 0 | 0 | 0 | 0 | 0 | 0 | 0 | 300 | 573.15 | 0 | 0 | 5 | 10 | 0 | 0 | 60 | 2.5 | 0.4 | 0.02 | 68.2 | 2.126367e-05 | 4.252735e-07 | 2.900365e-07 | 13934.29 | 4.041452 | 0.57315 | -102.4026 | -232.2965 | -381.865 | 8.023997 | 216.9283 | 211.3951 | 241.1328 | 149.7353 | -226.7351 | -353.4575 | -520.0703 | -77.79679 | -17.67445 | -39.14194 | -37.45526 | -17.67445 | 40.81672 | 0 | 0 | 0.02 | 0.04 | 0 | 0 | 4.252735e-07 | 8.505469e-07 | 2.900365e-07 | 2.900365e-07 | 2.900365e-07 | 1.35237e-07 | 5.605104e-07 | 0.02718868 |  | 0.9728113 | 824247.2
1921 | Gunay et al. [S41] | 33 | 1.4 | 0 | 0 | 0 | 0 | 0 | 0 | 1 | 0 | 1 | 0 | 0 | 0 | 0 | 0 | 0 | 0 | 0 | 0 | 300 | 2 | 1 | 0 | 0 | 0 | 0 | 0 | 0 | 0 | 0 | 0 | 0 | 0 | 0 | 0 | 0 | 0 | 0 | 0 | 0 | 0 | 0 | 0 | 0 | 1.25 | 0 | 1.25 | 0 | 0 | 0 | 0 | 0 | 0 | 0 | 0 | 0 | 0 | 0 | 0 | 0 | 0 | 0 | 0 | 0 | 0 | 0 | 0 | 0 | 0 | 0 | 0 | 300 | 573.15 | 0 | 0 | 5 | 10 | 0 | 0 | 90 | 2.5 | 0.4 | 0.02 | 65 | 2.126367e-05 | 4.252735e-07 | 2.764278e-07 | 13934.29 | 3.851823 | 0.57315 | -102.4026 | -232.2965 | -381.865 | 8.023997 | 216.9283 | 211.3951 | 241.1328 | 149.7353 | -226.7351 | -353.4575 | -520.0703 | -77.79679 | -17.67445 | -39.14194 | -37.45526 | -17.67445 | 40.81672 | 0 | 0 | 0.02 | 0.04 | 0 | 0 | 4.252735e-07 | 8.505469e-07 | 2.764278e-07 | 2.764278e-07 | 2.764278e-07 | 1.488457e-07 | 5.741192e-07 | 0.02190719 |  | 0.9780928 | 781330.9
1922 | Gunay et al. [S41] | 34 | 1.4 | 0 | 0 | 0 | 0 | 0 | 0 | 1 | 0 | 1 | 0 | 0 | 0 | 0 | 0 | 0 | 0 | 0 | 0 | 300 | 2 | 1 | 0 | 0 | 0 | 0 | 0 | 0 | 0 | 0 | 0 | 0 | 0 | 0 | 0 | 0 | 0 | 0 | 0 | 0 | 0 | 0 | 0 | 0 | 1.25 | 0 | 1.25 | 0 | 0 | 0 | 0 | 0 | 0 | 0 | 0 | 0 | 0 | 0 | 0 | 0 | 0 | 0 | 0 | 0 | 0 | 0 | 0 | 0 | 0 | 0 | 0 | 300 | 573.15 | 0 | 0 | 5 | 10 | 0 | 0 | 120 | 2.5 | 0.4 | 0.02 | 67.9 | 2.126367e-05 | 4.252735e-07 | 2.887607e-07 | 13934.29 | 4.023674 | 0.57315 | -102.4026 | -232.2965 | -381.865 | 8.023997 | 216.9283 | 211.3951 | 241.1328 | 149.7353 | -226.7351 | -353.4575 | -520.0703 | -77.79679 | -17.67445 | -39.14194 | -37.45526 | -17.67445 | 40.81672 | 0 | 0 | 0.02 | 0.04 | 0 | 0 | 4.252735e-07 | 8.505469e-07 | 2.887607e-07 | 2.887607e-07 | 2.887607e-07 | 1.365128e-07 | 5.617863e-07 | 0.02663751 |  | 0.9733625 | 820156.8
1923 | Gunay et al. [S41] | 35 | 1.4 | 0 | 0 | 0 | 0 | 0 | 0 | 1 | 0 | 1 | 0 | 0 | 0 | 0 | 0 | 0 | 0 | 0 | 0 | 300 | 2 | 1 | 0 | 0 | 0 | 0 | 0 | 0 | 0 | 0 | 0 | 0 | 0 | 0 | 0 | 0 | 0 | 0 | 0 | 0 | 0 | 0 | 0 | 0 | 1.25 | 0 | 1.25 | 0 | 0 | 0 | 0 | 0 | 0 | 0 | 0 | 0 | 0 | 0 | 0 | 0 | 0 | 0 | 0 | 0 | 0 | 0 | 0 | 0 | 0 | 0 | 0 | 300 | 573.15 | 0 | 0 | 5 | 10 | 0 | 0 | 150 | 2.5 | 0.4 | 0.02 | 66.4 | 2.126367e-05 | 4.252735e-07 | 2.823816e-07 | 13934.29 | 3.934786 | 0.57315 | -102.4026 | -232.2965 | -381.865 | 8.023997 | 216.9283 | 211.3951 | 241.1328 | 149.7353 | -226.7351 | -353.4575 | -520.0703 | -77.79679 | -17.67445 | -39.14194 | -37.45526 | -17.67445 | 40.81672 | 0 | 0 | 0.02 | 0.04 | 0 | 0 | 4.252735e-07 | 8.505469e-07 | 2.823816e-07 | 2.823816e-07 | 2.823816e-07 | 1.428919e-07 | 5.681654e-07 | 0.02406314 |  | 0.9759369 | 799922.8
1924 | Gunay et al. [S41] | 36 | 1.4 | 0 | 0 | 0 | 0 | 0 | 0 | 1 | 0 | 1 | 0 | 0 | 0 | 0 | 0 | 0 | 0 | 0 | 0 | 300 | 2 | 1 | 0 | 0 | 0 | 0 | 0 | 0 | 0 | 0 | 0 | 0 | 0 | 0 | 0 | 0 | 0 | 0 | 0 | 0 | 0 | 0 | 0 | 0 | 1.25 | 0 | 1.25 | 0 | 0 | 0 | 0 | 0 | 0 | 0 | 0 | 0 | 0 | 0 | 0 | 0 | 0 | 0 | 0 | 0 | 0 | 0 | 0 | 0 | 0 | 0 | 0 | 300 | 573.15 | 0 | 0 | 5 | 10 | 0 | 0 | 180 | 2.5 | 0.4 | 0.02 | 66.3 | 2.126367e-05 | 4.252735e-07 | 2.819563e-07 | 13934.29 | 3.92886 | 0.57315 | -102.4026 | -232.2965 | -381.865 | 8.023997 | 216.9283 | 211.3951 | 241.1328 | 149.7353 | -226.7351 | -353.4575 | -520.0703 | -77.79679 | -17.67445 | -39.14194 | -37.45526 | -17.67445 | 40.81672 | 0 | 0 | 0.02 | 0.04 | 0 | 0 | 4.252735e-07 | 8.505469e-07 | 2.819563e-07 | 2.819563e-07 | 2.819563e-07 | 1.433172e-07 | 5.685906e-07 | 0.02390163 |  | 0.9760984 | 798585.9
1925 | Gunay et al. [S41] | 37 | 1.4 | 0 | 0 | 0 | 0 | 0 | 0 | 1 | 0 | 1 | 0 | 0 | 0 | 0 | 0 | 0 | 0 | 0 | 0 | 400 | 4 | 1 | 0 | 0 | 0 | 0 | 0 | 0 | 0 | 0 | 0 | 0 | 0 | 0 | 0 | 0 | 0 | 0 | 0 | 0 | 0 | 0 | 0 | 0 | 1.25 | 1.25 | 0 | 0 | 0 | 0 | 0 | 0 | 0 | 0 | 0 | 0 | 0 | 0 | 0 | 0 | 0 | 0 | 0 | 0 | 0 | 0 | 0 | 0 | 0 | 0 | 0 | 300 | 573.15 | 0 | 0 | 5 | 10 | 0 | 0 | 30 | 2.5 | 0.4 | 0.02 | 37.5 | 2.126367e-05 | 4.252735e-07 | 1.594776e-07 | 13934.29 | 2.222206 | 0.57315 | -102.4026 | -232.2965 | -381.865 | 8.023997 | 216.9283 | 211.3951 | 241.1328 | 149.7353 | -226.7351 | -353.4575 | -520.0703 | -77.79679 | -17.67445 | -39.14194 | -37.45526 | -17.67445 | 40.81672 | 0 | 0 | 0.02 | 0.04 | 0 | 0 | 4.252735e-07 | 8.505469e-07 | 1.594776e-07 | 1.594776e-07 | 1.594776e-07 | 2.657959e-07 | 6.910694e-07 | 0.003392275 |  | 0.9966077 | 442393.5
1926 | Gunay et al. [S41] | 38 | 1.4 | 0 | 0 | 0 | 0 | 0 | 0 | 1 | 0 | 1 | 0 | 0 | 0 | 0 | 0 | 0 | 0 | 0 | 0 | 400 | 4 | 1 | 0 | 0 | 0 | 0 | 0 | 0 | 0 | 0 | 0 | 0 | 0 | 0 | 0 | 0 | 0 | 0 | 0 | 0 | 0 | 0 | 0 | 0 | 1.25 | 1.25 | 0 | 0 | 0 | 0 | 0 | 0 | 0 | 0 | 0 | 0 | 0 | 0 | 0 | 0 | 0 | 0 | 0 | 0 | 0 | 0 | 0 | 0 | 0 | 0 | 0 | 300 | 573.15 | 0 | 0 | 5 | 10 | 0 | 0 | 60 | 2.5 | 0.4 | 0.02 | 36.1 | 2.126367e-05 | 4.252735e-07 | 1.535237e-07 | 13934.29 | 2.139243 | 0.57315 | -102.4026 | -232.2965 | -381.865 | 8.023997 | 216.9283 | 211.3951 | 241.1328 | 149.7353 | -226.7351 | -353.4575 | -520.0703 | -77.79679 | -17.67445 | -39.14194 | -37.45526 | -17.67445 | 40.81672 | 0 | 0 | 0.02 | 0.04 | 0 | 0 | 4.252735e-07 | 8.505469e-07 | 1.535237e-07 | 1.535237e-07 | 1.535237e-07 | 2.717497e-07 | 6.970232e-07 | 0.003048572 |  | 0.9969514 | 425730.6
1927 | Gunay et al. [S41] | 39 | 1.4 | 0 | 0 | 0 | 0 | 0 | 0 | 1 | 0 | 1 | 0 | 0 | 0 | 0 | 0 | 0 | 0 | 0 | 0 | 400 | 4 | 1 | 0 | 0 | 0 | 0 | 0 | 0 | 0 | 0 | 0 | 0 | 0 | 0 | 0 | 0 | 0 | 0 | 0 | 0 | 0 | 0 | 0 | 0 | 1.25 | 1.25 | 0 | 0 | 0 | 0 | 0 | 0 | 0 | 0 | 0 | 0 | 0 | 0 | 0 | 0 | 0 | 0 | 0 | 0 | 0 | 0 | 0 | 0 | 0 | 0 | 0 | 300 | 573.15 | 0 | 0 | 5 | 10 | 0 | 0 | 90 | 2.5 | 0.4 | 0.02 | 35.6 | 2.126367e-05 | 4.252735e-07 | 1.513974e-07 | 13934.29 | 2.109614 | 0.57315 | -102.4026 | -232.2965 | -381.865 | 8.023997 | 216.9283 | 211.3951 | 241.1328 | 149.7353 | -226.7351 | -353.4575 | -520.0703 | -77.79679 | -17.67445 | -39.14194 | -37.45526 | -17.67445 | 40.81672 | 0 | 0 | 0.02 | 0.04 | 0 | 0 | 4.252735e-07 | 8.505469e-07 | 1.513974e-07 | 1.513974e-07 | 1.513974e-07 | 2.738761e-07 | 6.991496e-07 | 0.002932744 |  | 0.9970673 | 419785.3
1928 | Gunay et al. [S41] | 40 | 1.4 | 0 | 0 | 0 | 0 | 0 | 0 | 1 | 0 | 1 | 0 | 0 | 0 | 0 | 0 | 0 | 0 | 0 | 0 | 400 | 4 | 1 | 0 | 0 | 0 | 0 | 0 | 0 | 0 | 0 | 0 | 0 | 0 | 0 | 0 | 0 | 0 | 0 | 0 | 0 | 0 | 0 | 0 | 0 | 1.25 | 1.25 | 0 | 0 | 0 | 0 | 0 | 0 | 0 | 0 | 0 | 0 | 0 | 0 | 0 | 0 | 0 | 0 | 0 | 0 | 0 | 0 | 0 | 0 | 0 | 0 | 0 | 300 | 573.15 | 0 | 0 | 5 | 10 | 0 | 0 | 120 | 2.5 | 0.4 | 0.02 | 36.5 | 2.126367e-05 | 4.252735e-07 | 1.552248e-07 | 13934.29 | 2.162947 | 0.57315 | -102.4026 | -232.2965 | -381.865 | 8.023997 | 216.9283 | 211.3951 | 241.1328 | 149.7353 | -226.7351 | -353.4575 | -520.0703 | -77.79679 | -17.67445 | -39.14194 | -37.45526 | -17.67445 | 40.81672 | 0 | 0 | 0.02 | 0.04 | 0 | 0 | 4.252735e-07 | 8.505469e-07 | 1.552248e-07 | 1.552248e-07 | 1.552248e-07 | 2.700487e-07 | 6.953221e-07 | 0.003143809 |  | 0.9968562 | 430489
1929 | Gunay et al. [S41] | 41 | 1.4 | 0 | 0 | 0 | 0 | 0 | 0 | 1 | 0 | 1 | 0 | 0 | 0 | 0 | 0 | 0 | 0 | 0 | 0 | 400 | 4 | 1 | 0 | 0 | 0 | 0 | 0 | 0 | 0 | 0 | 0 | 0 | 0 | 0 | 0 | 0 | 0 | 0 | 0 | 0 | 0 | 0 | 0 | 0 | 1.25 | 1.25 | 0 | 0 | 0 | 0 | 0 | 0 | 0 | 0 | 0 | 0 | 0 | 0 | 0 | 0 | 0 | 0 | 0 | 0 | 0 | 0 | 0 | 0 | 0 | 0 | 0 | 300 | 573.15 | 0 | 0 | 5 | 10 | 0 | 0 | 150 | 2.5 | 0.4 | 0.02 | 35.1 | 2.126367e-05 | 4.252735e-07 | 1.49271e-07 | 13934.29 | 2.079985 | 0.57315 | -102.4026 | -232.2965 | -381.865 | 8.023997 | 216.9283 | 211.3951 | 241.1328 | 149.7353 | -226.7351 | -353.4575 | -520.0703 | -77.79679 | -17.67445 | -39.14194 | -37.45526 | -17.67445 | 40.81672 | 0 | 0 | 0.02 | 0.04 | 0 | 0 | 4.252735e-07 | 8.505469e-07 | 1.49271e-07 | 1.49271e-07 | 1.49271e-07 | 2.760025e-07 | 7.01276e-07 | 0.0028204 |  | 0.9971796 | 413842.8
1930 | Gunay et al. [S41] | 42 | 1.4 | 0 | 0 | 0 | 0 | 0 | 0 | 1 | 0 | 1 | 0 | 0 | 0 | 0 | 0 | 0 | 0 | 0 | 0 | 400 | 4 | 1 | 0 | 0 | 0 | 0 | 0 | 0 | 0 | 0 | 0 | 0 | 0 | 0 | 0 | 0 | 0 | 0 | 0 | 0 | 0 | 0 | 0 | 0 | 1.25 | 1.25 | 0 | 0 | 0 | 0 | 0 | 0 | 0 | 0 | 0 | 0 | 0 | 0 | 0 | 0 | 0 | 0 | 0 | 0 | 0 | 0 | 0 | 0 | 0 | 0 | 0 | 300 | 573.15 | 0 | 0 | 5 | 10 | 0 | 0 | 180 | 2.5 | 0.4 | 0.02 | 36.1 | 2.126367e-05 | 4.252735e-07 | 1.535237e-07 | 13934.29 | 2.139243 | 0.57315 | -102.4026 | -232.2965 | -381.865 | 8.023997 | 216.9283 | 211.3951 | 241.1328 | 149.7353 | -226.7351 | -353.4575 | -520.0703 | -77.79679 | -17.67445 | -39.14194 | -37.45526 | -17.67445 | 40.81672 | 0 | 0 | 0.02 | 0.04 | 0 | 0 | 4.252735e-07 | 8.505469e-07 | 1.535237e-07 | 1.535237e-07 | 1.535237e-07 | 2.717497e-07 | 6.970232e-07 | 0.003048572 |  | 0.9969514 | 425730.6
1931 | Gunay et al. [S41] | 43 | 1.4 | 0 | 0 | 0 | 0 | 0 | 0 | 1 | 0 | 1 | 0 | 0 | 0 | 0 | 0 | 0 | 0 | 0 | 0 | 400 | 5 | 1 | 0 | 0 | 0 | 0 | 0 | 0 | 0 | 0 | 0 | 0 | 0 | 0 | 0 | 0 | 0 | 0 | 0 | 0 | 0 | 0 | 0 | 0 | 1.25 | 0 | 0 | 1.25 | 0 | 0 | 0 | 0 | 0 | 0 | 0 | 0 | 0 | 0 | 0 | 0 | 0 | 0 | 0 | 0 | 0 | 0 | 0 | 0 | 0 | 0 | 0 | 300 | 573.15 | 0 | 0 | 5 | 10 | 0 | 0 | 30 | 2.5 | 0.4 | 0.02 | 46.6 | 2.126367e-05 | 4.252735e-07 | 1.981774e-07 | 13934.29 | 2.761461 | 0.57315 | -102.4026 | -232.2965 | -381.865 | 8.023997 | 216.9283 | 211.3951 | 241.1328 | 149.7353 | -226.7351 | -353.4575 | -520.0703 | -77.79679 | -17.67445 | -39.14194 | -37.45526 | -17.67445 | 40.81672 | 0 | 0 | 0.02 | 0.04 | 0 | 0 | 4.252735e-07 | 8.505469e-07 | 1.981774e-07 | 1.981774e-07 | 1.981774e-07 | 2.27096e-07 | 6.523695e-07 | 0.006494819 |  | 0.9935052 | 551464.4
1932 | Gunay et al. [S41] | 44 | 1.4 | 0 | 0 | 0 | 0 | 0 | 0 | 1 | 0 | 1 | 0 | 0 | 0 | 0 | 0 | 0 | 0 | 0 | 0 | 400 | 5 | 1 | 0 | 0 | 0 | 0 | 0 | 0 | 0 | 0 | 0 | 0 | 0 | 0 | 0 | 0 | 0 | 0 | 0 | 0 | 0 | 0 | 0 | 0 | 1.25 | 0 | 0 | 1.25 | 0 | 0 | 0 | 0 | 0 | 0 | 0 | 0 | 0 | 0 | 0 | 0 | 0 | 0 | 0 | 0 | 0 | 0 | 0 | 0 | 0 | 0 | 0 | 300 | 573.15 | 0 | 0 | 5 | 10 | 0 | 0 | 60 | 2.5 | 0.4 | 0.02 | 46.6 | 2.126367e-05 | 4.252735e-07 | 1.981774e-07 | 13934.29 | 2.761461 | 0.57315 | -102.4026 | -232.2965 | -381.865 | 8.023997 | 216.9283 | 211.3951 | 241.1328 | 149.7353 | -226.7351 | -353.4575 | -520.0703 | -77.79679 | -17.67445 | -39.14194 | -37.45526 | -17.67445 | 40.81672 | 0 | 0 | 0.02 | 0.04 | 0 | 0 | 4.252735e-07 | 8.505469e-07 | 1.981774e-07 | 1.981774e-07 | 1.981774e-07 | 2.27096e-07 | 6.523695e-07 | 0.006494819 |  | 0.9935052 | 551464.4
1933 | Gunay et al. [S41] | 45 | 1.4 | 0 | 0 | 0 | 0 | 0 | 0 | 1 | 0 | 1 | 0 | 0 | 0 | 0 | 0 | 0 | 0 | 0 | 0 | 400 | 5 | 1 | 0 | 0 | 0 | 0 | 0 | 0 | 0 | 0 | 0 | 0 | 0 | 0 | 0 | 0 | 0 | 0 | 0 | 0 | 0 | 0 | 0 | 0 | 1.25 | 0 | 0 | 1.25 | 0 | 0 | 0 | 0 | 0 | 0 | 0 | 0 | 0 | 0 | 0 | 0 | 0 | 0 | 0 | 0 | 0 | 0 | 0 | 0 | 0 | 0 | 0 | 300 | 573.15 | 0 | 0 | 5 | 10 | 0 | 0 | 90 | 2.5 | 0.4 | 0.02 | 47.4 | 2.126367e-05 | 4.252735e-07 | 2.015796e-07 | 13934.29 | 2.808868 | 0.57315 | -102.4026 | -232.2965 | -381.865 | 8.023997 | 216.9283 | 211.3951 | 241.1328 | 149.7353 | -226.7351 | -353.4575 | -520.0703 | -77.79679 | -17.67445 | -39.14194 | -37.45526 | -17.67445 | 40.81672 | 0 | 0 | 0.02 | 0.04 | 0 | 0 | 4.252735e-07 | 8.505469e-07 | 2.015796e-07 | 2.015796e-07 | 2.015796e-07 | 2.236938e-07 | 6.489673e-07 | 0.006857696 |  | 0.9931423 | 561136.6
1934 | Gunay et al. [S41] | 46 | 1.4 | 0 | 0 | 0 | 0 | 0 | 0 | 1 | 0 | 1 | 0 | 0 | 0 | 0 | 0 | 0 | 0 | 0 | 0 | 400 | 5 | 1 | 0 | 0 | 0 | 0 | 0 | 0 | 0 | 0 | 0 | 0 | 0 | 0 | 0 | 0 | 0 | 0 | 0 | 0 | 0 | 0 | 0 | 0 | 1.25 | 0 | 0 | 1.25 | 0 | 0 | 0 | 0 | 0 | 0 | 0 | 0 | 0 | 0 | 0 | 0 | 0 | 0 | 0 | 0 | 0 | 0 | 0 | 0 | 0 | 0 | 0 | 300 | 573.15 | 0 | 0 | 5 | 10 | 0 | 0 | 120 | 2.5 | 0.4 | 0.02 | 48.5 | 2.126367e-05 | 4.252735e-07 | 2.062576e-07 | 13934.29 | 2.874053 | 0.57315 | -102.4026 | -232.2965 | -381.865 | 8.023997 | 216.9283 | 211.3951 | 241.1328 | 149.7353 | -226.7351 | -353.4575 | -520.0703 | -77.79679 | -17.67445 | -39.14194 | -37.45526 | -17.67445 | 40.81672 | 0 | 0 | 0.02 | 0.04 | 0 | 0 | 4.252735e-07 | 8.505469e-07 | 2.062576e-07 | 2.062576e-07 | 2.062576e-07 | 2.190158e-07 | 6.442893e-07 | 0.007386275 |  | 0.9926137 | 574464.5
1935 | Gunay et al. [S41] | 47 | 1.4 | 0 | 0 | 0 | 0 | 0 | 0 | 1 | 0 | 1 | 0 | 0 | 0 | 0 | 0 | 0 | 0 | 0 | 0 | 400 | 5 | 1 | 0 | 0 | 0 | 0 | 0 | 0 | 0 | 0 | 0 | 0 | 0 | 0 | 0 | 0 | 0 | 0 | 0 | 0 | 0 | 0 | 0 | 0 | 1.25 | 0 | 0 | 1.25 | 0 | 0 | 0 | 0 | 0 | 0 | 0 | 0 | 0 | 0 | 0 | 0 | 0 | 0 | 0 | 0 | 0 | 0 | 0 | 0 | 0 | 0 | 0 | 300 | 573.15 | 0 | 0 | 5 | 10 | 0 | 0 | 150 | 2.5 | 0.4 | 0.02 | 46.3 | 2.126367e-05 | 4.252735e-07 | 1.969016e-07 | 13934.29 | 2.743683 | 0.57315 | -102.4026 | -232.2965 | -381.865 | 8.023997 | 216.9283 | 211.3951 | 241.1328 | 149.7353 | -226.7351 | -353.4575 | -520.0703 | -77.79679 | -17.67445 | -39.14194 | -37.45526 | -17.67445 | 40.81672 | 0 | 0 | 0.02 | 0.04 | 0 | 0 | 4.252735e-07 | 8.505469e-07 | 1.969016e-07 | 1.969016e-07 | 1.969016e-07 | 2.283719e-07 | 6.536453e-07 | 0.006363202 |  | 0.9936368 | 547841.6
1936 | Gunay et al. [S41] | 48 | 1.4 | 0 | 0 | 0 | 0 | 0 | 0 | 1 | 0 | 1 | 0 | 0 | 0 | 0 | 0 | 0 | 0 | 0 | 0 | 400 | 5 | 1 | 0 | 0 | 0 | 0 | 0 | 0 | 0 | 0 | 0 | 0 | 0 | 0 | 0 | 0 | 0 | 0 | 0 | 0 | 0 | 0 | 0 | 0 | 1.25 | 0 | 0 | 1.25 | 0 | 0 | 0 | 0 | 0 | 0 | 0 | 0 | 0 | 0 | 0 | 0 | 0 | 0 | 0 | 0 | 0 | 0 | 0 | 0 | 0 | 0 | 0 | 300 | 573.15 | 0 | 0 | 5 | 10 | 0 | 0 | 180 | 2.5 | 0.4 | 0.02 | 48.1 | 2.126367e-05 | 4.252735e-07 | 2.045565e-07 | 13934.29 | 2.850349 | 0.57315 | -102.4026 | -232.2965 | -381.865 | 8.023997 | 216.9283 | 211.3951 | 241.1328 | 149.7353 | -226.7351 | -353.4575 | -520.0703 | -77.79679 | -17.67445 | -39.14194 | -37.45526 | -17.67445 | 40.81672 | 0 | 0 | 0.02 | 0.04 | 0 | 0 | 4.252735e-07 | 8.505469e-07 | 2.045565e-07 | 2.045565e-07 | 2.045565e-07 | 2.207169e-07 | 6.459904e-07 | 0.007189967 |  | 0.99281 | 569614
1937 | Gunay et al. [S41] | 49 | 1.4 | 0 | 0 | 0 | 0 | 0 | 0 | 1 | 0 | 1 | 0 | 0 | 0 | 0 | 0 | 0 | 0 | 0 | 0 | 400 | 2 | 1 | 0 | 0 | 0 | 0 | 0 | 0 | 0 | 0 | 0 | 0 | 0 | 0 | 0 | 0 | 0 | 0 | 0 | 0 | 0 | 0 | 0 | 0 | 1.25 | 0 | 0 | 0 | 1.25 | 0 | 0 | 0 | 0 | 0 | 0 | 0 | 0 | 0 | 0 | 0 | 0 | 0 | 0 | 0 | 0 | 0 | 0 | 0 | 0 | 0 | 0 | 300 | 573.15 | 0 | 0 | 5 | 10 | 0 | 0 | 30 | 2.5 | 0.4 | 0.02 | 42.4 | 2.126367e-05 | 4.252735e-07 | 1.80316e-07 | 13934.29 | 2.512574 | 0.57315 | -102.4026 | -232.2965 | -381.865 | 8.023997 | 216.9283 | 211.3951 | 241.1328 | 149.7353 | -226.7351 | -353.4575 | -520.0703 | -77.79679 | -17.67445 | -39.14194 | -37.45526 | -17.67445 | 40.81672 | 0 | 0 | 0.02 | 0.04 | 0 | 0 | 4.252735e-07 | 8.505469e-07 | 1.80316e-07 | 1.80316e-07 | 1.80316e-07 | 2.449575e-07 | 6.70231e-07 | 0.004851934 |  | 0.9951481 | 500933.3
1938 | Gunay et al. [S41] | 50 | 1.4 | 0 | 0 | 0 | 0 | 0 | 0 | 1 | 0 | 1 | 0 | 0 | 0 | 0 | 0 | 0 | 0 | 0 | 0 | 400 | 2 | 1 | 0 | 0 | 0 | 0 | 0 | 0 | 0 | 0 | 0 | 0 | 0 | 0 | 0 | 0 | 0 | 0 | 0 | 0 | 0 | 0 | 0 | 0 | 1.25 | 0 | 0 | 0 | 1.25 | 0 | 0 | 0 | 0 | 0 | 0 | 0 | 0 | 0 | 0 | 0 | 0 | 0 | 0 | 0 | 0 | 0 | 0 | 0 | 0 | 0 | 0 | 300 | 573.15 | 0 | 0 | 5 | 10 | 0 | 0 | 60 | 2.5 | 0.4 | 0.02 | 39.3 | 2.126367e-05 | 4.252735e-07 | 1.671325e-07 | 13934.29 | 2.328872 | 0.57315 | -102.4026 | -232.2965 | -381.865 | 8.023997 | 216.9283 | 211.3951 | 241.1328 | 149.7353 | -226.7351 | -353.4575 | -520.0703 | -77.79679 | -17.67445 | -39.14194 | -37.45526 | -17.67445 | 40.81672 | 0 | 0 | 0.02 | 0.04 | 0 | 0 | 4.252735e-07 | 8.505469e-07 | 1.671325e-07 | 1.671325e-07 | 1.671325e-07 | 2.58141e-07 | 6.834145e-07 | 0.003879202 |  | 0.9961208 | 463855
1939 | Gunay et al. [S41] | 51 | 1.4 | 0 | 0 | 0 | 0 | 0 | 0 | 1 | 0 | 1 | 0 | 0 | 0 | 0 | 0 | 0 | 0 | 0 | 0 | 400 | 2 | 1 | 0 | 0 | 0 | 0 | 0 | 0 | 0 | 0 | 0 | 0 | 0 | 0 | 0 | 0 | 0 | 0 | 0 | 0 | 0 | 0 | 0 | 0 | 1.25 | 0 | 0 | 0 | 1.25 | 0 | 0 | 0 | 0 | 0 | 0 | 0 | 0 | 0 | 0 | 0 | 0 | 0 | 0 | 0 | 0 | 0 | 0 | 0 | 0 | 0 | 0 | 300 | 573.15 | 0 | 0 | 5 | 10 | 0 | 0 | 90 | 2.5 | 0.4 | 0.02 | 37 | 2.126367e-05 | 4.252735e-07 | 1.573512e-07 | 13934.29 | 2.192576 | 0.57315 | -102.4026 | -232.2965 | -381.865 | 8.023997 | 216.9283 | 211.3951 | 241.1328 | 149.7353 | -226.7351 | -353.4575 | -520.0703 | -77.79679 | -17.67445 | -39.14194 | -37.45526 | -17.67445 | 40.81672 | 0 | 0 | 0.02 | 0.04 | 0 | 0 | 4.252735e-07 | 8.505469e-07 | 1.573512e-07 | 1.573512e-07 | 1.573512e-07 | 2.679223e-07 | 6.931958e-07 | 0.003266158 |  | 0.9967338 | 436439.7
1940 | Gunay et al. [S41] | 52 | 1.4 | 0 | 0 | 0 | 0 | 0 | 0 | 1 | 0 | 1 | 0 | 0 | 0 | 0 | 0 | 0 | 0 | 0 | 0 | 400 | 2 | 1 | 0 | 0 | 0 | 0 | 0 | 0 | 0 | 0 | 0 | 0 | 0 | 0 | 0 | 0 | 0 | 0 | 0 | 0 | 0 | 0 | 0 | 0 | 1.25 | 0 | 0 | 0 | 1.25 | 0 | 0 | 0 | 0 | 0 | 0 | 0 | 0 | 0 | 0 | 0 | 0 | 0 | 0 | 0 | 0 | 0 | 0 | 0 | 0 | 0 | 0 | 300 | 573.15 | 0 | 0 | 5 | 10 | 0 | 0 | 120 | 2.5 | 0.4 | 0.02 | 36.4 | 2.126367e-05 | 4.252735e-07 | 1.547995e-07 | 13934.29 | 2.157021 | 0.57315 | -102.4026 | -232.2965 | -381.865 | 8.023997 | 216.9283 | 211.3951 | 241.1328 | 149.7353 | -226.7351 | -353.4575 | -520.0703 | -77.79679 | -17.67445 | -39.14194 | -37.45526 | -17.67445 | 40.81672 | 0 | 0 | 0.02 | 0.04 | 0 | 0 | 4.252735e-07 | 8.505469e-07 | 1.547995e-07 | 1.547995e-07 | 1.547995e-07 | 2.704739e-07 | 6.957474e-07 | 0.003119782 |  | 0.9968802 | 429299.2
1941 | Gunay et al. [S41] | 53 | 1.4 | 0 | 0 | 0 | 0 | 0 | 0 | 1 | 0 | 1 | 0 | 0 | 0 | 0 | 0 | 0 | 0 | 0 | 0 | 400 | 2 | 1 | 0 | 0 | 0 | 0 | 0 | 0 | 0 | 0 | 0 | 0 | 0 | 0 | 0 | 0 | 0 | 0 | 0 | 0 | 0 | 0 | 0 | 0 | 1.25 | 0 | 0 | 0 | 1.25 | 0 | 0 | 0 | 0 | 0 | 0 | 0 | 0 | 0 | 0 | 0 | 0 | 0 | 0 | 0 | 0 | 0 | 0 | 0 | 0 | 0 | 0 | 300 | 573.15 | 0 | 0 | 5 | 10 | 0 | 0 | 150 | 2.5 | 0.4 | 0.02 | 35.3 | 2.126367e-05 | 4.252735e-07 | 1.501215e-07 | 13934.29 | 2.091836 | 0.57315 | -102.4026 | -232.2965 | -381.865 | 8.023997 | 216.9283 | 211.3951 | 241.1328 | 149.7353 | -226.7351 | -353.4575 | -520.0703 | -77.79679 | -17.67445 | -39.14194 | -37.45526 | -17.67445 | 40.81672 | 0 | 0 | 0.02 | 0.04 | 0 | 0 | 4.252735e-07 | 8.505469e-07 | 1.501215e-07 | 1.501215e-07 | 1.501215e-07 | 2.751519e-07 | 7.004254e-07 | 0.002864926 |  | 0.9971351 | 416219.5
1942 | Gunay et al. [S41] | 54 | 1.4 | 0 | 0 | 0 | 0 | 0 | 0 | 1 | 0 | 1 | 0 | 0 | 0 | 0 | 0 | 0 | 0 | 0 | 0 | 400 | 2 | 1 | 0 | 0 | 0 | 0 | 0 | 0 | 0 | 0 | 0 | 0 | 0 | 0 | 0 | 0 | 0 | 0 | 0 | 0 | 0 | 0 | 0 | 0 | 1.25 | 0 | 0 | 0 | 1.25 | 0 | 0 | 0 | 0 | 0 | 0 | 0 | 0 | 0 | 0 | 0 | 0 | 0 | 0 | 0 | 0 | 0 | 0 | 0 | 0 | 0 | 0 | 300 | 573.15 | 0 | 0 | 5 | 10 | 0 | 0 | 180 | 2.5 | 0.4 | 0.02 | 39.9 | 2.126367e-05 | 4.252735e-07 | 1.696841e-07 | 13934.29 | 2.364427 | 0.57315 | -102.4026 | -232.2965 | -381.865 | 8.023997 | 216.9283 | 211.3951 | 241.1328 | 149.7353 | -226.7351 | -353.4575 | -520.0703 | -77.79679 | -17.67445 | -39.14194 | -37.45526 | -17.67445 | 40.81672 | 0 | 0 | 0.02 | 0.04 | 0 | 0 | 4.252735e-07 | 8.505469e-07 | 1.696841e-07 | 1.696841e-07 | 1.696841e-07 | 2.555894e-07 | 6.808628e-07 | 0.004053609 |  | 0.9959464 | 471019.2
1943 | Gunay et al. [S41] | 55 | 1.4 | 0 | 0 | 0 | 0 | 0 | 0 | 1 | 0 | 1 | 0 | 0 | 0 | 0 | 0 | 0 | 0 | 0 | 0 | 400 | 2 | 1 | 0 | 0 | 0 | 0 | 0 | 0 | 0 | 0 | 0 | 0 | 0 | 0 | 0 | 0 | 0 | 0 | 0 | 0 | 0 | 0 | 0 | 1.25 | 0 | 0 | 0 | 0 | 0 | 0 | 0 | 0 | 0 | 0 | 0 | 0 | 0 | 0 | 0 | 0 | 0 | 0 | 0 | 0 | 0 | 0 | 0 | 0 | 0 | 0 | 0 | 300 | 573.15 | 0 | 0 | 5 | 10 | 10 | 0 | 30 | 2.5 | 0.4 | 0.02 | 51 | 2.126367e-05 | 4.252735e-07 | 2.168895e-07 | 13934.29 | 3.0222 | 0.57315 | -102.4026 | -232.2965 | -381.865 | 8.023997 | 216.9283 | 211.3951 | 241.1328 | 149.7353 | -226.7351 | -353.4575 | -520.0703 | -77.79679 | -17.67445 | -39.14194 | -37.45526 | -17.67445 | 40.81672 | 0 | 0.04 | 0.02 | 0.04 | 0 | 8.505469e-07 | 4.252735e-07 | 8.505469e-07 | 2.168895e-07 | 2.168895e-07 | 1.067436e-06 | 2.08384e-07 | 6.336575e-07 | 0.04295596 |  | 0.957044 | 626527.3
1944 | Gunay et al. [S41] | 56 | 1.4 | 0 | 0 | 0 | 0 | 0 | 0 | 1 | 0 | 1 | 0 | 0 | 0 | 0 | 0 | 0 | 0 | 0 | 0 | 400 | 2 | 1 | 0 | 0 | 0 | 0 | 0 | 0 | 0 | 0 | 0 | 0 | 0 | 0 | 0 | 0 | 0 | 0 | 0 | 0 | 0 | 0 | 0 | 1.25 | 0 | 0 | 0 | 0 | 0 | 0 | 0 | 0 | 0 | 0 | 0 | 0 | 0 | 0 | 0 | 0 | 0 | 0 | 0 | 0 | 0 | 0 | 0 | 0 | 0 | 0 | 0 | 300 | 573.15 | 0 | 0 | 5 | 10 | 10 | 0 | 60 | 2.5 | 0.4 | 0.02 | 50.2 | 2.126367e-05 | 4.252735e-07 | 2.134873e-07 | 13934.29 | 2.974793 | 0.57315 | -102.4026 | -232.2965 | -381.865 | 8.023997 | 216.9283 | 211.3951 | 241.1328 | 149.7353 | -226.7351 | -353.4575 | -520.0703 | -77.79679 | -17.67445 | -39.14194 | -37.45526 | -17.67445 | 40.81672 | 0 | 0.04 | 0.02 | 0.04 | 0 | 8.505469e-07 | 4.252735e-07 | 8.505469e-07 | 2.134873e-07 | 2.134873e-07 | 1.064034e-06 | 2.117862e-07 | 6.370597e-07 | 0.04124884 |  | 0.9587512 | 615601.3
1945 | Gunay et al. [S41] | 57 | 1.4 | 0 | 0 | 0 | 0 | 0 | 0 | 1 | 0 | 1 | 0 | 0 | 0 | 0 | 0 | 0 | 0 | 0 | 0 | 400 | 2 | 1 | 0 | 0 | 0 | 0 | 0 | 0 | 0 | 0 | 0 | 0 | 0 | 0 | 0 | 0 | 0 | 0 | 0 | 0 | 0 | 0 | 0 | 1.25 | 0 | 0 | 0 | 0 | 0 | 0 | 0 | 0 | 0 | 0 | 0 | 0 | 0 | 0 | 0 | 0 | 0 | 0 | 0 | 0 | 0 | 0 | 0 | 0 | 0 | 0 | 0 | 300 | 573.15 | 0 | 0 | 5 | 10 | 10 | 0 | 90 | 2.5 | 0.4 | 0.02 | 48 | 2.126367e-05 | 4.252735e-07 | 2.041313e-07 | 13934.29 | 2.844423 | 0.57315 | -102.4026 | -232.2965 | -381.865 | 8.023997 | 216.9283 | 211.3951 | 241.1328 | 149.7353 | -226.7351 | -353.4575 | -520.0703 | -77.79679 | -17.67445 | -39.14194 | -37.45526 | -17.67445 | 40.81672 | 0 | 0.04 | 0.02 | 0.04 | 0 | 8.505469e-07 | 4.252735e-07 | 8.505469e-07 | 2.041313e-07 | 2.041313e-07 | 1.054678e-06 | 2.211422e-07 | 6.464157e-07 | 0.03689843 |  | 0.9631016 | 585963.9
1946 | Gunay et al. [S41] | 58 | 1.4 | 0 | 0 | 0 | 0 | 0 | 0 | 1 | 0 | 1 | 0 | 0 | 0 | 0 | 0 | 0 | 0 | 0 | 0 | 400 | 2 | 1 | 0 | 0 | 0 | 0 | 0 | 0 | 0 | 0 | 0 | 0 | 0 | 0 | 0 | 0 | 0 | 0 | 0 | 0 | 0 | 0 | 0 | 1.25 | 0 | 0 | 0 | 0 | 0 | 0 | 0 | 0 | 0 | 0 | 0 | 0 | 0 | 0 | 0 | 0 | 0 | 0 | 0 | 0 | 0 | 0 | 0 | 0 | 0 | 0 | 0 | 300 | 573.15 | 0 | 0 | 5 | 10 | 10 | 0 | 120 | 2.5 | 0.4 | 0.02 | 49 | 2.126367e-05 | 4.252735e-07 | 2.08384e-07 | 13934.29 | 2.903682 | 0.57315 | -102.4026 | -232.2965 | -381.865 | 8.023997 | 216.9283 | 211.3951 | 241.1328 | 149.7353 | -226.7351 | -353.4575 | -520.0703 | -77.79679 | -17.67445 | -39.14194 | -37.45526 | -17.67445 | 40.81672 | 0 | 0.04 | 0.02 | 0.04 | 0 | 8.505469e-07 | 4.252735e-07 | 8.505469e-07 | 2.08384e-07 | 2.08384e-07 | 1.058931e-06 | 2.168895e-07 | 6.421629e-07 | 0.03881594 |  | 0.9611841 | 599364.8
1947 | Gunay et al. [S41] | 59 | 1.4 | 0 | 0 | 0 | 0 | 0 | 0 | 1 | 0 | 1 | 0 | 0 | 0 | 0 | 0 | 0 | 0 | 0 | 0 | 400 | 2 | 1 | 0 | 0 | 0 | 0 | 0 | 0 | 0 | 0 | 0 | 0 | 0 | 0 | 0 | 0 | 0 | 0 | 0 | 0 | 0 | 0 | 0 | 1.25 | 0 | 0 | 0 | 0 | 0 | 0 | 0 | 0 | 0 | 0 | 0 | 0 | 0 | 0 | 0 | 0 | 0 | 0 | 0 | 0 | 0 | 0 | 0 | 0 | 0 | 0 | 0 | 300 | 573.15 | 0 | 0 | 5 | 10 | 10 | 0 | 150 | 2.5 | 0.4 | 0.02 | 47.7 | 2.126367e-05 | 4.252735e-07 | 2.028554e-07 | 13934.29 | 2.826646 | 0.57315 | -102.4026 | -232.2965 | -381.865 | 8.023997 | 216.9283 | 211.3951 | 241.1328 | 149.7353 | -226.7351 | -353.4575 | -520.0703 | -77.79679 | -17.67445 | -39.14194 | -37.45526 | -17.67445 | 40.81672 | 0 | 0.04 | 0.02 | 0.04 | 0 | 8.505469e-07 | 4.252735e-07 | 8.505469e-07 | 2.028554e-07 | 2.028554e-07 | 1.053402e-06 | 2.22418e-07 | 6.476915e-07 | 0.03634165 |  | 0.9636583 | 581965.2
1948 | Gunay et al. [S41] | 60 | 1.4 | 0 | 0 | 0 | 0 | 0 | 0 | 1 | 0 | 1 | 0 | 0 | 0 | 0 | 0 | 0 | 0 | 0 | 0 | 400 | 2 | 1 | 0 | 0 | 0 | 0 | 0 | 0 | 0 | 0 | 0 | 0 | 0 | 0 | 0 | 0 | 0 | 0 | 0 | 0 | 0 | 0 | 0 | 1.25 | 0 | 0 | 0 | 0 | 0 | 0 | 0 | 0 | 0 | 0 | 0 | 0 | 0 | 0 | 0 | 0 | 0 | 0 | 0 | 0 | 0 | 0 | 0 | 0 | 0 | 0 | 0 | 300 | 573.15 | 0 | 0 | 5 | 10 | 10 | 0 | 180 | 2.5 | 0.4 | 0.02 | 48.4 | 2.126367e-05 | 4.252735e-07 | 2.058324e-07 | 13934.29 | 2.868127 | 0.57315 | -102.4026 | -232.2965 | -381.865 | 8.023997 | 216.9283 | 211.3951 | 241.1328 | 149.7353 | -226.7351 | -353.4575 | -520.0703 | -77.79679 | -17.67445 | -39.14194 | -37.45526 | -17.67445 | 40.81672 | 0 | 0.04 | 0.02 | 0.04 | 0 | 8.505469e-07 | 4.252735e-07 | 8.505469e-07 | 2.058324e-07 | 2.058324e-07 | 1.056379e-06 | 2.194411e-07 | 6.447146e-07 | 0.03765389 |  | 0.9623461 | 591310.8
1949 | Gunay et al. [S41] | 61 | 1.4 | 0 | 0 | 0 | 0 | 0 | 0 | 1 | 0 | 1 | 0 | 0 | 0 | 0 | 0 | 0 | 0 | 0 | 0 | 400 | 2 | 1 | 0 | 0 | 0 | 0 | 0 | 0 | 0 | 0 | 0 | 0 | 0 | 0 | 0 | 0 | 0 | 0 | 0 | 0 | 0 | 0 | 0 | 1.25 | 1.25 | 0 | 0 | 0 | 0 | 0 | 0 | 0 | 0 | 0 | 0 | 0 | 0 | 0 | 0 | 0 | 0 | 0 | 0 | 0 | 0 | 0 | 0 | 0 | 0 | 0 | 0 | 300 | 573.15 | 0 | 0 | 5 | 10 | 10 | 0 | 30 | 2.5 | 0.4 | 0.02 | 45.3 | 2.126367e-05 | 4.252735e-07 | 1.926489e-07 | 13934.29 | 2.684425 | 0.57315 | -102.4026 | -232.2965 | -381.865 | 8.023997 | 216.9283 | 211.3951 | 241.1328 | 149.7353 | -226.7351 | -353.4575 | -520.0703 | -77.79679 | -17.67445 | -39.14194 | -37.45526 | -17.67445 | 40.81672 | 0 | 0.04 | 0.02 | 0.04 | 0 | 8.505469e-07 | 4.252735e-07 | 8.505469e-07 | 1.926489e-07 | 1.926489e-07 | 1.043196e-06 | 2.326246e-07 | 6.578981e-07 | 0.03217214 |  | 0.9678279 | 550302.9
1950 | Gunay et al. [S41] | 62 | 1.4 | 0 | 0 | 0 | 0 | 0 | 0 | 1 | 0 | 1 | 0 | 0 | 0 | 0 | 0 | 0 | 0 | 0 | 0 | 400 | 2 | 1 | 0 | 0 | 0 | 0 | 0 | 0 | 0 | 0 | 0 | 0 | 0 | 0 | 0 | 0 | 0 | 0 | 0 | 0 | 0 | 0 | 0 | 1.25 | 1.25 | 0 | 0 | 0 | 0 | 0 | 0 | 0 | 0 | 0 | 0 | 0 | 0 | 0 | 0 | 0 | 0 | 0 | 0 | 0 | 0 | 0 | 0 | 0 | 0 | 0 | 0 | 300 | 573.15 | 0 | 0 | 5 | 10 | 10 | 0 | 60 | 2.5 | 0.4 | 0.02 | 45.8 | 2.126367e-05 | 4.252735e-07 | 1.947752e-07 | 13934.29 | 2.714054 | 0.57315 | -102.4026 | -232.2965 | -381.865 | 8.023997 | 216.9283 | 211.3951 | 241.1328 | 149.7353 | -226.7351 | -353.4575 | -520.0703 | -77.79679 | -17.67445 | -39.14194 | -37.45526 | -17.67445 | 40.81672 | 0 | 0.04 | 0.02 | 0.04 | 0 | 8.505469e-07 | 4.252735e-07 | 8.505469e-07 | 1.947752e-07 | 1.947752e-07 | 1.045322e-06 | 2.304982e-07 | 6.557717e-07 | 0.03300088 |  | 0.9669991 | 556853.7
1951 | Gunay et al. [S41] | 63 | 1.4 | 0 | 0 | 0 | 0 | 0 | 0 | 1 | 0 | 1 | 0 | 0 | 0 | 0 | 0 | 0 | 0 | 0 | 0 | 400 | 2 | 1 | 0 | 0 | 0 | 0 | 0 | 0 | 0 | 0 | 0 | 0 | 0 | 0 | 0 | 0 | 0 | 0 | 0 | 0 | 0 | 0 | 0 | 1.25 | 1.25 | 0 | 0 | 0 | 0 | 0 | 0 | 0 | 0 | 0 | 0 | 0 | 0 | 0 | 0 | 0 | 0 | 0 | 0 | 0 | 0 | 0 | 0 | 0 | 0 | 0 | 0 | 300 | 573.15 | 0 | 0 | 5 | 10 | 10 | 0 | 90 | 2.5 | 0.4 | 0.02 | 44.1 | 2.126367e-05 | 4.252735e-07 | 1.875456e-07 | 13934.29 | 2.613314 | 0.57315 | -102.4026 | -232.2965 | -381.865 | 8.023997 | 216.9283 | 211.3951 | 241.1328 | 149.7353 | -226.7351 | -353.4575 | -520.0703 | -77.79679 | -17.67445 | -39.14194 | -37.45526 | -17.67445 | 40.81672 | 0 | 0.04 | 0.02 | 0.04 | 0 | 8.505469e-07 | 4.252735e-07 | 8.505469e-07 | 1.875456e-07 | 1.875456e-07 | 1.038093e-06 | 2.377279e-07 | 6.630013e-07 | 0.03026288 |  | 0.9697371 | 534670.6
1952 | Gunay et al. [S41] | 64 | 1.4 | 0 | 0 | 0 | 0 | 0 | 0 | 1 | 0 | 1 | 0 | 0 | 0 | 0 | 0 | 0 | 0 | 0 | 0 | 400 | 2 | 1 | 0 | 0 | 0 | 0 | 0 | 0 | 0 | 0 | 0 | 0 | 0 | 0 | 0 | 0 | 0 | 0 | 0 | 0 | 0 | 0 | 0 | 1.25 | 1.25 | 0 | 0 | 0 | 0 | 0 | 0 | 0 | 0 | 0 | 0 | 0 | 0 | 0 | 0 | 0 | 0 | 0 | 0 | 0 | 0 | 0 | 0 | 0 | 0 | 0 | 0 | 300 | 573.15 | 0 | 0 | 5 | 10 | 10 | 0 | 120 | 2.5 | 0.4 | 0.02 | 44.5 | 2.126367e-05 | 4.252735e-07 | 1.892467e-07 | 13934.29 | 2.637018 | 0.57315 | -102.4026 | -232.2965 | -381.865 | 8.023997 | 216.9283 | 211.3951 | 241.1328 | 149.7353 | -226.7351 | -353.4575 | -520.0703 | -77.79679 | -17.67445 | -39.14194 | -37.45526 | -17.67445 | 40.81672 | 0 | 0.04 | 0.02 | 0.04 | 0 | 8.505469e-07 | 4.252735e-07 | 8.505469e-07 | 1.892467e-07 | 1.892467e-07 | 1.039794e-06 | 2.360268e-07 | 6.613002e-07 | 0.03088712 |  | 0.9691129 | 539867.7
1953 | Gunay et al. [S41] | 65 | 1.4 | 0 | 0 | 0 | 0 | 0 | 0 | 1 | 0 | 1 | 0 | 0 | 0 | 0 | 0 | 0 | 0 | 0 | 0 | 400 | 2 | 1 | 0 | 0 | 0 | 0 | 0 | 0 | 0 | 0 | 0 | 0 | 0 | 0 | 0 | 0 | 0 | 0 | 0 | 0 | 0 | 0 | 0 | 1.25 | 1.25 | 0 | 0 | 0 | 0 | 0 | 0 | 0 | 0 | 0 | 0 | 0 | 0 | 0 | 0 | 0 | 0 | 0 | 0 | 0 | 0 | 0 | 0 | 0 | 0 | 0 | 0 | 300 | 573.15 | 0 | 0 | 5 | 10 | 10 | 0 | 150 | 2.5 | 0.4 | 0.02 | 42 | 2.126367e-05 | 4.252735e-07 | 1.786149e-07 | 13934.29 | 2.48887 | 0.57315 | -102.4026 | -232.2965 | -381.865 | 8.023997 | 216.9283 | 211.3951 | 241.1328 | 149.7353 | -226.7351 | -353.4575 | -520.0703 | -77.79679 | -17.67445 | -39.14194 | -37.45526 | -17.67445 | 40.81672 | 0 | 0.04 | 0.02 | 0.04 | 0 | 8.505469e-07 | 4.252735e-07 | 8.505469e-07 | 1.786149e-07 | 1.786149e-07 | 1.029162e-06 | 2.466586e-07 | 6.719321e-07 | 0.02717324 |  | 0.9728268 | 507592.8
1954 | Gunay et al. [S41] | 66 | 1.4 | 0 | 0 | 0 | 0 | 0 | 0 | 1 | 0 | 1 | 0 | 0 | 0 | 0 | 0 | 0 | 0 | 0 | 0 | 400 | 2 | 1 | 0 | 0 | 0 | 0 | 0 | 0 | 0 | 0 | 0 | 0 | 0 | 0 | 0 | 0 | 0 | 0 | 0 | 0 | 0 | 0 | 0 | 1.25 | 1.25 | 0 | 0 | 0 | 0 | 0 | 0 | 0 | 0 | 0 | 0 | 0 | 0 | 0 | 0 | 0 | 0 | 0 | 0 | 0 | 0 | 0 | 0 | 0 | 0 | 0 | 0 | 300 | 573.15 | 0 | 0 | 5 | 10 | 10 | 0 | 180 | 2.5 | 0.4 | 0.02 | 49 | 2.126367e-05 | 4.252735e-07 | 2.08384e-07 | 13934.29 | 2.903682 | 0.57315 | -102.4026 | -232.2965 | -381.865 | 8.023997 | 216.9283 | 211.3951 | 241.1328 | 149.7353 | -226.7351 | -353.4575 | -520.0703 | -77.79679 | -17.67445 | -39.14194 | -37.45526 | -17.67445 | 40.81672 | 0 | 0.04 | 0.02 | 0.04 | 0 | 8.505469e-07 | 4.252735e-07 | 8.505469e-07 | 2.08384e-07 | 2.08384e-07 | 1.058931e-06 | 2.168895e-07 | 6.421629e-07 | 0.03881594 |  | 0.9611841 | 599364.8
1955 | Gunay et al. [S41] | 67 | 1.4 | 0 | 0 | 0 | 0 | 0 | 0 | 1 | 0 | 1 | 0 | 0 | 0 | 0 | 0 | 0 | 0 | 0 | 0 | 450 | 1 | 1 | 0 | 0 | 0 | 0 | 0 | 0 | 0 | 0 | 0 | 0 | 0 | 0 | 0 | 0 | 0 | 0 | 0 | 0 | 0 | 0 | 0 | 1.25 | 0 | 0 | 0 | 0 | 0 | 1.25 | 0 | 0 | 0 | 0 | 0 | 0 | 0 | 0 | 0 | 0 | 0 | 0 | 0 | 0 | 0 | 0 | 0 | 0 | 0 | 0 | 0 | 300 | 573.15 | 0 | 0 | 5 | 10 | 10 | 0 | 30 | 2.5 | 0.4 | 0.02 | 58.3 | 2.126367e-05 | 4.252735e-07 | 2.479344e-07 | 13934.29 | 3.454789 | 0.57315 | -102.4026 | -232.2965 | -381.865 | 8.023997 | 216.9283 | 211.3951 | 241.1328 | 149.7353 | -226.7351 | -353.4575 | -520.0703 | -77.79679 | -17.67445 | -39.14194 | -37.45526 | -17.67445 | 40.81672 | 0 | 0.04 | 0.02 | 0.04 | 0 | 8.505469e-07 | 4.252735e-07 | 8.505469e-07 | 2.479344e-07 | 2.479344e-07 | 1.098481e-06 | 1.77339e-07 | 6.026125e-07 | 0.06243799 |  | 0.937562 | 731089
1956 | Gunay et al. [S41] | 68 | 1.4 | 0 | 0 | 0 | 0 | 0 | 0 | 1 | 0 | 1 | 0 | 0 | 0 | 0 | 0 | 0 | 0 | 0 | 0 | 450 | 1 | 1 | 0 | 0 | 0 | 0 | 0 | 0 | 0 | 0 | 0 | 0 | 0 | 0 | 0 | 0 | 0 | 0 | 0 | 0 | 0 | 0 | 0 | 1.25 | 0 | 0 | 0 | 0 | 0 | 1.25 | 0 | 0 | 0 | 0 | 0 | 0 | 0 | 0 | 0 | 0 | 0 | 0 | 0 | 0 | 0 | 0 | 0 | 0 | 0 | 0 | 0 | 300 | 573.15 | 0 | 0 | 5 | 10 | 10 | 0 | 60 | 2.5 | 0.4 | 0.02 | 59.7 | 2.126367e-05 | 4.252735e-07 | 2.538883e-07 | 13934.29 | 3.537752 | 0.57315 | -102.4026 | -232.2965 | -381.865 | 8.023997 | 216.9283 | 211.3951 | 241.1328 | 149.7353 | -226.7351 | -353.4575 | -520.0703 | -77.79679 | -17.67445 | -39.14194 | -37.45526 | -17.67445 | 40.81672 | 0 | 0.04 | 0.02 | 0.04 | 0 | 8.505469e-07 | 4.252735e-07 | 8.505469e-07 | 2.538883e-07 | 2.538883e-07 | 1.104435e-06 | 1.713852e-07 | 5.966587e-07 | 0.06718084 |  | 0.9328192 | 752451.6
1957 | Gunay et al. [S41] | 69 | 1.4 | 0 | 0 | 0 | 0 | 0 | 0 | 1 | 0 | 1 | 0 | 0 | 0 | 0 | 0 | 0 | 0 | 0 | 0 | 450 | 1 | 1 | 0 | 0 | 0 | 0 | 0 | 0 | 0 | 0 | 0 | 0 | 0 | 0 | 0 | 0 | 0 | 0 | 0 | 0 | 0 | 0 | 0 | 1.25 | 0 | 0 | 0 | 0 | 0 | 1.25 | 0 | 0 | 0 | 0 | 0 | 0 | 0 | 0 | 0 | 0 | 0 | 0 | 0 | 0 | 0 | 0 | 0 | 0 | 0 | 0 | 0 | 300 | 573.15 | 0 | 0 | 5 | 10 | 10 | 0 | 90 | 2.5 | 0.4 | 0.02 | 60.6 | 2.126367e-05 | 4.252735e-07 | 2.577157e-07 | 13934.29 | 3.591085 | 0.57315 | -102.4026 | -232.2965 | -381.865 | 8.023997 | 216.9283 | 211.3951 | 241.1328 | 149.7353 | -226.7351 | -353.4575 | -520.0703 | -77.79679 | -17.67445 | -39.14194 | -37.45526 | -17.67445 | 40.81672 | 0 | 0.04 | 0.02 | 0.04 | 0 | 8.505469e-07 | 4.252735e-07 | 8.505469e-07 | 2.577157e-07 | 2.577157e-07 | 1.108263e-06 | 1.675577e-07 | 5.928312e-07 | 0.07044495 |  | 0.929555 | 766477.2
1958 | Gunay et al. [S41] | 70 | 1.4 | 0 | 0 | 0 | 0 | 0 | 0 | 1 | 0 | 1 | 0 | 0 | 0 | 0 | 0 | 0 | 0 | 0 | 0 | 450 | 1 | 1 | 0 | 0 | 0 | 0 | 0 | 0 | 0 | 0 | 0 | 0 | 0 | 0 | 0 | 0 | 0 | 0 | 0 | 0 | 0 | 0 | 0 | 1.25 | 0 | 0 | 0 | 0 | 0 | 1.25 | 0 | 0 | 0 | 0 | 0 | 0 | 0 | 0 | 0 | 0 | 0 | 0 | 0 | 0 | 0 | 0 | 0 | 0 | 0 | 0 | 0 | 300 | 573.15 | 0 | 0 | 5 | 10 | 10 | 0 | 120 | 2.5 | 0.4 | 0.02 | 60.3 | 2.126367e-05 | 4.252735e-07 | 2.564399e-07 | 13934.29 | 3.573307 | 0.57315 | -102.4026 | -232.2965 | -381.865 | 8.023997 | 216.9283 | 211.3951 | 241.1328 | 149.7353 | -226.7351 | -353.4575 | -520.0703 | -77.79679 | -17.67445 | -39.14194 | -37.45526 | -17.67445 | 40.81672 | 0 | 0.04 | 0.02 | 0.04 | 0 | 8.505469e-07 | 4.252735e-07 | 8.505469e-07 | 2.564399e-07 | 2.564399e-07 | 1.106987e-06 | 1.688336e-07 | 5.94107e-07 | 0.06933722 |  | 0.9306628 | 761774.9
1959 | Gunay et al. [S41] | 71 | 1.4 | 0 | 0 | 0 | 0 | 0 | 0 | 1 | 0 | 1 | 0 | 0 | 0 | 0 | 0 | 0 | 0 | 0 | 0 | 450 | 1 | 1 | 0 | 0 | 0 | 0 | 0 | 0 | 0 | 0 | 0 | 0 | 0 | 0 | 0 | 0 | 0 | 0 | 0 | 0 | 0 | 0 | 0 | 1.25 | 0 | 0 | 0 | 0 | 0 | 1.25 | 0 | 0 | 0 | 0 | 0 | 0 | 0 | 0 | 0 | 0 | 0 | 0 | 0 | 0 | 0 | 0 | 0 | 0 | 0 | 0 | 0 | 300 | 573.15 | 0 | 0 | 5 | 10 | 10 | 0 | 150 | 2.5 | 0.4 | 0.02 | 58.5 | 2.126367e-05 | 4.252735e-07 | 2.48785e-07 | 13934.29 | 3.466641 | 0.57315 | -102.4026 | -232.2965 | -381.865 | 8.023997 | 216.9283 | 211.3951 | 241.1328 | 149.7353 | -226.7351 | -353.4575 | -520.0703 | -77.79679 | -17.67445 | -39.14194 | -37.45526 | -17.67445 | 40.81672 | 0 | 0.04 | 0.02 | 0.04 | 0 | 8.505469e-07 | 4.252735e-07 | 8.505469e-07 | 2.48785e-07 | 2.48785e-07 | 1.099332e-06 | 1.764885e-07 | 6.01762e-07 | 0.06309192 |  | 0.9369081 | 734109.1
1960 | Gunay et al. [S41] | 72 | 1.4 | 0 | 0 | 0 | 0 | 0 | 0 | 1 | 0 | 1 | 0 | 0 | 0 | 0 | 0 | 0 | 0 | 0 | 0 | 450 | 1 | 1 | 0 | 0 | 0 | 0 | 0 | 0 | 0 | 0 | 0 | 0 | 0 | 0 | 0 | 0 | 0 | 0 | 0 | 0 | 0 | 0 | 0 | 1.25 | 0 | 0 | 0 | 0 | 0 | 1.25 | 0 | 0 | 0 | 0 | 0 | 0 | 0 | 0 | 0 | 0 | 0 | 0 | 0 | 0 | 0 | 0 | 0 | 0 | 0 | 0 | 0 | 300 | 573.15 | 0 | 0 | 5 | 10 | 10 | 0 | 180 | 2.5 | 0.4 | 0.02 | 58.6 | 2.126367e-05 | 4.252735e-07 | 2.492103e-07 | 13934.29 | 3.472567 | 0.57315 | -102.4026 | -232.2965 | -381.865 | 8.023997 | 216.9283 | 211.3951 | 241.1328 | 149.7353 | -226.7351 | -353.4575 | -520.0703 | -77.79679 | -17.67445 | -39.14194 | -37.45526 | -17.67445 | 40.81672 | 0 | 0.04 | 0.02 | 0.04 | 0 | 8.505469e-07 | 4.252735e-07 | 8.505469e-07 | 2.492103e-07 | 2.492103e-07 | 1.099757e-06 | 1.760632e-07 | 6.013367e-07 | 0.06342175 |  | 0.9365782 | 735622.9
1961 | Gunay et al. [S41] | 73 | 1.4 | 0 | 0 | 0 | 0 | 0 | 0 | 1 | 0 | 1 | 0 | 0 | 0 | 0 | 0 | 0 | 0 | 0 | 0 | 450 | 2 | 1 | 0 | 0 | 0 | 0 | 0 | 0 | 0 | 0 | 0 | 0 | 0 | 0 | 0 | 0 | 0 | 0 | 0 | 0 | 0 | 0 | 0 | 1.25 | 0 | 0 | 0 | 0 | 0 | 0 | 1.25 | 0 | 0 | 0 | 0 | 0 | 0 | 0 | 0 | 0 | 0 | 0 | 0 | 0 | 0 | 0 | 0 | 0 | 0 | 0 | 0 | 300 | 573.15 | 0 | 0 | 5 | 10 | 10 | 0 | 30 | 2.5 | 0.4 | 0.02 | 53.2 | 2.126367e-05 | 4.252735e-07 | 2.262455e-07 | 13934.29 | 3.152569 | 0.57315 | -102.4026 | -232.2965 | -381.865 | 8.023997 | 216.9283 | 211.3951 | 241.1328 | 149.7353 | -226.7351 | -353.4575 | -520.0703 | -77.79679 | -17.67445 | -39.14194 | -37.45526 | -17.67445 | 40.81672 | 0 | 0.04 | 0.02 | 0.04 | 0 | 8.505469e-07 | 4.252735e-07 | 8.505469e-07 | 2.262455e-07 | 2.262455e-07 | 1.076792e-06 | 1.99028e-07 | 6.243015e-07 | 0.04803583 |  | 0.9519642 | 657041.4
1962 | Gunay et al. [S41] | 74 | 1.4 | 0 | 0 | 0 | 0 | 0 | 0 | 1 | 0 | 1 | 0 | 0 | 0 | 0 | 0 | 0 | 0 | 0 | 0 | 450 | 2 | 1 | 0 | 0 | 0 | 0 | 0 | 0 | 0 | 0 | 0 | 0 | 0 | 0 | 0 | 0 | 0 | 0 | 0 | 0 | 0 | 0 | 0 | 1.25 | 0 | 0 | 0 | 0 | 0 | 0 | 1.25 | 0 | 0 | 0 | 0 | 0 | 0 | 0 | 0 | 0 | 0 | 0 | 0 | 0 | 0 | 0 | 0 | 0 | 0 | 0 | 0 | 300 | 573.15 | 0 | 0 | 5 | 10 | 10 | 0 | 60 | 2.5 | 0.4 | 0.02 | 52.7 | 2.126367e-05 | 4.252735e-07 | 2.241191e-07 | 13934.29 | 3.12294 | 0.57315 | -102.4026 | -232.2965 | -381.865 | 8.023997 | 216.9283 | 211.3951 | 241.1328 | 149.7353 | -226.7351 | -353.4575 | -520.0703 | -77.79679 | -17.67445 | -39.14194 | -37.45526 | -17.67445 | 40.81672 | 0 | 0.04 | 0.02 | 0.04 | 0 | 8.505469e-07 | 4.252735e-07 | 8.505469e-07 | 2.241191e-07 | 2.241191e-07 | 1.074666e-06 | 2.011544e-07 | 6.264278e-07 | 0.04682889 |  | 0.9531711 | 650042.1
1963 | Gunay et al. [S41] | 75 | 1.4 | 0 | 0 | 0 | 0 | 0 | 0 | 1 | 0 | 1 | 0 | 0 | 0 | 0 | 0 | 0 | 0 | 0 | 0 | 450 | 2 | 1 | 0 | 0 | 0 | 0 | 0 | 0 | 0 | 0 | 0 | 0 | 0 | 0 | 0 | 0 | 0 | 0 | 0 | 0 | 0 | 0 | 0 | 1.25 | 0 | 0 | 0 | 0 | 0 | 0 | 1.25 | 0 | 0 | 0 | 0 | 0 | 0 | 0 | 0 | 0 | 0 | 0 | 0 | 0 | 0 | 0 | 0 | 0 | 0 | 0 | 0 | 300 | 573.15 | 0 | 0 | 5 | 10 | 10 | 0 | 90 | 2.5 | 0.4 | 0.02 | 51.1 | 2.126367e-05 | 4.252735e-07 | 2.173147e-07 | 13934.29 | 3.028126 | 0.57315 | -102.4026 | -232.2965 | -381.865 | 8.023997 | 216.9283 | 211.3951 | 241.1328 | 149.7353 | -226.7351 | -353.4575 | -520.0703 | -77.79679 | -17.67445 | -39.14194 | -37.45526 | -17.67445 | 40.81672 | 0 | 0.04 | 0.02 | 0.04 | 0 | 8.505469e-07 | 4.252735e-07 | 8.505469e-07 | 2.173147e-07 | 2.173147e-07 | 1.067862e-06 | 2.079587e-07 | 6.332322e-07 | 0.04317436 |  | 0.9568256 | 627899
1964 | Gunay et al. [S41] | 76 | 1.4 | 0 | 0 | 0 | 0 | 0 | 0 | 1 | 0 | 1 | 0 | 0 | 0 | 0 | 0 | 0 | 0 | 0 | 0 | 450 | 2 | 1 | 0 | 0 | 0 | 0 | 0 | 0 | 0 | 0 | 0 | 0 | 0 | 0 | 0 | 0 | 0 | 0 | 0 | 0 | 0 | 0 | 0 | 1.25 | 0 | 0 | 0 | 0 | 0 | 0 | 1.25 | 0 | 0 | 0 | 0 | 0 | 0 | 0 | 0 | 0 | 0 | 0 | 0 | 0 | 0 | 0 | 0 | 0 | 0 | 0 | 0 | 300 | 573.15 | 0 | 0 | 5 | 10 | 10 | 0 | 120 | 2.5 | 0.4 | 0.02 | 45.9 | 2.126367e-05 | 4.252735e-07 | 1.952005e-07 | 13934.29 | 2.71998 | 0.57315 | -102.4026 | -232.2965 | -381.865 | 8.023997 | 216.9283 | 211.3951 | 241.1328 | 149.7353 | -226.7351 | -353.4575 | -520.0703 | -77.79679 | -17.67445 | -39.14194 | -37.45526 | -17.67445 | 40.81672 | 0 | 0.04 | 0.02 | 0.04 | 0 | 8.505469e-07 | 4.252735e-07 | 8.505469e-07 | 1.952005e-07 | 1.952005e-07 | 1.045747e-06 | 2.300729e-07 | 6.553464e-07 | 0.03316906 |  | 0.9668309 | 558166.6
1965 | Gunay et al. [S41] | 77 | 1.4 | 0 | 0 | 0 | 0 | 0 | 0 | 1 | 0 | 1 | 0 | 0 | 0 | 0 | 0 | 0 | 0 | 0 | 0 | 450 | 2 | 1 | 0 | 0 | 0 | 0 | 0 | 0 | 0 | 0 | 0 | 0 | 0 | 0 | 0 | 0 | 0 | 0 | 0 | 0 | 0 | 0 | 0 | 1.25 | 0 | 0 | 0 | 0 | 0 | 0 | 1.25 | 0 | 0 | 0 | 0 | 0 | 0 | 0 | 0 | 0 | 0 | 0 | 0 | 0 | 0 | 0 | 0 | 0 | 0 | 0 | 0 | 300 | 573.15 | 0 | 0 | 5 | 10 | 10 | 0 | 150 | 2.5 | 0.4 | 0.02 | 45.9 | 2.126367e-05 | 4.252735e-07 | 1.952005e-07 | 13934.29 | 2.71998 | 0.57315 | -102.4026 | -232.2965 | -381.865 | 8.023997 | 216.9283 | 211.3951 | 241.1328 | 149.7353 | -226.7351 | -353.4575 | -520.0703 | -77.79679 | -17.67445 | -39.14194 | -37.45526 | -17.67445 | 40.81672 | 0 | 0.04 | 0.02 | 0.04 | 0 | 8.505469e-07 | 4.252735e-07 | 8.505469e-07 | 1.952005e-07 | 1.952005e-07 | 1.045747e-06 | 2.300729e-07 | 6.553464e-07 | 0.03316906 |  | 0.9668309 | 558166.6
1966 | Gunay et al. [S41] | 78 | 1.4 | 0 | 0 | 0 | 0 | 0 | 0 | 1 | 0 | 1 | 0 | 0 | 0 | 0 | 0 | 0 | 0 | 0 | 0 | 450 | 2 | 1 | 0 | 0 | 0 | 0 | 0 | 0 | 0 | 0 | 0 | 0 | 0 | 0 | 0 | 0 | 0 | 0 | 0 | 0 | 0 | 0 | 0 | 1.25 | 0 | 0 | 0 | 0 | 0 | 0 | 1.25 | 0 | 0 | 0 | 0 | 0 | 0 | 0 | 0 | 0 | 0 | 0 | 0 | 0 | 0 | 0 | 0 | 0 | 0 | 0 | 0 | 300 | 573.15 | 0 | 0 | 5 | 10 | 10 | 0 | 180 | 2.5 | 0.4 | 0.02 | 45.4 | 2.126367e-05 | 4.252735e-07 | 1.930742e-07 | 13934.29 | 2.69035 | 0.57315 | -102.4026 | -232.2965 | -381.865 | 8.023997 | 216.9283 | 211.3951 | 241.1328 | 149.7353 | -226.7351 | -353.4575 | -520.0703 | -77.79679 | -17.67445 | -39.14194 | -37.45526 | -17.67445 | 40.81672 | 0 | 0.04 | 0.02 | 0.04 | 0 | 8.505469e-07 | 4.252735e-07 | 8.505469e-07 | 1.930742e-07 | 1.930742e-07 | 1.043621e-06 | 2.321993e-07 | 6.574728e-07 | 0.03233629 |  | 0.9676637 | 551611.2
1967 | Gunay et al. [S41] | 79 | 1.4 | 0 | 0 | 0 | 0 | 0 | 0 | 1 | 0 | 1 | 0 | 0 | 0 | 0 | 0 | 0 | 0 | 0 | 0 | 400 | 2 | 1 | 0 | 0 | 0 | 0 | 0 | 0 | 0 | 0 | 0 | 0 | 0 | 0 | 0 | 0 | 0 | 0 | 0 | 0 | 0 | 0 | 0 | 0 | 1.25 | 0 | 0 | 0 | 0 | 0 | 0 | 0 | 0 | 0 | 0 | 0 | 0 | 0 | 0 | 0 | 0 | 0 | 0 | 0 | 0 | 0 | 0 | 0 | 0 | 0 | 0 | 300 | 573.15 | 0 | 0 | 5 | 10 | 10 | 0 | 30 | 2.5 | 0.4 | 0.02 | 30.6 | 2.126367e-05 | 4.252735e-07 | 1.301337e-07 | 13934.29 | 1.81332 | 0.57315 | -102.4026 | -232.2965 | -381.865 | 8.023997 | 216.9283 | 211.3951 | 241.1328 | 149.7353 | -226.7351 | -353.4575 | -520.0703 | -77.79679 | -17.67445 | -39.14194 | -37.45526 | -17.67445 | 40.81672 | 0 | 0.04 | 0.02 | 0.04 | 0 | 8.505469e-07 | 4.252735e-07 | 8.505469e-07 | 1.301337e-07 | 1.301337e-07 | 9.806806e-07 | 2.951398e-07 | 7.204133e-07 | 0.01470516 |  | 0.9852948 | 365137.9
1968 | Gunay et al. [S41] | 80 | 1.4 | 0 | 0 | 0 | 0 | 0 | 0 | 1 | 0 | 1 | 0 | 0 | 0 | 0 | 0 | 0 | 0 | 0 | 0 | 400 | 2 | 1 | 0 | 0 | 0 | 0 | 0 | 0 | 0 | 0 | 0 | 0 | 0 | 0 | 0 | 0 | 0 | 0 | 0 | 0 | 0 | 0 | 0 | 0 | 1.25 | 0 | 0 | 0 | 0 | 0 | 0 | 0 | 0 | 0 | 0 | 0 | 0 | 0 | 0 | 0 | 0 | 0 | 0 | 0 | 0 | 0 | 0 | 0 | 0 | 0 | 0 | 300 | 573.15 | 0 | 0 | 5 | 10 | 10 | 0 | 60 | 2.5 | 0.4 | 0.02 | 26.4 | 2.126367e-05 | 4.252735e-07 | 1.122722e-07 | 13934.29 | 1.564433 | 0.57315 | -102.4026 | -232.2965 | -381.865 | 8.023997 | 216.9283 | 211.3951 | 241.1328 | 149.7353 | -226.7351 | -353.4575 | -520.0703 | -77.79679 | -17.67445 | -39.14194 | -37.45526 | -17.67445 | 40.81672 | 0 | 0.04 | 0.02 | 0.04 | 0 | 8.505469e-07 | 4.252735e-07 | 8.505469e-07 | 1.122722e-07 | 1.122722e-07 | 9.628191e-07 | 3.130013e-07 | 7.382747e-07 | 0.01146079 |  | 0.9885392 | 313987.1
1969 | Gunay et al. [S41] | 81 | 1.4 | 0 | 0 | 0 | 0 | 0 | 0 | 1 | 0 | 1 | 0 | 0 | 0 | 0 | 0 | 0 | 0 | 0 | 0 | 400 | 2 | 1 | 0 | 0 | 0 | 0 | 0 | 0 | 0 | 0 | 0 | 0 | 0 | 0 | 0 | 0 | 0 | 0 | 0 | 0 | 0 | 0 | 0 | 0 | 1.25 | 0 | 0 | 0 | 0 | 0 | 0 | 0 | 0 | 0 | 0 | 0 | 0 | 0 | 0 | 0 | 0 | 0 | 0 | 0 | 0 | 0 | 0 | 0 | 0 | 0 | 0 | 300 | 573.15 | 0 | 0 | 5 | 10 | 10 | 0 | 90 | 2.5 | 0.4 | 0.02 | 30.9 | 2.126367e-05 | 4.252735e-07 | 1.314095e-07 | 13934.29 | 1.831098 | 0.57315 | -102.4026 | -232.2965 | -381.865 | 8.023997 | 216.9283 | 211.3951 | 241.1328 | 149.7353 | -226.7351 | -353.4575 | -520.0703 | -77.79679 | -17.67445 | -39.14194 | -37.45526 | -17.67445 | 40.81672 | 0 | 0.04 | 0.02 | 0.04 | 0 | 8.505469e-07 | 4.252735e-07 | 8.505469e-07 | 1.314095e-07 | 1.314095e-07 | 9.819564e-07 | 2.93864e-07 | 7.191374e-07 | 0.01495969 |  | 0.9850403 | 368813
1970 | Gunay et al. [S41] | 82 | 1.4 | 0 | 0 | 0 | 0 | 0 | 0 | 1 | 0 | 1 | 0 | 0 | 0 | 0 | 0 | 0 | 0 | 0 | 0 | 400 | 2 | 1 | 0 | 0 | 0 | 0 | 0 | 0 | 0 | 0 | 0 | 0 | 0 | 0 | 0 | 0 | 0 | 0 | 0 | 0 | 0 | 0 | 0 | 0 | 1.25 | 0 | 0 | 0 | 0 | 0 | 0 | 0 | 0 | 0 | 0 | 0 | 0 | 0 | 0 | 0 | 0 | 0 | 0 | 0 | 0 | 0 | 0 | 0 | 0 | 0 | 0 | 300 | 573.15 | 0 | 0 | 5 | 10 | 10 | 0 | 120 | 2.5 | 0.4 | 0.02 | 30.2 | 2.126367e-05 | 4.252735e-07 | 1.284326e-07 | 13934.29 | 1.789616 | 0.57315 | -102.4026 | -232.2965 | -381.865 | 8.023997 | 216.9283 | 211.3951 | 241.1328 | 149.7353 | -226.7351 | -353.4575 | -520.0703 | -77.79679 | -17.67445 | -39.14194 | -37.45526 | -17.67445 | 40.81672 | 0 | 0.04 | 0.02 | 0.04 | 0 | 8.505469e-07 | 4.252735e-07 | 8.505469e-07 | 1.284326e-07 | 1.284326e-07 | 9.789795e-07 | 2.968409e-07 | 7.221144e-07 | 0.0143708 |  | 0.9856292 | 360242.6
1971 | Gunay et al. [S41] | 83 | 1.4 | 0 | 0 | 0 | 0 | 0 | 0 | 1 | 0 | 1 | 0 | 0 | 0 | 0 | 0 | 0 | 0 | 0 | 0 | 400 | 2 | 1 | 0 | 0 | 0 | 0 | 0 | 0 | 0 | 0 | 0 | 0 | 0 | 0 | 0 | 0 | 0 | 0 | 0 | 0 | 0 | 0 | 0 | 0 | 1.25 | 0 | 0 | 0 | 0 | 0 | 0 | 0 | 0 | 0 | 0 | 0 | 0 | 0 | 0 | 0 | 0 | 0 | 0 | 0 | 0 | 0 | 0 | 0 | 0 | 0 | 0 | 300 | 573.15 | 0 | 0 | 5 | 10 | 10 | 0 | 150 | 2.5 | 0.4 | 0.02 | 33.6 | 2.126367e-05 | 4.252735e-07 | 1.428919e-07 | 13934.29 | 1.991096 | 0.57315 | -102.4026 | -232.2965 | -381.865 | 8.023997 | 216.9283 | 211.3951 | 241.1328 | 149.7353 | -226.7351 | -353.4575 | -520.0703 | -77.79679 | -17.67445 | -39.14194 | -37.45526 | -17.67445 | 40.81672 | 0 | 0.04 | 0.02 | 0.04 | 0 | 8.505469e-07 | 4.252735e-07 | 8.505469e-07 | 1.428919e-07 | 1.428919e-07 | 9.934388e-07 | 2.823816e-07 | 7.076551e-07 | 0.01740414 |  | 0.9825959 | 402037
1972 | Gunay et al. [S41] | 84 | 1.4 | 0 | 0 | 0 | 0 | 0 | 0 | 1 | 0 | 1 | 0 | 0 | 0 | 0 | 0 | 0 | 0 | 0 | 0 | 400 | 2 | 1 | 0 | 0 | 0 | 0 | 0 | 0 | 0 | 0 | 0 | 0 | 0 | 0 | 0 | 0 | 0 | 0 | 0 | 0 | 0 | 0 | 0 | 0 | 1.25 | 0 | 0 | 0 | 0 | 0 | 0 | 0 | 0 | 0 | 0 | 0 | 0 | 0 | 0 | 0 | 0 | 0 | 0 | 0 | 0 | 0 | 0 | 0 | 0 | 0 | 0 | 300 | 573.15 | 0 | 0 | 5 | 10 | 10 | 0 | 180 | 2.5 | 0.4 | 0.02 | 36 | 2.126367e-05 | 4.252735e-07 | 1.530984e-07 | 13934.29 | 2.133318 | 0.57315 | -102.4026 | -232.2965 | -381.865 | 8.023997 | 216.9283 | 211.3951 | 241.1328 | 149.7353 | -226.7351 | -353.4575 | -520.0703 | -77.79679 | -17.67445 | -39.14194 | -37.45526 | -17.67445 | 40.81672 | 0 | 0.04 | 0.02 | 0.04 | 0 | 8.505469e-07 | 4.252735e-07 | 8.505469e-07 | 1.530984e-07 | 1.530984e-07 | 1.003645e-06 | 2.72175e-07 | 6.974485e-07 | 0.01983136 |  | 0.9801686 | 431820.7
1973 | Gunay et al. [S41] | 85 | 1.4 | 0 | 0 | 0 | 0 | 0 | 0 | 1 | 0 | 1 | 0 | 0 | 0 | 0 | 0 | 0 | 0 | 0 | 0 | 300 | 2 | 1 | 0 | 0 | 0 | 0 | 0 | 0 | 0 | 0 | 0 | 0 | 0 | 0 | 0 | 0 | 0 | 0 | 0 | 0 | 0 | 0 | 0 | 0 | 1.25 | 0 | 1.25 | 0 | 0 | 0 | 0 | 0 | 0 | 0 | 0 | 0 | 0 | 0 | 0 | 0 | 0 | 0 | 0 | 0 | 0 | 0 | 0 | 0 | 0 | 0 | 0 | 300 | 573.15 | 0 | 0 | 5 | 10 | 10 | 0 | 30 | 2.5 | 0.4 | 0.02 | 45.4 | 2.126367e-05 | 4.252735e-07 | 1.930742e-07 | 13934.29 | 2.69035 | 0.57315 | -102.4026 | -232.2965 | -381.865 | 8.023997 | 216.9283 | 211.3951 | 241.1328 | 149.7353 | -226.7351 | -353.4575 | -520.0703 | -77.79679 | -17.67445 | -39.14194 | -37.45526 | -17.67445 | 40.81672 | 0 | 0.04 | 0.02 | 0.04 | 0 | 8.505469e-07 | 4.252735e-07 | 8.505469e-07 | 1.930742e-07 | 1.930742e-07 | 1.043621e-06 | 2.321993e-07 | 6.574728e-07 | 0.03233629 |  | 0.9676637 | 551611.2
1974 | Gunay et al. [S41] | 86 | 1.4 | 0 | 0 | 0 | 0 | 0 | 0 | 1 | 0 | 1 | 0 | 0 | 0 | 0 | 0 | 0 | 0 | 0 | 0 | 300 | 2 | 1 | 0 | 0 | 0 | 0 | 0 | 0 | 0 | 0 | 0 | 0 | 0 | 0 | 0 | 0 | 0 | 0 | 0 | 0 | 0 | 0 | 0 | 0 | 1.25 | 0 | 1.25 | 0 | 0 | 0 | 0 | 0 | 0 | 0 | 0 | 0 | 0 | 0 | 0 | 0 | 0 | 0 | 0 | 0 | 0 | 0 | 0 | 0 | 0 | 0 | 0 | 300 | 573.15 | 0 | 0 | 5 | 10 | 10 | 0 | 60 | 2.5 | 0.4 | 0.02 | 44.1 | 2.126367e-05 | 4.252735e-07 | 1.875456e-07 | 13934.29 | 2.613314 | 0.57315 | -102.4026 | -232.2965 | -381.865 | 8.023997 | 216.9283 | 211.3951 | 241.1328 | 149.7353 | -226.7351 | -353.4575 | -520.0703 | -77.79679 | -17.67445 | -39.14194 | -37.45526 | -17.67445 | 40.81672 | 0 | 0.04 | 0.02 | 0.04 | 0 | 8.505469e-07 | 4.252735e-07 | 8.505469e-07 | 1.875456e-07 | 1.875456e-07 | 1.038093e-06 | 2.377279e-07 | 6.630013e-07 | 0.03026288 |  | 0.9697371 | 534670.6
1975 | Gunay et al. [S41] | 87 | 1.4 | 0 | 0 | 0 | 0 | 0 | 0 | 1 | 0 | 1 | 0 | 0 | 0 | 0 | 0 | 0 | 0 | 0 | 0 | 300 | 2 | 1 | 0 | 0 | 0 | 0 | 0 | 0 | 0 | 0 | 0 | 0 | 0 | 0 | 0 | 0 | 0 | 0 | 0 | 0 | 0 | 0 | 0 | 0 | 1.25 | 0 | 1.25 | 0 | 0 | 0 | 0 | 0 | 0 | 0 | 0 | 0 | 0 | 0 | 0 | 0 | 0 | 0 | 0 | 0 | 0 | 0 | 0 | 0 | 0 | 0 | 0 | 300 | 573.15 | 0 | 0 | 5 | 10 | 10 | 0 | 90 | 2.5 | 0.4 | 0.02 | 46.5 | 2.126367e-05 | 4.252735e-07 | 1.977522e-07 | 13934.29 | 2.755535 | 0.57315 | -102.4026 | -232.2965 | -381.865 | 8.023997 | 216.9283 | 211.3951 | 241.1328 | 149.7353 | -226.7351 | -353.4575 | -520.0703 | -77.79679 | -17.67445 | -39.14194 | -37.45526 | -17.67445 | 40.81672 | 0 | 0.04 | 0.02 | 0.04 | 0 | 8.505469e-07 | 4.252735e-07 | 8.505469e-07 | 1.977522e-07 | 1.977522e-07 | 1.048299e-06 | 2.275213e-07 | 6.527948e-07 | 0.03419555 |  | 0.9658045 | 566063.9
1976 | Gunay et al. [S41] | 88 | 1.4 | 0 | 0 | 0 | 0 | 0 | 0 | 1 | 0 | 1 | 0 | 0 | 0 | 0 | 0 | 0 | 0 | 0 | 0 | 300 | 2 | 1 | 0 | 0 | 0 | 0 | 0 | 0 | 0 | 0 | 0 | 0 | 0 | 0 | 0 | 0 | 0 | 0 | 0 | 0 | 0 | 0 | 0 | 0 | 1.25 | 0 | 1.25 | 0 | 0 | 0 | 0 | 0 | 0 | 0 | 0 | 0 | 0 | 0 | 0 | 0 | 0 | 0 | 0 | 0 | 0 | 0 | 0 | 0 | 0 | 0 | 0 | 300 | 573.15 | 0 | 0 | 5 | 10 | 10 | 0 | 120 | 2.5 | 0.4 | 0.02 | 41.9 | 2.126367e-05 | 4.252735e-07 | 1.781896e-07 | 13934.29 | 2.482945 | 0.57315 | -102.4026 | -232.2965 | -381.865 | 8.023997 | 216.9283 | 211.3951 | 241.1328 | 149.7353 | -226.7351 | -353.4575 | -520.0703 | -77.79679 | -17.67445 | -39.14194 | -37.45526 | -17.67445 | 40.81672 | 0 | 0.04 | 0.02 | 0.04 | 0 | 8.505469e-07 | 4.252735e-07 | 8.505469e-07 | 1.781896e-07 | 1.781896e-07 | 1.028737e-06 | 2.470839e-07 | 6.723574e-07 | 0.02703359 |  | 0.9729664 | 506311.6
1977 | Gunay et al. [S41] | 89 | 1.4 | 0 | 0 | 0 | 0 | 0 | 0 | 1 | 0 | 1 | 0 | 0 | 0 | 0 | 0 | 0 | 0 | 0 | 0 | 300 | 2 | 1 | 0 | 0 | 0 | 0 | 0 | 0 | 0 | 0 | 0 | 0 | 0 | 0 | 0 | 0 | 0 | 0 | 0 | 0 | 0 | 0 | 0 | 0 | 1.25 | 0 | 1.25 | 0 | 0 | 0 | 0 | 0 | 0 | 0 | 0 | 0 | 0 | 0 | 0 | 0 | 0 | 0 | 0 | 0 | 0 | 0 | 0 | 0 | 0 | 0 | 0 | 300 | 573.15 | 0 | 0 | 5 | 10 | 10 | 0 | 150 | 2.5 | 0.4 | 0.02 | 45.8 | 2.126367e-05 | 4.252735e-07 | 1.947752e-07 | 13934.29 | 2.714054 | 0.57315 | -102.4026 | -232.2965 | -381.865 | 8.023997 | 216.9283 | 211.3951 | 241.1328 | 149.7353 | -226.7351 | -353.4575 | -520.0703 | -77.79679 | -17.67445 | -39.14194 | -37.45526 | -17.67445 | 40.81672 | 0 | 0.04 | 0.02 | 0.04 | 0 | 8.505469e-07 | 4.252735e-07 | 8.505469e-07 | 1.947752e-07 | 1.947752e-07 | 1.045322e-06 | 2.304982e-07 | 6.557717e-07 | 0.03300088 |  | 0.9669991 | 556853.7
1978 | Gunay et al. [S41] | 90 | 1.4 | 0 | 0 | 0 | 0 | 0 | 0 | 1 | 0 | 1 | 0 | 0 | 0 | 0 | 0 | 0 | 0 | 0 | 0 | 300 | 2 | 1 | 0 | 0 | 0 | 0 | 0 | 0 | 0 | 0 | 0 | 0 | 0 | 0 | 0 | 0 | 0 | 0 | 0 | 0 | 0 | 0 | 0 | 0 | 1.25 | 0 | 1.25 | 0 | 0 | 0 | 0 | 0 | 0 | 0 | 0 | 0 | 0 | 0 | 0 | 0 | 0 | 0 | 0 | 0 | 0 | 0 | 0 | 0 | 0 | 0 | 0 | 300 | 573.15 | 0 | 0 | 5 | 10 | 10 | 0 | 180 | 2.5 | 0.4 | 0.02 | 46.6 | 2.126367e-05 | 4.252735e-07 | 1.981774e-07 | 13934.29 | 2.761461 | 0.57315 | -102.4026 | -232.2965 | -381.865 | 8.023997 | 216.9283 | 211.3951 | 241.1328 | 149.7353 | -226.7351 | -353.4575 | -520.0703 | -77.79679 | -17.67445 | -39.14194 | -37.45526 | -17.67445 | 40.81672 | 0 | 0.04 | 0.02 | 0.04 | 0 | 8.505469e-07 | 4.252735e-07 | 8.505469e-07 | 1.981774e-07 | 1.981774e-07 | 1.048724e-06 | 2.27096e-07 | 6.523695e-07 | 0.03436958 |  | 0.9656304 | 567383.5
1979 | Gunay et al. [S41] | 91 | 1.4 | 0 | 0 | 0 | 0 | 0 | 0 | 1 | 0 | 1 | 0 | 0 | 0 | 0 | 0 | 0 | 0 | 0 | 0 | 400 | 4 | 1 | 0 | 0 | 0 | 0 | 0 | 0 | 0 | 0 | 0 | 0 | 0 | 0 | 0 | 0 | 0 | 0 | 0 | 0 | 0 | 0 | 0 | 0 | 1.25 | 1.25 | 0 | 0 | 0 | 0 | 0 | 0 | 0 | 0 | 0 | 0 | 0 | 0 | 0 | 0 | 0 | 0 | 0 | 0 | 0 | 0 | 0 | 0 | 0 | 0 | 0 | 300 | 573.15 | 0 | 0 | 5 | 10 | 10 | 0 | 30 | 2.5 | 0.4 | 0.02 | 33.5 | 2.126367e-05 | 4.252735e-07 | 1.424666e-07 | 13934.29 | 1.98517 | 0.57315 | -102.4026 | -232.2965 | -381.865 | 8.023997 | 216.9283 | 211.3951 | 241.1328 | 149.7353 | -226.7351 | -353.4575 | -520.0703 | -77.79679 | -17.67445 | -39.14194 | -37.45526 | -17.67445 | 40.81672 | 0 | 0.04 | 0.02 | 0.04 | 0 | 8.505469e-07 | 4.252735e-07 | 8.505469e-07 | 1.424666e-07 | 1.424666e-07 | 9.930136e-07 | 2.828069e-07 | 7.080803e-07 | 0.01730843 |  | 0.9826916 | 400801.5
1980 | Gunay et al. [S41] | 92 | 1.4 | 0 | 0 | 0 | 0 | 0 | 0 | 1 | 0 | 1 | 0 | 0 | 0 | 0 | 0 | 0 | 0 | 0 | 0 | 400 | 4 | 1 | 0 | 0 | 0 | 0 | 0 | 0 | 0 | 0 | 0 | 0 | 0 | 0 | 0 | 0 | 0 | 0 | 0 | 0 | 0 | 0 | 0 | 0 | 1.25 | 1.25 | 0 | 0 | 0 | 0 | 0 | 0 | 0 | 0 | 0 | 0 | 0 | 0 | 0 | 0 | 0 | 0 | 0 | 0 | 0 | 0 | 0 | 0 | 0 | 0 | 0 | 300 | 573.15 | 0 | 0 | 5 | 10 | 10 | 0 | 60 | 2.5 | 0.4 | 0.02 | 33.2 | 2.126367e-05 | 4.252735e-07 | 1.411908e-07 | 13934.29 | 1.967393 | 0.57315 | -102.4026 | -232.2965 | -381.865 | 8.023997 | 216.9283 | 211.3951 | 241.1328 | 149.7353 | -226.7351 | -353.4575 | -520.0703 | -77.79679 | -17.67445 | -39.14194 | -37.45526 | -17.67445 | 40.81672 | 0 | 0.04 | 0.02 | 0.04 | 0 | 8.505469e-07 | 4.252735e-07 | 8.505469e-07 | 1.411908e-07 | 1.411908e-07 | 9.917377e-07 | 2.840827e-07 | 7.093561e-07 | 0.01702378 |  | 0.9829762 | 397097.2
1981 | Gunay et al. [S41] | 93 | 1.4 | 0 | 0 | 0 | 0 | 0 | 0 | 1 | 0 | 1 | 0 | 0 | 0 | 0 | 0 | 0 | 0 | 0 | 0 | 400 | 4 | 1 | 0 | 0 | 0 | 0 | 0 | 0 | 0 | 0 | 0 | 0 | 0 | 0 | 0 | 0 | 0 | 0 | 0 | 0 | 0 | 0 | 0 | 0 | 1.25 | 1.25 | 0 | 0 | 0 | 0 | 0 | 0 | 0 | 0 | 0 | 0 | 0 | 0 | 0 | 0 | 0 | 0 | 0 | 0 | 0 | 0 | 0 | 0 | 0 | 0 | 0 | 300 | 573.15 | 0 | 0 | 5 | 10 | 10 | 0 | 90 | 2.5 | 0.4 | 0.02 | 31 | 2.126367e-05 | 4.252735e-07 | 1.318348e-07 | 13934.29 | 1.837023 | 0.57315 | -102.4026 | -232.2965 | -381.865 | 8.023997 | 216.9283 | 211.3951 | 241.1328 | 149.7353 | -226.7351 | -353.4575 | -520.0703 | -77.79679 | -17.67445 | -39.14194 | -37.45526 | -17.67445 | 40.81672 | 0 | 0.04 | 0.02 | 0.04 | 0 | 8.505469e-07 | 4.252735e-07 | 8.505469e-07 | 1.318348e-07 | 1.318348e-07 | 9.823817e-07 | 2.934387e-07 | 7.187122e-07 | 0.01504526 |  | 0.9849547 | 370038.7
1982 | Gunay et al. [S41] | 94 | 1.4 | 0 | 0 | 0 | 0 | 0 | 0 | 1 | 0 | 1 | 0 | 0 | 0 | 0 | 0 | 0 | 0 | 0 | 0 | 400 | 4 | 1 | 0 | 0 | 0 | 0 | 0 | 0 | 0 | 0 | 0 | 0 | 0 | 0 | 0 | 0 | 0 | 0 | 0 | 0 | 0 | 0 | 0 | 0 | 1.25 | 1.25 | 0 | 0 | 0 | 0 | 0 | 0 | 0 | 0 | 0 | 0 | 0 | 0 | 0 | 0 | 0 | 0 | 0 | 0 | 0 | 0 | 0 | 0 | 0 | 0 | 0 | 300 | 573.15 | 0 | 0 | 5 | 10 | 10 | 0 | 120 | 2.5 | 0.4 | 0.02 | 32.8 | 2.126367e-05 | 4.252735e-07 | 1.394897e-07 | 13934.29 | 1.943689 | 0.57315 | -102.4026 | -232.2965 | -381.865 | 8.023997 | 216.9283 | 211.3951 | 241.1328 | 149.7353 | -226.7351 | -353.4575 | -520.0703 | -77.79679 | -17.67445 | -39.14194 | -37.45526 | -17.67445 | 40.81672 | 0 | 0.04 | 0.02 | 0.04 | 0 | 8.505469e-07 | 4.252735e-07 | 8.505469e-07 | 1.394897e-07 | 1.394897e-07 | 9.900366e-07 | 2.857838e-07 | 7.110572e-07 | 0.01664996 |  | 0.98335 | 392163.7
1983 | Gunay et al. [S41] | 95 | 1.4 | 0 | 0 | 0 | 0 | 0 | 0 | 1 | 0 | 1 | 0 | 0 | 0 | 0 | 0 | 0 | 0 | 0 | 0 | 400 | 4 | 1 | 0 | 0 | 0 | 0 | 0 | 0 | 0 | 0 | 0 | 0 | 0 | 0 | 0 | 0 | 0 | 0 | 0 | 0 | 0 | 0 | 0 | 0 | 1.25 | 1.25 | 0 | 0 | 0 | 0 | 0 | 0 | 0 | 0 | 0 | 0 | 0 | 0 | 0 | 0 | 0 | 0 | 0 | 0 | 0 | 0 | 0 | 0 | 0 | 0 | 0 | 300 | 573.15 | 0 | 0 | 5 | 10 | 10 | 0 | 150 | 2.5 | 0.4 | 0.02 | 38.6 | 2.126367e-05 | 4.252735e-07 | 1.641556e-07 | 13934.29 | 2.28739 | 0.57315 | -102.4026 | -232.2965 | -381.865 | 8.023997 | 216.9283 | 211.3951 | 241.1328 | 149.7353 | -226.7351 | -353.4575 | -520.0703 | -77.79679 | -17.67445 | -39.14194 | -37.45526 | -17.67445 | 40.81672 | 0 | 0.04 | 0.02 | 0.04 | 0 | 8.505469e-07 | 4.252735e-07 | 8.505469e-07 | 1.641556e-07 | 1.641556e-07 | 1.014703e-06 | 2.611179e-07 | 6.863914e-07 | 0.0227692 |  | 0.9772308 | 464399.6
1984 | Gunay et al. [S41] | 96 | 1.4 | 0 | 0 | 0 | 0 | 0 | 0 | 1 | 0 | 1 | 0 | 0 | 0 | 0 | 0 | 0 | 0 | 0 | 0 | 400 | 4 | 1 | 0 | 0 | 0 | 0 | 0 | 0 | 0 | 0 | 0 | 0 | 0 | 0 | 0 | 0 | 0 | 0 | 0 | 0 | 0 | 0 | 0 | 0 | 1.25 | 1.25 | 0 | 0 | 0 | 0 | 0 | 0 | 0 | 0 | 0 | 0 | 0 | 0 | 0 | 0 | 0 | 0 | 0 | 0 | 0 | 0 | 0 | 0 | 0 | 0 | 0 | 300 | 573.15 | 0 | 0 | 5 | 10 | 10 | 0 | 180 | 2.5 | 0.4 | 0.02 | 38.6 | 2.126367e-05 | 4.252735e-07 | 1.641556e-07 | 13934.29 | 2.28739 | 0.57315 | -102.4026 | -232.2965 | -381.865 | 8.023997 | 216.9283 | 211.3951 | 241.1328 | 149.7353 | -226.7351 | -353.4575 | -520.0703 | -77.79679 | -17.67445 | -39.14194 | -37.45526 | -17.67445 | 40.81672 | 0 | 0.04 | 0.02 | 0.04 | 0 | 8.505469e-07 | 4.252735e-07 | 8.505469e-07 | 1.641556e-07 | 1.641556e-07 | 1.014703e-06 | 2.611179e-07 | 6.863914e-07 | 0.0227692 |  | 0.9772308 | 464399.6
1985 | Gunay et al. [S41] | 97 | 1.4 | 0 | 0 | 0 | 0 | 0 | 0 | 1 | 0 | 1 | 0 | 0 | 0 | 0 | 0 | 0 | 0 | 0 | 0 | 400 | 5 | 1 | 0 | 0 | 0 | 0 | 0 | 0 | 0 | 0 | 0 | 0 | 0 | 0 | 0 | 0 | 0 | 0 | 0 | 0 | 0 | 0 | 0 | 0 | 1.25 | 0 | 0 | 1.25 | 0 | 0 | 0 | 0 | 0 | 0 | 0 | 0 | 0 | 0 | 0 | 0 | 0 | 0 | 0 | 0 | 0 | 0 | 0 | 0 | 0 | 0 | 0 | 300 | 573.15 | 0 | 0 | 5 | 10 | 10 | 0 | 30 | 2.5 | 0.4 | 0.02 | 45.4 | 2.126367e-05 | 4.252735e-07 | 1.930742e-07 | 13934.29 | 2.69035 | 0.57315 | -102.4026 | -232.2965 | -381.865 | 8.023997 | 216.9283 | 211.3951 | 241.1328 | 149.7353 | -226.7351 | -353.4575 | -520.0703 | -77.79679 | -17.67445 | -39.14194 | -37.45526 | -17.67445 | 40.81672 | 0 | 0.04 | 0.02 | 0.04 | 0 | 8.505469e-07 | 4.252735e-07 | 8.505469e-07 | 1.930742e-07 | 1.930742e-07 | 1.043621e-06 | 2.321993e-07 | 6.574728e-07 | 0.03233629 |  | 0.9676637 | 551611.2
1986 | Gunay et al. [S41] | 98 | 1.4 | 0 | 0 | 0 | 0 | 0 | 0 | 1 | 0 | 1 | 0 | 0 | 0 | 0 | 0 | 0 | 0 | 0 | 0 | 400 | 5 | 1 | 0 | 0 | 0 | 0 | 0 | 0 | 0 | 0 | 0 | 0 | 0 | 0 | 0 | 0 | 0 | 0 | 0 | 0 | 0 | 0 | 0 | 0 | 1.25 | 0 | 0 | 1.25 | 0 | 0 | 0 | 0 | 0 | 0 | 0 | 0 | 0 | 0 | 0 | 0 | 0 | 0 | 0 | 0 | 0 | 0 | 0 | 0 | 0 | 0 | 0 | 300 | 573.15 | 0 | 0 | 5 | 10 | 10 | 0 | 60 | 2.5 | 0.4 | 0.02 | 44.1 | 2.126367e-05 | 4.252735e-07 | 1.875456e-07 | 13934.29 | 2.613314 | 0.57315 | -102.4026 | -232.2965 | -381.865 | 8.023997 | 216.9283 | 211.3951 | 241.1328 | 149.7353 | -226.7351 | -353.4575 | -520.0703 | -77.79679 | -17.67445 | -39.14194 | -37.45526 | -17.67445 | 40.81672 | 0 | 0.04 | 0.02 | 0.04 | 0 | 8.505469e-07 | 4.252735e-07 | 8.505469e-07 | 1.875456e-07 | 1.875456e-07 | 1.038093e-06 | 2.377279e-07 | 6.630013e-07 | 0.03026288 |  | 0.9697371 | 534670.6
1987 | Gunay et al. [S41] | 99 | 1.4 | 0 | 0 | 0 | 0 | 0 | 0 | 1 | 0 | 1 | 0 | 0 | 0 | 0 | 0 | 0 | 0 | 0 | 0 | 400 | 5 | 1 | 0 | 0 | 0 | 0 | 0 | 0 | 0 | 0 | 0 | 0 | 0 | 0 | 0 | 0 | 0 | 0 | 0 | 0 | 0 | 0 | 0 | 0 | 1.25 | 0 | 0 | 1.25 | 0 | 0 | 0 | 0 | 0 | 0 | 0 | 0 | 0 | 0 | 0 | 0 | 0 | 0 | 0 | 0 | 0 | 0 | 0 | 0 | 0 | 0 | 0 | 300 | 573.15 | 0 | 0 | 5 | 10 | 10 | 0 | 90 | 2.5 | 0.4 | 0.02 | 42.7 | 2.126367e-05 | 4.252735e-07 | 1.815918e-07 | 13934.29 | 2.530352 | 0.57315 | -102.4026 | -232.2965 | -381.865 | 8.023997 | 216.9283 | 211.3951 | 241.1328 | 149.7353 | -226.7351 | -353.4575 | -520.0703 | -77.79679 | -17.67445 | -39.14194 | -37.45526 | -17.67445 | 40.81672 | 0 | 0.04 | 0.02 | 0.04 | 0 | 8.505469e-07 | 4.252735e-07 | 8.505469e-07 | 1.815918e-07 | 1.815918e-07 | 1.032139e-06 | 2.436817e-07 | 6.689552e-07 | 0.02816931 |  | 0.9718307 | 516581.7
1988 | Gunay et al. [S41] | 100 | 1.4 | 0 | 0 | 0 | 0 | 0 | 0 | 1 | 0 | 1 | 0 | 0 | 0 | 0 | 0 | 0 | 0 | 0 | 0 | 400 | 5 | 1 | 0 | 0 | 0 | 0 | 0 | 0 | 0 | 0 | 0 | 0 | 0 | 0 | 0 | 0 | 0 | 0 | 0 | 0 | 0 | 0 | 0 | 0 | 1.25 | 0 | 0 | 1.25 | 0 | 0 | 0 | 0 | 0 | 0 | 0 | 0 | 0 | 0 | 0 | 0 | 0 | 0 | 0 | 0 | 0 | 0 | 0 | 0 | 0 | 0 | 0 | 300 | 573.15 | 0 | 0 | 5 | 10 | 10 | 0 | 120 | 2.5 | 0.4 | 0.02 | 42.7 | 2.126367e-05 | 4.252735e-07 | 1.815918e-07 | 13934.29 | 2.530352 | 0.57315 | -102.4026 | -232.2965 | -381.865 | 8.023997 | 216.9283 | 211.3951 | 241.1328 | 149.7353 | -226.7351 | -353.4575 | -520.0703 | -77.79679 | -17.67445 | -39.14194 | -37.45526 | -17.67445 | 40.81672 | 0 | 0.04 | 0.02 | 0.04 | 0 | 8.505469e-07 | 4.252735e-07 | 8.505469e-07 | 1.815918e-07 | 1.815918e-07 | 1.032139e-06 | 2.436817e-07 | 6.689552e-07 | 0.02816931 |  | 0.9718307 | 516581.7
1989 | Gunay et al. [S41] | 101 | 1.4 | 0 | 0 | 0 | 0 | 0 | 0 | 1 | 0 | 1 | 0 | 0 | 0 | 0 | 0 | 0 | 0 | 0 | 0 | 400 | 5 | 1 | 0 | 0 | 0 | 0 | 0 | 0 | 0 | 0 | 0 | 0 | 0 | 0 | 0 | 0 | 0 | 0 | 0 | 0 | 0 | 0 | 0 | 0 | 1.25 | 0 | 0 | 1.25 | 0 | 0 | 0 | 0 | 0 | 0 | 0 | 0 | 0 | 0 | 0 | 0 | 0 | 0 | 0 | 0 | 0 | 0 | 0 | 0 | 0 | 0 | 0 | 300 | 573.15 | 0 | 0 | 5 | 10 | 10 | 0 | 150 | 2.5 | 0.4 | 0.02 | 39.1 | 2.126367e-05 | 4.252735e-07 | 1.662819e-07 | 13934.29 | 2.31702 | 0.57315 | -102.4026 | -232.2965 | -381.865 | 8.023997 | 216.9283 | 211.3951 | 241.1328 | 149.7353 | -226.7351 | -353.4575 | -520.0703 | -77.79679 | -17.67445 | -39.14194 | -37.45526 | -17.67445 | 40.81672 | 0 | 0.04 | 0.02 | 0.04 | 0 | 8.505469e-07 | 4.252735e-07 | 8.505469e-07 | 1.662819e-07 | 1.662819e-07 | 1.016829e-06 | 2.589915e-07 | 6.84265e-07 | 0.02337464 |  | 0.9766254 | 470706.8
1990 | Gunay et al. [S41] | 102 | 1.4 | 0 | 0 | 0 | 0 | 0 | 0 | 1 | 0 | 1 | 0 | 0 | 0 | 0 | 0 | 0 | 0 | 0 | 0 | 400 | 5 | 1 | 0 | 0 | 0 | 0 | 0 | 0 | 0 | 0 | 0 | 0 | 0 | 0 | 0 | 0 | 0 | 0 | 0 | 0 | 0 | 0 | 0 | 0 | 1.25 | 0 | 0 | 1.25 | 0 | 0 | 0 | 0 | 0 | 0 | 0 | 0 | 0 | 0 | 0 | 0 | 0 | 0 | 0 | 0 | 0 | 0 | 0 | 0 | 0 | 0 | 0 | 300 | 573.15 | 0 | 0 | 5 | 10 | 10 | 0 | 180 | 2.5 | 0.4 | 0.02 | 42 | 2.126367e-05 | 4.252735e-07 | 1.786149e-07 | 13934.29 | 2.48887 | 0.57315 | -102.4026 | -232.2965 | -381.865 | 8.023997 | 216.9283 | 211.3951 | 241.1328 | 149.7353 | -226.7351 | -353.4575 | -520.0703 | -77.79679 | -17.67445 | -39.14194 | -37.45526 | -17.67445 | 40.81672 | 0 | 0.04 | 0.02 | 0.04 | 0 | 8.505469e-07 | 4.252735e-07 | 8.505469e-07 | 1.786149e-07 | 1.786149e-07 | 1.029162e-06 | 2.466586e-07 | 6.719321e-07 | 0.02717324 |  | 0.9728268 | 507592.8
1991 | Gunay et al. [S41] | 103 | 1.4 | 0 | 0 | 0 | 0 | 0 | 0 | 1 | 0 | 1 | 0 | 0 | 0 | 0 | 0 | 0 | 0 | 0 | 0 | 400 | 2 | 1 | 0 | 0 | 0 | 0 | 0 | 0 | 0 | 0 | 0 | 0 | 0 | 0 | 0 | 0 | 0 | 0 | 0 | 0 | 0 | 0 | 0 | 0 | 1.25 | 0 | 0 | 0 | 1.25 | 0 | 0 | 0 | 0 | 0 | 0 | 0 | 0 | 0 | 0 | 0 | 0 | 0 | 0 | 0 | 0 | 0 | 0 | 0 | 0 | 0 | 0 | 300 | 573.15 | 0 | 0 | 5 | 10 | 10 | 0 | 30 | 2.5 | 0.4 | 0.02 | 34.2 | 2.126367e-05 | 4.252735e-07 | 1.454435e-07 | 13934.29 | 2.026652 | 0.57315 | -102.4026 | -232.2965 | -381.865 | 8.023997 | 216.9283 | 211.3951 | 241.1328 | 149.7353 | -226.7351 | -353.4575 | -520.0703 | -77.79679 | -17.67445 | -39.14194 | -37.45526 | -17.67445 | 40.81672 | 0 | 0.04 | 0.02 | 0.04 | 0 | 8.505469e-07 | 4.252735e-07 | 8.505469e-07 | 1.454435e-07 | 1.454435e-07 | 9.959905e-07 | 2.798299e-07 | 7.051034e-07 | 0.01798724 |  | 0.9820128 | 409459.2
1992 | Gunay et al. [S41] | 104 | 1.4 | 0 | 0 | 0 | 0 | 0 | 0 | 1 | 0 | 1 | 0 | 0 | 0 | 0 | 0 | 0 | 0 | 0 | 0 | 400 | 2 | 1 | 0 | 0 | 0 | 0 | 0 | 0 | 0 | 0 | 0 | 0 | 0 | 0 | 0 | 0 | 0 | 0 | 0 | 0 | 0 | 0 | 0 | 0 | 1.25 | 0 | 0 | 0 | 1.25 | 0 | 0 | 0 | 0 | 0 | 0 | 0 | 0 | 0 | 0 | 0 | 0 | 0 | 0 | 0 | 0 | 0 | 0 | 0 | 0 | 0 | 0 | 300 | 573.15 | 0 | 0 | 5 | 10 | 10 | 0 | 60 | 2.5 | 0.4 | 0.02 | 37.6 | 2.126367e-05 | 4.252735e-07 | 1.599028e-07 | 13934.29 | 2.228132 | 0.57315 | -102.4026 | -232.2965 | -381.865 | 8.023997 | 216.9283 | 211.3951 | 241.1328 | 149.7353 | -226.7351 | -353.4575 | -520.0703 | -77.79679 | -17.67445 | -39.14194 | -37.45526 | -17.67445 | 40.81672 | 0 | 0.04 | 0.02 | 0.04 | 0 | 8.505469e-07 | 4.252735e-07 | 8.505469e-07 | 1.599028e-07 | 1.599028e-07 | 1.01045e-06 | 2.653706e-07 | 6.906441e-07 | 0.0215986 |  | 0.9784014 | 451827.3
1993 | Gunay et al. [S41] | 105 | 1.4 | 0 | 0 | 0 | 0 | 0 | 0 | 1 | 0 | 1 | 0 | 0 | 0 | 0 | 0 | 0 | 0 | 0 | 0 | 400 | 2 | 1 | 0 | 0 | 0 | 0 | 0 | 0 | 0 | 0 | 0 | 0 | 0 | 0 | 0 | 0 | 0 | 0 | 0 | 0 | 0 | 0 | 0 | 0 | 1.25 | 0 | 0 | 0 | 1.25 | 0 | 0 | 0 | 0 | 0 | 0 | 0 | 0 | 0 | 0 | 0 | 0 | 0 | 0 | 0 | 0 | 0 | 0 | 0 | 0 | 0 | 0 | 300 | 573.15 | 0 | 0 | 5 | 10 | 10 | 0 | 90 | 2.5 | 0.4 | 0.02 | 37.2 | 2.126367e-05 | 4.252735e-07 | 1.582017e-07 | 13934.29 | 2.204428 | 0.57315 | -102.4026 | -232.2965 | -381.865 | 8.023997 | 216.9283 | 211.3951 | 241.1328 | 149.7353 | -226.7351 | -353.4575 | -520.0703 | -77.79679 | -17.67445 | -39.14194 | -37.45526 | -17.67445 | 40.81672 | 0 | 0.04 | 0.02 | 0.04 | 0 | 8.505469e-07 | 4.252735e-07 | 8.505469e-07 | 1.582017e-07 | 1.582017e-07 | 1.008749e-06 | 2.670717e-07 | 6.923452e-07 | 0.02114489 |  | 0.9788551 | 446813.5
1994 | Gunay et al. [S41] | 106 | 1.4 | 0 | 0 | 0 | 0 | 0 | 0 | 1 | 0 | 1 | 0 | 0 | 0 | 0 | 0 | 0 | 0 | 0 | 0 | 400 | 2 | 1 | 0 | 0 | 0 | 0 | 0 | 0 | 0 | 0 | 0 | 0 | 0 | 0 | 0 | 0 | 0 | 0 | 0 | 0 | 0 | 0 | 0 | 0 | 1.25 | 0 | 0 | 0 | 1.25 | 0 | 0 | 0 | 0 | 0 | 0 | 0 | 0 | 0 | 0 | 0 | 0 | 0 | 0 | 0 | 0 | 0 | 0 | 0 | 0 | 0 | 0 | 300 | 573.15 | 0 | 0 | 5 | 10 | 10 | 0 | 120 | 2.5 | 0.4 | 0.02 | 34.7 | 2.126367e-05 | 4.252735e-07 | 1.475699e-07 | 13934.29 | 2.056281 | 0.57315 | -102.4026 | -232.2965 | -381.865 | 8.023997 | 216.9283 | 211.3951 | 241.1328 | 149.7353 | -226.7351 | -353.4575 | -520.0703 | -77.79679 | -17.67445 | -39.14194 | -37.45526 | -17.67445 | 40.81672 | 0 | 0.04 | 0.02 | 0.04 | 0 | 8.505469e-07 | 4.252735e-07 | 8.505469e-07 | 1.475699e-07 | 1.475699e-07 | 9.981168e-07 | 2.777036e-07 | 7.02977e-07 | 0.01848495 |  | 0.981515 | 415656.2
1995 | Gunay et al. [S41] | 107 | 1.4 | 0 | 0 | 0 | 0 | 0 | 0 | 1 | 0 | 1 | 0 | 0 | 0 | 0 | 0 | 0 | 0 | 0 | 0 | 400 | 2 | 1 | 0 | 0 | 0 | 0 | 0 | 0 | 0 | 0 | 0 | 0 | 0 | 0 | 0 | 0 | 0 | 0 | 0 | 0 | 0 | 0 | 0 | 0 | 1.25 | 0 | 0 | 0 | 1.25 | 0 | 0 | 0 | 0 | 0 | 0 | 0 | 0 | 0 | 0 | 0 | 0 | 0 | 0 | 0 | 0 | 0 | 0 | 0 | 0 | 0 | 0 | 300 | 573.15 | 0 | 0 | 5 | 10 | 10 | 0 | 150 | 2.5 | 0.4 | 0.02 | 39.1 | 2.126367e-05 | 4.252735e-07 | 1.662819e-07 | 13934.29 | 2.31702 | 0.57315 | -102.4026 | -232.2965 | -381.865 | 8.023997 | 216.9283 | 211.3951 | 241.1328 | 149.7353 | -226.7351 | -353.4575 | -520.0703 | -77.79679 | -17.67445 | -39.14194 | -37.45526 | -17.67445 | 40.81672 | 0 | 0.04 | 0.02 | 0.04 | 0 | 8.505469e-07 | 4.252735e-07 | 8.505469e-07 | 1.662819e-07 | 1.662819e-07 | 1.016829e-06 | 2.589915e-07 | 6.84265e-07 | 0.02337464 |  | 0.9766254 | 470706.8
1996 | Gunay et al. [S41] | 108 | 1.4 | 0 | 0 | 0 | 0 | 0 | 0 | 1 | 0 | 1 | 0 | 0 | 0 | 0 | 0 | 0 | 0 | 0 | 0 | 400 | 2 | 1 | 0 | 0 | 0 | 0 | 0 | 0 | 0 | 0 | 0 | 0 | 0 | 0 | 0 | 0 | 0 | 0 | 0 | 0 | 0 | 0 | 0 | 0 | 1.25 | 0 | 0 | 0 | 1.25 | 0 | 0 | 0 | 0 | 0 | 0 | 0 | 0 | 0 | 0 | 0 | 0 | 0 | 0 | 0 | 0 | 0 | 0 | 0 | 0 | 0 | 0 | 300 | 573.15 | 0 | 0 | 5 | 10 | 10 | 0 | 180 | 2.5 | 0.4 | 0.02 | 36.5 | 2.126367e-05 | 4.252735e-07 | 1.552248e-07 | 13934.29 | 2.162947 | 0.57315 | -102.4026 | -232.2965 | -381.865 | 8.023997 | 216.9283 | 211.3951 | 241.1328 | 149.7353 | -226.7351 | -353.4575 | -520.0703 | -77.79679 | -17.67445 | -39.14194 | -37.45526 | -17.67445 | 40.81672 | 0 | 0.04 | 0.02 | 0.04 | 0 | 8.505469e-07 | 4.252735e-07 | 8.505469e-07 | 1.552248e-07 | 1.552248e-07 | 1.005772e-06 | 2.700487e-07 | 6.953221e-07 | 0.02037016 |  | 0.9796298 | 438059
1997 | Gunay et al. [S41] | 109 | 1.4 | 0 | 0 | 0 | 0 | 0 | 0 | 1 | 0 | 1 | 0 | 0 | 0 | 0 | 0 | 0 | 0 | 0 | 0 | 400 | 2 | 1 | 0 | 0 | 0 | 0 | 0 | 0 | 0 | 0 | 0 | 0 | 0 | 0 | 0 | 0 | 0 | 0 | 0 | 0 | 0 | 0 | 0 | 1.25 | 0 | 0 | 0 | 0 | 0 | 0 | 0 | 0 | 0 | 0 | 0 | 0 | 0 | 0 | 0 | 0 | 0 | 0 | 0 | 0 | 0 | 0 | 0 | 0 | 0 | 0 | 0 | 300 | 573.15 | 40 | 0 | 5 | 10 | 0 | 0 | 30 | 2.5 | 0.4 | 0.02 | 25.8 | 2.126367e-05 | 4.252735e-07 | 1.097206e-07 | 13934.29 | 1.528878 | 0.57315 | -102.4026 | -232.2965 | -381.865 | 8.023997 | 216.9283 | 211.3951 | 241.1328 | 149.7353 | -226.7351 | -353.4575 | -520.0703 | -77.79679 | -17.67445 | -39.14194 | -37.45526 | -17.67445 | 40.81672 | 0.16 | 0 | 0.02 | 0.04 | 3.402188e-06 | 0 | 4.252735e-07 | 8.505469e-07 | 1.097206e-07 | 3.511908e-06 | 1.097206e-07 | 3.155529e-07 | 7.408264e-07 | 0.04038354 |  | 0.9596165 | 316099.4
1998 | Gunay et al. [S41] | 110 | 1.4 | 0 | 0 | 0 | 0 | 0 | 0 | 1 | 0 | 1 | 0 | 0 | 0 | 0 | 0 | 0 | 0 | 0 | 0 | 400 | 2 | 1 | 0 | 0 | 0 | 0 | 0 | 0 | 0 | 0 | 0 | 0 | 0 | 0 | 0 | 0 | 0 | 0 | 0 | 0 | 0 | 0 | 0 | 1.25 | 0 | 0 | 0 | 0 | 0 | 0 | 0 | 0 | 0 | 0 | 0 | 0 | 0 | 0 | 0 | 0 | 0 | 0 | 0 | 0 | 0 | 0 | 0 | 0 | 0 | 0 | 0 | 300 | 573.15 | 40 | 0 | 5 | 10 | 0 | 0 | 60 | 2.5 | 0.4 | 0.02 | 25.3 | 2.126367e-05 | 4.252735e-07 | 1.075942e-07 | 13934.29 | 1.499248 | 0.57315 | -102.4026 | -232.2965 | -381.865 | 8.023997 | 216.9283 | 211.3951 | 241.1328 | 149.7353 | -226.7351 | -353.4575 | -520.0703 | -77.79679 | -17.67445 | -39.14194 | -37.45526 | -17.67445 | 40.81672 | 0.16 | 0 | 0.02 | 0.04 | 3.402188e-06 | 0 | 4.252735e-07 | 8.505469e-07 | 1.075942e-07 | 3.509782e-06 | 1.075942e-07 | 3.176793e-07 | 7.429528e-07 | 0.03919952 |  | 0.9608005 | 309591.5
1999 | Gunay et al. [S41] | 111 | 1.4 | 0 | 0 | 0 | 0 | 0 | 0 | 1 | 0 | 1 | 0 | 0 | 0 | 0 | 0 | 0 | 0 | 0 | 0 | 400 | 2 | 1 | 0 | 0 | 0 | 0 | 0 | 0 | 0 | 0 | 0 | 0 | 0 | 0 | 0 | 0 | 0 | 0 | 0 | 0 | 0 | 0 | 0 | 1.25 | 0 | 0 | 0 | 0 | 0 | 0 | 0 | 0 | 0 | 0 | 0 | 0 | 0 | 0 | 0 | 0 | 0 | 0 | 0 | 0 | 0 | 0 | 0 | 0 | 0 | 0 | 0 | 300 | 573.15 | 40 | 0 | 5 | 10 | 0 | 0 | 90 | 2.5 | 0.4 | 0.02 | 24.9 | 2.126367e-05 | 4.252735e-07 | 1.058931e-07 | 13934.29 | 1.475545 | 0.57315 | -102.4026 | -232.2965 | -381.865 | 8.023997 | 216.9283 | 211.3951 | 241.1328 | 149.7353 | -226.7351 | -353.4575 | -520.0703 | -77.79679 | -17.67445 | -39.14194 | -37.45526 | -17.67445 | 40.81672 | 0.16 | 0 | 0.02 | 0.04 | 3.402188e-06 | 0 | 4.252735e-07 | 8.505469e-07 | 1.058931e-07 | 3.508081e-06 | 1.058931e-07 | 3.193804e-07 | 7.446538e-07 | 0.03826806 |  | 0.9617319 | 304401.7
2000 | Gunay et al. [S41] | 112 | 1.4 | 0 | 0 | 0 | 0 | 0 | 0 | 1 | 0 | 1 | 0 | 0 | 0 | 0 | 0 | 0 | 0 | 0 | 0 | 400 | 2 | 1 | 0 | 0 | 0 | 0 | 0 | 0 | 0 | 0 | 0 | 0 | 0 | 0 | 0 | 0 | 0 | 0 | 0 | 0 | 0 | 0 | 0 | 1.25 | 0 | 0 | 0 | 0 | 0 | 0 | 0 | 0 | 0 | 0 | 0 | 0 | 0 | 0 | 0 | 0 | 0 | 0 | 0 | 0 | 0 | 0 | 0 | 0 | 0 | 0 | 0 | 300 | 573.15 | 40 | 0 | 5 | 10 | 0 | 0 | 120 | 2.5 | 0.4 | 0.02 | 26.2 | 2.126367e-05 | 4.252735e-07 | 1.114216e-07 | 13934.29 | 1.552581 | 0.57315 | -102.4026 | -232.2965 | -381.865 | 8.023997 | 216.9283 | 211.3951 | 241.1328 | 149.7353 | -226.7351 | -353.4575 | -520.0703 | -77.79679 | -17.67445 | -39.14194 | -37.45526 | -17.67445 | 40.81672 | 0.16 | 0 | 0.02 | 0.04 | 3.402188e-06 | 0 | 4.252735e-07 | 8.505469e-07 | 1.114216e-07 | 3.513609e-06 | 1.114216e-07 | 3.138518e-07 | 7.391253e-07 | 0.04134683 |  | 0.9586532 | 321322.8
2001 | Gunay et al. [S41] | 113 | 1.4 | 0 | 0 | 0 | 0 | 0 | 0 | 1 | 0 | 1 | 0 | 0 | 0 | 0 | 0 | 0 | 0 | 0 | 0 | 400 | 2 | 1 | 0 | 0 | 0 | 0 | 0 | 0 | 0 | 0 | 0 | 0 | 0 | 0 | 0 | 0 | 0 | 0 | 0 | 0 | 0 | 0 | 0 | 1.25 | 0 | 0 | 0 | 0 | 0 | 0 | 0 | 0 | 0 | 0 | 0 | 0 | 0 | 0 | 0 | 0 | 0 | 0 | 0 | 0 | 0 | 0 | 0 | 0 | 0 | 0 | 0 | 300 | 573.15 | 40 | 0 | 5 | 10 | 0 | 0 | 150 | 2.5 | 0.4 | 0.02 | 24.9 | 2.126367e-05 | 4.252735e-07 | 1.058931e-07 | 13934.29 | 1.475545 | 0.57315 | -102.4026 | -232.2965 | -381.865 | 8.023997 | 216.9283 | 211.3951 | 241.1328 | 149.7353 | -226.7351 | -353.4575 | -520.0703 | -77.79679 | -17.67445 | -39.14194 | -37.45526 | -17.67445 | 40.81672 | 0.16 | 0 | 0.02 | 0.04 | 3.402188e-06 | 0 | 4.252735e-07 | 8.505469e-07 | 1.058931e-07 | 3.508081e-06 | 1.058931e-07 | 3.193804e-07 | 7.446538e-07 | 0.03826806 |  | 0.9617319 | 304401.7
2002 | Gunay et al. [S41] | 114 | 1.4 | 0 | 0 | 0 | 0 | 0 | 0 | 1 | 0 | 1 | 0 | 0 | 0 | 0 | 0 | 0 | 0 | 0 | 0 | 400 | 2 | 1 | 0 | 0 | 0 | 0 | 0 | 0 | 0 | 0 | 0 | 0 | 0 | 0 | 0 | 0 | 0 | 0 | 0 | 0 | 0 | 0 | 0 | 1.25 | 0 | 0 | 0 | 0 | 0 | 0 | 0 | 0 | 0 | 0 | 0 | 0 | 0 | 0 | 0 | 0 | 0 | 0 | 0 | 0 | 0 | 0 | 0 | 0 | 0 | 0 | 0 | 300 | 573.15 | 40 | 0 | 5 | 10 | 0 | 0 | 180 | 2.5 | 0.4 | 0.02 | 24.9 | 2.126367e-05 | 4.252735e-07 | 1.058931e-07 | 13934.29 | 1.475545 | 0.57315 | -102.4026 | -232.2965 | -381.865 | 8.023997 | 216.9283 | 211.3951 | 241.1328 | 149.7353 | -226.7351 | -353.4575 | -520.0703 | -77.79679 | -17.67445 | -39.14194 | -37.45526 | -17.67445 | 40.81672 | 0.16 | 0 | 0.02 | 0.04 | 3.402188e-06 | 0 | 4.252735e-07 | 8.505469e-07 | 1.058931e-07 | 3.508081e-06 | 1.058931e-07 | 3.193804e-07 | 7.446538e-07 | 0.03826806 |  | 0.9617319 | 304401.7
2003 | Gunay et al. [S41] | 115 | 1.4 | 0 | 0 | 0 | 0 | 0 | 0 | 1 | 0 | 1 | 0 | 0 | 0 | 0 | 0 | 0 | 0 | 0 | 0 | 400 | 2 | 1 | 0 | 0 | 0 | 0 | 0 | 0 | 0 | 0 | 0 | 0 | 0 | 0 | 0 | 0 | 0 | 0 | 0 | 0 | 0 | 0 | 0 | 1.25 | 1.25 | 0 | 0 | 0 | 0 | 0 | 0 | 0 | 0 | 0 | 0 | 0 | 0 | 0 | 0 | 0 | 0 | 0 | 0 | 0 | 0 | 0 | 0 | 0 | 0 | 0 | 0 | 300 | 573.15 | 40 | 0 | 5 | 10 | 0 | 0 | 30 | 2.5 | 0.4 | 0.02 | 18 | 2.126367e-05 | 4.252735e-07 | 7.654922e-08 | 13934.29 | 1.066659 | 0.57315 | -102.4026 | -232.2965 | -381.865 | 8.023997 | 216.9283 | 211.3951 | 241.1328 | 149.7353 | -226.7351 | -353.4575 | -520.0703 | -77.79679 | -17.67445 | -39.14194 | -37.45526 | -17.67445 | 40.81672 | 0.16 | 0 | 0.02 | 0.04 | 3.402188e-06 | 0 | 4.252735e-07 | 8.505469e-07 | 7.654922e-08 | 3.478737e-06 | 7.654922e-08 | 3.487242e-07 | 7.739977e-07 | 0.02417143 |  | 0.9758286 | 216870.6
2004 | Gunay et al. [S41] | 116 | 1.4 | 0 | 0 | 0 | 0 | 0 | 0 | 1 | 0 | 1 | 0 | 0 | 0 | 0 | 0 | 0 | 0 | 0 | 0 | 400 | 2 | 1 | 0 | 0 | 0 | 0 | 0 | 0 | 0 | 0 | 0 | 0 | 0 | 0 | 0 | 0 | 0 | 0 | 0 | 0 | 0 | 0 | 0 | 1.25 | 1.25 | 0 | 0 | 0 | 0 | 0 | 0 | 0 | 0 | 0 | 0 | 0 | 0 | 0 | 0 | 0 | 0 | 0 | 0 | 0 | 0 | 0 | 0 | 0 | 0 | 0 | 0 | 300 | 573.15 | 40 | 0 | 5 | 10 | 0 | 0 | 60 | 2.5 | 0.4 | 0.02 | 18 | 2.126367e-05 | 4.252735e-07 | 7.654922e-08 | 13934.29 | 1.066659 | 0.57315 | -102.4026 | -232.2965 | -381.865 | 8.023997 | 216.9283 | 211.3951 | 241.1328 | 149.7353 | -226.7351 | -353.4575 | -520.0703 | -77.79679 | -17.67445 | -39.14194 | -37.45526 | -17.67445 | 40.81672 | 0.16 | 0 | 0.02 | 0.04 | 3.402188e-06 | 0 | 4.252735e-07 | 8.505469e-07 | 7.654922e-08 | 3.478737e-06 | 7.654922e-08 | 3.487242e-07 | 7.739977e-07 | 0.02417143 |  | 0.9758286 | 216870.6
2005 | Gunay et al. [S41] | 117 | 1.4 | 0 | 0 | 0 | 0 | 0 | 0 | 1 | 0 | 1 | 0 | 0 | 0 | 0 | 0 | 0 | 0 | 0 | 0 | 400 | 2 | 1 | 0 | 0 | 0 | 0 | 0 | 0 | 0 | 0 | 0 | 0 | 0 | 0 | 0 | 0 | 0 | 0 | 0 | 0 | 0 | 0 | 0 | 1.25 | 1.25 | 0 | 0 | 0 | 0 | 0 | 0 | 0 | 0 | 0 | 0 | 0 | 0 | 0 | 0 | 0 | 0 | 0 | 0 | 0 | 0 | 0 | 0 | 0 | 0 | 0 | 0 | 300 | 573.15 | 40 | 0 | 5 | 10 | 0 | 0 | 90 | 2.5 | 0.4 | 0.02 | 15.9 | 2.126367e-05 | 4.252735e-07 | 6.761848e-08 | 13934.29 | 0.9422152 | 0.57315 | -102.4026 | -232.2965 | -381.865 | 8.023997 | 216.9283 | 211.3951 | 241.1328 | 149.7353 | -226.7351 | -353.4575 | -520.0703 | -77.79679 | -17.67445 | -39.14194 | -37.45526 | -17.67445 | 40.81672 | 0.16 | 0 | 0.02 | 0.04 | 3.402188e-06 | 0 | 4.252735e-07 | 8.505469e-07 | 6.761848e-08 | 3.469806e-06 | 6.761848e-08 | 3.57655e-07 | 7.829285e-07 | 0.02052798 |  | 0.979472 | 190856.4
2006 | Gunay et al. [S41] | 118 | 1.4 | 0 | 0 | 0 | 0 | 0 | 0 | 1 | 0 | 1 | 0 | 0 | 0 | 0 | 0 | 0 | 0 | 0 | 0 | 400 | 2 | 1 | 0 | 0 | 0 | 0 | 0 | 0 | 0 | 0 | 0 | 0 | 0 | 0 | 0 | 0 | 0 | 0 | 0 | 0 | 0 | 0 | 0 | 1.25 | 1.25 | 0 | 0 | 0 | 0 | 0 | 0 | 0 | 0 | 0 | 0 | 0 | 0 | 0 | 0 | 0 | 0 | 0 | 0 | 0 | 0 | 0 | 0 | 0 | 0 | 0 | 0 | 300 | 573.15 | 40 | 0 | 5 | 10 | 0 | 0 | 120 | 2.5 | 0.4 | 0.02 | 15.5 | 2.126367e-05 | 4.252735e-07 | 6.591739e-08 | 13934.29 | 0.9185117 | 0.57315 | -102.4026 | -232.2965 | -381.865 | 8.023997 | 216.9283 | 211.3951 | 241.1328 | 149.7353 | -226.7351 | -353.4575 | -520.0703 | -77.79679 | -17.67445 | -39.14194 | -37.45526 | -17.67445 | 40.81672 | 0.16 | 0 | 0.02 | 0.04 | 3.402188e-06 | 0 | 4.252735e-07 | 8.505469e-07 | 6.591739e-08 | 3.468105e-06 | 6.591739e-08 | 3.593561e-07 | 7.846296e-07 | 0.0198639 |  | 0.9801361 | 185929
2007 | Gunay et al. [S41] | 119 | 1.4 | 0 | 0 | 0 | 0 | 0 | 0 | 1 | 0 | 1 | 0 | 0 | 0 | 0 | 0 | 0 | 0 | 0 | 0 | 400 | 2 | 1 | 0 | 0 | 0 | 0 | 0 | 0 | 0 | 0 | 0 | 0 | 0 | 0 | 0 | 0 | 0 | 0 | 0 | 0 | 0 | 0 | 0 | 1.25 | 1.25 | 0 | 0 | 0 | 0 | 0 | 0 | 0 | 0 | 0 | 0 | 0 | 0 | 0 | 0 | 0 | 0 | 0 | 0 | 0 | 0 | 0 | 0 | 0 | 0 | 0 | 0 | 300 | 573.15 | 40 | 0 | 5 | 10 | 0 | 0 | 150 | 2.5 | 0.4 | 0.02 | 15.5 | 2.126367e-05 | 4.252735e-07 | 6.591739e-08 | 13934.29 | 0.9185117 | 0.57315 | -102.4026 | -232.2965 | -381.865 | 8.023997 | 216.9283 | 211.3951 | 241.1328 | 149.7353 | -226.7351 | -353.4575 | -520.0703 | -77.79679 | -17.67445 | -39.14194 | -37.45526 | -17.67445 | 40.81672 | 0.16 | 0 | 0.02 | 0.04 | 3.402188e-06 | 0 | 4.252735e-07 | 8.505469e-07 | 6.591739e-08 | 3.468105e-06 | 6.591739e-08 | 3.593561e-07 | 7.846296e-07 | 0.0198639 |  | 0.9801361 | 185929
2008 | Gunay et al. [S41] | 120 | 1.4 | 0 | 0 | 0 | 0 | 0 | 0 | 1 | 0 | 1 | 0 | 0 | 0 | 0 | 0 | 0 | 0 | 0 | 0 | 400 | 2 | 1 | 0 | 0 | 0 | 0 | 0 | 0 | 0 | 0 | 0 | 0 | 0 | 0 | 0 | 0 | 0 | 0 | 0 | 0 | 0 | 0 | 0 | 1.25 | 1.25 | 0 | 0 | 0 | 0 | 0 | 0 | 0 | 0 | 0 | 0 | 0 | 0 | 0 | 0 | 0 | 0 | 0 | 0 | 0 | 0 | 0 | 0 | 0 | 0 | 0 | 0 | 300 | 573.15 | 40 | 0 | 5 | 10 | 0 | 0 | 180 | 2.5 | 0.4 | 0.02 | 14.2 | 2.126367e-05 | 4.252735e-07 | 6.038883e-08 | 13934.29 | 0.8414753 | 0.57315 | -102.4026 | -232.2965 | -381.865 | 8.023997 | 216.9283 | 211.3951 | 241.1328 | 149.7353 | -226.7351 | -353.4575 | -520.0703 | -77.79679 | -17.67445 | -39.14194 | -37.45526 | -17.67445 | 40.81672 | 0.16 | 0 | 0.02 | 0.04 | 3.402188e-06 | 0 | 4.252735e-07 | 8.505469e-07 | 6.038883e-08 | 3.462577e-06 | 6.038883e-08 | 3.648846e-07 | 7.901581e-07 | 0.0177684 |  | 0.9822316 | 169971.5
2009 | Gunay et al. [S41] | 121 | 1.4 | 0 | 0 | 0 | 0 | 0 | 0 | 1 | 0 | 1 | 0 | 0 | 0 | 0 | 0 | 0 | 0 | 0 | 0 | 450 | 1 | 1 | 0 | 0 | 0 | 0 | 0 | 0 | 0 | 0 | 0 | 0 | 0 | 0 | 0 | 0 | 0 | 0 | 0 | 0 | 0 | 0 | 0 | 1.25 | 0 | 0 | 0 | 0 | 0 | 1.25 | 0 | 0 | 0 | 0 | 0 | 0 | 0 | 0 | 0 | 0 | 0 | 0 | 0 | 0 | 0 | 0 | 0 | 0 | 0 | 0 | 0 | 300 | 573.15 | 40 | 0 | 5 | 10 | 0 | 0 | 30 | 2.5 | 0.4 | 0.02 | 25.7 | 2.126367e-05 | 4.252735e-07 | 1.092953e-07 | 13934.29 | 1.522952 | 0.57315 | -102.4026 | -232.2965 | -381.865 | 8.023997 | 216.9283 | 211.3951 | 241.1328 | 149.7353 | -226.7351 | -353.4575 | -520.0703 | -77.79679 | -17.67445 | -39.14194 | -37.45526 | -17.67445 | 40.81672 | 0.16 | 0 | 0.02 | 0.04 | 3.402188e-06 | 0 | 4.252735e-07 | 8.505469e-07 | 1.092953e-07 | 3.511483e-06 | 1.092953e-07 | 3.159782e-07 | 7.412517e-07 | 0.04014496 |  | 0.959855 | 314796
2010 | Gunay et al. [S41] | 122 | 1.4 | 0 | 0 | 0 | 0 | 0 | 0 | 1 | 0 | 1 | 0 | 0 | 0 | 0 | 0 | 0 | 0 | 0 | 0 | 450 | 1 | 1 | 0 | 0 | 0 | 0 | 0 | 0 | 0 | 0 | 0 | 0 | 0 | 0 | 0 | 0 | 0 | 0 | 0 | 0 | 0 | 0 | 0 | 1.25 | 0 | 0 | 0 | 0 | 0 | 1.25 | 0 | 0 | 0 | 0 | 0 | 0 | 0 | 0 | 0 | 0 | 0 | 0 | 0 | 0 | 0 | 0 | 0 | 0 | 0 | 0 | 0 | 300 | 573.15 | 40 | 0 | 5 | 10 | 0 | 0 | 60 | 2.5 | 0.4 | 0.02 | 27.4 | 2.126367e-05 | 4.252735e-07 | 1.165249e-07 | 13934.29 | 1.623692 | 0.57315 | -102.4026 | -232.2965 | -381.865 | 8.023997 | 216.9283 | 211.3951 | 241.1328 | 149.7353 | -226.7351 | -353.4575 | -520.0703 | -77.79679 | -17.67445 | -39.14194 | -37.45526 | -17.67445 | 40.81672 | 0.16 | 0 | 0.02 | 0.04 | 3.402188e-06 | 0 | 4.252735e-07 | 8.505469e-07 | 1.165249e-07 | 3.518713e-06 | 1.165249e-07 | 3.087485e-07 | 7.34022e-07 | 0.04432518 |  | 0.9556748 | 337087.1
2011 | Gunay et al. [S41] | 123 | 1.4 | 0 | 0 | 0 | 0 | 0 | 0 | 1 | 0 | 1 | 0 | 0 | 0 | 0 | 0 | 0 | 0 | 0 | 0 | 450 | 1 | 1 | 0 | 0 | 0 | 0 | 0 | 0 | 0 | 0 | 0 | 0 | 0 | 0 | 0 | 0 | 0 | 0 | 0 | 0 | 0 | 0 | 0 | 1.25 | 0 | 0 | 0 | 0 | 0 | 1.25 | 0 | 0 | 0 | 0 | 0 | 0 | 0 | 0 | 0 | 0 | 0 | 0 | 0 | 0 | 0 | 0 | 0 | 0 | 0 | 0 | 0 | 300 | 573.15 | 40 | 0 | 5 | 10 | 0 | 0 | 90 | 2.5 | 0.4 | 0.02 | 28.3 | 2.126367e-05 | 4.252735e-07 | 1.203524e-07 | 13934.29 | 1.677025 | 0.57315 | -102.4026 | -232.2965 | -381.865 | 8.023997 | 216.9283 | 211.3951 | 241.1328 | 149.7353 | -226.7351 | -353.4575 | -520.0703 | -77.79679 | -17.67445 | -39.14194 | -37.45526 | -17.67445 | 40.81672 | 0.16 | 0 | 0.02 | 0.04 | 3.402188e-06 | 0 | 4.252735e-07 | 8.505469e-07 | 1.203524e-07 | 3.52254e-06 | 1.203524e-07 | 3.049211e-07 | 7.301945e-07 | 0.04664945 |  | 0.9533506 | 349008.1
2012 | Gunay et al. [S41] | 124 | 1.4 | 0 | 0 | 0 | 0 | 0 | 0 | 1 | 0 | 1 | 0 | 0 | 0 | 0 | 0 | 0 | 0 | 0 | 0 | 450 | 1 | 1 | 0 | 0 | 0 | 0 | 0 | 0 | 0 | 0 | 0 | 0 | 0 | 0 | 0 | 0 | 0 | 0 | 0 | 0 | 0 | 0 | 0 | 1.25 | 0 | 0 | 0 | 0 | 0 | 1.25 | 0 | 0 | 0 | 0 | 0 | 0 | 0 | 0 | 0 | 0 | 0 | 0 | 0 | 0 | 0 | 0 | 0 | 0 | 0 | 0 | 0 | 300 | 573.15 | 40 | 0 | 5 | 10 | 0 | 0 | 120 | 2.5 | 0.4 | 0.02 | 28.8 | 2.126367e-05 | 4.252735e-07 | 1.224788e-07 | 13934.29 | 1.706654 | 0.57315 | -102.4026 | -232.2965 | -381.865 | 8.023997 | 216.9283 | 211.3951 | 241.1328 | 149.7353 | -226.7351 | -353.4575 | -520.0703 | -77.79679 | -17.67445 | -39.14194 | -37.45526 | -17.67445 | 40.81672 | 0.16 | 0 | 0.02 | 0.04 | 3.402188e-06 | 0 | 4.252735e-07 | 8.505469e-07 | 1.224788e-07 | 3.524667e-06 | 1.224788e-07 | 3.027947e-07 | 7.280682e-07 | 0.04797559 |  | 0.9520244 | 355669.1
2013 | Gunay et al. [S41] | 125 | 1.4 | 0 | 0 | 0 | 0 | 0 | 0 | 1 | 0 | 1 | 0 | 0 | 0 | 0 | 0 | 0 | 0 | 0 | 0 | 450 | 1 | 1 | 0 | 0 | 0 | 0 | 0 | 0 | 0 | 0 | 0 | 0 | 0 | 0 | 0 | 0 | 0 | 0 | 0 | 0 | 0 | 0 | 0 | 1.25 | 0 | 0 | 0 | 0 | 0 | 1.25 | 0 | 0 | 0 | 0 | 0 | 0 | 0 | 0 | 0 | 0 | 0 | 0 | 0 | 0 | 0 | 0 | 0 | 0 | 0 | 0 | 0 | 300 | 573.15 | 40 | 0 | 5 | 10 | 0 | 0 | 150 | 2.5 | 0.4 | 0.02 | 30.5 | 2.126367e-05 | 4.252735e-07 | 1.297084e-07 | 13934.29 | 1.807394 | 0.57315 | -102.4026 | -232.2965 | -381.865 | 8.023997 | 216.9283 | 211.3951 | 241.1328 | 149.7353 | -226.7351 | -353.4575 | -520.0703 | -77.79679 | -17.67445 | -39.14194 | -37.45526 | -17.67445 | 40.81672 | 0.16 | 0 | 0.02 | 0.04 | 3.402188e-06 | 0 | 4.252735e-07 | 8.505469e-07 | 1.297084e-07 | 3.531896e-06 | 1.297084e-07 | 2.955651e-07 | 7.208385e-07 | 0.05268013 |  | 0.9473199 | 378534
2014 | Gunay et al. [S41] | 126 | 1.4 | 0 | 0 | 0 | 0 | 0 | 0 | 1 | 0 | 1 | 0 | 0 | 0 | 0 | 0 | 0 | 0 | 0 | 0 | 450 | 1 | 1 | 0 | 0 | 0 | 0 | 0 | 0 | 0 | 0 | 0 | 0 | 0 | 0 | 0 | 0 | 0 | 0 | 0 | 0 | 0 | 0 | 0 | 1.25 | 0 | 0 | 0 | 0 | 0 | 1.25 | 0 | 0 | 0 | 0 | 0 | 0 | 0 | 0 | 0 | 0 | 0 | 0 | 0 | 0 | 0 | 0 | 0 | 0 | 0 | 0 | 0 | 300 | 573.15 | 40 | 0 | 5 | 10 | 0 | 0 | 180 | 2.5 | 0.4 | 0.02 | 28.3 | 2.126367e-05 | 4.252735e-07 | 1.203524e-07 | 13934.29 | 1.677025 | 0.57315 | -102.4026 | -232.2965 | -381.865 | 8.023997 | 216.9283 | 211.3951 | 241.1328 | 149.7353 | -226.7351 | -353.4575 | -520.0703 | -77.79679 | -17.67445 | -39.14194 | -37.45526 | -17.67445 | 40.81672 | 0.16 | 0 | 0.02 | 0.04 | 3.402188e-06 | 0 | 4.252735e-07 | 8.505469e-07 | 1.203524e-07 | 3.52254e-06 | 1.203524e-07 | 3.049211e-07 | 7.301945e-07 | 0.04664945 |  | 0.9533506 | 349008.1
2015 | Gunay et al. [S41] | 127 | 1.4 | 0 | 0 | 0 | 0 | 0 | 0 | 1 | 0 | 1 | 0 | 0 | 0 | 0 | 0 | 0 | 0 | 0 | 0 | 450 | 2 | 1 | 0 | 0 | 0 | 0 | 0 | 0 | 0 | 0 | 0 | 0 | 0 | 0 | 0 | 0 | 0 | 0 | 0 | 0 | 0 | 0 | 0 | 1.25 | 0 | 0 | 0 | 0 | 0 | 0 | 1.25 | 0 | 0 | 0 | 0 | 0 | 0 | 0 | 0 | 0 | 0 | 0 | 0 | 0 | 0 | 0 | 0 | 0 | 0 | 0 | 0 | 300 | 573.15 | 40 | 0 | 5 | 10 | 0 | 0 | 30 | 2.5 | 0.4 | 0.02 | 20.8 | 2.126367e-05 | 4.252735e-07 | 8.845688e-08 | 13934.29 | 1.232583 | 0.57315 | -102.4026 | -232.2965 | -381.865 | 8.023997 | 216.9283 | 211.3951 | 241.1328 | 149.7353 | -226.7351 | -353.4575 | -520.0703 | -77.79679 | -17.67445 | -39.14194 | -37.45526 | -17.67445 | 40.81672 | 0.16 | 0 | 0.02 | 0.04 | 3.402188e-06 | 0 | 4.252735e-07 | 8.505469e-07 | 8.845688e-08 | 3.490645e-06 | 8.845688e-08 | 3.368166e-07 | 7.620901e-07 | 0.0294713 |  | 0.9705287 | 251974.5
2016 | Gunay et al. [S41] | 128 | 1.4 | 0 | 0 | 0 | 0 | 0 | 0 | 1 | 0 | 1 | 0 | 0 | 0 | 0 | 0 | 0 | 0 | 0 | 0 | 450 | 2 | 1 | 0 | 0 | 0 | 0 | 0 | 0 | 0 | 0 | 0 | 0 | 0 | 0 | 0 | 0 | 0 | 0 | 0 | 0 | 0 | 0 | 0 | 1.25 | 0 | 0 | 0 | 0 | 0 | 0 | 1.25 | 0 | 0 | 0 | 0 | 0 | 0 | 0 | 0 | 0 | 0 | 0 | 0 | 0 | 0 | 0 | 0 | 0 | 0 | 0 | 0 | 300 | 573.15 | 40 | 0 | 5 | 10 | 0 | 0 | 60 | 2.5 | 0.4 | 0.02 | 20.4 | 2.126367e-05 | 4.252735e-07 | 8.675579e-08 | 13934.29 | 1.20888 | 0.57315 | -102.4026 | -232.2965 | -381.865 | 8.023997 | 216.9283 | 211.3951 | 241.1328 | 149.7353 | -226.7351 | -353.4575 | -520.0703 | -77.79679 | -17.67445 | -39.14194 | -37.45526 | -17.67445 | 40.81672 | 0.16 | 0 | 0.02 | 0.04 | 3.402188e-06 | 0 | 4.252735e-07 | 8.505469e-07 | 8.675579e-08 | 3.488944e-06 | 8.675579e-08 | 3.385177e-07 | 7.637912e-07 | 0.02868126 |  | 0.9713187 | 246927.9
2017 | Gunay et al. [S41] | 129 | 1.4 | 0 | 0 | 0 | 0 | 0 | 0 | 1 | 0 | 1 | 0 | 0 | 0 | 0 | 0 | 0 | 0 | 0 | 0 | 450 | 2 | 1 | 0 | 0 | 0 | 0 | 0 | 0 | 0 | 0 | 0 | 0 | 0 | 0 | 0 | 0 | 0 | 0 | 0 | 0 | 0 | 0 | 0 | 1.25 | 0 | 0 | 0 | 0 | 0 | 0 | 1.25 | 0 | 0 | 0 | 0 | 0 | 0 | 0 | 0 | 0 | 0 | 0 | 0 | 0 | 0 | 0 | 0 | 0 | 0 | 0 | 0 | 300 | 573.15 | 40 | 0 | 5 | 10 | 0 | 0 | 90 | 2.5 | 0.4 | 0.02 | 21.3 | 2.126367e-05 | 4.252735e-07 | 9.058325e-08 | 13934.29 | 1.262213 | 0.57315 | -102.4026 | -232.2965 | -381.865 | 8.023997 | 216.9283 | 211.3951 | 241.1328 | 149.7353 | -226.7351 | -353.4575 | -520.0703 | -77.79679 | -17.67445 | -39.14194 | -37.45526 | -17.67445 | 40.81672 | 0.16 | 0 | 0.02 | 0.04 | 3.402188e-06 | 0 | 4.252735e-07 | 8.505469e-07 | 9.058325e-08 | 3.492771e-06 | 9.058325e-08 | 3.346902e-07 | 7.599637e-07 | 0.03047502 |  | 0.969525 | 258298.8
2018 | Gunay et al. [S41] | 130 | 1.4 | 0 | 0 | 0 | 0 | 0 | 0 | 1 | 0 | 1 | 0 | 0 | 0 | 0 | 0 | 0 | 0 | 0 | 0 | 450 | 2 | 1 | 0 | 0 | 0 | 0 | 0 | 0 | 0 | 0 | 0 | 0 | 0 | 0 | 0 | 0 | 0 | 0 | 0 | 0 | 0 | 0 | 0 | 1.25 | 0 | 0 | 0 | 0 | 0 | 0 | 1.25 | 0 | 0 | 0 | 0 | 0 | 0 | 0 | 0 | 0 | 0 | 0 | 0 | 0 | 0 | 0 | 0 | 0 | 0 | 0 | 0 | 300 | 573.15 | 40 | 0 | 5 | 10 | 0 | 0 | 120 | 2.5 | 0.4 | 0.02 | 19.9 | 2.126367e-05 | 4.252735e-07 | 8.462942e-08 | 13934.29 | 1.179251 | 0.57315 | -102.4026 | -232.2965 | -381.865 | 8.023997 | 216.9283 | 211.3951 | 241.1328 | 149.7353 | -226.7351 | -353.4575 | -520.0703 | -77.79679 | -17.67445 | -39.14194 | -37.45526 | -17.67445 | 40.81672 | 0.16 | 0 | 0.02 | 0.04 | 3.402188e-06 | 0 | 4.252735e-07 | 8.505469e-07 | 8.462942e-08 | 3.486817e-06 | 8.462942e-08 | 3.40644e-07 | 7.659175e-07 | 0.02770956 |  | 0.9722904 | 240635
2019 | Gunay et al. [S41] | 131 | 1.4 | 0 | 0 | 0 | 0 | 0 | 0 | 1 | 0 | 1 | 0 | 0 | 0 | 0 | 0 | 0 | 0 | 0 | 0 | 450 | 2 | 1 | 0 | 0 | 0 | 0 | 0 | 0 | 0 | 0 | 0 | 0 | 0 | 0 | 0 | 0 | 0 | 0 | 0 | 0 | 0 | 0 | 0 | 1.25 | 0 | 0 | 0 | 0 | 0 | 0 | 1.25 | 0 | 0 | 0 | 0 | 0 | 0 | 0 | 0 | 0 | 0 | 0 | 0 | 0 | 0 | 0 | 0 | 0 | 0 | 0 | 0 | 300 | 573.15 | 40 | 0 | 5 | 10 | 0 | 0 | 150 | 2.5 | 0.4 | 0.02 | 19.4 | 2.126367e-05 | 4.252735e-07 | 8.250305e-08 | 13934.29 | 1.149621 | 0.57315 | -102.4026 | -232.2965 | -381.865 | 8.023997 | 216.9283 | 211.3951 | 241.1328 | 149.7353 | -226.7351 | -353.4575 | -520.0703 | -77.79679 | -17.67445 | -39.14194 | -37.45526 | -17.67445 | 40.81672 | 0.16 | 0 | 0.02 | 0.04 | 3.402188e-06 | 0 | 4.252735e-07 | 8.505469e-07 | 8.250305e-08 | 3.484691e-06 | 8.250305e-08 | 3.427704e-07 | 7.680439e-07 | 0.02675511 |  | 0.9732449 | 234358.8
2020 | Gunay et al. [S41] | 132 | 1.4 | 0 | 0 | 0 | 0 | 0 | 0 | 1 | 0 | 1 | 0 | 0 | 0 | 0 | 0 | 0 | 0 | 0 | 0 | 450 | 2 | 1 | 0 | 0 | 0 | 0 | 0 | 0 | 0 | 0 | 0 | 0 | 0 | 0 | 0 | 0 | 0 | 0 | 0 | 0 | 0 | 0 | 0 | 1.25 | 0 | 0 | 0 | 0 | 0 | 0 | 1.25 | 0 | 0 | 0 | 0 | 0 | 0 | 0 | 0 | 0 | 0 | 0 | 0 | 0 | 0 | 0 | 0 | 0 | 0 | 0 | 0 | 300 | 573.15 | 40 | 0 | 5 | 10 | 0 | 0 | 180 | 2.5 | 0.4 | 0.02 | 19.9 | 2.126367e-05 | 4.252735e-07 | 8.462942e-08 | 13934.29 | 1.179251 | 0.57315 | -102.4026 | -232.2965 | -381.865 | 8.023997 | 216.9283 | 211.3951 | 241.1328 | 149.7353 | -226.7351 | -353.4575 | -520.0703 | -77.79679 | -17.67445 | -39.14194 | -37.45526 | -17.67445 | 40.81672 | 0.16 | 0 | 0.02 | 0.04 | 3.402188e-06 | 0 | 4.252735e-07 | 8.505469e-07 | 8.462942e-08 | 3.486817e-06 | 8.462942e-08 | 3.40644e-07 | 7.659175e-07 | 0.02770956 |  | 0.9722904 | 240635
2021 | Gunay et al. [S41] | 133 | 1.4 | 0 | 0 | 0 | 0 | 0 | 0 | 1 | 0 | 1 | 0 | 0 | 0 | 0 | 0 | 0 | 0 | 0 | 0 | 400 | 2 | 1 | 0 | 0 | 0 | 0 | 0 | 0 | 0 | 0 | 0 | 0 | 0 | 0 | 0 | 0 | 0 | 0 | 0 | 0 | 0 | 0 | 0 | 0 | 1.25 | 0 | 0 | 0 | 0 | 0 | 0 | 0 | 0 | 0 | 0 | 0 | 0 | 0 | 0 | 0 | 0 | 0 | 0 | 0 | 0 | 0 | 0 | 0 | 0 | 0 | 0 | 300 | 573.15 | 40 | 0 | 5 | 10 | 0 | 0 | 30 | 2.5 | 0.4 | 0.02 | 10.2 | 2.126367e-05 | 4.252735e-07 | 4.337789e-08 | 13934.29 | 0.60444 | 0.57315 | -102.4026 | -232.2965 | -381.865 | 8.023997 | 216.9283 | 211.3951 | 241.1328 | 149.7353 | -226.7351 | -353.4575 | -520.0703 | -77.79679 | -17.67445 | -39.14194 | -37.45526 | -17.67445 | 40.81672 | 0.16 | 0 | 0.02 | 0.04 | 3.402188e-06 | 0 | 4.252735e-07 | 8.505469e-07 | 4.337789e-08 | 3.445566e-06 | 4.337789e-08 | 3.818956e-07 | 8.07169e-07 | 0.01187905 |  | 0.9881209 | 121364.5
2022 | Gunay et al. [S41] | 134 | 1.4 | 0 | 0 | 0 | 0 | 0 | 0 | 1 | 0 | 1 | 0 | 0 | 0 | 0 | 0 | 0 | 0 | 0 | 0 | 400 | 2 | 1 | 0 | 0 | 0 | 0 | 0 | 0 | 0 | 0 | 0 | 0 | 0 | 0 | 0 | 0 | 0 | 0 | 0 | 0 | 0 | 0 | 0 | 0 | 1.25 | 0 | 0 | 0 | 0 | 0 | 0 | 0 | 0 | 0 | 0 | 0 | 0 | 0 | 0 | 0 | 0 | 0 | 0 | 0 | 0 | 0 | 0 | 0 | 0 | 0 | 0 | 300 | 573.15 | 40 | 0 | 5 | 10 | 0 | 0 | 60 | 2.5 | 0.4 | 0.02 | 15.5 | 2.126367e-05 | 4.252735e-07 | 6.591739e-08 | 13934.29 | 0.9185117 | 0.57315 | -102.4026 | -232.2965 | -381.865 | 8.023997 | 216.9283 | 211.3951 | 241.1328 | 149.7353 | -226.7351 | -353.4575 | -520.0703 | -77.79679 | -17.67445 | -39.14194 | -37.45526 | -17.67445 | 40.81672 | 0.16 | 0 | 0.02 | 0.04 | 3.402188e-06 | 0 | 4.252735e-07 | 8.505469e-07 | 6.591739e-08 | 3.468105e-06 | 6.591739e-08 | 3.593561e-07 | 7.846296e-07 | 0.0198639 |  | 0.9801361 | 185929
2023 | Gunay et al. [S41] | 135 | 1.4 | 0 | 0 | 0 | 0 | 0 | 0 | 1 | 0 | 1 | 0 | 0 | 0 | 0 | 0 | 0 | 0 | 0 | 0 | 400 | 2 | 1 | 0 | 0 | 0 | 0 | 0 | 0 | 0 | 0 | 0 | 0 | 0 | 0 | 0 | 0 | 0 | 0 | 0 | 0 | 0 | 0 | 0 | 0 | 1.25 | 0 | 0 | 0 | 0 | 0 | 0 | 0 | 0 | 0 | 0 | 0 | 0 | 0 | 0 | 0 | 0 | 0 | 0 | 0 | 0 | 0 | 0 | 0 | 0 | 0 | 0 | 300 | 573.15 | 40 | 0 | 5 | 10 | 0 | 0 | 90 | 2.5 | 0.4 | 0.02 | 15.9 | 2.126367e-05 | 4.252735e-07 | 6.761848e-08 | 13934.29 | 0.9422152 | 0.57315 | -102.4026 | -232.2965 | -381.865 | 8.023997 | 216.9283 | 211.3951 | 241.1328 | 149.7353 | -226.7351 | -353.4575 | -520.0703 | -77.79679 | -17.67445 | -39.14194 | -37.45526 | -17.67445 | 40.81672 | 0.16 | 0 | 0.02 | 0.04 | 3.402188e-06 | 0 | 4.252735e-07 | 8.505469e-07 | 6.761848e-08 | 3.469806e-06 | 6.761848e-08 | 3.57655e-07 | 7.829285e-07 | 0.02052798 |  | 0.979472 | 190856.4
2024 | Gunay et al. [S41] | 136 | 1.4 | 0 | 0 | 0 | 0 | 0 | 0 | 1 | 0 | 1 | 0 | 0 | 0 | 0 | 0 | 0 | 0 | 0 | 0 | 400 | 2 | 1 | 0 | 0 | 0 | 0 | 0 | 0 | 0 | 0 | 0 | 0 | 0 | 0 | 0 | 0 | 0 | 0 | 0 | 0 | 0 | 0 | 0 | 0 | 1.25 | 0 | 0 | 0 | 0 | 0 | 0 | 0 | 0 | 0 | 0 | 0 | 0 | 0 | 0 | 0 | 0 | 0 | 0 | 0 | 0 | 0 | 0 | 0 | 0 | 0 | 0 | 300 | 573.15 | 40 | 0 | 5 | 10 | 0 | 0 | 120 | 2.5 | 0.4 | 0.02 | 17.5 | 2.126367e-05 | 4.252735e-07 | 7.442286e-08 | 13934.29 | 1.037029 | 0.57315 | -102.4026 | -232.2965 | -381.865 | 8.023997 | 216.9283 | 211.3951 | 241.1328 | 149.7353 | -226.7351 | -353.4575 | -520.0703 | -77.79679 | -17.67445 | -39.14194 | -37.45526 | -17.67445 | 40.81672 | 0.16 | 0 | 0.02 | 0.04 | 3.402188e-06 | 0 | 4.252735e-07 | 8.505469e-07 | 7.442286e-08 | 3.476611e-06 | 7.442286e-08 | 3.508506e-07 | 7.761241e-07 | 0.02327935 |  | 0.9767207 | 210653.8
2025 | Gunay et al. [S41] | 137 | 1.4 | 0 | 0 | 0 | 0 | 0 | 0 | 1 | 0 | 1 | 0 | 0 | 0 | 0 | 0 | 0 | 0 | 0 | 0 | 400 | 2 | 1 | 0 | 0 | 0 | 0 | 0 | 0 | 0 | 0 | 0 | 0 | 0 | 0 | 0 | 0 | 0 | 0 | 0 | 0 | 0 | 0 | 0 | 0 | 1.25 | 0 | 0 | 0 | 0 | 0 | 0 | 0 | 0 | 0 | 0 | 0 | 0 | 0 | 0 | 0 | 0 | 0 | 0 | 0 | 0 | 0 | 0 | 0 | 0 | 0 | 0 | 300 | 573.15 | 40 | 0 | 5 | 10 | 0 | 0 | 150 | 2.5 | 0.4 | 0.02 | 18.7 | 2.126367e-05 | 4.252735e-07 | 7.952614e-08 | 13934.29 | 1.10814 | 0.57315 | -102.4026 | -232.2965 | -381.865 | 8.023997 | 216.9283 | 211.3951 | 241.1328 | 149.7353 | -226.7351 | -353.4575 | -520.0703 | -77.79679 | -17.67445 | -39.14194 | -37.45526 | -17.67445 | 40.81672 | 0.16 | 0 | 0.02 | 0.04 | 3.402188e-06 | 0 | 4.252735e-07 | 8.505469e-07 | 7.952614e-08 | 3.481714e-06 | 7.952614e-08 | 3.457473e-07 | 7.710208e-07 | 0.02544719 |  | 0.9745528 | 225599.4
2026 | Gunay et al. [S41] | 138 | 1.4 | 0 | 0 | 0 | 0 | 0 | 0 | 1 | 0 | 1 | 0 | 0 | 0 | 0 | 0 | 0 | 0 | 0 | 0 | 400 | 2 | 1 | 0 | 0 | 0 | 0 | 0 | 0 | 0 | 0 | 0 | 0 | 0 | 0 | 0 | 0 | 0 | 0 | 0 | 0 | 0 | 0 | 0 | 0 | 1.25 | 0 | 0 | 0 | 0 | 0 | 0 | 0 | 0 | 0 | 0 | 0 | 0 | 0 | 0 | 0 | 0 | 0 | 0 | 0 | 0 | 0 | 0 | 0 | 0 | 0 | 0 | 300 | 573.15 | 40 | 0 | 5 | 10 | 0 | 0 | 180 | 2.5 | 0.4 | 0.02 | 17.9 | 2.126367e-05 | 4.252735e-07 | 7.612395e-08 | 13934.29 | 1.060733 | 0.57315 | -102.4026 | -232.2965 | -381.865 | 8.023997 | 216.9283 | 211.3951 | 241.1328 | 149.7353 | -226.7351 | -353.4575 | -520.0703 | -77.79679 | -17.67445 | -39.14194 | -37.45526 | -17.67445 | 40.81672 | 0.16 | 0 | 0.02 | 0.04 | 3.402188e-06 | 0 | 4.252735e-07 | 8.505469e-07 | 7.612395e-08 | 3.478312e-06 | 7.612395e-08 | 3.491495e-07 | 7.74423e-07 | 0.02399175 |  | 0.9760082 | 215626.1
2027 | Gunay et al. [S41] | 139 | 1.4 | 0 | 0 | 0 | 0 | 0 | 0 | 1 | 0 | 1 | 0 | 0 | 0 | 0 | 0 | 0 | 0 | 0 | 0 | 300 | 2 | 1 | 0 | 0 | 0 | 0 | 0 | 0 | 0 | 0 | 0 | 0 | 0 | 0 | 0 | 0 | 0 | 0 | 0 | 0 | 0 | 0 | 0 | 0 | 1.25 | 0 | 1.25 | 0 | 0 | 0 | 0 | 0 | 0 | 0 | 0 | 0 | 0 | 0 | 0 | 0 | 0 | 0 | 0 | 0 | 0 | 0 | 0 | 0 | 0 | 0 | 0 | 300 | 573.15 | 40 | 0 | 5 | 10 | 0 | 0 | 30 | 2.5 | 0.4 | 0.02 | 22 | 2.126367e-05 | 4.252735e-07 | 9.356016e-08 | 13934.29 | 1.303694 | 0.57315 | -102.4026 | -232.2965 | -381.865 | 8.023997 | 216.9283 | 211.3951 | 241.1328 | 149.7353 | -226.7351 | -353.4575 | -520.0703 | -77.79679 | -17.67445 | -39.14194 | -37.45526 | -17.67445 | 40.81672 | 0.16 | 0 | 0.02 | 0.04 | 3.402188e-06 | 0 | 4.252735e-07 | 8.505469e-07 | 9.356016e-08 | 3.495748e-06 | 9.356016e-08 | 3.317133e-07 | 7.569868e-07 | 0.0319111 |  | 0.9680889 | 267183.2
2028 | Gunay et al. [S41] | 140 | 1.4 | 0 | 0 | 0 | 0 | 0 | 0 | 1 | 0 | 1 | 0 | 0 | 0 | 0 | 0 | 0 | 0 | 0 | 0 | 300 | 2 | 1 | 0 | 0 | 0 | 0 | 0 | 0 | 0 | 0 | 0 | 0 | 0 | 0 | 0 | 0 | 0 | 0 | 0 | 0 | 0 | 0 | 0 | 0 | 1.25 | 0 | 1.25 | 0 | 0 | 0 | 0 | 0 | 0 | 0 | 0 | 0 | 0 | 0 | 0 | 0 | 0 | 0 | 0 | 0 | 0 | 0 | 0 | 0 | 0 | 0 | 0 | 300 | 573.15 | 40 | 0 | 5 | 10 | 0 | 0 | 60 | 2.5 | 0.4 | 0.02 | 22 | 2.126367e-05 | 4.252735e-07 | 9.356016e-08 | 13934.29 | 1.303694 | 0.57315 | -102.4026 | -232.2965 | -381.865 | 8.023997 | 216.9283 | 211.3951 | 241.1328 | 149.7353 | -226.7351 | -353.4575 | -520.0703 | -77.79679 | -17.67445 | -39.14194 | -37.45526 | -17.67445 | 40.81672 | 0.16 | 0 | 0.02 | 0.04 | 3.402188e-06 | 0 | 4.252735e-07 | 8.505469e-07 | 9.356016e-08 | 3.495748e-06 | 9.356016e-08 | 3.317133e-07 | 7.569868e-07 | 0.0319111 |  | 0.9680889 | 267183.2
2029 | Gunay et al. [S41] | 141 | 1.4 | 0 | 0 | 0 | 0 | 0 | 0 | 1 | 0 | 1 | 0 | 0 | 0 | 0 | 0 | 0 | 0 | 0 | 0 | 300 | 2 | 1 | 0 | 0 | 0 | 0 | 0 | 0 | 0 | 0 | 0 | 0 | 0 | 0 | 0 | 0 | 0 | 0 | 0 | 0 | 0 | 0 | 0 | 0 | 1.25 | 0 | 1.25 | 0 | 0 | 0 | 0 | 0 | 0 | 0 | 0 | 0 | 0 | 0 | 0 | 0 | 0 | 0 | 0 | 0 | 0 | 0 | 0 | 0 | 0 | 0 | 0 | 300 | 573.15 | 40 | 0 | 5 | 10 | 0 | 0 | 90 | 2.5 | 0.4 | 0.02 | 23.6 | 2.126367e-05 | 4.252735e-07 | 1.003645e-07 | 13934.29 | 1.398508 | 0.57315 | -102.4026 | -232.2965 | -381.865 | 8.023997 | 216.9283 | 211.3951 | 241.1328 | 149.7353 | -226.7351 | -353.4575 | -520.0703 | -77.79679 | -17.67445 | -39.14194 | -37.45526 | -17.67445 | 40.81672 | 0.16 | 0 | 0.02 | 0.04 | 3.402188e-06 | 0 | 4.252735e-07 | 8.505469e-07 | 1.003645e-07 | 3.502552e-06 | 1.003645e-07 | 3.249089e-07 | 7.501824e-07 | 0.03533444 |  | 0.9646656 | 287631.8
2030 | Gunay et al. [S41] | 142 | 1.4 | 0 | 0 | 0 | 0 | 0 | 0 | 1 | 0 | 1 | 0 | 0 | 0 | 0 | 0 | 0 | 0 | 0 | 0 | 300 | 2 | 1 | 0 | 0 | 0 | 0 | 0 | 0 | 0 | 0 | 0 | 0 | 0 | 0 | 0 | 0 | 0 | 0 | 0 | 0 | 0 | 0 | 0 | 0 | 1.25 | 0 | 1.25 | 0 | 0 | 0 | 0 | 0 | 0 | 0 | 0 | 0 | 0 | 0 | 0 | 0 | 0 | 0 | 0 | 0 | 0 | 0 | 0 | 0 | 0 | 0 | 0 | 300 | 573.15 | 40 | 0 | 5 | 10 | 0 | 0 | 120 | 2.5 | 0.4 | 0.02 | 23.6 | 2.126367e-05 | 4.252735e-07 | 1.003645e-07 | 13934.29 | 1.398508 | 0.57315 | -102.4026 | -232.2965 | -381.865 | 8.023997 | 216.9283 | 211.3951 | 241.1328 | 149.7353 | -226.7351 | -353.4575 | -520.0703 | -77.79679 | -17.67445 | -39.14194 | -37.45526 | -17.67445 | 40.81672 | 0.16 | 0 | 0.02 | 0.04 | 3.402188e-06 | 0 | 4.252735e-07 | 8.505469e-07 | 1.003645e-07 | 3.502552e-06 | 1.003645e-07 | 3.249089e-07 | 7.501824e-07 | 0.03533444 |  | 0.9646656 | 287631.8
2031 | Gunay et al. [S41] | 143 | 1.4 | 0 | 0 | 0 | 0 | 0 | 0 | 1 | 0 | 1 | 0 | 0 | 0 | 0 | 0 | 0 | 0 | 0 | 0 | 300 | 2 | 1 | 0 | 0 | 0 | 0 | 0 | 0 | 0 | 0 | 0 | 0 | 0 | 0 | 0 | 0 | 0 | 0 | 0 | 0 | 0 | 0 | 0 | 0 | 1.25 | 0 | 1.25 | 0 | 0 | 0 | 0 | 0 | 0 | 0 | 0 | 0 | 0 | 0 | 0 | 0 | 0 | 0 | 0 | 0 | 0 | 0 | 0 | 0 | 0 | 0 | 0 | 300 | 573.15 | 40 | 0 | 5 | 10 | 0 | 0 | 150 | 2.5 | 0.4 | 0.02 | 23.6 | 2.126367e-05 | 4.252735e-07 | 1.003645e-07 | 13934.29 | 1.398508 | 0.57315 | -102.4026 | -232.2965 | -381.865 | 8.023997 | 216.9283 | 211.3951 | 241.1328 | 149.7353 | -226.7351 | -353.4575 | -520.0703 | -77.79679 | -17.67445 | -39.14194 | -37.45526 | -17.67445 | 40.81672 | 0.16 | 0 | 0.02 | 0.04 | 3.402188e-06 | 0 | 4.252735e-07 | 8.505469e-07 | 1.003645e-07 | 3.502552e-06 | 1.003645e-07 | 3.249089e-07 | 7.501824e-07 | 0.03533444 |  | 0.9646656 | 287631.8
2032 | Gunay et al. [S41] | 144 | 1.4 | 0 | 0 | 0 | 0 | 0 | 0 | 1 | 0 | 1 | 0 | 0 | 0 | 0 | 0 | 0 | 0 | 0 | 0 | 300 | 2 | 1 | 0 | 0 | 0 | 0 | 0 | 0 | 0 | 0 | 0 | 0 | 0 | 0 | 0 | 0 | 0 | 0 | 0 | 0 | 0 | 0 | 0 | 0 | 1.25 | 0 | 1.25 | 0 | 0 | 0 | 0 | 0 | 0 | 0 | 0 | 0 | 0 | 0 | 0 | 0 | 0 | 0 | 0 | 0 | 0 | 0 | 0 | 0 | 0 | 0 | 0 | 300 | 573.15 | 40 | 0 | 5 | 10 | 0 | 0 | 180 | 2.5 | 0.4 | 0.02 | 23.2 | 2.126367e-05 | 4.252735e-07 | 9.866345e-08 | 13934.29 | 1.374805 | 0.57315 | -102.4026 | -232.2965 | -381.865 | 8.023997 | 216.9283 | 211.3951 | 241.1328 | 149.7353 | -226.7351 | -353.4575 | -520.0703 | -77.79679 | -17.67445 | -39.14194 | -37.45526 | -17.67445 | 40.81672 | 0.16 | 0 | 0.02 | 0.04 | 3.402188e-06 | 0 | 4.252735e-07 | 8.505469e-07 | 9.866345e-08 | 3.500851e-06 | 9.866345e-08 | 3.2661e-07 | 7.518835e-07 | 0.03445972 |  | 0.9655403 | 282500.6
2033 | Gunay et al. [S41] | 145 | 1.4 | 0 | 0 | 0 | 0 | 0 | 0 | 1 | 0 | 1 | 0 | 0 | 0 | 0 | 0 | 0 | 0 | 0 | 0 | 400 | 4 | 1 | 0 | 0 | 0 | 0 | 0 | 0 | 0 | 0 | 0 | 0 | 0 | 0 | 0 | 0 | 0 | 0 | 0 | 0 | 0 | 0 | 0 | 0 | 1.25 | 1.25 | 0 | 0 | 0 | 0 | 0 | 0 | 0 | 0 | 0 | 0 | 0 | 0 | 0 | 0 | 0 | 0 | 0 | 0 | 0 | 0 | 0 | 0 | 0 | 0 | 0 | 300 | 573.15 | 40 | 0 | 5 | 10 | 0 | 0 | 30 | 2.5 | 0.4 | 0.02 | 15 | 2.126367e-05 | 4.252735e-07 | 6.379102e-08 | 13934.29 | 0.8888823 | 0.57315 | -102.4026 | -232.2965 | -381.865 | 8.023997 | 216.9283 | 211.3951 | 241.1328 | 149.7353 | -226.7351 | -353.4575 | -520.0703 | -77.79679 | -17.67445 | -39.14194 | -37.45526 | -17.67445 | 40.81672 | 0.16 | 0 | 0.02 | 0.04 | 3.402188e-06 | 0 | 4.252735e-07 | 8.505469e-07 | 6.379102e-08 | 3.465979e-06 | 6.379102e-08 | 3.614824e-07 | 7.867559e-07 | 0.01904671 |  | 0.9809533 | 179781.4
2034 | Gunay et al. [S41] | 146 | 1.4 | 0 | 0 | 0 | 0 | 0 | 0 | 1 | 0 | 1 | 0 | 0 | 0 | 0 | 0 | 0 | 0 | 0 | 0 | 400 | 4 | 1 | 0 | 0 | 0 | 0 | 0 | 0 | 0 | 0 | 0 | 0 | 0 | 0 | 0 | 0 | 0 | 0 | 0 | 0 | 0 | 0 | 0 | 0 | 1.25 | 1.25 | 0 | 0 | 0 | 0 | 0 | 0 | 0 | 0 | 0 | 0 | 0 | 0 | 0 | 0 | 0 | 0 | 0 | 0 | 0 | 0 | 0 | 0 | 0 | 0 | 0 | 300 | 573.15 | 40 | 0 | 5 | 10 | 0 | 0 | 60 | 2.5 | 0.4 | 0.02 | 17 | 2.126367e-05 | 4.252735e-07 | 7.229649e-08 | 13934.29 | 1.0074 | 0.57315 | -102.4026 | -232.2965 | -381.865 | 8.023997 | 216.9283 | 211.3951 | 241.1328 | 149.7353 | -226.7351 | -353.4575 | -520.0703 | -77.79679 | -17.67445 | -39.14194 | -37.45526 | -17.67445 | 40.81672 | 0.16 | 0 | 0.02 | 0.04 | 3.402188e-06 | 0 | 4.252735e-07 | 8.505469e-07 | 7.229649e-08 | 3.474484e-06 | 7.229649e-08 | 3.52977e-07 | 7.782505e-07 | 0.02240287 |  | 0.9775971 | 204451.7
2035 | Gunay et al. [S41] | 147 | 1.4 | 0 | 0 | 0 | 0 | 0 | 0 | 1 | 0 | 1 | 0 | 0 | 0 | 0 | 0 | 0 | 0 | 0 | 0 | 400 | 4 | 1 | 0 | 0 | 0 | 0 | 0 | 0 | 0 | 0 | 0 | 0 | 0 | 0 | 0 | 0 | 0 | 0 | 0 | 0 | 0 | 0 | 0 | 0 | 1.25 | 1.25 | 0 | 0 | 0 | 0 | 0 | 0 | 0 | 0 | 0 | 0 | 0 | 0 | 0 | 0 | 0 | 0 | 0 | 0 | 0 | 0 | 0 | 0 | 0 | 0 | 0 | 300 | 573.15 | 40 | 0 | 5 | 10 | 0 | 0 | 90 | 2.5 | 0.4 | 0.02 | 17.4 | 2.126367e-05 | 4.252735e-07 | 7.399758e-08 | 13934.29 | 1.031103 | 0.57315 | -102.4026 | -232.2965 | -381.865 | 8.023997 | 216.9283 | 211.3951 | 241.1328 | 149.7353 | -226.7351 | -353.4575 | -520.0703 | -77.79679 | -17.67445 | -39.14194 | -37.45526 | -17.67445 | 40.81672 | 0.16 | 0 | 0.02 | 0.04 | 3.402188e-06 | 0 | 4.252735e-07 | 8.505469e-07 | 7.399758e-08 | 3.476185e-06 | 7.399758e-08 | 3.512759e-07 | 7.765494e-07 | 0.02310282 |  | 0.9768972 | 209412.3
2036 | Gunay et al. [S41] | 148 | 1.4 | 0 | 0 | 0 | 0 | 0 | 0 | 1 | 0 | 1 | 0 | 0 | 0 | 0 | 0 | 0 | 0 | 0 | 0 | 400 | 4 | 1 | 0 | 0 | 0 | 0 | 0 | 0 | 0 | 0 | 0 | 0 | 0 | 0 | 0 | 0 | 0 | 0 | 0 | 0 | 0 | 0 | 0 | 0 | 1.25 | 1.25 | 0 | 0 | 0 | 0 | 0 | 0 | 0 | 0 | 0 | 0 | 0 | 0 | 0 | 0 | 0 | 0 | 0 | 0 | 0 | 0 | 0 | 0 | 0 | 0 | 0 | 300 | 573.15 | 40 | 0 | 5 | 10 | 0 | 0 | 120 | 2.5 | 0.4 | 0.02 | 16.6 | 2.126367e-05 | 4.252735e-07 | 7.05954e-08 | 13934.29 | 0.9836964 | 0.57315 | -102.4026 | -232.2965 | -381.865 | 8.023997 | 216.9283 | 211.3951 | 241.1328 | 149.7353 | -226.7351 | -353.4575 | -520.0703 | -77.79679 | -17.67445 | -39.14194 | -37.45526 | -17.67445 | 40.81672 | 0.16 | 0 | 0.02 | 0.04 | 3.402188e-06 | 0 | 4.252735e-07 | 8.505469e-07 | 7.05954e-08 | 3.472783e-06 | 7.05954e-08 | 3.546781e-07 | 7.799515e-07 | 0.02171271 |  | 0.9782873 | 199500.2
2037 | Gunay et al. [S41] | 149 | 1.4 | 0 | 0 | 0 | 0 | 0 | 0 | 1 | 0 | 1 | 0 | 0 | 0 | 0 | 0 | 0 | 0 | 0 | 0 | 400 | 4 | 1 | 0 | 0 | 0 | 0 | 0 | 0 | 0 | 0 | 0 | 0 | 0 | 0 | 0 | 0 | 0 | 0 | 0 | 0 | 0 | 0 | 0 | 0 | 1.25 | 1.25 | 0 | 0 | 0 | 0 | 0 | 0 | 0 | 0 | 0 | 0 | 0 | 0 | 0 | 0 | 0 | 0 | 0 | 0 | 0 | 0 | 0 | 0 | 0 | 0 | 0 | 300 | 573.15 | 40 | 0 | 5 | 10 | 0 | 0 | 150 | 2.5 | 0.4 | 0.02 | 18.6 | 2.126367e-05 | 4.252735e-07 | 7.910087e-08 | 13934.29 | 1.102214 | 0.57315 | -102.4026 | -232.2965 | -381.865 | 8.023997 | 216.9283 | 211.3951 | 241.1328 | 149.7353 | -226.7351 | -353.4575 | -520.0703 | -77.79679 | -17.67445 | -39.14194 | -37.45526 | -17.67445 | 40.81672 | 0.16 | 0 | 0.02 | 0.04 | 3.402188e-06 | 0 | 4.252735e-07 | 8.505469e-07 | 7.910087e-08 | 3.481289e-06 | 7.910087e-08 | 3.461726e-07 | 7.714461e-07 | 0.025263 |  | 0.974737 | 224350.6
2038 | Gunay et al. [S41] | 150 | 1.4 | 0 | 0 | 0 | 0 | 0 | 0 | 1 | 0 | 1 | 0 | 0 | 0 | 0 | 0 | 0 | 0 | 0 | 0 | 400 | 4 | 1 | 0 | 0 | 0 | 0 | 0 | 0 | 0 | 0 | 0 | 0 | 0 | 0 | 0 | 0 | 0 | 0 | 0 | 0 | 0 | 0 | 0 | 0 | 1.25 | 1.25 | 0 | 0 | 0 | 0 | 0 | 0 | 0 | 0 | 0 | 0 | 0 | 0 | 0 | 0 | 0 | 0 | 0 | 0 | 0 | 0 | 0 | 0 | 0 | 0 | 0 | 300 | 573.15 | 40 | 0 | 5 | 10 | 0 | 0 | 180 | 2.5 | 0.4 | 0.02 | 19.8 | 2.126367e-05 | 4.252735e-07 | 8.420415e-08 | 13934.29 | 1.173325 | 0.57315 | -102.4026 | -232.2965 | -381.865 | 8.023997 | 216.9283 | 211.3951 | 241.1328 | 149.7353 | -226.7351 | -353.4575 | -520.0703 | -77.79679 | -17.67445 | -39.14194 | -37.45526 | -17.67445 | 40.81672 | 0.16 | 0 | 0.02 | 0.04 | 3.402188e-06 | 0 | 4.252735e-07 | 8.505469e-07 | 8.420415e-08 | 3.486392e-06 | 8.420415e-08 | 3.410693e-07 | 7.663428e-07 | 0.0275173 |  | 0.9724827 | 239378.4
2039 | Gunay et al. [S41] | 151 | 1.4 | 0 | 0 | 0 | 0 | 0 | 0 | 1 | 0 | 1 | 0 | 0 | 0 | 0 | 0 | 0 | 0 | 0 | 0 | 400 | 5 | 1 | 0 | 0 | 0 | 0 | 0 | 0 | 0 | 0 | 0 | 0 | 0 | 0 | 0 | 0 | 0 | 0 | 0 | 0 | 0 | 0 | 0 | 0 | 1.25 | 0 | 0 | 1.25 | 0 | 0 | 0 | 0 | 0 | 0 | 0 | 0 | 0 | 0 | 0 | 0 | 0 | 0 | 0 | 0 | 0 | 0 | 0 | 0 | 0 | 0 | 0 | 300 | 573.15 | 40 | 0 | 5 | 10 | 0 | 0 | 30 | 2.5 | 0.4 | 0.02 | 14.4 | 2.126367e-05 | 4.252735e-07 | 6.123938e-08 | 13934.29 | 0.853327 | 0.57315 | -102.4026 | -232.2965 | -381.865 | 8.023997 | 216.9283 | 211.3951 | 241.1328 | 149.7353 | -226.7351 | -353.4575 | -520.0703 | -77.79679 | -17.67445 | -39.14194 | -37.45526 | -17.67445 | 40.81672 | 0.16 | 0 | 0.02 | 0.04 | 3.402188e-06 | 0 | 4.252735e-07 | 8.505469e-07 | 6.123938e-08 | 3.463427e-06 | 6.123938e-08 | 3.640341e-07 | 7.893076e-07 | 0.01808466 |  | 0.9819153 | 172421
2040 | Gunay et al. [S41] | 152 | 1.4 | 0 | 0 | 0 | 0 | 0 | 0 | 1 | 0 | 1 | 0 | 0 | 0 | 0 | 0 | 0 | 0 | 0 | 0 | 400 | 5 | 1 | 0 | 0 | 0 | 0 | 0 | 0 | 0 | 0 | 0 | 0 | 0 | 0 | 0 | 0 | 0 | 0 | 0 | 0 | 0 | 0 | 0 | 0 | 1.25 | 0 | 0 | 1.25 | 0 | 0 | 0 | 0 | 0 | 0 | 0 | 0 | 0 | 0 | 0 | 0 | 0 | 0 | 0 | 0 | 0 | 0 | 0 | 0 | 0 | 0 | 0 | 300 | 573.15 | 40 | 0 | 5 | 10 | 0 | 0 | 60 | 2.5 | 0.4 | 0.02 | 13.9 | 2.126367e-05 | 4.252735e-07 | 5.911301e-08 | 13934.29 | 0.8236976 | 0.57315 | -102.4026 | -232.2965 | -381.865 | 8.023997 | 216.9283 | 211.3951 | 241.1328 | 149.7353 | -226.7351 | -353.4575 | -520.0703 | -77.79679 | -17.67445 | -39.14194 | -37.45526 | -17.67445 | 40.81672 | 0.16 | 0 | 0.02 | 0.04 | 3.402188e-06 | 0 | 4.252735e-07 | 8.505469e-07 | 5.911301e-08 | 3.461301e-06 | 5.911301e-08 | 3.661605e-07 | 7.914339e-07 | 0.01729809 |  | 0.9827019 | 166300.9
2041 | Gunay et al. [S41] | 153 | 1.4 | 0 | 0 | 0 | 0 | 0 | 0 | 1 | 0 | 1 | 0 | 0 | 0 | 0 | 0 | 0 | 0 | 0 | 0 | 400 | 5 | 1 | 0 | 0 | 0 | 0 | 0 | 0 | 0 | 0 | 0 | 0 | 0 | 0 | 0 | 0 | 0 | 0 | 0 | 0 | 0 | 0 | 0 | 0 | 1.25 | 0 | 0 | 1.25 | 0 | 0 | 0 | 0 | 0 | 0 | 0 | 0 | 0 | 0 | 0 | 0 | 0 | 0 | 0 | 0 | 0 | 0 | 0 | 0 | 0 | 0 | 0 | 300 | 573.15 | 40 | 0 | 5 | 10 | 0 | 0 | 90 | 2.5 | 0.4 | 0.02 | 13.4 | 2.126367e-05 | 4.252735e-07 | 5.698665e-08 | 13934.29 | 0.7940682 | 0.57315 | -102.4026 | -232.2965 | -381.865 | 8.023997 | 216.9283 | 211.3951 | 241.1328 | 149.7353 | -226.7351 | -353.4575 | -520.0703 | -77.79679 | -17.67445 | -39.14194 | -37.45526 | -17.67445 | 40.81672 | 0.16 | 0 | 0.02 | 0.04 | 3.402188e-06 | 0 | 4.252735e-07 | 8.505469e-07 | 5.698665e-08 | 3.459174e-06 | 5.698665e-08 | 3.682868e-07 | 7.935603e-07 | 0.01652499 |  | 0.983475 | 160192.9
2042 | Gunay et al. [S41] | 154 | 1.4 | 0 | 0 | 0 | 0 | 0 | 0 | 1 | 0 | 1 | 0 | 0 | 0 | 0 | 0 | 0 | 0 | 0 | 0 | 400 | 5 | 1 | 0 | 0 | 0 | 0 | 0 | 0 | 0 | 0 | 0 | 0 | 0 | 0 | 0 | 0 | 0 | 0 | 0 | 0 | 0 | 0 | 0 | 0 | 1.25 | 0 | 0 | 1.25 | 0 | 0 | 0 | 0 | 0 | 0 | 0 | 0 | 0 | 0 | 0 | 0 | 0 | 0 | 0 | 0 | 0 | 0 | 0 | 0 | 0 | 0 | 0 | 300 | 573.15 | 40 | 0 | 5 | 10 | 0 | 0 | 120 | 2.5 | 0.4 | 0.02 | 13.4 | 2.126367e-05 | 4.252735e-07 | 5.698665e-08 | 13934.29 | 0.7940682 | 0.57315 | -102.4026 | -232.2965 | -381.865 | 8.023997 | 216.9283 | 211.3951 | 241.1328 | 149.7353 | -226.7351 | -353.4575 | -520.0703 | -77.79679 | -17.67445 | -39.14194 | -37.45526 | -17.67445 | 40.81672 | 0.16 | 0 | 0.02 | 0.04 | 3.402188e-06 | 0 | 4.252735e-07 | 8.505469e-07 | 5.698665e-08 | 3.459174e-06 | 5.698665e-08 | 3.682868e-07 | 7.935603e-07 | 0.01652499 |  | 0.983475 | 160192.9
2043 | Gunay et al. [S41] | 155 | 1.4 | 0 | 0 | 0 | 0 | 0 | 0 | 1 | 0 | 1 | 0 | 0 | 0 | 0 | 0 | 0 | 0 | 0 | 0 | 400 | 5 | 1 | 0 | 0 | 0 | 0 | 0 | 0 | 0 | 0 | 0 | 0 | 0 | 0 | 0 | 0 | 0 | 0 | 0 | 0 | 0 | 0 | 0 | 0 | 1.25 | 0 | 0 | 1.25 | 0 | 0 | 0 | 0 | 0 | 0 | 0 | 0 | 0 | 0 | 0 | 0 | 0 | 0 | 0 | 0 | 0 | 0 | 0 | 0 | 0 | 0 | 0 | 300 | 573.15 | 40 | 0 | 5 | 10 | 0 | 0 | 150 | 2.5 | 0.4 | 0.02 | 13.9 | 2.126367e-05 | 4.252735e-07 | 5.911301e-08 | 13934.29 | 0.8236976 | 0.57315 | -102.4026 | -232.2965 | -381.865 | 8.023997 | 216.9283 | 211.3951 | 241.1328 | 149.7353 | -226.7351 | -353.4575 | -520.0703 | -77.79679 | -17.67445 | -39.14194 | -37.45526 | -17.67445 | 40.81672 | 0.16 | 0 | 0.02 | 0.04 | 3.402188e-06 | 0 | 4.252735e-07 | 8.505469e-07 | 5.911301e-08 | 3.461301e-06 | 5.911301e-08 | 3.661605e-07 | 7.914339e-07 | 0.01729809 |  | 0.9827019 | 166300.9
2044 | Gunay et al. [S41] | 156 | 1.4 | 0 | 0 | 0 | 0 | 0 | 0 | 1 | 0 | 1 | 0 | 0 | 0 | 0 | 0 | 0 | 0 | 0 | 0 | 400 | 5 | 1 | 0 | 0 | 0 | 0 | 0 | 0 | 0 | 0 | 0 | 0 | 0 | 0 | 0 | 0 | 0 | 0 | 0 | 0 | 0 | 0 | 0 | 0 | 1.25 | 0 | 0 | 1.25 | 0 | 0 | 0 | 0 | 0 | 0 | 0 | 0 | 0 | 0 | 0 | 0 | 0 | 0 | 0 | 0 | 0 | 0 | 0 | 0 | 0 | 0 | 0 | 300 | 573.15 | 40 | 0 | 5 | 10 | 0 | 0 | 180 | 2.5 | 0.4 | 0.02 | 14.4 | 2.126367e-05 | 4.252735e-07 | 6.123938e-08 | 13934.29 | 0.853327 | 0.57315 | -102.4026 | -232.2965 | -381.865 | 8.023997 | 216.9283 | 211.3951 | 241.1328 | 149.7353 | -226.7351 | -353.4575 | -520.0703 | -77.79679 | -17.67445 | -39.14194 | -37.45526 | -17.67445 | 40.81672 | 0.16 | 0 | 0.02 | 0.04 | 3.402188e-06 | 0 | 4.252735e-07 | 8.505469e-07 | 6.123938e-08 | 3.463427e-06 | 6.123938e-08 | 3.640341e-07 | 7.893076e-07 | 0.01808466 |  | 0.9819153 | 172421
2045 | Gunay et al. [S41] | 157 | 1.4 | 0 | 0 | 0 | 0 | 0 | 0 | 1 | 0 | 1 | 0 | 0 | 0 | 0 | 0 | 0 | 0 | 0 | 0 | 400 | 2 | 1 | 0 | 0 | 0 | 0 | 0 | 0 | 0 | 0 | 0 | 0 | 0 | 0 | 0 | 0 | 0 | 0 | 0 | 0 | 0 | 0 | 0 | 0 | 1.25 | 0 | 0 | 0 | 1.25 | 0 | 0 | 0 | 0 | 0 | 0 | 0 | 0 | 0 | 0 | 0 | 0 | 0 | 0 | 0 | 0 | 0 | 0 | 0 | 0 | 0 | 0 | 300 | 573.15 | 40 | 0 | 5 | 10 | 0 | 0 | 30 | 2.5 | 0.4 | 0.02 | 15 | 2.126367e-05 | 4.252735e-07 | 6.379102e-08 | 13934.29 | 0.8888823 | 0.57315 | -102.4026 | -232.2965 | -381.865 | 8.023997 | 216.9283 | 211.3951 | 241.1328 | 149.7353 | -226.7351 | -353.4575 | -520.0703 | -77.79679 | -17.67445 | -39.14194 | -37.45526 | -17.67445 | 40.81672 | 0.16 | 0 | 0.02 | 0.04 | 3.402188e-06 | 0 | 4.252735e-07 | 8.505469e-07 | 6.379102e-08 | 3.465979e-06 | 6.379102e-08 | 3.614824e-07 | 7.867559e-07 | 0.01904671 |  | 0.9809533 | 179781.4
2046 | Gunay et al. [S41] | 158 | 1.4 | 0 | 0 | 0 | 0 | 0 | 0 | 1 | 0 | 1 | 0 | 0 | 0 | 0 | 0 | 0 | 0 | 0 | 0 | 400 | 2 | 1 | 0 | 0 | 0 | 0 | 0 | 0 | 0 | 0 | 0 | 0 | 0 | 0 | 0 | 0 | 0 | 0 | 0 | 0 | 0 | 0 | 0 | 0 | 1.25 | 0 | 0 | 0 | 1.25 | 0 | 0 | 0 | 0 | 0 | 0 | 0 | 0 | 0 | 0 | 0 | 0 | 0 | 0 | 0 | 0 | 0 | 0 | 0 | 0 | 0 | 0 | 300 | 573.15 | 40 | 0 | 5 | 10 | 0 | 0 | 60 | 2.5 | 0.4 | 0.02 | 17.1 | 2.126367e-05 | 4.252735e-07 | 7.272176e-08 | 13934.29 | 1.013326 | 0.57315 | -102.4026 | -232.2965 | -381.865 | 8.023997 | 216.9283 | 211.3951 | 241.1328 | 149.7353 | -226.7351 | -353.4575 | -520.0703 | -77.79679 | -17.67445 | -39.14194 | -37.45526 | -17.67445 | 40.81672 | 0.16 | 0 | 0.02 | 0.04 | 3.402188e-06 | 0 | 4.252735e-07 | 8.505469e-07 | 7.272176e-08 | 3.47491e-06 | 7.272176e-08 | 3.525517e-07 | 7.778252e-07 | 0.02257693 |  | 0.9774231 | 205691
2047 | Gunay et al. [S41] | 159 | 1.4 | 0 | 0 | 0 | 0 | 0 | 0 | 1 | 0 | 1 | 0 | 0 | 0 | 0 | 0 | 0 | 0 | 0 | 0 | 400 | 2 | 1 | 0 | 0 | 0 | 0 | 0 | 0 | 0 | 0 | 0 | 0 | 0 | 0 | 0 | 0 | 0 | 0 | 0 | 0 | 0 | 0 | 0 | 0 | 1.25 | 0 | 0 | 0 | 1.25 | 0 | 0 | 0 | 0 | 0 | 0 | 0 | 0 | 0 | 0 | 0 | 0 | 0 | 0 | 0 | 0 | 0 | 0 | 0 | 0 | 0 | 0 | 300 | 573.15 | 40 | 0 | 5 | 10 | 0 | 0 | 90 | 2.5 | 0.4 | 0.02 | 17.1 | 2.126367e-05 | 4.252735e-07 | 7.272176e-08 | 13934.29 | 1.013326 | 0.57315 | -102.4026 | -232.2965 | -381.865 | 8.023997 | 216.9283 | 211.3951 | 241.1328 | 149.7353 | -226.7351 | -353.4575 | -520.0703 | -77.79679 | -17.67445 | -39.14194 | -37.45526 | -17.67445 | 40.81672 | 0.16 | 0 | 0.02 | 0.04 | 3.402188e-06 | 0 | 4.252735e-07 | 8.505469e-07 | 7.272176e-08 | 3.47491e-06 | 7.272176e-08 | 3.525517e-07 | 7.778252e-07 | 0.02257693 |  | 0.9774231 | 205691
2048 | Gunay et al. [S41] | 160 | 1.4 | 0 | 0 | 0 | 0 | 0 | 0 | 1 | 0 | 1 | 0 | 0 | 0 | 0 | 0 | 0 | 0 | 0 | 0 | 400 | 2 | 1 | 0 | 0 | 0 | 0 | 0 | 0 | 0 | 0 | 0 | 0 | 0 | 0 | 0 | 0 | 0 | 0 | 0 | 0 | 0 | 0 | 0 | 0 | 1.25 | 0 | 0 | 0 | 1.25 | 0 | 0 | 0 | 0 | 0 | 0 | 0 | 0 | 0 | 0 | 0 | 0 | 0 | 0 | 0 | 0 | 0 | 0 | 0 | 0 | 0 | 0 | 300 | 573.15 | 40 | 0 | 5 | 10 | 0 | 0 | 120 | 2.5 | 0.4 | 0.02 | 15 | 2.126367e-05 | 4.252735e-07 | 6.379102e-08 | 13934.29 | 0.8888823 | 0.57315 | -102.4026 | -232.2965 | -381.865 | 8.023997 | 216.9283 | 211.3951 | 241.1328 | 149.7353 | -226.7351 | -353.4575 | -520.0703 | -77.79679 | -17.67445 | -39.14194 | -37.45526 | -17.67445 | 40.81672 | 0.16 | 0 | 0.02 | 0.04 | 3.402188e-06 | 0 | 4.252735e-07 | 8.505469e-07 | 6.379102e-08 | 3.465979e-06 | 6.379102e-08 | 3.614824e-07 | 7.867559e-07 | 0.01904671 |  | 0.9809533 | 179781.4
2049 | Gunay et al. [S41] | 161 | 1.4 | 0 | 0 | 0 | 0 | 0 | 0 | 1 | 0 | 1 | 0 | 0 | 0 | 0 | 0 | 0 | 0 | 0 | 0 | 400 | 2 | 1 | 0 | 0 | 0 | 0 | 0 | 0 | 0 | 0 | 0 | 0 | 0 | 0 | 0 | 0 | 0 | 0 | 0 | 0 | 0 | 0 | 0 | 0 | 1.25 | 0 | 0 | 0 | 1.25 | 0 | 0 | 0 | 0 | 0 | 0 | 0 | 0 | 0 | 0 | 0 | 0 | 0 | 0 | 0 | 0 | 0 | 0 | 0 | 0 | 0 | 0 | 300 | 573.15 | 40 | 0 | 5 | 10 | 0 | 0 | 150 | 2.5 | 0.4 | 0.02 | 13.4 | 2.126367e-05 | 4.252735e-07 | 5.698665e-08 | 13934.29 | 0.7940682 | 0.57315 | -102.4026 | -232.2965 | -381.865 | 8.023997 | 216.9283 | 211.3951 | 241.1328 | 149.7353 | -226.7351 | -353.4575 | -520.0703 | -77.79679 | -17.67445 | -39.14194 | -37.45526 | -17.67445 | 40.81672 | 0.16 | 0 | 0.02 | 0.04 | 3.402188e-06 | 0 | 4.252735e-07 | 8.505469e-07 | 5.698665e-08 | 3.459174e-06 | 5.698665e-08 | 3.682868e-07 | 7.935603e-07 | 0.01652499 |  | 0.983475 | 160192.9
2050 | Gunay et al. [S41] | 162 | 1.4 | 0 | 0 | 0 | 0 | 0 | 0 | 1 | 0 | 1 | 0 | 0 | 0 | 0 | 0 | 0 | 0 | 0 | 0 | 400 | 2 | 1 | 0 | 0 | 0 | 0 | 0 | 0 | 0 | 0 | 0 | 0 | 0 | 0 | 0 | 0 | 0 | 0 | 0 | 0 | 0 | 0 | 0 | 0 | 1.25 | 0 | 0 | 0 | 1.25 | 0 | 0 | 0 | 0 | 0 | 0 | 0 | 0 | 0 | 0 | 0 | 0 | 0 | 0 | 0 | 0 | 0 | 0 | 0 | 0 | 0 | 0 | 300 | 573.15 | 40 | 0 | 5 | 10 | 0 | 0 | 180 | 2.5 | 0.4 | 0.02 | 12.6 | 2.126367e-05 | 4.252735e-07 | 5.358446e-08 | 13934.29 | 0.7466611 | 0.57315 | -102.4026 | -232.2965 | -381.865 | 8.023997 | 216.9283 | 211.3951 | 241.1328 | 149.7353 | -226.7351 | -353.4575 | -520.0703 | -77.79679 | -17.67445 | -39.14194 | -37.45526 | -17.67445 | 40.81672 | 0.16 | 0 | 0.02 | 0.04 | 3.402188e-06 | 0 | 4.252735e-07 | 8.505469e-07 | 5.358446e-08 | 3.455772e-06 | 5.358446e-08 | 3.71689e-07 | 7.969625e-07 | 0.01531539 |  | 0.9846846 | 150444.1
2051 | Gunay et al. [S41] | 163 | 1.4 | 0 | 0 | 0 | 0 | 0 | 0 | 1 | 0 | 1 | 0 | 0 | 0 | 0 | 0 | 0 | 0 | 0 | 0 | 400 | 2 | 1 | 0 | 0 | 0 | 0 | 0 | 0 | 0 | 0 | 0 | 0 | 0 | 0 | 0 | 0 | 0 | 0 | 0 | 0 | 0 | 0 | 0 | 1.25 | 0 | 0 | 0 | 0 | 0 | 0 | 0 | 0 | 0 | 0 | 0 | 0 | 0 | 0 | 0 | 0 | 0 | 0 | 0 | 0 | 0 | 0 | 0 | 0 | 0 | 0 | 0 | 300 | 573.15 | 40 | 0 | 5 | 10 | 10 | 0 | 30 | 2.5 | 0.4 | 0.02 | 18.2 | 2.126367e-05 | 4.252735e-07 | 7.739977e-08 | 13934.29 | 1.078511 | 0.57315 | -102.4026 | -232.2965 | -381.865 | 8.023997 | 216.9283 | 211.3951 | 241.1328 | 149.7353 | -226.7351 | -353.4575 | -520.0703 | -77.79679 | -17.67445 | -39.14194 | -37.45526 | -17.67445 | 40.81672 | 0.16 | 0.04 | 0.02 | 0.04 | 3.402188e-06 | 8.505469e-07 | 4.252735e-07 | 8.505469e-07 | 7.739977e-08 | 3.479588e-06 | 9.279467e-07 | 3.478737e-07 | 7.731472e-07 | 0.2941229 |  | 0.7058771 | 303140.5
2052 | Gunay et al. [S41] | 164 | 1.4 | 0 | 0 | 0 | 0 | 0 | 0 | 1 | 0 | 1 | 0 | 0 | 0 | 0 | 0 | 0 | 0 | 0 | 0 | 400 | 2 | 1 | 0 | 0 | 0 | 0 | 0 | 0 | 0 | 0 | 0 | 0 | 0 | 0 | 0 | 0 | 0 | 0 | 0 | 0 | 0 | 0 | 0 | 1.25 | 0 | 0 | 0 | 0 | 0 | 0 | 0 | 0 | 0 | 0 | 0 | 0 | 0 | 0 | 0 | 0 | 0 | 0 | 0 | 0 | 0 | 0 | 0 | 0 | 0 | 0 | 0 | 300 | 573.15 | 40 | 0 | 5 | 10 | 10 | 0 | 60 | 2.5 | 0.4 | 0.02 | 21.2 | 2.126367e-05 | 4.252735e-07 | 9.015798e-08 | 13934.29 | 1.256287 | 0.57315 | -102.4026 | -232.2965 | -381.865 | 8.023997 | 216.9283 | 211.3951 | 241.1328 | 149.7353 | -226.7351 | -353.4575 | -520.0703 | -77.79679 | -17.67445 | -39.14194 | -37.45526 | -17.67445 | 40.81672 | 0.16 | 0.04 | 0.02 | 0.04 | 3.402188e-06 | 8.505469e-07 | 4.252735e-07 | 8.505469e-07 | 9.015798e-08 | 3.492346e-06 | 9.407049e-07 | 3.351155e-07 | 7.60389e-07 | 0.3158655 |  | 0.6841345 | 364331
2053 | Gunay et al. [S41] | 165 | 1.4 | 0 | 0 | 0 | 0 | 0 | 0 | 1 | 0 | 1 | 0 | 0 | 0 | 0 | 0 | 0 | 0 | 0 | 0 | 400 | 2 | 1 | 0 | 0 | 0 | 0 | 0 | 0 | 0 | 0 | 0 | 0 | 0 | 0 | 0 | 0 | 0 | 0 | 0 | 0 | 0 | 0 | 0 | 1.25 | 0 | 0 | 0 | 0 | 0 | 0 | 0 | 0 | 0 | 0 | 0 | 0 | 0 | 0 | 0 | 0 | 0 | 0 | 0 | 0 | 0 | 0 | 0 | 0 | 0 | 0 | 0 | 300 | 573.15 | 40 | 0 | 5 | 10 | 10 | 0 | 90 | 2.5 | 0.4 | 0.02 | 13.8 | 2.126367e-05 | 4.252735e-07 | 5.868774e-08 | 13934.29 | 0.8177717 | 0.57315 | -102.4026 | -232.2965 | -381.865 | 8.023997 | 216.9283 | 211.3951 | 241.1328 | 149.7353 | -226.7351 | -353.4575 | -520.0703 | -77.79679 | -17.67445 | -39.14194 | -37.45526 | -17.67445 | 40.81672 | 0.16 | 0.04 | 0.02 | 0.04 | 3.402188e-06 | 8.505469e-07 | 4.252735e-07 | 8.505469e-07 | 5.868774e-08 | 3.460876e-06 | 9.092347e-07 | 3.665857e-07 | 7.918592e-07 | 0.265583 |  | 0.734417 | 220921.6
2054 | Gunay et al. [S41] | 166 | 1.4 | 0 | 0 | 0 | 0 | 0 | 0 | 1 | 0 | 1 | 0 | 0 | 0 | 0 | 0 | 0 | 0 | 0 | 0 | 400 | 2 | 1 | 0 | 0 | 0 | 0 | 0 | 0 | 0 | 0 | 0 | 0 | 0 | 0 | 0 | 0 | 0 | 0 | 0 | 0 | 0 | 0 | 0 | 1.25 | 0 | 0 | 0 | 0 | 0 | 0 | 0 | 0 | 0 | 0 | 0 | 0 | 0 | 0 | 0 | 0 | 0 | 0 | 0 | 0 | 0 | 0 | 0 | 0 | 0 | 0 | 0 | 300 | 573.15 | 40 | 0 | 5 | 10 | 10 | 0 | 120 | 2.5 | 0.4 | 0.02 | 14.3 | 2.126367e-05 | 4.252735e-07 | 6.081411e-08 | 13934.29 | 0.8474011 | 0.57315 | -102.4026 | -232.2965 | -381.865 | 8.023997 | 216.9283 | 211.3951 | 241.1328 | 149.7353 | -226.7351 | -353.4575 | -520.0703 | -77.79679 | -17.67445 | -39.14194 | -37.45526 | -17.67445 | 40.81672 | 0.16 | 0.04 | 0.02 | 0.04 | 3.402188e-06 | 8.505469e-07 | 4.252735e-07 | 8.505469e-07 | 6.081411e-08 | 3.463002e-06 | 9.11361e-07 | 3.644594e-07 | 7.897328e-07 | 0.2686431 |  | 0.7313569 | 229883.8
2055 | Gunay et al. [S41] | 167 | 1.4 | 0 | 0 | 0 | 0 | 0 | 0 | 1 | 0 | 1 | 0 | 0 | 0 | 0 | 0 | 0 | 0 | 0 | 0 | 400 | 2 | 1 | 0 | 0 | 0 | 0 | 0 | 0 | 0 | 0 | 0 | 0 | 0 | 0 | 0 | 0 | 0 | 0 | 0 | 0 | 0 | 0 | 0 | 1.25 | 0 | 0 | 0 | 0 | 0 | 0 | 0 | 0 | 0 | 0 | 0 | 0 | 0 | 0 | 0 | 0 | 0 | 0 | 0 | 0 | 0 | 0 | 0 | 0 | 0 | 0 | 0 | 300 | 573.15 | 40 | 0 | 5 | 10 | 10 | 0 | 150 | 2.5 | 0.4 | 0.02 | 16.3 | 2.126367e-05 | 4.252735e-07 | 6.931958e-08 | 13934.29 | 0.9659188 | 0.57315 | -102.4026 | -232.2965 | -381.865 | 8.023997 | 216.9283 | 211.3951 | 241.1328 | 149.7353 | -226.7351 | -353.4575 | -520.0703 | -77.79679 | -17.67445 | -39.14194 | -37.45526 | -17.67445 | 40.81672 | 0.16 | 0.04 | 0.02 | 0.04 | 3.402188e-06 | 8.505469e-07 | 4.252735e-07 | 8.505469e-07 | 6.931958e-08 | 3.471507e-06 | 9.198665e-07 | 3.559539e-07 | 7.812274e-07 | 0.2813413 |  | 0.7186587 | 266665.4
2056 | Gunay et al. [S41] | 168 | 1.4 | 0 | 0 | 0 | 0 | 0 | 0 | 1 | 0 | 1 | 0 | 0 | 0 | 0 | 0 | 0 | 0 | 0 | 0 | 400 | 2 | 1 | 0 | 0 | 0 | 0 | 0 | 0 | 0 | 0 | 0 | 0 | 0 | 0 | 0 | 0 | 0 | 0 | 0 | 0 | 0 | 0 | 0 | 1.25 | 0 | 0 | 0 | 0 | 0 | 0 | 0 | 0 | 0 | 0 | 0 | 0 | 0 | 0 | 0 | 0 | 0 | 0 | 0 | 0 | 0 | 0 | 0 | 0 | 0 | 0 | 0 | 300 | 573.15 | 40 | 0 | 5 | 10 | 10 | 0 | 180 | 2.5 | 0.4 | 0.02 | 16.3 | 2.126367e-05 | 4.252735e-07 | 6.931958e-08 | 13934.29 | 0.9659188 | 0.57315 | -102.4026 | -232.2965 | -381.865 | 8.023997 | 216.9283 | 211.3951 | 241.1328 | 149.7353 | -226.7351 | -353.4575 | -520.0703 | -77.79679 | -17.67445 | -39.14194 | -37.45526 | -17.67445 | 40.81672 | 0.16 | 0.04 | 0.02 | 0.04 | 3.402188e-06 | 8.505469e-07 | 4.252735e-07 | 8.505469e-07 | 6.931958e-08 | 3.471507e-06 | 9.198665e-07 | 3.559539e-07 | 7.812274e-07 | 0.2813413 |  | 0.7186587 | 266665.4
2057 | Gunay et al. [S41] | 169 | 1.4 | 0 | 0 | 0 | 0 | 0 | 0 | 1 | 0 | 1 | 0 | 0 | 0 | 0 | 0 | 0 | 0 | 0 | 0 | 400 | 2 | 1 | 0 | 0 | 0 | 0 | 0 | 0 | 0 | 0 | 0 | 0 | 0 | 0 | 0 | 0 | 0 | 0 | 0 | 0 | 0 | 0 | 0 | 1.25 | 1.25 | 0 | 0 | 0 | 0 | 0 | 0 | 0 | 0 | 0 | 0 | 0 | 0 | 0 | 0 | 0 | 0 | 0 | 0 | 0 | 0 | 0 | 0 | 0 | 0 | 0 | 0 | 300 | 573.15 | 40 | 0 | 5 | 10 | 10 | 0 | 30 | 2.5 | 0.4 | 0.02 | 12 | 2.126367e-05 | 4.252735e-07 | 5.103282e-08 | 13934.29 | 0.7111058 | 0.57315 | -102.4026 | -232.2965 | -381.865 | 8.023997 | 216.9283 | 211.3951 | 241.1328 | 149.7353 | -226.7351 | -353.4575 | -520.0703 | -77.79679 | -17.67445 | -39.14194 | -37.45526 | -17.67445 | 40.81672 | 0.16 | 0.04 | 0.02 | 0.04 | 3.402188e-06 | 8.505469e-07 | 4.252735e-07 | 8.505469e-07 | 5.103282e-08 | 3.453221e-06 | 9.015798e-07 | 3.742407e-07 | 7.995141e-07 | 0.2549255 |  | 0.7450745 | 189357.8
2058 | Gunay et al. [S41] | 170 | 1.4 | 0 | 0 | 0 | 0 | 0 | 0 | 1 | 0 | 1 | 0 | 0 | 0 | 0 | 0 | 0 | 0 | 0 | 0 | 400 | 2 | 1 | 0 | 0 | 0 | 0 | 0 | 0 | 0 | 0 | 0 | 0 | 0 | 0 | 0 | 0 | 0 | 0 | 0 | 0 | 0 | 0 | 0 | 1.25 | 1.25 | 0 | 0 | 0 | 0 | 0 | 0 | 0 | 0 | 0 | 0 | 0 | 0 | 0 | 0 | 0 | 0 | 0 | 0 | 0 | 0 | 0 | 0 | 0 | 0 | 0 | 0 | 300 | 573.15 | 40 | 0 | 5 | 10 | 10 | 0 | 60 | 2.5 | 0.4 | 0.02 | 13 | 2.126367e-05 | 4.252735e-07 | 5.528555e-08 | 13934.29 | 0.7703647 | 0.57315 | -102.4026 | -232.2965 | -381.865 | 8.023997 | 216.9283 | 211.3951 | 241.1328 | 149.7353 | -226.7351 | -353.4575 | -520.0703 | -77.79679 | -17.67445 | -39.14194 | -37.45526 | -17.67445 | 40.81672 | 0.16 | 0.04 | 0.02 | 0.04 | 3.402188e-06 | 8.505469e-07 | 4.252735e-07 | 8.505469e-07 | 5.528555e-08 | 3.457473e-06 | 9.058325e-07 | 3.699879e-07 | 7.952614e-07 | 0.2607781 |  | 0.7392219 | 206761.8
2059 | Gunay et al. [S41] | 171 | 1.4 | 0 | 0 | 0 | 0 | 0 | 0 | 1 | 0 | 1 | 0 | 0 | 0 | 0 | 0 | 0 | 0 | 0 | 0 | 400 | 2 | 1 | 0 | 0 | 0 | 0 | 0 | 0 | 0 | 0 | 0 | 0 | 0 | 0 | 0 | 0 | 0 | 0 | 0 | 0 | 0 | 0 | 0 | 1.25 | 1.25 | 0 | 0 | 0 | 0 | 0 | 0 | 0 | 0 | 0 | 0 | 0 | 0 | 0 | 0 | 0 | 0 | 0 | 0 | 0 | 0 | 0 | 0 | 0 | 0 | 0 | 0 | 300 | 573.15 | 40 | 0 | 5 | 10 | 10 | 0 | 90 | 2.5 | 0.4 | 0.02 | 16.8 | 2.126367e-05 | 4.252735e-07 | 7.144594e-08 | 13934.29 | 0.9955482 | 0.57315 | -102.4026 | -232.2965 | -381.865 | 8.023997 | 216.9283 | 211.3951 | 241.1328 | 149.7353 | -226.7351 | -353.4575 | -520.0703 | -77.79679 | -17.67445 | -39.14194 | -37.45526 | -17.67445 | 40.81672 | 0.16 | 0.04 | 0.02 | 0.04 | 3.402188e-06 | 8.505469e-07 | 4.252735e-07 | 8.505469e-07 | 7.144594e-08 | 3.473634e-06 | 9.219929e-07 | 3.538275e-07 | 7.79101e-07 | 0.2846348 |  | 0.7153652 | 276110.7
2060 | Gunay et al. [S41] | 172 | 1.4 | 0 | 0 | 0 | 0 | 0 | 0 | 1 | 0 | 1 | 0 | 0 | 0 | 0 | 0 | 0 | 0 | 0 | 0 | 400 | 2 | 1 | 0 | 0 | 0 | 0 | 0 | 0 | 0 | 0 | 0 | 0 | 0 | 0 | 0 | 0 | 0 | 0 | 0 | 0 | 0 | 0 | 0 | 1.25 | 1.25 | 0 | 0 | 0 | 0 | 0 | 0 | 0 | 0 | 0 | 0 | 0 | 0 | 0 | 0 | 0 | 0 | 0 | 0 | 0 | 0 | 0 | 0 | 0 | 0 | 0 | 0 | 300 | 573.15 | 40 | 0 | 5 | 10 | 10 | 0 | 120 | 2.5 | 0.4 | 0.02 | 15.4 | 2.126367e-05 | 4.252735e-07 | 6.549211e-08 | 13934.29 | 0.9125858 | 0.57315 | -102.4026 | -232.2965 | -381.865 | 8.023997 | 216.9283 | 211.3951 | 241.1328 | 149.7353 | -226.7351 | -353.4575 | -520.0703 | -77.79679 | -17.67445 | -39.14194 | -37.45526 | -17.67445 | 40.81672 | 0.16 | 0.04 | 0.02 | 0.04 | 3.402188e-06 | 8.505469e-07 | 4.252735e-07 | 8.505469e-07 | 6.549211e-08 | 3.46768e-06 | 9.160391e-07 | 3.597814e-07 | 7.850548e-07 | 0.2755346 |  | 0.7244654 | 249922.2
2061 | Gunay et al. [S41] | 173 | 1.4 | 0 | 0 | 0 | 0 | 0 | 0 | 1 | 0 | 1 | 0 | 0 | 0 | 0 | 0 | 0 | 0 | 0 | 0 | 400 | 2 | 1 | 0 | 0 | 0 | 0 | 0 | 0 | 0 | 0 | 0 | 0 | 0 | 0 | 0 | 0 | 0 | 0 | 0 | 0 | 0 | 0 | 0 | 1.25 | 1.25 | 0 | 0 | 0 | 0 | 0 | 0 | 0 | 0 | 0 | 0 | 0 | 0 | 0 | 0 | 0 | 0 | 0 | 0 | 0 | 0 | 0 | 0 | 0 | 0 | 0 | 0 | 300 | 573.15 | 40 | 0 | 5 | 10 | 10 | 0 | 150 | 2.5 | 0.4 | 0.02 | 15.4 | 2.126367e-05 | 4.252735e-07 | 6.549211e-08 | 13934.29 | 0.9125858 | 0.57315 | -102.4026 | -232.2965 | -381.865 | 8.023997 | 216.9283 | 211.3951 | 241.1328 | 149.7353 | -226.7351 | -353.4575 | -520.0703 | -77.79679 | -17.67445 | -39.14194 | -37.45526 | -17.67445 | 40.81672 | 0.16 | 0.04 | 0.02 | 0.04 | 3.402188e-06 | 8.505469e-07 | 4.252735e-07 | 8.505469e-07 | 6.549211e-08 | 3.46768e-06 | 9.160391e-07 | 3.597814e-07 | 7.850548e-07 | 0.2755346 |  | 0.7244654 | 249922.2
2062 | Gunay et al. [S41] | 174 | 1.4 | 0 | 0 | 0 | 0 | 0 | 0 | 1 | 0 | 1 | 0 | 0 | 0 | 0 | 0 | 0 | 0 | 0 | 0 | 400 | 2 | 1 | 0 | 0 | 0 | 0 | 0 | 0 | 0 | 0 | 0 | 0 | 0 | 0 | 0 | 0 | 0 | 0 | 0 | 0 | 0 | 0 | 0 | 1.25 | 1.25 | 0 | 0 | 0 | 0 | 0 | 0 | 0 | 0 | 0 | 0 | 0 | 0 | 0 | 0 | 0 | 0 | 0 | 0 | 0 | 0 | 0 | 0 | 0 | 0 | 0 | 0 | 300 | 573.15 | 40 | 0 | 5 | 10 | 10 | 0 | 180 | 2.5 | 0.4 | 0.02 | 13.9 | 2.126367e-05 | 4.252735e-07 | 5.911301e-08 | 13934.29 | 0.8236976 | 0.57315 | -102.4026 | -232.2965 | -381.865 | 8.023997 | 216.9283 | 211.3951 | 241.1328 | 149.7353 | -226.7351 | -353.4575 | -520.0703 | -77.79679 | -17.67445 | -39.14194 | -37.45526 | -17.67445 | 40.81672 | 0.16 | 0.04 | 0.02 | 0.04 | 3.402188e-06 | 8.505469e-07 | 4.252735e-07 | 8.505469e-07 | 5.911301e-08 | 3.461301e-06 | 9.0966e-07 | 3.661605e-07 | 7.914339e-07 | 0.2661915 |  | 0.7338085 | 222706.9
2063 | Gunay et al. [S41] | 175 | 1.4 | 0 | 0 | 0 | 0 | 0 | 0 | 1 | 0 | 1 | 0 | 0 | 0 | 0 | 0 | 0 | 0 | 0 | 0 | 450 | 1 | 1 | 0 | 0 | 0 | 0 | 0 | 0 | 0 | 0 | 0 | 0 | 0 | 0 | 0 | 0 | 0 | 0 | 0 | 0 | 0 | 0 | 0 | 1.25 | 0 | 0 | 0 | 0 | 0 | 1.25 | 0 | 0 | 0 | 0 | 0 | 0 | 0 | 0 | 0 | 0 | 0 | 0 | 0 | 0 | 0 | 0 | 0 | 0 | 0 | 0 | 0 | 300 | 573.15 | 40 | 0 | 5 | 10 | 10 | 0 | 30 | 2.5 | 0.4 | 0.02 | 17.1 | 2.126367e-05 | 4.252735e-07 | 7.272176e-08 | 13934.29 | 1.013326 | 0.57315 | -102.4026 | -232.2965 | -381.865 | 8.023997 | 216.9283 | 211.3951 | 241.1328 | 149.7353 | -226.7351 | -353.4575 | -520.0703 | -77.79679 | -17.67445 | -39.14194 | -37.45526 | -17.67445 | 40.81672 | 0.16 | 0.04 | 0.02 | 0.04 | 3.402188e-06 | 8.505469e-07 | 4.252735e-07 | 8.505469e-07 | 7.272176e-08 | 3.47491e-06 | 9.232687e-07 | 3.525517e-07 | 7.778252e-07 | 0.2866346 |  | 0.7133654 | 281829.1
2064 | Gunay et al. [S41] | 176 | 1.4 | 0 | 0 | 0 | 0 | 0 | 0 | 1 | 0 | 1 | 0 | 0 | 0 | 0 | 0 | 0 | 0 | 0 | 0 | 450 | 1 | 1 | 0 | 0 | 0 | 0 | 0 | 0 | 0 | 0 | 0 | 0 | 0 | 0 | 0 | 0 | 0 | 0 | 0 | 0 | 0 | 0 | 0 | 1.25 | 0 | 0 | 0 | 0 | 0 | 1.25 | 0 | 0 | 0 | 0 | 0 | 0 | 0 | 0 | 0 | 0 | 0 | 0 | 0 | 0 | 0 | 0 | 0 | 0 | 0 | 0 | 0 | 300 | 573.15 | 40 | 0 | 5 | 10 | 10 | 0 | 60 | 2.5 | 0.4 | 0.02 | 20.5 | 2.126367e-05 | 4.252735e-07 | 8.718106e-08 | 13934.29 | 1.214806 | 0.57315 | -102.4026 | -232.2965 | -381.865 | 8.023997 | 216.9283 | 211.3951 | 241.1328 | 149.7353 | -226.7351 | -353.4575 | -520.0703 | -77.79679 | -17.67445 | -39.14194 | -37.45526 | -17.67445 | 40.81672 | 0.16 | 0.04 | 0.02 | 0.04 | 3.402188e-06 | 8.505469e-07 | 4.252735e-07 | 8.505469e-07 | 8.718106e-08 | 3.489369e-06 | 9.37728e-07 | 3.380924e-07 | 7.633659e-07 | 0.3106114 |  | 0.6893886 | 349616.2
2065 | Gunay et al. [S41] | 177 | 1.4 | 0 | 0 | 0 | 0 | 0 | 0 | 1 | 0 | 1 | 0 | 0 | 0 | 0 | 0 | 0 | 0 | 0 | 0 | 450 | 1 | 1 | 0 | 0 | 0 | 0 | 0 | 0 | 0 | 0 | 0 | 0 | 0 | 0 | 0 | 0 | 0 | 0 | 0 | 0 | 0 | 0 | 0 | 1.25 | 0 | 0 | 0 | 0 | 0 | 1.25 | 0 | 0 | 0 | 0 | 0 | 0 | 0 | 0 | 0 | 0 | 0 | 0 | 0 | 0 | 0 | 0 | 0 | 0 | 0 | 0 | 0 | 300 | 573.15 | 40 | 0 | 5 | 10 | 10 | 0 | 90 | 2.5 | 0.4 | 0.02 | 18.5 | 2.126367e-05 | 4.252735e-07 | 7.867559e-08 | 13934.29 | 1.096288 | 0.57315 | -102.4026 | -232.2965 | -381.865 | 8.023997 | 216.9283 | 211.3951 | 241.1328 | 149.7353 | -226.7351 | -353.4575 | -520.0703 | -77.79679 | -17.67445 | -39.14194 | -37.45526 | -17.67445 | 40.81672 | 0.16 | 0.04 | 0.02 | 0.04 | 3.402188e-06 | 8.505469e-07 | 4.252735e-07 | 8.505469e-07 | 7.867559e-08 | 3.480863e-06 | 9.292225e-07 | 3.465979e-07 | 7.718713e-07 | 0.2962087 |  | 0.7037913 | 309050.5
2066 | Gunay et al. [S41] | 178 | 1.4 | 0 | 0 | 0 | 0 | 0 | 0 | 1 | 0 | 1 | 0 | 0 | 0 | 0 | 0 | 0 | 0 | 0 | 0 | 450 | 1 | 1 | 0 | 0 | 0 | 0 | 0 | 0 | 0 | 0 | 0 | 0 | 0 | 0 | 0 | 0 | 0 | 0 | 0 | 0 | 0 | 0 | 0 | 1.25 | 0 | 0 | 0 | 0 | 0 | 1.25 | 0 | 0 | 0 | 0 | 0 | 0 | 0 | 0 | 0 | 0 | 0 | 0 | 0 | 0 | 0 | 0 | 0 | 0 | 0 | 0 | 0 | 300 | 573.15 | 40 | 0 | 5 | 10 | 10 | 0 | 120 | 2.5 | 0.4 | 0.02 | 19.9 | 2.126367e-05 | 4.252735e-07 | 8.462942e-08 | 13934.29 | 1.179251 | 0.57315 | -102.4026 | -232.2965 | -381.865 | 8.023997 | 216.9283 | 211.3951 | 241.1328 | 149.7353 | -226.7351 | -353.4575 | -520.0703 | -77.79679 | -17.67445 | -39.14194 | -37.45526 | -17.67445 | 40.81672 | 0.16 | 0.04 | 0.02 | 0.04 | 3.402188e-06 | 8.505469e-07 | 4.252735e-07 | 8.505469e-07 | 8.462942e-08 | 3.486817e-06 | 9.351764e-07 | 3.40644e-07 | 7.659175e-07 | 0.3061976 |  | 0.6938024 | 337224.4
2067 | Gunay et al. [S41] | 179 | 1.4 | 0 | 0 | 0 | 0 | 0 | 0 | 1 | 0 | 1 | 0 | 0 | 0 | 0 | 0 | 0 | 0 | 0 | 0 | 450 | 1 | 1 | 0 | 0 | 0 | 0 | 0 | 0 | 0 | 0 | 0 | 0 | 0 | 0 | 0 | 0 | 0 | 0 | 0 | 0 | 0 | 0 | 0 | 1.25 | 0 | 0 | 0 | 0 | 0 | 1.25 | 0 | 0 | 0 | 0 | 0 | 0 | 0 | 0 | 0 | 0 | 0 | 0 | 0 | 0 | 0 | 0 | 0 | 0 | 0 | 0 | 0 | 300 | 573.15 | 40 | 0 | 5 | 10 | 10 | 0 | 150 | 2.5 | 0.4 | 0.02 | 15.1 | 2.126367e-05 | 4.252735e-07 | 6.421629e-08 | 13934.29 | 0.8948082 | 0.57315 | -102.4026 | -232.2965 | -381.865 | 8.023997 | 216.9283 | 211.3951 | 241.1328 | 149.7353 | -226.7351 | -353.4575 | -520.0703 | -77.79679 | -17.67445 | -39.14194 | -37.45526 | -17.67445 | 40.81672 | 0.16 | 0.04 | 0.02 | 0.04 | 3.402188e-06 | 8.505469e-07 | 4.252735e-07 | 8.505469e-07 | 6.421629e-08 | 3.466404e-06 | 9.147632e-07 | 3.610572e-07 | 7.863306e-07 | 0.2736331 |  | 0.7263669 | 244412
2068 | Gunay et al. [S41] | 180 | 1.4 | 0 | 0 | 0 | 0 | 0 | 0 | 1 | 0 | 1 | 0 | 0 | 0 | 0 | 0 | 0 | 0 | 0 | 0 | 450 | 1 | 1 | 0 | 0 | 0 | 0 | 0 | 0 | 0 | 0 | 0 | 0 | 0 | 0 | 0 | 0 | 0 | 0 | 0 | 0 | 0 | 0 | 0 | 1.25 | 0 | 0 | 0 | 0 | 0 | 1.25 | 0 | 0 | 0 | 0 | 0 | 0 | 0 | 0 | 0 | 0 | 0 | 0 | 0 | 0 | 0 | 0 | 0 | 0 | 0 | 0 | 0 | 300 | 573.15 | 40 | 0 | 5 | 10 | 10 | 0 | 180 | 2.5 | 0.4 | 0.02 | 18.5 | 2.126367e-05 | 4.252735e-07 | 7.867559e-08 | 13934.29 | 1.096288 | 0.57315 | -102.4026 | -232.2965 | -381.865 | 8.023997 | 216.9283 | 211.3951 | 241.1328 | 149.7353 | -226.7351 | -353.4575 | -520.0703 | -77.79679 | -17.67445 | -39.14194 | -37.45526 | -17.67445 | 40.81672 | 0.16 | 0.04 | 0.02 | 0.04 | 3.402188e-06 | 8.505469e-07 | 4.252735e-07 | 8.505469e-07 | 7.867559e-08 | 3.480863e-06 | 9.292225e-07 | 3.465979e-07 | 7.718713e-07 | 0.2962087 |  | 0.7037913 | 309050.5
2069 | Gunay et al. [S41] | 181 | 1.4 | 0 | 0 | 0 | 0 | 0 | 0 | 1 | 0 | 1 | 0 | 0 | 0 | 0 | 0 | 0 | 0 | 0 | 0 | 450 | 2 | 1 | 0 | 0 | 0 | 0 | 0 | 0 | 0 | 0 | 0 | 0 | 0 | 0 | 0 | 0 | 0 | 0 | 0 | 0 | 0 | 0 | 0 | 1.25 | 0 | 0 | 0 | 0 | 0 | 0 | 1.25 | 0 | 0 | 0 | 0 | 0 | 0 | 0 | 0 | 0 | 0 | 0 | 0 | 0 | 0 | 0 | 0 | 0 | 0 | 0 | 0 | 300 | 573.15 | 40 | 0 | 5 | 10 | 10 | 0 | 30 | 2.5 | 0.4 | 0.02 | 7 | 2.126367e-05 | 4.252735e-07 | 2.976914e-08 | 13934.29 | 0.4148117 | 0.57315 | -102.4026 | -232.2965 | -381.865 | 8.023997 | 216.9283 | 211.3951 | 241.1328 | 149.7353 | -226.7351 | -353.4575 | -520.0703 | -77.79679 | -17.67445 | -39.14194 | -37.45526 | -17.67445 | 40.81672 | 0.16 | 0.04 | 0.02 | 0.04 | 3.402188e-06 | 8.505469e-07 | 4.252735e-07 | 8.505469e-07 | 2.976914e-08 | 3.431957e-06 | 8.803161e-07 | 3.955043e-07 | 8.207778e-07 | 0.2280161 |  | 0.7719839 | 106608.4
2070 | Gunay et al. [S41] | 182 | 1.4 | 0 | 0 | 0 | 0 | 0 | 0 | 1 | 0 | 1 | 0 | 0 | 0 | 0 | 0 | 0 | 0 | 0 | 0 | 450 | 2 | 1 | 0 | 0 | 0 | 0 | 0 | 0 | 0 | 0 | 0 | 0 | 0 | 0 | 0 | 0 | 0 | 0 | 0 | 0 | 0 | 0 | 0 | 1.25 | 0 | 0 | 0 | 0 | 0 | 0 | 1.25 | 0 | 0 | 0 | 0 | 0 | 0 | 0 | 0 | 0 | 0 | 0 | 0 | 0 | 0 | 0 | 0 | 0 | 0 | 0 | 0 | 300 | 573.15 | 40 | 0 | 5 | 10 | 10 | 0 | 60 | 2.5 | 0.4 | 0.02 | 13.4 | 2.126367e-05 | 4.252735e-07 | 5.698665e-08 | 13934.29 | 0.7940682 | 0.57315 | -102.4026 | -232.2965 | -381.865 | 8.023997 | 216.9283 | 211.3951 | 241.1328 | 149.7353 | -226.7351 | -353.4575 | -520.0703 | -77.79679 | -17.67445 | -39.14194 | -37.45526 | -17.67445 | 40.81672 | 0.16 | 0.04 | 0.02 | 0.04 | 3.402188e-06 | 8.505469e-07 | 4.252735e-07 | 8.505469e-07 | 5.698665e-08 | 3.459174e-06 | 9.075336e-07 | 3.682868e-07 | 7.935603e-07 | 0.2631667 |  | 0.7368333 | 213814.6
2071 | Gunay et al. [S41] | 183 | 1.4 | 0 | 0 | 0 | 0 | 0 | 0 | 1 | 0 | 1 | 0 | 0 | 0 | 0 | 0 | 0 | 0 | 0 | 0 | 450 | 2 | 1 | 0 | 0 | 0 | 0 | 0 | 0 | 0 | 0 | 0 | 0 | 0 | 0 | 0 | 0 | 0 | 0 | 0 | 0 | 0 | 0 | 0 | 1.25 | 0 | 0 | 0 | 0 | 0 | 0 | 1.25 | 0 | 0 | 0 | 0 | 0 | 0 | 0 | 0 | 0 | 0 | 0 | 0 | 0 | 0 | 0 | 0 | 0 | 0 | 0 | 0 | 300 | 573.15 | 40 | 0 | 5 | 10 | 10 | 0 | 90 | 2.5 | 0.4 | 0.02 | 12.4 | 2.126367e-05 | 4.252735e-07 | 5.273391e-08 | 13934.29 | 0.7348094 | 0.57315 | -102.4026 | -232.2965 | -381.865 | 8.023997 | 216.9283 | 211.3951 | 241.1328 | 149.7353 | -226.7351 | -353.4575 | -520.0703 | -77.79679 | -17.67445 | -39.14194 | -37.45526 | -17.67445 | 40.81672 | 0.16 | 0.04 | 0.02 | 0.04 | 3.402188e-06 | 8.505469e-07 | 4.252735e-07 | 8.505469e-07 | 5.273391e-08 | 3.454922e-06 | 9.032809e-07 | 3.725396e-07 | 7.97813e-07 | 0.2572464 |  | 0.7427536 | 196281.2
2072 | Gunay et al. [S41] | 184 | 1.4 | 0 | 0 | 0 | 0 | 0 | 0 | 1 | 0 | 1 | 0 | 0 | 0 | 0 | 0 | 0 | 0 | 0 | 0 | 450 | 2 | 1 | 0 | 0 | 0 | 0 | 0 | 0 | 0 | 0 | 0 | 0 | 0 | 0 | 0 | 0 | 0 | 0 | 0 | 0 | 0 | 0 | 0 | 1.25 | 0 | 0 | 0 | 0 | 0 | 0 | 1.25 | 0 | 0 | 0 | 0 | 0 | 0 | 0 | 0 | 0 | 0 | 0 | 0 | 0 | 0 | 0 | 0 | 0 | 0 | 0 | 0 | 300 | 573.15 | 40 | 0 | 5 | 10 | 10 | 0 | 120 | 2.5 | 0.4 | 0.02 | 10.9 | 2.126367e-05 | 4.252735e-07 | 4.635481e-08 | 13934.29 | 0.6459211 | 0.57315 | -102.4026 | -232.2965 | -381.865 | 8.023997 | 216.9283 | 211.3951 | 241.1328 | 149.7353 | -226.7351 | -353.4575 | -520.0703 | -77.79679 | -17.67445 | -39.14194 | -37.45526 | -17.67445 | 40.81672 | 0.16 | 0.04 | 0.02 | 0.04 | 3.402188e-06 | 8.505469e-07 | 4.252735e-07 | 8.505469e-07 | 4.635481e-08 | 3.448543e-06 | 8.969017e-07 | 3.789187e-07 | 8.041921e-07 | 0.2486775 |  | 0.7513225 | 170569.7
2073 | Gunay et al. [S41] | 185 | 1.4 | 0 | 0 | 0 | 0 | 0 | 0 | 1 | 0 | 1 | 0 | 0 | 0 | 0 | 0 | 0 | 0 | 0 | 0 | 450 | 2 | 1 | 0 | 0 | 0 | 0 | 0 | 0 | 0 | 0 | 0 | 0 | 0 | 0 | 0 | 0 | 0 | 0 | 0 | 0 | 0 | 0 | 0 | 1.25 | 0 | 0 | 0 | 0 | 0 | 0 | 1.25 | 0 | 0 | 0 | 0 | 0 | 0 | 0 | 0 | 0 | 0 | 0 | 0 | 0 | 0 | 0 | 0 | 0 | 0 | 0 | 0 | 300 | 573.15 | 40 | 0 | 5 | 10 | 10 | 0 | 150 | 2.5 | 0.4 | 0.02 | 11.9 | 2.126367e-05 | 4.252735e-07 | 5.060754e-08 | 13934.29 | 0.70518 | 0.57315 | -102.4026 | -232.2965 | -381.865 | 8.023997 | 216.9283 | 211.3951 | 241.1328 | 149.7353 | -226.7351 | -353.4575 | -520.0703 | -77.79679 | -17.67445 | -39.14194 | -37.45526 | -17.67445 | 40.81672 | 0.16 | 0.04 | 0.02 | 0.04 | 3.402188e-06 | 8.505469e-07 | 4.252735e-07 | 8.505469e-07 | 5.060754e-08 | 3.452795e-06 | 9.011545e-07 | 3.746659e-07 | 7.999394e-07 | 0.2543494 |  | 0.7456506 | 187634.8
2074 | Gunay et al. [S41] | 186 | 1.4 | 0 | 0 | 0 | 0 | 0 | 0 | 1 | 0 | 1 | 0 | 0 | 0 | 0 | 0 | 0 | 0 | 0 | 0 | 450 | 2 | 1 | 0 | 0 | 0 | 0 | 0 | 0 | 0 | 0 | 0 | 0 | 0 | 0 | 0 | 0 | 0 | 0 | 0 | 0 | 0 | 0 | 0 | 1.25 | 0 | 0 | 0 | 0 | 0 | 0 | 1.25 | 0 | 0 | 0 | 0 | 0 | 0 | 0 | 0 | 0 | 0 | 0 | 0 | 0 | 0 | 0 | 0 | 0 | 0 | 0 | 0 | 300 | 573.15 | 40 | 0 | 5 | 10 | 10 | 0 | 180 | 2.5 | 0.4 | 0.02 | 12.4 | 2.126367e-05 | 4.252735e-07 | 5.273391e-08 | 13934.29 | 0.7348094 | 0.57315 | -102.4026 | -232.2965 | -381.865 | 8.023997 | 216.9283 | 211.3951 | 241.1328 | 149.7353 | -226.7351 | -353.4575 | -520.0703 | -77.79679 | -17.67445 | -39.14194 | -37.45526 | -17.67445 | 40.81672 | 0.16 | 0.04 | 0.02 | 0.04 | 3.402188e-06 | 8.505469e-07 | 4.252735e-07 | 8.505469e-07 | 5.273391e-08 | 3.454922e-06 | 9.032809e-07 | 3.725396e-07 | 7.97813e-07 | 0.2572464 |  | 0.7427536 | 196281.2
2075 | Gunay et al. [S41] | 187 | 1.4 | 0 | 0 | 0 | 0 | 0 | 0 | 1 | 0 | 1 | 0 | 0 | 0 | 0 | 0 | 0 | 0 | 0 | 0 | 400 | 2 | 1 | 0 | 0 | 0 | 0 | 0 | 0 | 0 | 0 | 0 | 0 | 0 | 0 | 0 | 0 | 0 | 0 | 0 | 0 | 0 | 0 | 0 | 0 | 1.25 | 0 | 0 | 0 | 0 | 0 | 0 | 0 | 0 | 0 | 0 | 0 | 0 | 0 | 0 | 0 | 0 | 0 | 0 | 0 | 0 | 0 | 0 | 0 | 0 | 0 | 0 | 300 | 573.15 | 40 | 0 | 5 | 10 | 10 | 0 | 30 | 2.5 | 0.4 | 0.02 | 0 | 2.126367e-05 | 4.252735e-07 | 0 | 13934.29 | 0 | 0.57315 | -102.4026 | -232.2965 | -381.865 | 8.023997 | 216.9283 | 211.3951 | 241.1328 | 149.7353 | -226.7351 | -353.4575 | -520.0703 | -77.79679 | -17.67445 | -39.14194 | -37.45526 | -17.67445 | 40.81672 | 0.16 | 0.04 | 0.02 | 0.04 | 3.402188e-06 | 8.505469e-07 | 4.252735e-07 | 8.505469e-07 | 0 | 3.402188e-06 | 8.505469e-07 | 4.252735e-07 | 8.505469e-07 | 0.1959981 |  | 0.8040019 | 0
2076 | Gunay et al. [S41] | 188 | 1.4 | 0 | 0 | 0 | 0 | 0 | 0 | 1 | 0 | 1 | 0 | 0 | 0 | 0 | 0 | 0 | 0 | 0 | 0 | 400 | 2 | 1 | 0 | 0 | 0 | 0 | 0 | 0 | 0 | 0 | 0 | 0 | 0 | 0 | 0 | 0 | 0 | 0 | 0 | 0 | 0 | 0 | 0 | 0 | 1.25 | 0 | 0 | 0 | 0 | 0 | 0 | 0 | 0 | 0 | 0 | 0 | 0 | 0 | 0 | 0 | 0 | 0 | 0 | 0 | 0 | 0 | 0 | 0 | 0 | 0 | 0 | 300 | 573.15 | 40 | 0 | 5 | 10 | 10 | 0 | 60 | 2.5 | 0.4 | 0.02 | 1.9 | 2.126367e-05 | 4.252735e-07 | 8.080196e-09 | 13934.29 | 0.1125918 | 0.57315 | -102.4026 | -232.2965 | -381.865 | 8.023997 | 216.9283 | 211.3951 | 241.1328 | 149.7353 | -226.7351 | -353.4575 | -520.0703 | -77.79679 | -17.67445 | -39.14194 | -37.45526 | -17.67445 | 40.81672 | 0.16 | 0.04 | 0.02 | 0.04 | 3.402188e-06 | 8.505469e-07 | 4.252735e-07 | 8.505469e-07 | 8.080196e-09 | 3.410268e-06 | 8.586271e-07 | 4.171933e-07 | 8.424667e-07 | 0.2041103 |  | 0.7958897 | 28067.42
2077 | Gunay et al. [S41] | 189 | 1.4 | 0 | 0 | 0 | 0 | 0 | 0 | 1 | 0 | 1 | 0 | 0 | 0 | 0 | 0 | 0 | 0 | 0 | 0 | 400 | 2 | 1 | 0 | 0 | 0 | 0 | 0 | 0 | 0 | 0 | 0 | 0 | 0 | 0 | 0 | 0 | 0 | 0 | 0 | 0 | 0 | 0 | 0 | 0 | 1.25 | 0 | 0 | 0 | 0 | 0 | 0 | 0 | 0 | 0 | 0 | 0 | 0 | 0 | 0 | 0 | 0 | 0 | 0 | 0 | 0 | 0 | 0 | 0 | 0 | 0 | 0 | 300 | 573.15 | 40 | 0 | 5 | 10 | 10 | 0 | 90 | 2.5 | 0.4 | 0.02 | 0 | 2.126367e-05 | 4.252735e-07 | 0 | 13934.29 | 0 | 0.57315 | -102.4026 | -232.2965 | -381.865 | 8.023997 | 216.9283 | 211.3951 | 241.1328 | 149.7353 | -226.7351 | -353.4575 | -520.0703 | -77.79679 | -17.67445 | -39.14194 | -37.45526 | -17.67445 | 40.81672 | 0.16 | 0.04 | 0.02 | 0.04 | 3.402188e-06 | 8.505469e-07 | 4.252735e-07 | 8.505469e-07 | 0 | 3.402188e-06 | 8.505469e-07 | 4.252735e-07 | 8.505469e-07 | 0.1959981 |  | 0.8040019 | 0
2078 | Gunay et al. [S41] | 190 | 1.4 | 0 | 0 | 0 | 0 | 0 | 0 | 1 | 0 | 1 | 0 | 0 | 0 | 0 | 0 | 0 | 0 | 0 | 0 | 400 | 2 | 1 | 0 | 0 | 0 | 0 | 0 | 0 | 0 | 0 | 0 | 0 | 0 | 0 | 0 | 0 | 0 | 0 | 0 | 0 | 0 | 0 | 0 | 0 | 1.25 | 0 | 0 | 0 | 0 | 0 | 0 | 0 | 0 | 0 | 0 | 0 | 0 | 0 | 0 | 0 | 0 | 0 | 0 | 0 | 0 | 0 | 0 | 0 | 0 | 0 | 0 | 300 | 573.15 | 40 | 0 | 5 | 10 | 10 | 0 | 120 | 2.5 | 0.4 | 0.02 | 3.7 | 2.126367e-05 | 4.252735e-07 | 1.573512e-08 | 13934.29 | 0.2192576 | 0.57315 | -102.4026 | -232.2965 | -381.865 | 8.023997 | 216.9283 | 211.3951 | 241.1328 | 149.7353 | -226.7351 | -353.4575 | -520.0703 | -77.79679 | -17.67445 | -39.14194 | -37.45526 | -17.67445 | 40.81672 | 0.16 | 0.04 | 0.02 | 0.04 | 3.402188e-06 | 8.505469e-07 | 4.252735e-07 | 8.505469e-07 | 1.573512e-08 | 3.417923e-06 | 8.662821e-07 | 4.095384e-07 | 8.348118e-07 | 0.212178 |  | 0.787822 | 55217.32
2079 | Gunay et al. [S41] | 191 | 1.4 | 0 | 0 | 0 | 0 | 0 | 0 | 1 | 0 | 1 | 0 | 0 | 0 | 0 | 0 | 0 | 0 | 0 | 0 | 400 | 2 | 1 | 0 | 0 | 0 | 0 | 0 | 0 | 0 | 0 | 0 | 0 | 0 | 0 | 0 | 0 | 0 | 0 | 0 | 0 | 0 | 0 | 0 | 0 | 1.25 | 0 | 0 | 0 | 0 | 0 | 0 | 0 | 0 | 0 | 0 | 0 | 0 | 0 | 0 | 0 | 0 | 0 | 0 | 0 | 0 | 0 | 0 | 0 | 0 | 0 | 0 | 300 | 573.15 | 40 | 0 | 5 | 10 | 10 | 0 | 150 | 2.5 | 0.4 | 0.02 | 4.9 | 2.126367e-05 | 4.252735e-07 | 2.08384e-08 | 13934.29 | 0.2903682 | 0.57315 | -102.4026 | -232.2965 | -381.865 | 8.023997 | 216.9283 | 211.3951 | 241.1328 | 149.7353 | -226.7351 | -353.4575 | -520.0703 | -77.79679 | -17.67445 | -39.14194 | -37.45526 | -17.67445 | 40.81672 | 0.16 | 0.04 | 0.02 | 0.04 | 3.402188e-06 | 8.505469e-07 | 4.252735e-07 | 8.505469e-07 | 2.08384e-08 | 3.423026e-06 | 8.713853e-07 | 4.044351e-07 | 8.297085e-07 | 0.217775 |  | 0.782225 | 73648.87
2080 | Gunay et al. [S41] | 192 | 1.4 | 0 | 0 | 0 | 0 | 0 | 0 | 1 | 0 | 1 | 0 | 0 | 0 | 0 | 0 | 0 | 0 | 0 | 0 | 400 | 2 | 1 | 0 | 0 | 0 | 0 | 0 | 0 | 0 | 0 | 0 | 0 | 0 | 0 | 0 | 0 | 0 | 0 | 0 | 0 | 0 | 0 | 0 | 0 | 1.25 | 0 | 0 | 0 | 0 | 0 | 0 | 0 | 0 | 0 | 0 | 0 | 0 | 0 | 0 | 0 | 0 | 0 | 0 | 0 | 0 | 0 | 0 | 0 | 0 | 0 | 0 | 300 | 573.15 | 40 | 0 | 5 | 10 | 10 | 0 | 180 | 2.5 | 0.4 | 0.02 | 8.6 | 2.126367e-05 | 4.252735e-07 | 3.657352e-08 | 13934.29 | 0.5096259 | 0.57315 | -102.4026 | -232.2965 | -381.865 | 8.023997 | 216.9283 | 211.3951 | 241.1328 | 149.7353 | -226.7351 | -353.4575 | -520.0703 | -77.79679 | -17.67445 | -39.14194 | -37.45526 | -17.67445 | 40.81672 | 0.16 | 0.04 | 0.02 | 0.04 | 3.402188e-06 | 8.505469e-07 | 4.252735e-07 | 8.505469e-07 | 3.657352e-08 | 3.438761e-06 | 8.871205e-07 | 3.887e-07 | 8.139734e-07 | 0.2362228 |  | 0.7637772 | 132383.4
2081 | Gunay et al. [S41] | 193 | 1.4 | 0 | 0 | 0 | 0 | 0 | 0 | 1 | 0 | 1 | 0 | 0 | 0 | 0 | 0 | 0 | 0 | 0 | 0 | 300 | 2 | 1 | 0 | 0 | 0 | 0 | 0 | 0 | 0 | 0 | 0 | 0 | 0 | 0 | 0 | 0 | 0 | 0 | 0 | 0 | 0 | 0 | 0 | 0 | 1.25 | 0 | 1.25 | 0 | 0 | 0 | 0 | 0 | 0 | 0 | 0 | 0 | 0 | 0 | 0 | 0 | 0 | 0 | 0 | 0 | 0 | 0 | 0 | 0 | 0 | 0 | 0 | 300 | 573.15 | 40 | 0 | 5 | 10 | 10 | 0 | 30 | 2.5 | 0.4 | 0.02 | 19.7 | 2.126367e-05 | 4.252735e-07 | 8.377887e-08 | 13934.29 | 1.167399 | 0.57315 | -102.4026 | -232.2965 | -381.865 | 8.023997 | 216.9283 | 211.3951 | 241.1328 | 149.7353 | -226.7351 | -353.4575 | -520.0703 | -77.79679 | -17.67445 | -39.14194 | -37.45526 | -17.67445 | 40.81672 | 0.16 | 0.04 | 0.02 | 0.04 | 3.402188e-06 | 8.505469e-07 | 4.252735e-07 | 8.505469e-07 | 8.377887e-08 | 3.485967e-06 | 9.343258e-07 | 3.414946e-07 | 7.667681e-07 | 0.3047443 |  | 0.6952557 | 333137.4
2082 | Gunay et al. [S41] | 194 | 1.4 | 0 | 0 | 0 | 0 | 0 | 0 | 1 | 0 | 1 | 0 | 0 | 0 | 0 | 0 | 0 | 0 | 0 | 0 | 300 | 2 | 1 | 0 | 0 | 0 | 0 | 0 | 0 | 0 | 0 | 0 | 0 | 0 | 0 | 0 | 0 | 0 | 0 | 0 | 0 | 0 | 0 | 0 | 0 | 1.25 | 0 | 1.25 | 0 | 0 | 0 | 0 | 0 | 0 | 0 | 0 | 0 | 0 | 0 | 0 | 0 | 0 | 0 | 0 | 0 | 0 | 0 | 0 | 0 | 0 | 0 | 0 | 300 | 573.15 | 40 | 0 | 5 | 10 | 10 | 0 | 60 | 2.5 | 0.4 | 0.02 | 20.2 | 2.126367e-05 | 4.252735e-07 | 8.590524e-08 | 13934.29 | 1.197028 | 0.57315 | -102.4026 | -232.2965 | -381.865 | 8.023997 | 216.9283 | 211.3951 | 241.1328 | 149.7353 | -226.7351 | -353.4575 | -520.0703 | -77.79679 | -17.67445 | -39.14194 | -37.45526 | -17.67445 | 40.81672 | 0.16 | 0.04 | 0.02 | 0.04 | 3.402188e-06 | 8.505469e-07 | 4.252735e-07 | 8.505469e-07 | 8.590524e-08 | 3.488093e-06 | 9.364522e-07 | 3.393682e-07 | 7.646417e-07 | 0.3083943 |  | 0.6916057 | 343395.4
2083 | Gunay et al. [S41] | 195 | 1.4 | 0 | 0 | 0 | 0 | 0 | 0 | 1 | 0 | 1 | 0 | 0 | 0 | 0 | 0 | 0 | 0 | 0 | 0 | 300 | 2 | 1 | 0 | 0 | 0 | 0 | 0 | 0 | 0 | 0 | 0 | 0 | 0 | 0 | 0 | 0 | 0 | 0 | 0 | 0 | 0 | 0 | 0 | 0 | 1.25 | 0 | 1.25 | 0 | 0 | 0 | 0 | 0 | 0 | 0 | 0 | 0 | 0 | 0 | 0 | 0 | 0 | 0 | 0 | 0 | 0 | 0 | 0 | 0 | 0 | 0 | 0 | 300 | 573.15 | 40 | 0 | 5 | 10 | 10 | 0 | 90 | 2.5 | 0.4 | 0.02 | 18.7 | 2.126367e-05 | 4.252735e-07 | 7.952614e-08 | 13934.29 | 1.10814 | 0.57315 | -102.4026 | -232.2965 | -381.865 | 8.023997 | 216.9283 | 211.3951 | 241.1328 | 149.7353 | -226.7351 | -353.4575 | -520.0703 | -77.79679 | -17.67445 | -39.14194 | -37.45526 | -17.67445 | 40.81672 | 0.16 | 0.04 | 0.02 | 0.04 | 3.402188e-06 | 8.505469e-07 | 4.252735e-07 | 8.505469e-07 | 7.952614e-08 | 3.481714e-06 | 9.300731e-07 | 3.457473e-07 | 7.710208e-07 | 0.2976097 |  | 0.7023903 | 313014.8
2084 | Gunay et al. [S41] | 196 | 1.4 | 0 | 0 | 0 | 0 | 0 | 0 | 1 | 0 | 1 | 0 | 0 | 0 | 0 | 0 | 0 | 0 | 0 | 0 | 300 | 2 | 1 | 0 | 0 | 0 | 0 | 0 | 0 | 0 | 0 | 0 | 0 | 0 | 0 | 0 | 0 | 0 | 0 | 0 | 0 | 0 | 0 | 0 | 0 | 1.25 | 0 | 1.25 | 0 | 0 | 0 | 0 | 0 | 0 | 0 | 0 | 0 | 0 | 0 | 0 | 0 | 0 | 0 | 0 | 0 | 0 | 0 | 0 | 0 | 0 | 0 | 0 | 300 | 573.15 | 40 | 0 | 5 | 10 | 10 | 0 | 120 | 2.5 | 0.4 | 0.02 | 10.8 | 2.126367e-05 | 4.252735e-07 | 4.592953e-08 | 13934.29 | 0.6399953 | 0.57315 | -102.4026 | -232.2965 | -381.865 | 8.023997 | 216.9283 | 211.3951 | 241.1328 | 149.7353 | -226.7351 | -353.4575 | -520.0703 | -77.79679 | -17.67445 | -39.14194 | -37.45526 | -17.67445 | 40.81672 | 0.16 | 0.04 | 0.02 | 0.04 | 3.402188e-06 | 8.505469e-07 | 4.252735e-07 | 8.505469e-07 | 4.592953e-08 | 3.448117e-06 | 8.964765e-07 | 3.793439e-07 | 8.046174e-07 | 0.2481191 |  | 0.7518809 | 168879.3
2085 | Gunay et al. [S41] | 197 | 1.4 | 0 | 0 | 0 | 0 | 0 | 0 | 1 | 0 | 1 | 0 | 0 | 0 | 0 | 0 | 0 | 0 | 0 | 0 | 300 | 2 | 1 | 0 | 0 | 0 | 0 | 0 | 0 | 0 | 0 | 0 | 0 | 0 | 0 | 0 | 0 | 0 | 0 | 0 | 0 | 0 | 0 | 0 | 0 | 1.25 | 0 | 1.25 | 0 | 0 | 0 | 0 | 0 | 0 | 0 | 0 | 0 | 0 | 0 | 0 | 0 | 0 | 0 | 0 | 0 | 0 | 0 | 0 | 0 | 0 | 0 | 0 | 300 | 573.15 | 40 | 0 | 5 | 10 | 10 | 0 | 150 | 2.5 | 0.4 | 0.02 | 11.3 | 2.126367e-05 | 4.252735e-07 | 4.80559e-08 | 13934.29 | 0.6696247 | 0.57315 | -102.4026 | -232.2965 | -381.865 | 8.023997 | 216.9283 | 211.3951 | 241.1328 | 149.7353 | -226.7351 | -353.4575 | -520.0703 | -77.79679 | -17.67445 | -39.14194 | -37.45526 | -17.67445 | 40.81672 | 0.16 | 0.04 | 0.02 | 0.04 | 3.402188e-06 | 8.505469e-07 | 4.252735e-07 | 8.505469e-07 | 4.80559e-08 | 3.450244e-06 | 8.986028e-07 | 3.772176e-07 | 8.02491e-07 | 0.250927 |  | 0.749073 | 177360.1
2086 | Gunay et al. [S41] | 198 | 1.4 | 0 | 0 | 0 | 0 | 0 | 0 | 1 | 0 | 1 | 0 | 0 | 0 | 0 | 0 | 0 | 0 | 0 | 0 | 300 | 2 | 1 | 0 | 0 | 0 | 0 | 0 | 0 | 0 | 0 | 0 | 0 | 0 | 0 | 0 | 0 | 0 | 0 | 0 | 0 | 0 | 0 | 0 | 0 | 1.25 | 0 | 1.25 | 0 | 0 | 0 | 0 | 0 | 0 | 0 | 0 | 0 | 0 | 0 | 0 | 0 | 0 | 0 | 0 | 0 | 0 | 0 | 0 | 0 | 0 | 0 | 0 | 300 | 573.15 | 40 | 0 | 5 | 10 | 10 | 0 | 180 | 2.5 | 0.4 | 0.02 | 18.7 | 2.126367e-05 | 4.252735e-07 | 7.952614e-08 | 13934.29 | 1.10814 | 0.57315 | -102.4026 | -232.2965 | -381.865 | 8.023997 | 216.9283 | 211.3951 | 241.1328 | 149.7353 | -226.7351 | -353.4575 | -520.0703 | -77.79679 | -17.67445 | -39.14194 | -37.45526 | -17.67445 | 40.81672 | 0.16 | 0.04 | 0.02 | 0.04 | 3.402188e-06 | 8.505469e-07 | 4.252735e-07 | 8.505469e-07 | 7.952614e-08 | 3.481714e-06 | 9.300731e-07 | 3.457473e-07 | 7.710208e-07 | 0.2976097 |  | 0.7023903 | 313014.8
2087 | Gunay et al. [S41] | 199 | 1.4 | 0 | 0 | 0 | 0 | 0 | 0 | 1 | 0 | 1 | 0 | 0 | 0 | 0 | 0 | 0 | 0 | 0 | 0 | 400 | 4 | 1 | 0 | 0 | 0 | 0 | 0 | 0 | 0 | 0 | 0 | 0 | 0 | 0 | 0 | 0 | 0 | 0 | 0 | 0 | 0 | 0 | 0 | 0 | 1.25 | 1.25 | 0 | 0 | 0 | 0 | 0 | 0 | 0 | 0 | 0 | 0 | 0 | 0 | 0 | 0 | 0 | 0 | 0 | 0 | 0 | 0 | 0 | 0 | 0 | 0 | 0 | 300 | 573.15 | 40 | 0 | 5 | 10 | 10 | 0 | 30 | 2.5 | 0.4 | 0.02 | 7.1 | 2.126367e-05 | 4.252735e-07 | 3.019442e-08 | 13934.29 | 0.4207376 | 0.57315 | -102.4026 | -232.2965 | -381.865 | 8.023997 | 216.9283 | 211.3951 | 241.1328 | 149.7353 | -226.7351 | -353.4575 | -520.0703 | -77.79679 | -17.67445 | -39.14194 | -37.45526 | -17.67445 | 40.81672 | 0.16 | 0.04 | 0.02 | 0.04 | 3.402188e-06 | 8.505469e-07 | 4.252735e-07 | 8.505469e-07 | 3.019442e-08 | 3.432382e-06 | 8.807414e-07 | 3.950791e-07 | 8.203525e-07 | 0.2285185 |  | 0.7714815 | 108201.8
2088 | Gunay et al. [S41] | 200 | 1.4 | 0 | 0 | 0 | 0 | 0 | 0 | 1 | 0 | 1 | 0 | 0 | 0 | 0 | 0 | 0 | 0 | 0 | 0 | 400 | 4 | 1 | 0 | 0 | 0 | 0 | 0 | 0 | 0 | 0 | 0 | 0 | 0 | 0 | 0 | 0 | 0 | 0 | 0 | 0 | 0 | 0 | 0 | 0 | 1.25 | 1.25 | 0 | 0 | 0 | 0 | 0 | 0 | 0 | 0 | 0 | 0 | 0 | 0 | 0 | 0 | 0 | 0 | 0 | 0 | 0 | 0 | 0 | 0 | 0 | 0 | 0 | 300 | 573.15 | 40 | 0 | 5 | 10 | 10 | 0 | 60 | 2.5 | 0.4 | 0.02 | 8.6 | 2.126367e-05 | 4.252735e-07 | 3.657352e-08 | 13934.29 | 0.5096259 | 0.57315 | -102.4026 | -232.2965 | -381.865 | 8.023997 | 216.9283 | 211.3951 | 241.1328 | 149.7353 | -226.7351 | -353.4575 | -520.0703 | -77.79679 | -17.67445 | -39.14194 | -37.45526 | -17.67445 | 40.81672 | 0.16 | 0.04 | 0.02 | 0.04 | 3.402188e-06 | 8.505469e-07 | 4.252735e-07 | 8.505469e-07 | 3.657352e-08 | 3.438761e-06 | 8.871205e-07 | 3.887e-07 | 8.139734e-07 | 0.2362228 |  | 0.7637772 | 132383.4
2089 | Gunay et al. [S41] | 201 | 1.4 | 0 | 0 | 0 | 0 | 0 | 0 | 1 | 0 | 1 | 0 | 0 | 0 | 0 | 0 | 0 | 0 | 0 | 0 | 400 | 4 | 1 | 0 | 0 | 0 | 0 | 0 | 0 | 0 | 0 | 0 | 0 | 0 | 0 | 0 | 0 | 0 | 0 | 0 | 0 | 0 | 0 | 0 | 0 | 1.25 | 1.25 | 0 | 0 | 0 | 0 | 0 | 0 | 0 | 0 | 0 | 0 | 0 | 0 | 0 | 0 | 0 | 0 | 0 | 0 | 0 | 0 | 0 | 0 | 0 | 0 | 0 | 300 | 573.15 | 40 | 0 | 5 | 10 | 10 | 0 | 90 | 2.5 | 0.4 | 0.02 | 9.1 | 2.126367e-05 | 4.252735e-07 | 3.869989e-08 | 13934.29 | 0.5392553 | 0.57315 | -102.4026 | -232.2965 | -381.865 | 8.023997 | 216.9283 | 211.3951 | 241.1328 | 149.7353 | -226.7351 | -353.4575 | -520.0703 | -77.79679 | -17.67445 | -39.14194 | -37.45526 | -17.67445 | 40.81672 | 0.16 | 0.04 | 0.02 | 0.04 | 3.402188e-06 | 8.505469e-07 | 4.252735e-07 | 8.505469e-07 | 3.869989e-08 | 3.440888e-06 | 8.892468e-07 | 3.865736e-07 | 8.118471e-07 | 0.2388627 |  | 0.7611373 | 140565.9
2090 | Gunay et al. [S41] | 202 | 1.4 | 0 | 0 | 0 | 0 | 0 | 0 | 1 | 0 | 1 | 0 | 0 | 0 | 0 | 0 | 0 | 0 | 0 | 0 | 400 | 4 | 1 | 0 | 0 | 0 | 0 | 0 | 0 | 0 | 0 | 0 | 0 | 0 | 0 | 0 | 0 | 0 | 0 | 0 | 0 | 0 | 0 | 0 | 0 | 1.25 | 1.25 | 0 | 0 | 0 | 0 | 0 | 0 | 0 | 0 | 0 | 0 | 0 | 0 | 0 | 0 | 0 | 0 | 0 | 0 | 0 | 0 | 0 | 0 | 0 | 0 | 0 | 300 | 573.15 | 40 | 0 | 5 | 10 | 10 | 0 | 120 | 2.5 | 0.4 | 0.02 | 9.1 | 2.126367e-05 | 4.252735e-07 | 3.869989e-08 | 13934.29 | 0.5392553 | 0.57315 | -102.4026 | -232.2965 | -381.865 | 8.023997 | 216.9283 | 211.3951 | 241.1328 | 149.7353 | -226.7351 | -353.4575 | -520.0703 | -77.79679 | -17.67445 | -39.14194 | -37.45526 | -17.67445 | 40.81672 | 0.16 | 0.04 | 0.02 | 0.04 | 3.402188e-06 | 8.505469e-07 | 4.252735e-07 | 8.505469e-07 | 3.869989e-08 | 3.440888e-06 | 8.892468e-07 | 3.865736e-07 | 8.118471e-07 | 0.2388627 |  | 0.7611373 | 140565.9
2091 | Gunay et al. [S41] | 203 | 1.4 | 0 | 0 | 0 | 0 | 0 | 0 | 1 | 0 | 1 | 0 | 0 | 0 | 0 | 0 | 0 | 0 | 0 | 0 | 400 | 4 | 1 | 0 | 0 | 0 | 0 | 0 | 0 | 0 | 0 | 0 | 0 | 0 | 0 | 0 | 0 | 0 | 0 | 0 | 0 | 0 | 0 | 0 | 0 | 1.25 | 1.25 | 0 | 0 | 0 | 0 | 0 | 0 | 0 | 0 | 0 | 0 | 0 | 0 | 0 | 0 | 0 | 0 | 0 | 0 | 0 | 0 | 0 | 0 | 0 | 0 | 0 | 300 | 573.15 | 40 | 0 | 5 | 10 | 10 | 0 | 150 | 2.5 | 0.4 | 0.02 | 9.1 | 2.126367e-05 | 4.252735e-07 | 3.869989e-08 | 13934.29 | 0.5392553 | 0.57315 | -102.4026 | -232.2965 | -381.865 | 8.023997 | 216.9283 | 211.3951 | 241.1328 | 149.7353 | -226.7351 | -353.4575 | -520.0703 | -77.79679 | -17.67445 | -39.14194 | -37.45526 | -17.67445 | 40.81672 | 0.16 | 0.04 | 0.02 | 0.04 | 3.402188e-06 | 8.505469e-07 | 4.252735e-07 | 8.505469e-07 | 3.869989e-08 | 3.440888e-06 | 8.892468e-07 | 3.865736e-07 | 8.118471e-07 | 0.2388627 |  | 0.7611373 | 140565.9
2092 | Gunay et al. [S41] | 204 | 1.4 | 0 | 0 | 0 | 0 | 0 | 0 | 1 | 0 | 1 | 0 | 0 | 0 | 0 | 0 | 0 | 0 | 0 | 0 | 400 | 4 | 1 | 0 | 0 | 0 | 0 | 0 | 0 | 0 | 0 | 0 | 0 | 0 | 0 | 0 | 0 | 0 | 0 | 0 | 0 | 0 | 0 | 0 | 0 | 1.25 | 1.25 | 0 | 0 | 0 | 0 | 0 | 0 | 0 | 0 | 0 | 0 | 0 | 0 | 0 | 0 | 0 | 0 | 0 | 0 | 0 | 0 | 0 | 0 | 0 | 0 | 0 | 300 | 573.15 | 40 | 0 | 5 | 10 | 10 | 0 | 180 | 2.5 | 0.4 | 0.02 | 9.6 | 2.126367e-05 | 4.252735e-07 | 4.082625e-08 | 13934.29 | 0.5688847 | 0.57315 | -102.4026 | -232.2965 | -381.865 | 8.023997 | 216.9283 | 211.3951 | 241.1328 | 149.7353 | -226.7351 | -353.4575 | -520.0703 | -77.79679 | -17.67445 | -39.14194 | -37.45526 | -17.67445 | 40.81672 | 0.16 | 0.04 | 0.02 | 0.04 | 3.402188e-06 | 8.505469e-07 | 4.252735e-07 | 8.505469e-07 | 4.082625e-08 | 3.443014e-06 | 8.913732e-07 | 3.844472e-07 | 8.097207e-07 | 0.2415396 |  | 0.7584604 | 148812.7
2093 | Gunay et al. [S41] | 205 | 1.4 | 0 | 0 | 0 | 0 | 0 | 0 | 1 | 0 | 1 | 0 | 0 | 0 | 0 | 0 | 0 | 0 | 0 | 0 | 400 | 5 | 1 | 0 | 0 | 0 | 0 | 0 | 0 | 0 | 0 | 0 | 0 | 0 | 0 | 0 | 0 | 0 | 0 | 0 | 0 | 0 | 0 | 0 | 0 | 1.25 | 0 | 0 | 1.25 | 0 | 0 | 0 | 0 | 0 | 0 | 0 | 0 | 0 | 0 | 0 | 0 | 0 | 0 | 0 | 0 | 0 | 0 | 0 | 0 | 0 | 0 | 0 | 300 | 573.15 | 40 | 0 | 5 | 10 | 10 | 0 | 30 | 2.5 | 0.4 | 0.02 | 10.2 | 2.126367e-05 | 4.252735e-07 | 4.337789e-08 | 13934.29 | 0.60444 | 0.57315 | -102.4026 | -232.2965 | -381.865 | 8.023997 | 216.9283 | 211.3951 | 241.1328 | 149.7353 | -226.7351 | -353.4575 | -520.0703 | -77.79679 | -17.67445 | -39.14194 | -37.45526 | -17.67445 | 40.81672 | 0.16 | 0.04 | 0.02 | 0.04 | 3.402188e-06 | 8.505469e-07 | 4.252735e-07 | 8.505469e-07 | 4.337789e-08 | 3.445566e-06 | 8.939248e-07 | 3.818956e-07 | 8.07169e-07 | 0.2448016 |  | 0.7551984 | 158796.5
2094 | Gunay et al. [S41] | 206 | 1.4 | 0 | 0 | 0 | 0 | 0 | 0 | 1 | 0 | 1 | 0 | 0 | 0 | 0 | 0 | 0 | 0 | 0 | 0 | 400 | 5 | 1 | 0 | 0 | 0 | 0 | 0 | 0 | 0 | 0 | 0 | 0 | 0 | 0 | 0 | 0 | 0 | 0 | 0 | 0 | 0 | 0 | 0 | 0 | 1.25 | 0 | 0 | 1.25 | 0 | 0 | 0 | 0 | 0 | 0 | 0 | 0 | 0 | 0 | 0 | 0 | 0 | 0 | 0 | 0 | 0 | 0 | 0 | 0 | 0 | 0 | 0 | 300 | 573.15 | 40 | 0 | 5 | 10 | 10 | 0 | 60 | 2.5 | 0.4 | 0.02 | 13.3 | 2.126367e-05 | 4.252735e-07 | 5.656137e-08 | 13934.29 | 0.7881423 | 0.57315 | -102.4026 | -232.2965 | -381.865 | 8.023997 | 216.9283 | 211.3951 | 241.1328 | 149.7353 | -226.7351 | -353.4575 | -520.0703 | -77.79679 | -17.67445 | -39.14194 | -37.45526 | -17.67445 | 40.81672 | 0.16 | 0.04 | 0.02 | 0.04 | 3.402188e-06 | 8.505469e-07 | 4.252735e-07 | 8.505469e-07 | 5.656137e-08 | 3.458749e-06 | 9.071083e-07 | 3.687121e-07 | 7.939856e-07 | 0.262567 |  | 0.737433 | 212046.3
2095 | Gunay et al. [S41] | 207 | 1.4 | 0 | 0 | 0 | 0 | 0 | 0 | 1 | 0 | 1 | 0 | 0 | 0 | 0 | 0 | 0 | 0 | 0 | 0 | 400 | 5 | 1 | 0 | 0 | 0 | 0 | 0 | 0 | 0 | 0 | 0 | 0 | 0 | 0 | 0 | 0 | 0 | 0 | 0 | 0 | 0 | 0 | 0 | 0 | 1.25 | 0 | 0 | 1.25 | 0 | 0 | 0 | 0 | 0 | 0 | 0 | 0 | 0 | 0 | 0 | 0 | 0 | 0 | 0 | 0 | 0 | 0 | 0 | 0 | 0 | 0 | 0 | 300 | 573.15 | 40 | 0 | 5 | 10 | 10 | 0 | 90 | 2.5 | 0.4 | 0.02 | 8.7 | 2.126367e-05 | 4.252735e-07 | 3.699879e-08 | 13934.29 | 0.5155517 | 0.57315 | -102.4026 | -232.2965 | -381.865 | 8.023997 | 216.9283 | 211.3951 | 241.1328 | 149.7353 | -226.7351 | -353.4575 | -520.0703 | -77.79679 | -17.67445 | -39.14194 | -37.45526 | -17.67445 | 40.81672 | 0.16 | 0.04 | 0.02 | 0.04 | 3.402188e-06 | 8.505469e-07 | 4.252735e-07 | 8.505469e-07 | 3.699879e-08 | 3.439187e-06 | 8.875457e-07 | 3.882747e-07 | 8.135481e-07 | 0.2367478 |  | 0.7632522 | 134014.8
2096 | Gunay et al. [S41] | 208 | 1.4 | 0 | 0 | 0 | 0 | 0 | 0 | 1 | 0 | 1 | 0 | 0 | 0 | 0 | 0 | 0 | 0 | 0 | 0 | 400 | 5 | 1 | 0 | 0 | 0 | 0 | 0 | 0 | 0 | 0 | 0 | 0 | 0 | 0 | 0 | 0 | 0 | 0 | 0 | 0 | 0 | 0 | 0 | 0 | 1.25 | 0 | 0 | 1.25 | 0 | 0 | 0 | 0 | 0 | 0 | 0 | 0 | 0 | 0 | 0 | 0 | 0 | 0 | 0 | 0 | 0 | 0 | 0 | 0 | 0 | 0 | 0 | 300 | 573.15 | 40 | 0 | 5 | 10 | 10 | 0 | 120 | 2.5 | 0.4 | 0.02 | 11.2 | 2.126367e-05 | 4.252735e-07 | 4.763063e-08 | 13934.29 | 0.6636988 | 0.57315 | -102.4026 | -232.2965 | -381.865 | 8.023997 | 216.9283 | 211.3951 | 241.1328 | 149.7353 | -226.7351 | -353.4575 | -520.0703 | -77.79679 | -17.67445 | -39.14194 | -37.45526 | -17.67445 | 40.81672 | 0.16 | 0.04 | 0.02 | 0.04 | 3.402188e-06 | 8.505469e-07 | 4.252735e-07 | 8.505469e-07 | 4.763063e-08 | 3.449818e-06 | 8.981776e-07 | 3.776428e-07 | 8.029163e-07 | 0.2503622 |  | 0.7496378 | 175658.1
2097 | Gunay et al. [S41] | 209 | 1.4 | 0 | 0 | 0 | 0 | 0 | 0 | 1 | 0 | 1 | 0 | 0 | 0 | 0 | 0 | 0 | 0 | 0 | 0 | 400 | 5 | 1 | 0 | 0 | 0 | 0 | 0 | 0 | 0 | 0 | 0 | 0 | 0 | 0 | 0 | 0 | 0 | 0 | 0 | 0 | 0 | 0 | 0 | 0 | 1.25 | 0 | 0 | 1.25 | 0 | 0 | 0 | 0 | 0 | 0 | 0 | 0 | 0 | 0 | 0 | 0 | 0 | 0 | 0 | 0 | 0 | 0 | 0 | 0 | 0 | 0 | 0 | 300 | 573.15 | 40 | 0 | 5 | 10 | 10 | 0 | 150 | 2.5 | 0.4 | 0.02 | 1.5 | 2.126367e-05 | 4.252735e-07 | 6.379102e-09 | 13934.29 | 0.08888823 | 0.57315 | -102.4026 | -232.2965 | -381.865 | 8.023997 | 216.9283 | 211.3951 | 241.1328 | 149.7353 | -226.7351 | -353.4575 | -520.0703 | -77.79679 | -17.67445 | -39.14194 | -37.45526 | -17.67445 | 40.81672 | 0.16 | 0.04 | 0.02 | 0.04 | 3.402188e-06 | 8.505469e-07 | 4.252735e-07 | 8.505469e-07 | 6.379102e-09 | 3.408567e-06 | 8.56926e-07 | 4.188944e-07 | 8.441678e-07 | 0.2023689 |  | 0.7976311 | 22110.11
2098 | Gunay et al. [S41] | 210 | 1.4 | 0 | 0 | 0 | 0 | 0 | 0 | 1 | 0 | 1 | 0 | 0 | 0 | 0 | 0 | 0 | 0 | 0 | 0 | 400 | 5 | 1 | 0 | 0 | 0 | 0 | 0 | 0 | 0 | 0 | 0 | 0 | 0 | 0 | 0 | 0 | 0 | 0 | 0 | 0 | 0 | 0 | 0 | 0 | 1.25 | 0 | 0 | 1.25 | 0 | 0 | 0 | 0 | 0 | 0 | 0 | 0 | 0 | 0 | 0 | 0 | 0 | 0 | 0 | 0 | 0 | 0 | 0 | 0 | 0 | 0 | 0 | 300 | 573.15 | 40 | 0 | 5 | 10 | 10 | 0 | 180 | 2.5 | 0.4 | 0.02 | 0 | 2.126367e-05 | 4.252735e-07 | 0 | 13934.29 | 0 | 0.57315 | -102.4026 | -232.2965 | -381.865 | 8.023997 | 216.9283 | 211.3951 | 241.1328 | 149.7353 | -226.7351 | -353.4575 | -520.0703 | -77.79679 | -17.67445 | -39.14194 | -37.45526 | -17.67445 | 40.81672 | 0.16 | 0.04 | 0.02 | 0.04 | 3.402188e-06 | 8.505469e-07 | 4.252735e-07 | 8.505469e-07 | 0 | 3.402188e-06 | 8.505469e-07 | 4.252735e-07 | 8.505469e-07 | 0.1959981 |  | 0.8040019 | 0
2099 | Gunay et al. [S41] | 211 | 1.4 | 0 | 0 | 0 | 0 | 0 | 0 | 1 | 0 | 1 | 0 | 0 | 0 | 0 | 0 | 0 | 0 | 0 | 0 | 400 | 2 | 1 | 0 | 0 | 0 | 0 | 0 | 0 | 0 | 0 | 0 | 0 | 0 | 0 | 0 | 0 | 0 | 0 | 0 | 0 | 0 | 0 | 0 | 0 | 1.25 | 0 | 0 | 0 | 1.25 | 0 | 0 | 0 | 0 | 0 | 0 | 0 | 0 | 0 | 0 | 0 | 0 | 0 | 0 | 0 | 0 | 0 | 0 | 0 | 0 | 0 | 0 | 300 | 573.15 | 40 | 0 | 5 | 10 | 10 | 0 | 30 | 2.5 | 0.4 | 0.02 | 5.7 | 2.126367e-05 | 4.252735e-07 | 2.424059e-08 | 13934.29 | 0.3377753 | 0.57315 | -102.4026 | -232.2965 | -381.865 | 8.023997 | 216.9283 | 211.3951 | 241.1328 | 149.7353 | -226.7351 | -353.4575 | -520.0703 | -77.79679 | -17.67445 | -39.14194 | -37.45526 | -17.67445 | 40.81672 | 0.16 | 0.04 | 0.02 | 0.04 | 3.402188e-06 | 8.505469e-07 | 4.252735e-07 | 8.505469e-07 | 2.424059e-08 | 3.426428e-06 | 8.747875e-07 | 4.010329e-07 | 8.263064e-07 | 0.2216078 |  | 0.7783922 | 86095.03
2100 | Gunay et al. [S41] | 212 | 1.4 | 0 | 0 | 0 | 0 | 0 | 0 | 1 | 0 | 1 | 0 | 0 | 0 | 0 | 0 | 0 | 0 | 0 | 0 | 400 | 2 | 1 | 0 | 0 | 0 | 0 | 0 | 0 | 0 | 0 | 0 | 0 | 0 | 0 | 0 | 0 | 0 | 0 | 0 | 0 | 0 | 0 | 0 | 0 | 1.25 | 0 | 0 | 0 | 1.25 | 0 | 0 | 0 | 0 | 0 | 0 | 0 | 0 | 0 | 0 | 0 | 0 | 0 | 0 | 0 | 0 | 0 | 0 | 0 | 0 | 0 | 0 | 300 | 573.15 | 40 | 0 | 5 | 10 | 10 | 0 | 60 | 2.5 | 0.4 | 0.02 | 7.3 | 2.126367e-05 | 4.252735e-07 | 3.104496e-08 | 13934.29 | 0.4325894 | 0.57315 | -102.4026 | -232.2965 | -381.865 | 8.023997 | 216.9283 | 211.3951 | 241.1328 | 149.7353 | -226.7351 | -353.4575 | -520.0703 | -77.79679 | -17.67445 | -39.14194 | -37.45526 | -17.67445 | 40.81672 | 0.16 | 0.04 | 0.02 | 0.04 | 3.402188e-06 | 8.505469e-07 | 4.252735e-07 | 8.505469e-07 | 3.104496e-08 | 3.433233e-06 | 8.815919e-07 | 3.942285e-07 | 8.19502e-07 | 0.2295275 |  | 0.7704725 | 111395.4
2101 | Gunay et al. [S41] | 213 | 1.4 | 0 | 0 | 0 | 0 | 0 | 0 | 1 | 0 | 1 | 0 | 0 | 0 | 0 | 0 | 0 | 0 | 0 | 0 | 400 | 2 | 1 | 0 | 0 | 0 | 0 | 0 | 0 | 0 | 0 | 0 | 0 | 0 | 0 | 0 | 0 | 0 | 0 | 0 | 0 | 0 | 0 | 0 | 0 | 1.25 | 0 | 0 | 0 | 1.25 | 0 | 0 | 0 | 0 | 0 | 0 | 0 | 0 | 0 | 0 | 0 | 0 | 0 | 0 | 0 | 0 | 0 | 0 | 0 | 0 | 0 | 0 | 300 | 573.15 | 40 | 0 | 5 | 10 | 10 | 0 | 90 | 2.5 | 0.4 | 0.02 | 10.9 | 2.126367e-05 | 4.252735e-07 | 4.635481e-08 | 13934.29 | 0.6459211 | 0.57315 | -102.4026 | -232.2965 | -381.865 | 8.023997 | 216.9283 | 211.3951 | 241.1328 | 149.7353 | -226.7351 | -353.4575 | -520.0703 | -77.79679 | -17.67445 | -39.14194 | -37.45526 | -17.67445 | 40.81672 | 0.16 | 0.04 | 0.02 | 0.04 | 3.402188e-06 | 8.505469e-07 | 4.252735e-07 | 8.505469e-07 | 4.635481e-08 | 3.448543e-06 | 8.969017e-07 | 3.789187e-07 | 8.041921e-07 | 0.2486775 |  | 0.7513225 | 170569.7
2102 | Gunay et al. [S41] | 214 | 1.4 | 0 | 0 | 0 | 0 | 0 | 0 | 1 | 0 | 1 | 0 | 0 | 0 | 0 | 0 | 0 | 0 | 0 | 0 | 400 | 2 | 1 | 0 | 0 | 0 | 0 | 0 | 0 | 0 | 0 | 0 | 0 | 0 | 0 | 0 | 0 | 0 | 0 | 0 | 0 | 0 | 0 | 0 | 0 | 1.25 | 0 | 0 | 0 | 1.25 | 0 | 0 | 0 | 0 | 0 | 0 | 0 | 0 | 0 | 0 | 0 | 0 | 0 | 0 | 0 | 0 | 0 | 0 | 0 | 0 | 0 | 0 | 300 | 573.15 | 40 | 0 | 5 | 10 | 10 | 0 | 120 | 2.5 | 0.4 | 0.02 | 10.9 | 2.126367e-05 | 4.252735e-07 | 4.635481e-08 | 13934.29 | 0.6459211 | 0.57315 | -102.4026 | -232.2965 | -381.865 | 8.023997 | 216.9283 | 211.3951 | 241.1328 | 149.7353 | -226.7351 | -353.4575 | -520.0703 | -77.79679 | -17.67445 | -39.14194 | -37.45526 | -17.67445 | 40.81672 | 0.16 | 0.04 | 0.02 | 0.04 | 3.402188e-06 | 8.505469e-07 | 4.252735e-07 | 8.505469e-07 | 4.635481e-08 | 3.448543e-06 | 8.969017e-07 | 3.789187e-07 | 8.041921e-07 | 0.2486775 |  | 0.7513225 | 170569.7
2103 | Gunay et al. [S41] | 215 | 1.4 | 0 | 0 | 0 | 0 | 0 | 0 | 1 | 0 | 1 | 0 | 0 | 0 | 0 | 0 | 0 | 0 | 0 | 0 | 400 | 2 | 1 | 0 | 0 | 0 | 0 | 0 | 0 | 0 | 0 | 0 | 0 | 0 | 0 | 0 | 0 | 0 | 0 | 0 | 0 | 0 | 0 | 0 | 0 | 1.25 | 0 | 0 | 0 | 1.25 | 0 | 0 | 0 | 0 | 0 | 0 | 0 | 0 | 0 | 0 | 0 | 0 | 0 | 0 | 0 | 0 | 0 | 0 | 0 | 0 | 0 | 0 | 300 | 573.15 | 40 | 0 | 5 | 10 | 10 | 0 | 150 | 2.5 | 0.4 | 0.02 | 8.3 | 2.126367e-05 | 4.252735e-07 | 3.52977e-08 | 13934.29 | 0.4918482 | 0.57315 | -102.4026 | -232.2965 | -381.865 | 8.023997 | 216.9283 | 211.3951 | 241.1328 | 149.7353 | -226.7351 | -353.4575 | -520.0703 | -77.79679 | -17.67445 | -39.14194 | -37.45526 | -17.67445 | 40.81672 | 0.16 | 0.04 | 0.02 | 0.04 | 3.402188e-06 | 8.505469e-07 | 4.252735e-07 | 8.505469e-07 | 3.52977e-08 | 3.437485e-06 | 8.858446e-07 | 3.899758e-07 | 8.152492e-07 | 0.2346563 |  | 0.7653437 | 127503.9
2104 | Gunay et al. [S41] | 216 | 1.4 | 0 | 0 | 0 | 0 | 0 | 0 | 1 | 0 | 1 | 0 | 0 | 0 | 0 | 0 | 0 | 0 | 0 | 0 | 400 | 2 | 1 | 0 | 0 | 0 | 0 | 0 | 0 | 0 | 0 | 0 | 0 | 0 | 0 | 0 | 0 | 0 | 0 | 0 | 0 | 0 | 0 | 0 | 0 | 1.25 | 0 | 0 | 0 | 1.25 | 0 | 0 | 0 | 0 | 0 | 0 | 0 | 0 | 0 | 0 | 0 | 0 | 0 | 0 | 0 | 0 | 0 | 0 | 0 | 0 | 0 | 0 | 300 | 573.15 | 40 | 0 | 5 | 10 | 10 | 0 | 180 | 2.5 | 0.4 | 0.02 | 9.3 | 2.126367e-05 | 4.252735e-07 | 3.955043e-08 | 13934.29 | 0.551107 | 0.57315 | -102.4026 | -232.2965 | -381.865 | 8.023997 | 216.9283 | 211.3951 | 241.1328 | 149.7353 | -226.7351 | -353.4575 | -520.0703 | -77.79679 | -17.67445 | -39.14194 | -37.45526 | -17.67445 | 40.81672 | 0.16 | 0.04 | 0.02 | 0.04 | 3.402188e-06 | 8.505469e-07 | 4.252735e-07 | 8.505469e-07 | 3.955043e-08 | 3.441738e-06 | 8.900974e-07 | 3.85723e-07 | 8.109965e-07 | 0.2399289 |  | 0.7600711 | 143856.8
2105 | Gunay et al. [S41] | 217 | 1.4 | 0 | 0 | 0 | 0 | 0 | 0 | 1 | 0 | 1 | 0 | 0 | 0 | 0 | 0 | 0 | 0 | 0 | 0 | 400 | 2 | 1 | 0 | 0 | 0 | 0 | 0 | 0 | 0 | 0 | 0 | 0 | 0 | 0 | 0 | 0 | 0 | 0 | 0 | 0 | 0 | 0 | 0 | 1.25 | 0 | 0 | 0 | 0 | 0 | 0 | 0 | 0 | 0 | 0 | 0 | 0 | 0 | 0 | 0 | 0 | 0 | 0 | 0 | 0 | 0 | 0 | 0 | 0 | 0 | 0 | 0 | 275 | 548.15 | 40 | 0 | 5 | 10 | 10 | 0 | 30 | 2.5 | 0.4 | 0.02 | 14.8 | 2.223347e-05 | 4.446693e-07 | 6.581106e-08 | 13934.29 | 0.9170301 | 0.54815 | -103.1578 | -233.1933 | -383.0228 | 7.291598 | 215.5812 | 209.7952 | 239.0674 | 148.4287 | -221.3286 | -348.1925 | -514.0676 | -74.06962 | -18.61613 | -39.38017 | -37.88022 | -18.61613 | 59.43512 | 0.16 | 0.04 | 0.02 | 0.04 | 3.557355e-06 | 8.893386e-07 | 4.446693e-07 | 8.893386e-07 | 6.581106e-08 | 3.623166e-06 | 9.551497e-07 | 3.788583e-07 | 8.235276e-07 | 0.1866215 |  | 0.8133785 | 204598.2
2106 | Gunay et al. [S41] | 218 | 1.4 | 0 | 0 | 0 | 0 | 0 | 0 | 1 | 0 | 1 | 0 | 0 | 0 | 0 | 0 | 0 | 0 | 0 | 0 | 400 | 2 | 1 | 0 | 0 | 0 | 0 | 0 | 0 | 0 | 0 | 0 | 0 | 0 | 0 | 0 | 0 | 0 | 0 | 0 | 0 | 0 | 0 | 0 | 1.25 | 0 | 0 | 0 | 0 | 0 | 0 | 0 | 0 | 0 | 0 | 0 | 0 | 0 | 0 | 0 | 0 | 0 | 0 | 0 | 0 | 0 | 0 | 0 | 0 | 0 | 0 | 0 | 275 | 548.15 | 40 | 0 | 5 | 10 | 10 | 0 | 60 | 2.5 | 0.4 | 0.02 | 12.3 | 2.223347e-05 | 4.446693e-07 | 5.469433e-08 | 13934.29 | 0.7621264 | 0.54815 | -103.1578 | -233.1933 | -383.0228 | 7.291598 | 215.5812 | 209.7952 | 239.0674 | 148.4287 | -221.3286 | -348.1925 | -514.0676 | -74.06962 | -18.61613 | -39.38017 | -37.88022 | -18.61613 | 59.43512 | 0.16 | 0.04 | 0.02 | 0.04 | 3.557355e-06 | 8.893386e-07 | 4.446693e-07 | 8.893386e-07 | 5.469433e-08 | 3.612049e-06 | 9.44033e-07 | 3.89975e-07 | 8.346443e-07 | 0.1762623 |  | 0.8237377 | 167899.3
2107 | Gunay et al. [S41] | 219 | 1.4 | 0 | 0 | 0 | 0 | 0 | 0 | 1 | 0 | 1 | 0 | 0 | 0 | 0 | 0 | 0 | 0 | 0 | 0 | 400 | 2 | 1 | 0 | 0 | 0 | 0 | 0 | 0 | 0 | 0 | 0 | 0 | 0 | 0 | 0 | 0 | 0 | 0 | 0 | 0 | 0 | 0 | 0 | 1.25 | 0 | 0 | 0 | 0 | 0 | 0 | 0 | 0 | 0 | 0 | 0 | 0 | 0 | 0 | 0 | 0 | 0 | 0 | 0 | 0 | 0 | 0 | 0 | 0 | 0 | 0 | 0 | 275 | 548.15 | 40 | 0 | 5 | 10 | 10 | 0 | 90 | 2.5 | 0.4 | 0.02 | 11.3 | 2.223347e-05 | 4.446693e-07 | 5.024763e-08 | 13934.29 | 0.7001649 | 0.54815 | -103.1578 | -233.1933 | -383.0228 | 7.291598 | 215.5812 | 209.7952 | 239.0674 | 148.4287 | -221.3286 | -348.1925 | -514.0676 | -74.06962 | -18.61613 | -39.38017 | -37.88022 | -18.61613 | 59.43512 | 0.16 | 0.04 | 0.02 | 0.04 | 3.557355e-06 | 8.893386e-07 | 4.446693e-07 | 8.893386e-07 | 5.024763e-08 | 3.607602e-06 | 9.395863e-07 | 3.944217e-07 | 8.39091e-07 | 0.1723226 |  | 0.8276774 | 153514.8
2108 | Gunay et al. [S41] | 220 | 1.4 | 0 | 0 | 0 | 0 | 0 | 0 | 1 | 0 | 1 | 0 | 0 | 0 | 0 | 0 | 0 | 0 | 0 | 0 | 400 | 2 | 1 | 0 | 0 | 0 | 0 | 0 | 0 | 0 | 0 | 0 | 0 | 0 | 0 | 0 | 0 | 0 | 0 | 0 | 0 | 0 | 0 | 0 | 1.25 | 0 | 0 | 0 | 0 | 0 | 0 | 0 | 0 | 0 | 0 | 0 | 0 | 0 | 0 | 0 | 0 | 0 | 0 | 0 | 0 | 0 | 0 | 0 | 0 | 0 | 0 | 0 | 275 | 548.15 | 40 | 0 | 5 | 10 | 10 | 0 | 120 | 2.5 | 0.4 | 0.02 | 9.9 | 2.223347e-05 | 4.446693e-07 | 4.402226e-08 | 13934.29 | 0.6134188 | 0.54815 | -103.1578 | -233.1933 | -383.0228 | 7.291598 | 215.5812 | 209.7952 | 239.0674 | 148.4287 | -221.3286 | -348.1925 | -514.0676 | -74.06962 | -18.61613 | -39.38017 | -37.88022 | -18.61613 | 59.43512 | 0.16 | 0.04 | 0.02 | 0.04 | 3.557355e-06 | 8.893386e-07 | 4.446693e-07 | 8.893386e-07 | 4.402226e-08 | 3.601377e-06 | 9.333609e-07 | 4.006471e-07 | 8.453164e-07 | 0.1669913 |  | 0.8330087 | 133634.5
2109 | Gunay et al. [S41] | 221 | 1.4 | 0 | 0 | 0 | 0 | 0 | 0 | 1 | 0 | 1 | 0 | 0 | 0 | 0 | 0 | 0 | 0 | 0 | 0 | 400 | 2 | 1 | 0 | 0 | 0 | 0 | 0 | 0 | 0 | 0 | 0 | 0 | 0 | 0 | 0 | 0 | 0 | 0 | 0 | 0 | 0 | 0 | 0 | 1.25 | 0 | 0 | 0 | 0 | 0 | 0 | 0 | 0 | 0 | 0 | 0 | 0 | 0 | 0 | 0 | 0 | 0 | 0 | 0 | 0 | 0 | 0 | 0 | 0 | 0 | 0 | 0 | 275 | 548.15 | 40 | 0 | 5 | 10 | 10 | 0 | 150 | 2.5 | 0.4 | 0.02 | 10.3 | 2.223347e-05 | 4.446693e-07 | 4.580094e-08 | 13934.29 | 0.6382034 | 0.54815 | -103.1578 | -233.1933 | -383.0228 | 7.291598 | 215.5812 | 209.7952 | 239.0674 | 148.4287 | -221.3286 | -348.1925 | -514.0676 | -74.06962 | -18.61613 | -39.38017 | -37.88022 | -18.61613 | 59.43512 | 0.16 | 0.04 | 0.02 | 0.04 | 3.557355e-06 | 8.893386e-07 | 4.446693e-07 | 8.893386e-07 | 4.580094e-08 | 3.603156e-06 | 9.351396e-07 | 3.988684e-07 | 8.435377e-07 | 0.1684931 |  | 0.8315069 | 139285
2110 | Gunay et al. [S41] | 222 | 1.4 | 0 | 0 | 0 | 0 | 0 | 0 | 1 | 0 | 1 | 0 | 0 | 0 | 0 | 0 | 0 | 0 | 0 | 0 | 400 | 2 | 1 | 0 | 0 | 0 | 0 | 0 | 0 | 0 | 0 | 0 | 0 | 0 | 0 | 0 | 0 | 0 | 0 | 0 | 0 | 0 | 0 | 0 | 1.25 | 0 | 0 | 0 | 0 | 0 | 0 | 0 | 0 | 0 | 0 | 0 | 0 | 0 | 0 | 0 | 0 | 0 | 0 | 0 | 0 | 0 | 0 | 0 | 0 | 0 | 0 | 0 | 275 | 548.15 | 40 | 0 | 5 | 10 | 10 | 0 | 180 | 2.5 | 0.4 | 0.02 | 14.3 | 2.223347e-05 | 4.446693e-07 | 6.358771e-08 | 13934.29 | 0.8860494 | 0.54815 | -103.1578 | -233.1933 | -383.0228 | 7.291598 | 215.5812 | 209.7952 | 239.0674 | 148.4287 | -221.3286 | -348.1925 | -514.0676 | -74.06962 | -18.61613 | -39.38017 | -37.88022 | -18.61613 | 59.43512 | 0.16 | 0.04 | 0.02 | 0.04 | 3.557355e-06 | 8.893386e-07 | 4.446693e-07 | 8.893386e-07 | 6.358771e-08 | 3.620942e-06 | 9.529264e-07 | 3.810816e-07 | 8.257509e-07 | 0.1844891 |  | 0.8155109 | 197169.2
2111 | Gunay et al. [S41] | 223 | 1.4 | 0 | 0 | 0 | 0 | 0 | 0 | 1 | 0 | 1 | 0 | 0 | 0 | 0 | 0 | 0 | 0 | 0 | 0 | 400 | 2 | 1 | 0 | 0 | 0 | 0 | 0 | 0 | 0 | 0 | 0 | 0 | 0 | 0 | 0 | 0 | 0 | 0 | 0 | 0 | 0 | 0 | 0 | 1.25 | 0 | 0 | 0 | 0 | 0 | 0 | 0 | 0 | 0 | 0 | 0 | 0 | 0 | 0 | 0 | 0 | 0 | 0 | 0 | 0 | 0 | 0 | 0 | 0 | 0 | 0 | 0 | 250 | 523.15 | 40 | 0 | 5 | 10 | 10 | 0 | 30 | 2.5 | 0.4 | 0.02 | 12 | 2.329595e-05 | 4.659189e-07 | 5.591027e-08 | 13934.29 | 0.7790697 | 0.52315 | -103.9089 | -234.0832 | -384.1637 | 6.559574 | 214.1788 | 208.1335 | 236.9372 | 147.0619 | -215.9565 | -342.9683 | -508.1174 | -70.37585 | -19.56853 | -39.61206 | -38.31317 | -19.56853 | 89.93267 | 0.16 | 0.04 | 0.02 | 0.04 | 3.727351e-06 | 9.318379e-07 | 4.659189e-07 | 9.318379e-07 | 5.591027e-08 | 3.783262e-06 | 9.877481e-07 | 4.100087e-07 | 8.759276e-07 | 0.1157001 |  | 0.8842999 | 145626.8
2112 | Gunay et al. [S41] | 224 | 1.4 | 0 | 0 | 0 | 0 | 0 | 0 | 1 | 0 | 1 | 0 | 0 | 0 | 0 | 0 | 0 | 0 | 0 | 0 | 400 | 2 | 1 | 0 | 0 | 0 | 0 | 0 | 0 | 0 | 0 | 0 | 0 | 0 | 0 | 0 | 0 | 0 | 0 | 0 | 0 | 0 | 0 | 0 | 1.25 | 0 | 0 | 0 | 0 | 0 | 0 | 0 | 0 | 0 | 0 | 0 | 0 | 0 | 0 | 0 | 0 | 0 | 0 | 0 | 0 | 0 | 0 | 0 | 0 | 0 | 0 | 0 | 250 | 523.15 | 40 | 0 | 5 | 10 | 10 | 0 | 60 | 2.5 | 0.4 | 0.02 | 7.3 | 2.329595e-05 | 4.659189e-07 | 3.401208e-08 | 13934.29 | 0.4739341 | 0.52315 | -103.9089 | -234.0832 | -384.1637 | 6.559574 | 214.1788 | 208.1335 | 236.9372 | 147.0619 | -215.9565 | -342.9683 | -508.1174 | -70.37585 | -19.56853 | -39.61206 | -38.31317 | -19.56853 | 89.93267 | 0.16 | 0.04 | 0.02 | 0.04 | 3.727351e-06 | 9.318379e-07 | 4.659189e-07 | 9.318379e-07 | 3.401208e-08 | 3.761364e-06 | 9.658499e-07 | 4.319069e-07 | 8.978258e-07 | 0.104173 |  | 0.895827 | 87449.71
2113 | Gunay et al. [S41] | 225 | 1.4 | 0 | 0 | 0 | 0 | 0 | 0 | 1 | 0 | 1 | 0 | 0 | 0 | 0 | 0 | 0 | 0 | 0 | 0 | 400 | 2 | 1 | 0 | 0 | 0 | 0 | 0 | 0 | 0 | 0 | 0 | 0 | 0 | 0 | 0 | 0 | 0 | 0 | 0 | 0 | 0 | 0 | 0 | 1.25 | 0 | 0 | 0 | 0 | 0 | 0 | 0 | 0 | 0 | 0 | 0 | 0 | 0 | 0 | 0 | 0 | 0 | 0 | 0 | 0 | 0 | 0 | 0 | 0 | 0 | 0 | 0 | 250 | 523.15 | 40 | 0 | 5 | 10 | 10 | 0 | 90 | 2.5 | 0.4 | 0.02 | 5.2 | 2.329595e-05 | 4.659189e-07 | 2.422778e-08 | 13934.29 | 0.3375969 | 0.52315 | -103.9089 | -234.0832 | -384.1637 | 6.559574 | 214.1788 | 208.1335 | 236.9372 | 147.0619 | -215.9565 | -342.9683 | -508.1174 | -70.37585 | -19.56853 | -39.61206 | -38.31317 | -19.56853 | 89.93267 | 0.16 | 0.04 | 0.02 | 0.04 | 3.727351e-06 | 9.318379e-07 | 4.659189e-07 | 9.318379e-07 | 2.422778e-08 | 3.751579e-06 | 9.560656e-07 | 4.416911e-07 | 9.076101e-07 | 0.099487 |  | 0.900513 | 61968.79
2114 | Gunay et al. [S41] | 226 | 1.4 | 0 | 0 | 0 | 0 | 0 | 0 | 1 | 0 | 1 | 0 | 0 | 0 | 0 | 0 | 0 | 0 | 0 | 0 | 400 | 2 | 1 | 0 | 0 | 0 | 0 | 0 | 0 | 0 | 0 | 0 | 0 | 0 | 0 | 0 | 0 | 0 | 0 | 0 | 0 | 0 | 0 | 0 | 1.25 | 0 | 0 | 0 | 0 | 0 | 0 | 0 | 0 | 0 | 0 | 0 | 0 | 0 | 0 | 0 | 0 | 0 | 0 | 0 | 0 | 0 | 0 | 0 | 0 | 0 | 0 | 0 | 250 | 523.15 | 40 | 0 | 5 | 10 | 10 | 0 | 120 | 2.5 | 0.4 | 0.02 | 2.6 | 2.329595e-05 | 4.659189e-07 | 1.211389e-08 | 13934.29 | 0.1687984 | 0.52315 | -103.9089 | -234.0832 | -384.1637 | 6.559574 | 214.1788 | 208.1335 | 236.9372 | 147.0619 | -215.9565 | -342.9683 | -508.1174 | -70.37585 | -19.56853 | -39.61206 | -38.31317 | -19.56853 | 89.93267 | 0.16 | 0.04 | 0.02 | 0.04 | 3.727351e-06 | 9.318379e-07 | 4.659189e-07 | 9.318379e-07 | 1.211389e-08 | 3.739465e-06 | 9.439518e-07 | 4.53805e-07 | 9.19724e-07 | 0.09404052 |  | 0.9059595 | 30798.12
2115 | Gunay et al. [S41] | 227 | 1.4 | 0 | 0 | 0 | 0 | 0 | 0 | 1 | 0 | 1 | 0 | 0 | 0 | 0 | 0 | 0 | 0 | 0 | 0 | 400 | 2 | 1 | 0 | 0 | 0 | 0 | 0 | 0 | 0 | 0 | 0 | 0 | 0 | 0 | 0 | 0 | 0 | 0 | 0 | 0 | 0 | 0 | 0 | 1.25 | 0 | 0 | 0 | 0 | 0 | 0 | 0 | 0 | 0 | 0 | 0 | 0 | 0 | 0 | 0 | 0 | 0 | 0 | 0 | 0 | 0 | 0 | 0 | 0 | 0 | 0 | 0 | 250 | 523.15 | 40 | 0 | 5 | 10 | 10 | 0 | 150 | 2.5 | 0.4 | 0.02 | 2.1 | 2.329595e-05 | 4.659189e-07 | 9.784298e-09 | 13934.29 | 0.1363372 | 0.52315 | -103.9089 | -234.0832 | -384.1637 | 6.559574 | 214.1788 | 208.1335 | 236.9372 | 147.0619 | -215.9565 | -342.9683 | -508.1174 | -70.37585 | -19.56853 | -39.61206 | -38.31317 | -19.56853 | 89.93267 | 0.16 | 0.04 | 0.02 | 0.04 | 3.727351e-06 | 9.318379e-07 | 4.659189e-07 | 9.318379e-07 | 9.784298e-09 | 3.737136e-06 | 9.416222e-07 | 4.561346e-07 | 9.220536e-07 | 0.09303554 |  | 0.9069645 | 24847.84
2116 | Gunay et al. [S41] | 228 | 1.4 | 0 | 0 | 0 | 0 | 0 | 0 | 1 | 0 | 1 | 0 | 0 | 0 | 0 | 0 | 0 | 0 | 0 | 0 | 400 | 2 | 1 | 0 | 0 | 0 | 0 | 0 | 0 | 0 | 0 | 0 | 0 | 0 | 0 | 0 | 0 | 0 | 0 | 0 | 0 | 0 | 0 | 0 | 1.25 | 0 | 0 | 0 | 0 | 0 | 0 | 0 | 0 | 0 | 0 | 0 | 0 | 0 | 0 | 0 | 0 | 0 | 0 | 0 | 0 | 0 | 0 | 0 | 0 | 0 | 0 | 0 | 250 | 523.15 | 40 | 0 | 5 | 10 | 10 | 0 | 180 | 2.5 | 0.4 | 0.02 | 6.8 | 2.329595e-05 | 4.659189e-07 | 3.168249e-08 | 13934.29 | 0.4414728 | 0.52315 | -103.9089 | -234.0832 | -384.1637 | 6.559574 | 214.1788 | 208.1335 | 236.9372 | 147.0619 | -215.9565 | -342.9683 | -508.1174 | -70.37585 | -19.56853 | -39.61206 | -38.31317 | -19.56853 | 89.93267 | 0.16 | 0.04 | 0.02 | 0.04 | 3.727351e-06 | 9.318379e-07 | 4.659189e-07 | 9.318379e-07 | 3.168249e-08 | 3.759034e-06 | 9.635204e-07 | 4.342364e-07 | 9.001554e-07 | 0.1030329 |  | 0.8969671 | 81356.46
2117 | Gunay et al. [S41] | 229 | 1.4 | 0 | 0 | 0 | 0 | 0 | 0 | 1 | 0 | 1 | 0 | 0 | 0 | 0 | 0 | 0 | 0 | 0 | 0 | 400 | 2 | 1 | 0 | 0 | 0 | 0 | 0 | 0 | 0 | 0 | 0 | 0 | 0 | 0 | 0 | 0 | 0 | 0 | 0 | 0 | 0 | 0 | 0 | 1.25 | 1.25 | 0 | 0 | 0 | 0 | 0 | 0 | 0 | 0 | 0 | 0 | 0 | 0 | 0 | 0 | 0 | 0 | 0 | 0 | 0 | 0 | 0 | 0 | 0 | 0 | 0 | 0 | 275 | 548.15 | 40 | 0 | 5 | 10 | 10 | 0 | 30 | 2.5 | 0.4 | 0.02 | 8.7 | 2.223347e-05 | 4.446693e-07 | 3.868623e-08 | 13934.29 | 0.539065 | 0.54815 | -103.1578 | -233.1933 | -383.0228 | 7.291598 | 215.5812 | 209.7952 | 239.0674 | 148.4287 | -221.3286 | -348.1925 | -514.0676 | -74.06962 | -18.61613 | -39.38017 | -37.88022 | -18.61613 | 59.43512 | 0.16 | 0.04 | 0.02 | 0.04 | 3.557355e-06 | 8.893386e-07 | 4.446693e-07 | 8.893386e-07 | 3.868623e-08 | 3.596041e-06 | 9.280249e-07 | 4.059831e-07 | 8.506524e-07 | 0.1625852 |  | 0.8374148 | 116818.5
2118 | Gunay et al. [S41] | 230 | 1.4 | 0 | 0 | 0 | 0 | 0 | 0 | 1 | 0 | 1 | 0 | 0 | 0 | 0 | 0 | 0 | 0 | 0 | 0 | 400 | 2 | 1 | 0 | 0 | 0 | 0 | 0 | 0 | 0 | 0 | 0 | 0 | 0 | 0 | 0 | 0 | 0 | 0 | 0 | 0 | 0 | 0 | 0 | 1.25 | 1.25 | 0 | 0 | 0 | 0 | 0 | 0 | 0 | 0 | 0 | 0 | 0 | 0 | 0 | 0 | 0 | 0 | 0 | 0 | 0 | 0 | 0 | 0 | 0 | 0 | 0 | 0 | 275 | 548.15 | 40 | 0 | 5 | 10 | 10 | 0 | 60 | 2.5 | 0.4 | 0.02 | 9.2 | 2.223347e-05 | 4.446693e-07 | 4.090958e-08 | 13934.29 | 0.5700457 | 0.54815 | -103.1578 | -233.1933 | -383.0228 | 7.291598 | 215.5812 | 209.7952 | 239.0674 | 148.4287 | -221.3286 | -348.1925 | -514.0676 | -74.06962 | -18.61613 | -39.38017 | -37.88022 | -18.61613 | 59.43512 | 0.16 | 0.04 | 0.02 | 0.04 | 3.557355e-06 | 8.893386e-07 | 4.446693e-07 | 8.893386e-07 | 4.090958e-08 | 3.598264e-06 | 9.302482e-07 | 4.037597e-07 | 8.484291e-07 | 0.1644032 |  | 0.8355968 | 123800.9
2119 | Gunay et al. [S41] | 231 | 1.4 | 0 | 0 | 0 | 0 | 0 | 0 | 1 | 0 | 1 | 0 | 0 | 0 | 0 | 0 | 0 | 0 | 0 | 0 | 400 | 2 | 1 | 0 | 0 | 0 | 0 | 0 | 0 | 0 | 0 | 0 | 0 | 0 | 0 | 0 | 0 | 0 | 0 | 0 | 0 | 0 | 0 | 0 | 1.25 | 1.25 | 0 | 0 | 0 | 0 | 0 | 0 | 0 | 0 | 0 | 0 | 0 | 0 | 0 | 0 | 0 | 0 | 0 | 0 | 0 | 0 | 0 | 0 | 0 | 0 | 0 | 0 | 275 | 548.15 | 40 | 0 | 5 | 10 | 10 | 0 | 90 | 2.5 | 0.4 | 0.02 | 11.2 | 2.223347e-05 | 4.446693e-07 | 4.980296e-08 | 13934.29 | 0.6939687 | 0.54815 | -103.1578 | -233.1933 | -383.0228 | 7.291598 | 215.5812 | 209.7952 | 239.0674 | 148.4287 | -221.3286 | -348.1925 | -514.0676 | -74.06962 | -18.61613 | -39.38017 | -37.88022 | -18.61613 | 59.43512 | 0.16 | 0.04 | 0.02 | 0.04 | 3.557355e-06 | 8.893386e-07 | 4.446693e-07 | 8.893386e-07 | 4.980296e-08 | 3.607158e-06 | 9.391416e-07 | 3.948664e-07 | 8.395357e-07 | 0.1719348 |  | 0.8280652 | 152085
2120 | Gunay et al. [S41] | 232 | 1.4 | 0 | 0 | 0 | 0 | 0 | 0 | 1 | 0 | 1 | 0 | 0 | 0 | 0 | 0 | 0 | 0 | 0 | 0 | 400 | 2 | 1 | 0 | 0 | 0 | 0 | 0 | 0 | 0 | 0 | 0 | 0 | 0 | 0 | 0 | 0 | 0 | 0 | 0 | 0 | 0 | 0 | 0 | 1.25 | 1.25 | 0 | 0 | 0 | 0 | 0 | 0 | 0 | 0 | 0 | 0 | 0 | 0 | 0 | 0 | 0 | 0 | 0 | 0 | 0 | 0 | 0 | 0 | 0 | 0 | 0 | 0 | 275 | 548.15 | 40 | 0 | 5 | 10 | 10 | 0 | 120 | 2.5 | 0.4 | 0.02 | 8.3 | 2.223347e-05 | 4.446693e-07 | 3.690755e-08 | 13934.29 | 0.5142804 | 0.54815 | -103.1578 | -233.1933 | -383.0228 | 7.291598 | 215.5812 | 209.7952 | 239.0674 | 148.4287 | -221.3286 | -348.1925 | -514.0676 | -74.06962 | -18.61613 | -39.38017 | -37.88022 | -18.61613 | 59.43512 | 0.16 | 0.04 | 0.02 | 0.04 | 3.557355e-06 | 8.893386e-07 | 4.446693e-07 | 8.893386e-07 | 3.690755e-08 | 3.594262e-06 | 9.262462e-07 | 4.077618e-07 | 8.524311e-07 | 0.1611489 |  | 0.8388511 | 111256.7
2121 | Gunay et al. [S41] | 233 | 1.4 | 0 | 0 | 0 | 0 | 0 | 0 | 1 | 0 | 1 | 0 | 0 | 0 | 0 | 0 | 0 | 0 | 0 | 0 | 400 | 2 | 1 | 0 | 0 | 0 | 0 | 0 | 0 | 0 | 0 | 0 | 0 | 0 | 0 | 0 | 0 | 0 | 0 | 0 | 0 | 0 | 0 | 0 | 1.25 | 1.25 | 0 | 0 | 0 | 0 | 0 | 0 | 0 | 0 | 0 | 0 | 0 | 0 | 0 | 0 | 0 | 0 | 0 | 0 | 0 | 0 | 0 | 0 | 0 | 0 | 0 | 0 | 275 | 548.15 | 40 | 0 | 5 | 10 | 10 | 0 | 150 | 2.5 | 0.4 | 0.02 | 6.3 | 2.223347e-05 | 4.446693e-07 | 2.801417e-08 | 13934.29 | 0.3903574 | 0.54815 | -103.1578 | -233.1933 | -383.0228 | 7.291598 | 215.5812 | 209.7952 | 239.0674 | 148.4287 | -221.3286 | -348.1925 | -514.0676 | -74.06962 | -18.61613 | -39.38017 | -37.88022 | -18.61613 | 59.43512 | 0.16 | 0.04 | 0.02 | 0.04 | 3.557355e-06 | 8.893386e-07 | 4.446693e-07 | 8.893386e-07 | 2.801417e-08 | 3.585369e-06 | 9.173528e-07 | 4.166552e-07 | 8.613245e-07 | 0.1541997 |  | 0.8458003 | 83754
2122 | Gunay et al. [S41] | 234 | 1.4 | 0 | 0 | 0 | 0 | 0 | 0 | 1 | 0 | 1 | 0 | 0 | 0 | 0 | 0 | 0 | 0 | 0 | 0 | 400 | 2 | 1 | 0 | 0 | 0 | 0 | 0 | 0 | 0 | 0 | 0 | 0 | 0 | 0 | 0 | 0 | 0 | 0 | 0 | 0 | 0 | 0 | 0 | 1.25 | 1.25 | 0 | 0 | 0 | 0 | 0 | 0 | 0 | 0 | 0 | 0 | 0 | 0 | 0 | 0 | 0 | 0 | 0 | 0 | 0 | 0 | 0 | 0 | 0 | 0 | 0 | 0 | 275 | 548.15 | 40 | 0 | 5 | 10 | 10 | 0 | 180 | 2.5 | 0.4 | 0.02 | 12.1 | 2.223347e-05 | 4.446693e-07 | 5.380499e-08 | 13934.29 | 0.7497341 | 0.54815 | -103.1578 | -233.1933 | -383.0228 | 7.291598 | 215.5812 | 209.7952 | 239.0674 | 148.4287 | -221.3286 | -348.1925 | -514.0676 | -74.06962 | -18.61613 | -39.38017 | -37.88022 | -18.61613 | 59.43512 | 0.16 | 0.04 | 0.02 | 0.04 | 3.557355e-06 | 8.893386e-07 | 4.446693e-07 | 8.893386e-07 | 5.380499e-08 | 3.61116e-06 | 9.431436e-07 | 3.908643e-07 | 8.355337e-07 | 0.1754654 |  | 0.8245346 | 165009.6
2123 | Gunay et al. [S41] | 235 | 1.4 | 0 | 0 | 0 | 0 | 0 | 0 | 1 | 0 | 1 | 0 | 0 | 0 | 0 | 0 | 0 | 0 | 0 | 0 | 400 | 2 | 1 | 0 | 0 | 0 | 0 | 0 | 0 | 0 | 0 | 0 | 0 | 0 | 0 | 0 | 0 | 0 | 0 | 0 | 0 | 0 | 0 | 0 | 1.25 | 1.25 | 0 | 0 | 0 | 0 | 0 | 0 | 0 | 0 | 0 | 0 | 0 | 0 | 0 | 0 | 0 | 0 | 0 | 0 | 0 | 0 | 0 | 0 | 0 | 0 | 0 | 0 | 250 | 523.15 | 40 | 0 | 5 | 10 | 10 | 0 | 30 | 2.5 | 0.4 | 0.02 | 0 | 2.329595e-05 | 4.659189e-07 | 0 | 13934.29 | 0 | 0.52315 | -103.9089 | -234.0832 | -384.1637 | 6.559574 | 214.1788 | 208.1335 | 236.9372 | 147.0619 | -215.9565 | -342.9683 | -508.1174 | -70.37585 | -19.56853 | -39.61206 | -38.31317 | -19.56853 | 89.93267 | 0.16 | 0.04 | 0.02 | 0.04 | 3.727351e-06 | 9.318379e-07 | 4.659189e-07 | 9.318379e-07 | 0 | 3.727351e-06 | 9.318379e-07 | 4.659189e-07 | 9.318379e-07 | 0.08895544 |  | 0.9110446 | 0
2124 | Gunay et al. [S41] | 236 | 1.4 | 0 | 0 | 0 | 0 | 0 | 0 | 1 | 0 | 1 | 0 | 0 | 0 | 0 | 0 | 0 | 0 | 0 | 0 | 400 | 2 | 1 | 0 | 0 | 0 | 0 | 0 | 0 | 0 | 0 | 0 | 0 | 0 | 0 | 0 | 0 | 0 | 0 | 0 | 0 | 0 | 0 | 0 | 1.25 | 1.25 | 0 | 0 | 0 | 0 | 0 | 0 | 0 | 0 | 0 | 0 | 0 | 0 | 0 | 0 | 0 | 0 | 0 | 0 | 0 | 0 | 0 | 0 | 0 | 0 | 0 | 0 | 250 | 523.15 | 40 | 0 | 5 | 10 | 10 | 0 | 60 | 2.5 | 0.4 | 0.02 | 3.1 | 2.329595e-05 | 4.659189e-07 | 1.444349e-08 | 13934.29 | 0.2012597 | 0.52315 | -103.9089 | -234.0832 | -384.1637 | 6.559574 | 214.1788 | 208.1335 | 236.9372 | 147.0619 | -215.9565 | -342.9683 | -508.1174 | -70.37585 | -19.56853 | -39.61206 | -38.31317 | -19.56853 | 89.93267 | 0.16 | 0.04 | 0.02 | 0.04 | 3.727351e-06 | 9.318379e-07 | 4.659189e-07 | 9.318379e-07 | 1.444349e-08 | 3.741795e-06 | 9.462814e-07 | 4.514754e-07 | 9.173944e-07 | 0.09505886 |  | 0.9049411 | 36762.16
2125 | Gunay et al. [S41] | 237 | 1.4 | 0 | 0 | 0 | 0 | 0 | 0 | 1 | 0 | 1 | 0 | 0 | 0 | 0 | 0 | 0 | 0 | 0 | 0 | 400 | 2 | 1 | 0 | 0 | 0 | 0 | 0 | 0 | 0 | 0 | 0 | 0 | 0 | 0 | 0 | 0 | 0 | 0 | 0 | 0 | 0 | 0 | 0 | 1.25 | 1.25 | 0 | 0 | 0 | 0 | 0 | 0 | 0 | 0 | 0 | 0 | 0 | 0 | 0 | 0 | 0 | 0 | 0 | 0 | 0 | 0 | 0 | 0 | 0 | 0 | 0 | 0 | 250 | 523.15 | 40 | 0 | 5 | 10 | 10 | 0 | 90 | 2.5 | 0.4 | 0.02 | 0 | 2.329595e-05 | 4.659189e-07 | 0 | 13934.29 | 0 | 0.52315 | -103.9089 | -234.0832 | -384.1637 | 6.559574 | 214.1788 | 208.1335 | 236.9372 | 147.0619 | -215.9565 | -342.9683 | -508.1174 | -70.37585 | -19.56853 | -39.61206 | -38.31317 | -19.56853 | 89.93267 | 0.16 | 0.04 | 0.02 | 0.04 | 3.727351e-06 | 9.318379e-07 | 4.659189e-07 | 9.318379e-07 | 0 | 3.727351e-06 | 9.318379e-07 | 4.659189e-07 | 9.318379e-07 | 0.08895544 |  | 0.9110446 | 0
2126 | Gunay et al. [S41] | 238 | 1.4 | 0 | 0 | 0 | 0 | 0 | 0 | 1 | 0 | 1 | 0 | 0 | 0 | 0 | 0 | 0 | 0 | 0 | 0 | 400 | 2 | 1 | 0 | 0 | 0 | 0 | 0 | 0 | 0 | 0 | 0 | 0 | 0 | 0 | 0 | 0 | 0 | 0 | 0 | 0 | 0 | 0 | 0 | 1.25 | 1.25 | 0 | 0 | 0 | 0 | 0 | 0 | 0 | 0 | 0 | 0 | 0 | 0 | 0 | 0 | 0 | 0 | 0 | 0 | 0 | 0 | 0 | 0 | 0 | 0 | 0 | 0 | 250 | 523.15 | 40 | 0 | 5 | 10 | 10 | 0 | 120 | 2.5 | 0.4 | 0.02 | 0 | 2.329595e-05 | 4.659189e-07 | 0 | 13934.29 | 0 | 0.52315 | -103.9089 | -234.0832 | -384.1637 | 6.559574 | 214.1788 | 208.1335 | 236.9372 | 147.0619 | -215.9565 | -342.9683 | -508.1174 | -70.37585 | -19.56853 | -39.61206 | -38.31317 | -19.56853 | 89.93267 | 0.16 | 0.04 | 0.02 | 0.04 | 3.727351e-06 | 9.318379e-07 | 4.659189e-07 | 9.318379e-07 | 0 | 3.727351e-06 | 9.318379e-07 | 4.659189e-07 | 9.318379e-07 | 0.08895544 |  | 0.9110446 | 0
2127 | Gunay et al. [S41] | 239 | 1.4 | 0 | 0 | 0 | 0 | 0 | 0 | 1 | 0 | 1 | 0 | 0 | 0 | 0 | 0 | 0 | 0 | 0 | 0 | 400 | 2 | 1 | 0 | 0 | 0 | 0 | 0 | 0 | 0 | 0 | 0 | 0 | 0 | 0 | 0 | 0 | 0 | 0 | 0 | 0 | 0 | 0 | 0 | 1.25 | 1.25 | 0 | 0 | 0 | 0 | 0 | 0 | 0 | 0 | 0 | 0 | 0 | 0 | 0 | 0 | 0 | 0 | 0 | 0 | 0 | 0 | 0 | 0 | 0 | 0 | 0 | 0 | 250 | 523.15 | 40 | 0 | 5 | 10 | 10 | 0 | 150 | 2.5 | 0.4 | 0.02 | 1.6 | 2.329595e-05 | 4.659189e-07 | 7.454703e-09 | 13934.29 | 0.103876 | 0.52315 | -103.9089 | -234.0832 | -384.1637 | 6.559574 | 214.1788 | 208.1335 | 236.9372 | 147.0619 | -215.9565 | -342.9683 | -508.1174 | -70.37585 | -19.56853 | -39.61206 | -38.31317 | -19.56853 | 89.93267 | 0.16 | 0.04 | 0.02 | 0.04 | 3.727351e-06 | 9.318379e-07 | 4.659189e-07 | 9.318379e-07 | 7.454703e-09 | 3.734806e-06 | 9.392926e-07 | 4.584642e-07 | 9.243832e-07 | 0.09204368 |  | 0.9079563 | 18911.01
2128 | Gunay et al. [S41] | 240 | 1.4 | 0 | 0 | 0 | 0 | 0 | 0 | 1 | 0 | 1 | 0 | 0 | 0 | 0 | 0 | 0 | 0 | 0 | 0 | 400 | 2 | 1 | 0 | 0 | 0 | 0 | 0 | 0 | 0 | 0 | 0 | 0 | 0 | 0 | 0 | 0 | 0 | 0 | 0 | 0 | 0 | 0 | 0 | 1.25 | 1.25 | 0 | 0 | 0 | 0 | 0 | 0 | 0 | 0 | 0 | 0 | 0 | 0 | 0 | 0 | 0 | 0 | 0 | 0 | 0 | 0 | 0 | 0 | 0 | 0 | 0 | 0 | 250 | 523.15 | 40 | 0 | 5 | 10 | 10 | 0 | 180 | 2.5 | 0.4 | 0.02 | 2.1 | 2.329595e-05 | 4.659189e-07 | 9.784298e-09 | 13934.29 | 0.1363372 | 0.52315 | -103.9089 | -234.0832 | -384.1637 | 6.559574 | 214.1788 | 208.1335 | 236.9372 | 147.0619 | -215.9565 | -342.9683 | -508.1174 | -70.37585 | -19.56853 | -39.61206 | -38.31317 | -19.56853 | 89.93267 | 0.16 | 0.04 | 0.02 | 0.04 | 3.727351e-06 | 9.318379e-07 | 4.659189e-07 | 9.318379e-07 | 9.784298e-09 | 3.737136e-06 | 9.416222e-07 | 4.561346e-07 | 9.220536e-07 | 0.09303554 |  | 0.9069645 | 24847.84
2129 | Gunay et al. [S41] | 241 | 1.4 | 0 | 0 | 0 | 0 | 0 | 0 | 1 | 0 | 1 | 0 | 0 | 0 | 0 | 0 | 0 | 0 | 0 | 0 | 450 | 1 | 1 | 0 | 0 | 0 | 0 | 0 | 0 | 0 | 0 | 0 | 0 | 0 | 0 | 0 | 0 | 0 | 0 | 0 | 0 | 0 | 0 | 0 | 1.25 | 0 | 0 | 0 | 0 | 0 | 1.25 | 0 | 0 | 0 | 0 | 0 | 0 | 0 | 0 | 0 | 0 | 0 | 0 | 0 | 0 | 0 | 0 | 0 | 0 | 0 | 0 | 0 | 275 | 548.15 | 40 | 0 | 5 | 10 | 10 | 0 | 30 | 2.5 | 0.4 | 0.02 | 14.7 | 2.223347e-05 | 4.446693e-07 | 6.536639e-08 | 13934.29 | 0.910834 | 0.54815 | -103.1578 | -233.1933 | -383.0228 | 7.291598 | 215.5812 | 209.7952 | 239.0674 | 148.4287 | -221.3286 | -348.1925 | -514.0676 | -74.06962 | -18.61613 | -39.38017 | -37.88022 | -18.61613 | 59.43512 | 0.16 | 0.04 | 0.02 | 0.04 | 3.557355e-06 | 8.893386e-07 | 4.446693e-07 | 8.893386e-07 | 6.536639e-08 | 3.622721e-06 | 9.54705e-07 | 3.793029e-07 | 8.239723e-07 | 0.1861925 |  | 0.8138075 | 203108.7
2130 | Gunay et al. [S41] | 242 | 1.4 | 0 | 0 | 0 | 0 | 0 | 0 | 1 | 0 | 1 | 0 | 0 | 0 | 0 | 0 | 0 | 0 | 0 | 0 | 450 | 1 | 1 | 0 | 0 | 0 | 0 | 0 | 0 | 0 | 0 | 0 | 0 | 0 | 0 | 0 | 0 | 0 | 0 | 0 | 0 | 0 | 0 | 0 | 1.25 | 0 | 0 | 0 | 0 | 0 | 1.25 | 0 | 0 | 0 | 0 | 0 | 0 | 0 | 0 | 0 | 0 | 0 | 0 | 0 | 0 | 0 | 0 | 0 | 0 | 0 | 0 | 0 | 275 | 548.15 | 40 | 0 | 5 | 10 | 10 | 0 | 60 | 2.5 | 0.4 | 0.02 | 9.5 | 2.223347e-05 | 4.446693e-07 | 4.224359e-08 | 13934.29 | 0.5886342 | 0.54815 | -103.1578 | -233.1933 | -383.0228 | 7.291598 | 215.5812 | 209.7952 | 239.0674 | 148.4287 | -221.3286 | -348.1925 | -514.0676 | -74.06962 | -18.61613 | -39.38017 | -37.88022 | -18.61613 | 59.43512 | 0.16 | 0.04 | 0.02 | 0.04 | 3.557355e-06 | 8.893386e-07 | 4.446693e-07 | 8.893386e-07 | 4.224359e-08 | 3.599598e-06 | 9.315822e-07 | 4.024257e-07 | 8.470951e-07 | 0.1655062 |  | 0.8344938 | 128006.9
2131 | Gunay et al. [S41] | 243 | 1.4 | 0 | 0 | 0 | 0 | 0 | 0 | 1 | 0 | 1 | 0 | 0 | 0 | 0 | 0 | 0 | 0 | 0 | 0 | 450 | 1 | 1 | 0 | 0 | 0 | 0 | 0 | 0 | 0 | 0 | 0 | 0 | 0 | 0 | 0 | 0 | 0 | 0 | 0 | 0 | 0 | 0 | 0 | 1.25 | 0 | 0 | 0 | 0 | 0 | 1.25 | 0 | 0 | 0 | 0 | 0 | 0 | 0 | 0 | 0 | 0 | 0 | 0 | 0 | 0 | 0 | 0 | 0 | 0 | 0 | 0 | 0 | 275 | 548.15 | 40 | 0 | 5 | 10 | 10 | 0 | 90 | 2.5 | 0.4 | 0.02 | 6.8 | 2.223347e-05 | 4.446693e-07 | 3.023751e-08 | 13934.29 | 0.4213382 | 0.54815 | -103.1578 | -233.1933 | -383.0228 | 7.291598 | 215.5812 | 209.7952 | 239.0674 | 148.4287 | -221.3286 | -348.1925 | -514.0676 | -74.06962 | -18.61613 | -39.38017 | -37.88022 | -18.61613 | 59.43512 | 0.16 | 0.04 | 0.02 | 0.04 | 3.557355e-06 | 8.893386e-07 | 4.446693e-07 | 8.893386e-07 | 3.023751e-08 | 3.587592e-06 | 9.195762e-07 | 4.144318e-07 | 8.591011e-07 | 0.1559015 |  | 0.8440985 | 90583.4
2132 | Gunay et al. [S41] | 244 | 1.4 | 0 | 0 | 0 | 0 | 0 | 0 | 1 | 0 | 1 | 0 | 0 | 0 | 0 | 0 | 0 | 0 | 0 | 0 | 450 | 1 | 1 | 0 | 0 | 0 | 0 | 0 | 0 | 0 | 0 | 0 | 0 | 0 | 0 | 0 | 0 | 0 | 0 | 0 | 0 | 0 | 0 | 0 | 1.25 | 0 | 0 | 0 | 0 | 0 | 1.25 | 0 | 0 | 0 | 0 | 0 | 0 | 0 | 0 | 0 | 0 | 0 | 0 | 0 | 0 | 0 | 0 | 0 | 0 | 0 | 0 | 0 | 275 | 548.15 | 40 | 0 | 5 | 10 | 10 | 0 | 120 | 2.5 | 0.4 | 0.02 | 3.2 | 2.223347e-05 | 4.446693e-07 | 1.422942e-08 | 13934.29 | 0.1982768 | 0.54815 | -103.1578 | -233.1933 | -383.0228 | 7.291598 | 215.5812 | 209.7952 | 239.0674 | 148.4287 | -221.3286 | -348.1925 | -514.0676 | -74.06962 | -18.61613 | -39.38017 | -37.88022 | -18.61613 | 59.43512 | 0.16 | 0.04 | 0.02 | 0.04 | 3.557355e-06 | 8.893386e-07 | 4.446693e-07 | 8.893386e-07 | 1.422942e-08 | 3.571584e-06 | 9.035681e-07 | 4.304399e-07 | 8.751092e-07 | 0.1441464 |  | 0.8558536 | 42042
2133 | Gunay et al. [S41] | 245 | 1.4 | 0 | 0 | 0 | 0 | 0 | 0 | 1 | 0 | 1 | 0 | 0 | 0 | 0 | 0 | 0 | 0 | 0 | 0 | 450 | 1 | 1 | 0 | 0 | 0 | 0 | 0 | 0 | 0 | 0 | 0 | 0 | 0 | 0 | 0 | 0 | 0 | 0 | 0 | 0 | 0 | 0 | 0 | 1.25 | 0 | 0 | 0 | 0 | 0 | 1.25 | 0 | 0 | 0 | 0 | 0 | 0 | 0 | 0 | 0 | 0 | 0 | 0 | 0 | 0 | 0 | 0 | 0 | 0 | 0 | 0 | 0 | 275 | 548.15 | 40 | 0 | 5 | 10 | 10 | 0 | 150 | 2.5 | 0.4 | 0.02 | 3.7 | 2.223347e-05 | 4.446693e-07 | 1.645276e-08 | 13934.29 | 0.2292575 | 0.54815 | -103.1578 | -233.1933 | -383.0228 | 7.291598 | 215.5812 | 209.7952 | 239.0674 | 148.4287 | -221.3286 | -348.1925 | -514.0676 | -74.06962 | -18.61613 | -39.38017 | -37.88022 | -18.61613 | 59.43512 | 0.16 | 0.04 | 0.02 | 0.04 | 3.557355e-06 | 8.893386e-07 | 4.446693e-07 | 8.893386e-07 | 1.645276e-08 | 3.573807e-06 | 9.057914e-07 | 4.282166e-07 | 8.728859e-07 | 0.145712 |  | 0.854288 | 48700.14
2134 | Gunay et al. [S41] | 246 | 1.4 | 0 | 0 | 0 | 0 | 0 | 0 | 1 | 0 | 1 | 0 | 0 | 0 | 0 | 0 | 0 | 0 | 0 | 0 | 450 | 1 | 1 | 0 | 0 | 0 | 0 | 0 | 0 | 0 | 0 | 0 | 0 | 0 | 0 | 0 | 0 | 0 | 0 | 0 | 0 | 0 | 0 | 0 | 1.25 | 0 | 0 | 0 | 0 | 0 | 1.25 | 0 | 0 | 0 | 0 | 0 | 0 | 0 | 0 | 0 | 0 | 0 | 0 | 0 | 0 | 0 | 0 | 0 | 0 | 0 | 0 | 0 | 275 | 548.15 | 40 | 0 | 5 | 10 | 10 | 0 | 180 | 2.5 | 0.4 | 0.02 | 5.8 | 2.223347e-05 | 4.446693e-07 | 2.579082e-08 | 13934.29 | 0.3593767 | 0.54815 | -103.1578 | -233.1933 | -383.0228 | 7.291598 | 215.5812 | 209.7952 | 239.0674 | 148.4287 | -221.3286 | -348.1925 | -514.0676 | -74.06962 | -18.61613 | -39.38017 | -37.88022 | -18.61613 | 59.43512 | 0.16 | 0.04 | 0.02 | 0.04 | 3.557355e-06 | 8.893386e-07 | 4.446693e-07 | 8.893386e-07 | 2.579082e-08 | 3.583145e-06 | 9.151295e-07 | 4.188785e-07 | 8.635478e-07 | 0.1525209 |  | 0.8474791 | 76954.11
2135 | Gunay et al. [S41] | 247 | 1.4 | 0 | 0 | 0 | 0 | 0 | 0 | 1 | 0 | 1 | 0 | 0 | 0 | 0 | 0 | 0 | 0 | 0 | 0 | 450 | 1 | 1 | 0 | 0 | 0 | 0 | 0 | 0 | 0 | 0 | 0 | 0 | 0 | 0 | 0 | 0 | 0 | 0 | 0 | 0 | 0 | 0 | 0 | 1.25 | 0 | 0 | 0 | 0 | 0 | 1.25 | 0 | 0 | 0 | 0 | 0 | 0 | 0 | 0 | 0 | 0 | 0 | 0 | 0 | 0 | 0 | 0 | 0 | 0 | 0 | 0 | 0 | 250 | 523.15 | 40 | 0 | 5 | 10 | 10 | 0 | 30 | 2.5 | 0.4 | 0.02 | 0 | 2.329595e-05 | 4.659189e-07 | 0 | 13934.29 | 0 | 0.52315 | -103.9089 | -234.0832 | -384.1637 | 6.559574 | 214.1788 | 208.1335 | 236.9372 | 147.0619 | -215.9565 | -342.9683 | -508.1174 | -70.37585 | -19.56853 | -39.61206 | -38.31317 | -19.56853 | 89.93267 | 0.16 | 0.04 | 0.02 | 0.04 | 3.727351e-06 | 9.318379e-07 | 4.659189e-07 | 9.318379e-07 | 0 | 3.727351e-06 | 9.318379e-07 | 4.659189e-07 | 9.318379e-07 | 0.08895544 |  | 0.9110446 | 0
2136 | Gunay et al. [S41] | 248 | 1.4 | 0 | 0 | 0 | 0 | 0 | 0 | 1 | 0 | 1 | 0 | 0 | 0 | 0 | 0 | 0 | 0 | 0 | 0 | 450 | 1 | 1 | 0 | 0 | 0 | 0 | 0 | 0 | 0 | 0 | 0 | 0 | 0 | 0 | 0 | 0 | 0 | 0 | 0 | 0 | 0 | 0 | 0 | 1.25 | 0 | 0 | 0 | 0 | 0 | 1.25 | 0 | 0 | 0 | 0 | 0 | 0 | 0 | 0 | 0 | 0 | 0 | 0 | 0 | 0 | 0 | 0 | 0 | 0 | 0 | 0 | 0 | 250 | 523.15 | 40 | 0 | 5 | 10 | 10 | 0 | 60 | 2.5 | 0.4 | 0.02 | 1.6 | 2.329595e-05 | 4.659189e-07 | 7.454703e-09 | 13934.29 | 0.103876 | 0.52315 | -103.9089 | -234.0832 | -384.1637 | 6.559574 | 214.1788 | 208.1335 | 236.9372 | 147.0619 | -215.9565 | -342.9683 | -508.1174 | -70.37585 | -19.56853 | -39.61206 | -38.31317 | -19.56853 | 89.93267 | 0.16 | 0.04 | 0.02 | 0.04 | 3.727351e-06 | 9.318379e-07 | 4.659189e-07 | 9.318379e-07 | 7.454703e-09 | 3.734806e-06 | 9.392926e-07 | 4.584642e-07 | 9.243832e-07 | 0.09204368 |  | 0.9079563 | 18911.01
2137 | Gunay et al. [S41] | 249 | 1.4 | 0 | 0 | 0 | 0 | 0 | 0 | 1 | 0 | 1 | 0 | 0 | 0 | 0 | 0 | 0 | 0 | 0 | 0 | 450 | 1 | 1 | 0 | 0 | 0 | 0 | 0 | 0 | 0 | 0 | 0 | 0 | 0 | 0 | 0 | 0 | 0 | 0 | 0 | 0 | 0 | 0 | 0 | 1.25 | 0 | 0 | 0 | 0 | 0 | 1.25 | 0 | 0 | 0 | 0 | 0 | 0 | 0 | 0 | 0 | 0 | 0 | 0 | 0 | 0 | 0 | 0 | 0 | 0 | 0 | 0 | 0 | 250 | 523.15 | 40 | 0 | 5 | 10 | 10 | 0 | 90 | 2.5 | 0.4 | 0.02 | 1.1 | 2.329595e-05 | 4.659189e-07 | 5.125108e-09 | 13934.29 | 0.07141472 | 0.52315 | -103.9089 | -234.0832 | -384.1637 | 6.559574 | 214.1788 | 208.1335 | 236.9372 | 147.0619 | -215.9565 | -342.9683 | -508.1174 | -70.37585 | -19.56853 | -39.61206 | -38.31317 | -19.56853 | 89.93267 | 0.16 | 0.04 | 0.02 | 0.04 | 3.727351e-06 | 9.318379e-07 | 4.659189e-07 | 9.318379e-07 | 5.125108e-09 | 3.732477e-06 | 9.36963e-07 | 4.607938e-07 | 9.267128e-07 | 0.09106474 |  | 0.9089353 | 12987.32
2138 | Gunay et al. [S41] | 250 | 1.4 | 0 | 0 | 0 | 0 | 0 | 0 | 1 | 0 | 1 | 0 | 0 | 0 | 0 | 0 | 0 | 0 | 0 | 0 | 450 | 1 | 1 | 0 | 0 | 0 | 0 | 0 | 0 | 0 | 0 | 0 | 0 | 0 | 0 | 0 | 0 | 0 | 0 | 0 | 0 | 0 | 0 | 0 | 1.25 | 0 | 0 | 0 | 0 | 0 | 1.25 | 0 | 0 | 0 | 0 | 0 | 0 | 0 | 0 | 0 | 0 | 0 | 0 | 0 | 0 | 0 | 0 | 0 | 0 | 0 | 0 | 0 | 250 | 523.15 | 40 | 0 | 5 | 10 | 10 | 0 | 120 | 2.5 | 0.4 | 0.02 | 0 | 2.329595e-05 | 4.659189e-07 | 0 | 13934.29 | 0 | 0.52315 | -103.9089 | -234.0832 | -384.1637 | 6.559574 | 214.1788 | 208.1335 | 236.9372 | 147.0619 | -215.9565 | -342.9683 | -508.1174 | -70.37585 | -19.56853 | -39.61206 | -38.31317 | -19.56853 | 89.93267 | 0.16 | 0.04 | 0.02 | 0.04 | 3.727351e-06 | 9.318379e-07 | 4.659189e-07 | 9.318379e-07 | 0 | 3.727351e-06 | 9.318379e-07 | 4.659189e-07 | 9.318379e-07 | 0.08895544 |  | 0.9110446 | 0
2139 | Gunay et al. [S41] | 251 | 1.4 | 0 | 0 | 0 | 0 | 0 | 0 | 1 | 0 | 1 | 0 | 0 | 0 | 0 | 0 | 0 | 0 | 0 | 0 | 450 | 1 | 1 | 0 | 0 | 0 | 0 | 0 | 0 | 0 | 0 | 0 | 0 | 0 | 0 | 0 | 0 | 0 | 0 | 0 | 0 | 0 | 0 | 0 | 1.25 | 0 | 0 | 0 | 0 | 0 | 1.25 | 0 | 0 | 0 | 0 | 0 | 0 | 0 | 0 | 0 | 0 | 0 | 0 | 0 | 0 | 0 | 0 | 0 | 0 | 0 | 0 | 0 | 250 | 523.15 | 40 | 0 | 5 | 10 | 10 | 0 | 150 | 2.5 | 0.4 | 0.02 | 3.7 | 2.329595e-05 | 4.659189e-07 | 1.7239e-08 | 13934.29 | 0.2402132 | 0.52315 | -103.9089 | -234.0832 | -384.1637 | 6.559574 | 214.1788 | 208.1335 | 236.9372 | 147.0619 | -215.9565 | -342.9683 | -508.1174 | -70.37585 | -19.56853 | -39.61206 | -38.31317 | -19.56853 | 89.93267 | 0.16 | 0.04 | 0.02 | 0.04 | 3.727351e-06 | 9.318379e-07 | 4.659189e-07 | 9.318379e-07 | 1.7239e-08 | 3.74459e-06 | 9.490769e-07 | 4.486799e-07 | 9.145989e-07 | 0.09629881 |  | 0.9037012 | 43937.62
2140 | Gunay et al. [S41] | 252 | 1.4 | 0 | 0 | 0 | 0 | 0 | 0 | 1 | 0 | 1 | 0 | 0 | 0 | 0 | 0 | 0 | 0 | 0 | 0 | 450 | 1 | 1 | 0 | 0 | 0 | 0 | 0 | 0 | 0 | 0 | 0 | 0 | 0 | 0 | 0 | 0 | 0 | 0 | 0 | 0 | 0 | 0 | 0 | 1.25 | 0 | 0 | 0 | 0 | 0 | 1.25 | 0 | 0 | 0 | 0 | 0 | 0 | 0 | 0 | 0 | 0 | 0 | 0 | 0 | 0 | 0 | 0 | 0 | 0 | 0 | 0 | 0 | 250 | 523.15 | 40 | 0 | 5 | 10 | 10 | 0 | 180 | 2.5 | 0.4 | 0.02 | 1.6 | 2.329595e-05 | 4.659189e-07 | 7.454703e-09 | 13934.29 | 0.103876 | 0.52315 | -103.9089 | -234.0832 | -384.1637 | 6.559574 | 214.1788 | 208.1335 | 236.9372 | 147.0619 | -215.9565 | -342.9683 | -508.1174 | -70.37585 | -19.56853 | -39.61206 | -38.31317 | -19.56853 | 89.93267 | 0.16 | 0.04 | 0.02 | 0.04 | 3.727351e-06 | 9.318379e-07 | 4.659189e-07 | 9.318379e-07 | 7.454703e-09 | 3.734806e-06 | 9.392926e-07 | 4.584642e-07 | 9.243832e-07 | 0.09204368 |  | 0.9079563 | 18911.01
2141 | Gunay et al. [S41] | 253 | 1.4 | 0 | 0 | 0 | 0 | 0 | 0 | 1 | 0 | 1 | 0 | 0 | 0 | 0 | 0 | 0 | 0 | 0 | 0 | 300 | 2 | 1 | 0 | 0 | 0 | 0 | 0 | 0 | 0 | 0 | 0 | 0 | 0 | 0 | 0 | 0 | 0 | 0 | 0 | 0 | 0 | 0 | 0 | 0 | 1.25 | 0 | 1.25 | 0 | 0 | 0 | 0 | 0 | 0 | 0 | 0 | 0 | 0 | 0 | 0 | 0 | 0 | 0 | 0 | 0 | 0 | 0 | 0 | 0 | 0 | 0 | 0 | 275 | 548.15 | 40 | 0 | 5 | 10 | 10 | 0 | 30 | 2.5 | 0.4 | 0.02 | 15.6 | 2.223347e-05 | 4.446693e-07 | 6.936841e-08 | 13934.29 | 0.9665993 | 0.54815 | -103.1578 | -233.1933 | -383.0228 | 7.291598 | 215.5812 | 209.7952 | 239.0674 | 148.4287 | -221.3286 | -348.1925 | -514.0676 | -74.06962 | -18.61613 | -39.38017 | -37.88022 | -18.61613 | 59.43512 | 0.16 | 0.04 | 0.02 | 0.04 | 3.557355e-06 | 8.893386e-07 | 4.446693e-07 | 8.893386e-07 | 6.936841e-08 | 3.626723e-06 | 9.587071e-07 | 3.753009e-07 | 8.199702e-07 | 0.1900988 |  | 0.8099012 | 216583.5
2142 | Gunay et al. [S41] | 254 | 1.4 | 0 | 0 | 0 | 0 | 0 | 0 | 1 | 0 | 1 | 0 | 0 | 0 | 0 | 0 | 0 | 0 | 0 | 0 | 300 | 2 | 1 | 0 | 0 | 0 | 0 | 0 | 0 | 0 | 0 | 0 | 0 | 0 | 0 | 0 | 0 | 0 | 0 | 0 | 0 | 0 | 0 | 0 | 0 | 1.25 | 0 | 1.25 | 0 | 0 | 0 | 0 | 0 | 0 | 0 | 0 | 0 | 0 | 0 | 0 | 0 | 0 | 0 | 0 | 0 | 0 | 0 | 0 | 0 | 0 | 0 | 0 | 275 | 548.15 | 40 | 0 | 5 | 10 | 10 | 0 | 60 | 2.5 | 0.4 | 0.02 | 17.1 | 2.223347e-05 | 4.446693e-07 | 7.603845e-08 | 13934.29 | 1.059542 | 0.54815 | -103.1578 | -233.1933 | -383.0228 | 7.291598 | 215.5812 | 209.7952 | 239.0674 | 148.4287 | -221.3286 | -348.1925 | -514.0676 | -74.06962 | -18.61613 | -39.38017 | -37.88022 | -18.61613 | 59.43512 | 0.16 | 0.04 | 0.02 | 0.04 | 3.557355e-06 | 8.893386e-07 | 4.446693e-07 | 8.893386e-07 | 7.603845e-08 | 3.633393e-06 | 9.653771e-07 | 3.686309e-07 | 8.133002e-07 | 0.1968447 |  | 0.8031553 | 239402.9
2143 | Gunay et al. [S41] | 255 | 1.4 | 0 | 0 | 0 | 0 | 0 | 0 | 1 | 0 | 1 | 0 | 0 | 0 | 0 | 0 | 0 | 0 | 0 | 0 | 300 | 2 | 1 | 0 | 0 | 0 | 0 | 0 | 0 | 0 | 0 | 0 | 0 | 0 | 0 | 0 | 0 | 0 | 0 | 0 | 0 | 0 | 0 | 0 | 0 | 1.25 | 0 | 1.25 | 0 | 0 | 0 | 0 | 0 | 0 | 0 | 0 | 0 | 0 | 0 | 0 | 0 | 0 | 0 | 0 | 0 | 0 | 0 | 0 | 0 | 0 | 0 | 0 | 275 | 548.15 | 40 | 0 | 5 | 10 | 10 | 0 | 90 | 2.5 | 0.4 | 0.02 | 16.1 | 2.223347e-05 | 4.446693e-07 | 7.159176e-08 | 13934.29 | 0.9975801 | 0.54815 | -103.1578 | -233.1933 | -383.0228 | 7.291598 | 215.5812 | 209.7952 | 239.0674 | 148.4287 | -221.3286 | -348.1925 | -514.0676 | -74.06962 | -18.61613 | -39.38017 | -37.88022 | -18.61613 | 59.43512 | 0.16 | 0.04 | 0.02 | 0.04 | 3.557355e-06 | 8.893386e-07 | 4.446693e-07 | 8.893386e-07 | 7.159176e-08 | 3.628946e-06 | 9.609304e-07 | 3.730776e-07 | 8.177469e-07 | 0.1923142 |  | 0.8076858 | 224138.4
2144 | Gunay et al. [S41] | 256 | 1.4 | 0 | 0 | 0 | 0 | 0 | 0 | 1 | 0 | 1 | 0 | 0 | 0 | 0 | 0 | 0 | 0 | 0 | 0 | 300 | 2 | 1 | 0 | 0 | 0 | 0 | 0 | 0 | 0 | 0 | 0 | 0 | 0 | 0 | 0 | 0 | 0 | 0 | 0 | 0 | 0 | 0 | 0 | 0 | 1.25 | 0 | 1.25 | 0 | 0 | 0 | 0 | 0 | 0 | 0 | 0 | 0 | 0 | 0 | 0 | 0 | 0 | 0 | 0 | 0 | 0 | 0 | 0 | 0 | 0 | 0 | 0 | 275 | 548.15 | 40 | 0 | 5 | 10 | 10 | 0 | 120 | 2.5 | 0.4 | 0.02 | 14.6 | 2.223347e-05 | 4.446693e-07 | 6.492172e-08 | 13934.29 | 0.9046378 | 0.54815 | -103.1578 | -233.1933 | -383.0228 | 7.291598 | 215.5812 | 209.7952 | 239.0674 | 148.4287 | -221.3286 | -348.1925 | -514.0676 | -74.06962 | -18.61613 | -39.38017 | -37.88022 | -18.61613 | 59.43512 | 0.16 | 0.04 | 0.02 | 0.04 | 3.557355e-06 | 8.893386e-07 | 4.446693e-07 | 8.893386e-07 | 6.492172e-08 | 3.622276e-06 | 9.542604e-07 | 3.797476e-07 | 8.244169e-07 | 0.1857648 |  | 0.8142352 | 201621
2145 | Gunay et al. [S41] | 257 | 1.4 | 0 | 0 | 0 | 0 | 0 | 0 | 1 | 0 | 1 | 0 | 0 | 0 | 0 | 0 | 0 | 0 | 0 | 0 | 300 | 2 | 1 | 0 | 0 | 0 | 0 | 0 | 0 | 0 | 0 | 0 | 0 | 0 | 0 | 0 | 0 | 0 | 0 | 0 | 0 | 0 | 0 | 0 | 0 | 1.25 | 0 | 1.25 | 0 | 0 | 0 | 0 | 0 | 0 | 0 | 0 | 0 | 0 | 0 | 0 | 0 | 0 | 0 | 0 | 0 | 0 | 0 | 0 | 0 | 0 | 0 | 0 | 275 | 548.15 | 40 | 0 | 5 | 10 | 10 | 0 | 150 | 2.5 | 0.4 | 0.02 | 13.1 | 2.223347e-05 | 4.446693e-07 | 5.825168e-08 | 13934.29 | 0.8116956 | 0.54815 | -103.1578 | -233.1933 | -383.0228 | 7.291598 | 215.5812 | 209.7952 | 239.0674 | 148.4287 | -221.3286 | -348.1925 | -514.0676 | -74.06962 | -18.61613 | -39.38017 | -37.88022 | -18.61613 | 59.43512 | 0.16 | 0.04 | 0.02 | 0.04 | 3.557355e-06 | 8.893386e-07 | 4.446693e-07 | 8.893386e-07 | 5.825168e-08 | 3.615606e-06 | 9.475903e-07 | 3.864176e-07 | 8.31087e-07 | 0.1794962 |  | 0.8205038 | 179524.4
2146 | Gunay et al. [S41] | 258 | 1.4 | 0 | 0 | 0 | 0 | 0 | 0 | 1 | 0 | 1 | 0 | 0 | 0 | 0 | 0 | 0 | 0 | 0 | 0 | 300 | 2 | 1 | 0 | 0 | 0 | 0 | 0 | 0 | 0 | 0 | 0 | 0 | 0 | 0 | 0 | 0 | 0 | 0 | 0 | 0 | 0 | 0 | 0 | 0 | 1.25 | 0 | 1.25 | 0 | 0 | 0 | 0 | 0 | 0 | 0 | 0 | 0 | 0 | 0 | 0 | 0 | 0 | 0 | 0 | 0 | 0 | 0 | 0 | 0 | 0 | 0 | 0 | 275 | 548.15 | 40 | 0 | 5 | 10 | 10 | 0 | 180 | 2.5 | 0.4 | 0.02 | 13.1 | 2.223347e-05 | 4.446693e-07 | 5.825168e-08 | 13934.29 | 0.8116956 | 0.54815 | -103.1578 | -233.1933 | -383.0228 | 7.291598 | 215.5812 | 209.7952 | 239.0674 | 148.4287 | -221.3286 | -348.1925 | -514.0676 | -74.06962 | -18.61613 | -39.38017 | -37.88022 | -18.61613 | 59.43512 | 0.16 | 0.04 | 0.02 | 0.04 | 3.557355e-06 | 8.893386e-07 | 4.446693e-07 | 8.893386e-07 | 5.825168e-08 | 3.615606e-06 | 9.475903e-07 | 3.864176e-07 | 8.31087e-07 | 0.1794962 |  | 0.8205038 | 179524.4
2147 | Gunay et al. [S41] | 259 | 1.4 | 0 | 0 | 0 | 0 | 0 | 0 | 1 | 0 | 1 | 0 | 0 | 0 | 0 | 0 | 0 | 0 | 0 | 0 | 300 | 2 | 1 | 0 | 0 | 0 | 0 | 0 | 0 | 0 | 0 | 0 | 0 | 0 | 0 | 0 | 0 | 0 | 0 | 0 | 0 | 0 | 0 | 0 | 0 | 1.25 | 0 | 1.25 | 0 | 0 | 0 | 0 | 0 | 0 | 0 | 0 | 0 | 0 | 0 | 0 | 0 | 0 | 0 | 0 | 0 | 0 | 0 | 0 | 0 | 0 | 0 | 0 | 250 | 523.15 | 40 | 0 | 5 | 10 | 10 | 0 | 30 | 2.5 | 0.4 | 0.02 | 8.2 | 2.329595e-05 | 4.659189e-07 | 3.820535e-08 | 13934.29 | 0.5323643 | 0.52315 | -103.9089 | -234.0832 | -384.1637 | 6.559574 | 214.1788 | 208.1335 | 236.9372 | 147.0619 | -215.9565 | -342.9683 | -508.1174 | -70.37585 | -19.56853 | -39.61206 | -38.31317 | -19.56853 | 89.93267 | 0.16 | 0.04 | 0.02 | 0.04 | 3.727351e-06 | 9.318379e-07 | 4.659189e-07 | 9.318379e-07 | 3.820535e-08 | 3.765557e-06 | 9.700432e-07 | 4.277136e-07 | 8.936325e-07 | 0.1062651 |  | 0.8937349 | 98461.13
2148 | Gunay et al. [S41] | 260 | 1.4 | 0 | 0 | 0 | 0 | 0 | 0 | 1 | 0 | 1 | 0 | 0 | 0 | 0 | 0 | 0 | 0 | 0 | 0 | 300 | 2 | 1 | 0 | 0 | 0 | 0 | 0 | 0 | 0 | 0 | 0 | 0 | 0 | 0 | 0 | 0 | 0 | 0 | 0 | 0 | 0 | 0 | 0 | 0 | 1.25 | 0 | 1.25 | 0 | 0 | 0 | 0 | 0 | 0 | 0 | 0 | 0 | 0 | 0 | 0 | 0 | 0 | 0 | 0 | 0 | 0 | 0 | 0 | 0 | 0 | 0 | 0 | 250 | 523.15 | 40 | 0 | 5 | 10 | 10 | 0 | 60 | 2.5 | 0.4 | 0.02 | 7.3 | 2.329595e-05 | 4.659189e-07 | 3.401208e-08 | 13934.29 | 0.4739341 | 0.52315 | -103.9089 | -234.0832 | -384.1637 | 6.559574 | 214.1788 | 208.1335 | 236.9372 | 147.0619 | -215.9565 | -342.9683 | -508.1174 | -70.37585 | -19.56853 | -39.61206 | -38.31317 | -19.56853 | 89.93267 | 0.16 | 0.04 | 0.02 | 0.04 | 3.727351e-06 | 9.318379e-07 | 4.659189e-07 | 9.318379e-07 | 3.401208e-08 | 3.761364e-06 | 9.658499e-07 | 4.319069e-07 | 8.978258e-07 | 0.104173 |  | 0.895827 | 87449.71
2149 | Gunay et al. [S41] | 261 | 1.4 | 0 | 0 | 0 | 0 | 0 | 0 | 1 | 0 | 1 | 0 | 0 | 0 | 0 | 0 | 0 | 0 | 0 | 0 | 300 | 2 | 1 | 0 | 0 | 0 | 0 | 0 | 0 | 0 | 0 | 0 | 0 | 0 | 0 | 0 | 0 | 0 | 0 | 0 | 0 | 0 | 0 | 0 | 0 | 1.25 | 0 | 1.25 | 0 | 0 | 0 | 0 | 0 | 0 | 0 | 0 | 0 | 0 | 0 | 0 | 0 | 0 | 0 | 0 | 0 | 0 | 0 | 0 | 0 | 0 | 0 | 0 | 250 | 523.15 | 40 | 0 | 5 | 10 | 10 | 0 | 90 | 2.5 | 0.4 | 0.02 | 7.3 | 2.329595e-05 | 4.659189e-07 | 3.401208e-08 | 13934.29 | 0.4739341 | 0.52315 | -103.9089 | -234.0832 | -384.1637 | 6.559574 | 214.1788 | 208.1335 | 236.9372 | 147.0619 | -215.9565 | -342.9683 | -508.1174 | -70.37585 | -19.56853 | -39.61206 | -38.31317 | -19.56853 | 89.93267 | 0.16 | 0.04 | 0.02 | 0.04 | 3.727351e-06 | 9.318379e-07 | 4.659189e-07 | 9.318379e-07 | 3.401208e-08 | 3.761364e-06 | 9.658499e-07 | 4.319069e-07 | 8.978258e-07 | 0.104173 |  | 0.895827 | 87449.71
2150 | Gunay et al. [S41] | 262 | 1.4 | 0 | 0 | 0 | 0 | 0 | 0 | 1 | 0 | 1 | 0 | 0 | 0 | 0 | 0 | 0 | 0 | 0 | 0 | 300 | 2 | 1 | 0 | 0 | 0 | 0 | 0 | 0 | 0 | 0 | 0 | 0 | 0 | 0 | 0 | 0 | 0 | 0 | 0 | 0 | 0 | 0 | 0 | 0 | 1.25 | 0 | 1.25 | 0 | 0 | 0 | 0 | 0 | 0 | 0 | 0 | 0 | 0 | 0 | 0 | 0 | 0 | 0 | 0 | 0 | 0 | 0 | 0 | 0 | 0 | 0 | 0 | 250 | 523.15 | 40 | 0 | 5 | 10 | 10 | 0 | 120 | 2.5 | 0.4 | 0.02 | 5.2 | 2.329595e-05 | 4.659189e-07 | 2.422778e-08 | 13934.29 | 0.3375969 | 0.52315 | -103.9089 | -234.0832 | -384.1637 | 6.559574 | 214.1788 | 208.1335 | 236.9372 | 147.0619 | -215.9565 | -342.9683 | -508.1174 | -70.37585 | -19.56853 | -39.61206 | -38.31317 | -19.56853 | 89.93267 | 0.16 | 0.04 | 0.02 | 0.04 | 3.727351e-06 | 9.318379e-07 | 4.659189e-07 | 9.318379e-07 | 2.422778e-08 | 3.751579e-06 | 9.560656e-07 | 4.416911e-07 | 9.076101e-07 | 0.099487 |  | 0.900513 | 61968.79
2151 | Gunay et al. [S41] | 263 | 1.4 | 0 | 0 | 0 | 0 | 0 | 0 | 1 | 0 | 1 | 0 | 0 | 0 | 0 | 0 | 0 | 0 | 0 | 0 | 300 | 2 | 1 | 0 | 0 | 0 | 0 | 0 | 0 | 0 | 0 | 0 | 0 | 0 | 0 | 0 | 0 | 0 | 0 | 0 | 0 | 0 | 0 | 0 | 0 | 1.25 | 0 | 1.25 | 0 | 0 | 0 | 0 | 0 | 0 | 0 | 0 | 0 | 0 | 0 | 0 | 0 | 0 | 0 | 0 | 0 | 0 | 0 | 0 | 0 | 0 | 0 | 0 | 250 | 523.15 | 40 | 0 | 5 | 10 | 10 | 0 | 150 | 2.5 | 0.4 | 0.02 | 0 | 2.329595e-05 | 4.659189e-07 | 0 | 13934.29 | 0 | 0.52315 | -103.9089 | -234.0832 | -384.1637 | 6.559574 | 214.1788 | 208.1335 | 236.9372 | 147.0619 | -215.9565 | -342.9683 | -508.1174 | -70.37585 | -19.56853 | -39.61206 | -38.31317 | -19.56853 | 89.93267 | 0.16 | 0.04 | 0.02 | 0.04 | 3.727351e-06 | 9.318379e-07 | 4.659189e-07 | 9.318379e-07 | 0 | 3.727351e-06 | 9.318379e-07 | 4.659189e-07 | 9.318379e-07 | 0.08895544 |  | 0.9110446 | 0
2152 | Gunay et al. [S41] | 264 | 1.4 | 0 | 0 | 0 | 0 | 0 | 0 | 1 | 0 | 1 | 0 | 0 | 0 | 0 | 0 | 0 | 0 | 0 | 0 | 300 | 2 | 1 | 0 | 0 | 0 | 0 | 0 | 0 | 0 | 0 | 0 | 0 | 0 | 0 | 0 | 0 | 0 | 0 | 0 | 0 | 0 | 0 | 0 | 0 | 1.25 | 0 | 1.25 | 0 | 0 | 0 | 0 | 0 | 0 | 0 | 0 | 0 | 0 | 0 | 0 | 0 | 0 | 0 | 0 | 0 | 0 | 0 | 0 | 0 | 0 | 0 | 0 | 250 | 523.15 | 40 | 0 | 5 | 10 | 10 | 0 | 180 | 2.5 | 0.4 | 0.02 | 0 | 2.329595e-05 | 4.659189e-07 | 0 | 13934.29 | 0 | 0.52315 | -103.9089 | -234.0832 | -384.1637 | 6.559574 | 214.1788 | 208.1335 | 236.9372 | 147.0619 | -215.9565 | -342.9683 | -508.1174 | -70.37585 | -19.56853 | -39.61206 | -38.31317 | -19.56853 | 89.93267 | 0.16 | 0.04 | 0.02 | 0.04 | 3.727351e-06 | 9.318379e-07 | 4.659189e-07 | 9.318379e-07 | 0 | 3.727351e-06 | 9.318379e-07 | 4.659189e-07 | 9.318379e-07 | 0.08895544 |  | 0.9110446 | 0
2153 | Gunay et al. [S41] | 265 | 1.4 | 0 | 0 | 0 | 0 | 0 | 0 | 1 | 0 | 1 | 0 | 0 | 0 | 0 | 0 | 0 | 0 | 0 | 0 | 400 | 2 | 1 | 0 | 0 | 0 | 0 | 0 | 0 | 0 | 0 | 0 | 0 | 0 | 0 | 0 | 0 | 0 | 0 | 0 | 0 | 0 | 0 | 0 | 1.25 | 0 | 0 | 0 | 0 | 0 | 0 | 0 | 0 | 0 | 0 | 0 | 0 | 0 | 0 | 0 | 0 | 0 | 0 | 0 | 0 | 0 | 0 | 0 | 0 | 0 | 0 | 0 | 275 | 548.15 | 40 | 0 | 5 | 15 | 10 | 0 | 30 | 2.5 | 0.4 | 0.02 | 25.4 | 2.223347e-05 | 4.446693e-07 | 1.12946e-07 | 13934.29 | 1.573822 | 0.54815 | -103.1578 | -233.1933 | -383.0228 | 7.291598 | 215.5812 | 209.7952 | 239.0674 | 148.4287 | -221.3286 | -348.1925 | -514.0676 | -74.06962 | -18.61613 | -39.38017 | -37.88022 | -18.61613 | 59.43512 | 0.16 | 0.04 | 0.02 | 0.06 | 3.557355e-06 | 8.893386e-07 | 4.446693e-07 | 1.334008e-06 | 1.12946e-07 | 3.670301e-06 | 1.002285e-06 | 3.317233e-07 | 1.221062e-06 | 0.1528044 |  | 0.8471956 | 224745.8
2154 | Gunay et al. [S41] | 266 | 1.4 | 0 | 0 | 0 | 0 | 0 | 0 | 1 | 0 | 1 | 0 | 0 | 0 | 0 | 0 | 0 | 0 | 0 | 0 | 400 | 2 | 1 | 0 | 0 | 0 | 0 | 0 | 0 | 0 | 0 | 0 | 0 | 0 | 0 | 0 | 0 | 0 | 0 | 0 | 0 | 0 | 0 | 0 | 1.25 | 0 | 0 | 0 | 0 | 0 | 0 | 0 | 0 | 0 | 0 | 0 | 0 | 0 | 0 | 0 | 0 | 0 | 0 | 0 | 0 | 0 | 0 | 0 | 0 | 0 | 0 | 0 | 275 | 548.15 | 40 | 0 | 5 | 15 | 10 | 0 | 60 | 2.5 | 0.4 | 0.02 | 24.4 | 2.223347e-05 | 4.446693e-07 | 1.084993e-07 | 13934.29 | 1.51186 | 0.54815 | -103.1578 | -233.1933 | -383.0228 | 7.291598 | 215.5812 | 209.7952 | 239.0674 | 148.4287 | -221.3286 | -348.1925 | -514.0676 | -74.06962 | -18.61613 | -39.38017 | -37.88022 | -18.61613 | 59.43512 | 0.16 | 0.04 | 0.02 | 0.06 | 3.557355e-06 | 8.893386e-07 | 4.446693e-07 | 1.334008e-06 | 1.084993e-07 | 3.665854e-06 | 9.97838e-07 | 3.3617e-07 | 1.225509e-06 | 0.1493883 |  | 0.8506117 | 215030.5
2155 | Gunay et al. [S41] | 267 | 1.4 | 0 | 0 | 0 | 0 | 0 | 0 | 1 | 0 | 1 | 0 | 0 | 0 | 0 | 0 | 0 | 0 | 0 | 0 | 400 | 2 | 1 | 0 | 0 | 0 | 0 | 0 | 0 | 0 | 0 | 0 | 0 | 0 | 0 | 0 | 0 | 0 | 0 | 0 | 0 | 0 | 0 | 0 | 1.25 | 0 | 0 | 0 | 0 | 0 | 0 | 0 | 0 | 0 | 0 | 0 | 0 | 0 | 0 | 0 | 0 | 0 | 0 | 0 | 0 | 0 | 0 | 0 | 0 | 0 | 0 | 0 | 275 | 548.15 | 40 | 0 | 5 | 15 | 10 | 0 | 90 | 2.5 | 0.4 | 0.02 | 25.4 | 2.223347e-05 | 4.446693e-07 | 1.12946e-07 | 13934.29 | 1.573822 | 0.54815 | -103.1578 | -233.1933 | -383.0228 | 7.291598 | 215.5812 | 209.7952 | 239.0674 | 148.4287 | -221.3286 | -348.1925 | -514.0676 | -74.06962 | -18.61613 | -39.38017 | -37.88022 | -18.61613 | 59.43512 | 0.16 | 0.04 | 0.02 | 0.06 | 3.557355e-06 | 8.893386e-07 | 4.446693e-07 | 1.334008e-06 | 1.12946e-07 | 3.670301e-06 | 1.002285e-06 | 3.317233e-07 | 1.221062e-06 | 0.1528044 |  | 0.8471956 | 224745.8
2156 | Gunay et al. [S41] | 268 | 1.4 | 0 | 0 | 0 | 0 | 0 | 0 | 1 | 0 | 1 | 0 | 0 | 0 | 0 | 0 | 0 | 0 | 0 | 0 | 400 | 2 | 1 | 0 | 0 | 0 | 0 | 0 | 0 | 0 | 0 | 0 | 0 | 0 | 0 | 0 | 0 | 0 | 0 | 0 | 0 | 0 | 0 | 0 | 1.25 | 0 | 0 | 0 | 0 | 0 | 0 | 0 | 0 | 0 | 0 | 0 | 0 | 0 | 0 | 0 | 0 | 0 | 0 | 0 | 0 | 0 | 0 | 0 | 0 | 0 | 0 | 0 | 275 | 548.15 | 40 | 0 | 5 | 15 | 10 | 0 | 120 | 2.5 | 0.4 | 0.02 | 24.9 | 2.223347e-05 | 4.446693e-07 | 1.107227e-07 | 13934.29 | 1.542841 | 0.54815 | -103.1578 | -233.1933 | -383.0228 | 7.291598 | 215.5812 | 209.7952 | 239.0674 | 148.4287 | -221.3286 | -348.1925 | -514.0676 | -74.06962 | -18.61613 | -39.38017 | -37.88022 | -18.61613 | 59.43512 | 0.16 | 0.04 | 0.02 | 0.06 | 3.557355e-06 | 8.893386e-07 | 4.446693e-07 | 1.334008e-06 | 1.107227e-07 | 3.668077e-06 | 1.000061e-06 | 3.339467e-07 | 1.223285e-06 | 0.1510835 |  | 0.8489165 | 219875.1
2157 | Gunay et al. [S41] | 269 | 1.4 | 0 | 0 | 0 | 0 | 0 | 0 | 1 | 0 | 1 | 0 | 0 | 0 | 0 | 0 | 0 | 0 | 0 | 0 | 400 | 2 | 1 | 0 | 0 | 0 | 0 | 0 | 0 | 0 | 0 | 0 | 0 | 0 | 0 | 0 | 0 | 0 | 0 | 0 | 0 | 0 | 0 | 0 | 1.25 | 0 | 0 | 0 | 0 | 0 | 0 | 0 | 0 | 0 | 0 | 0 | 0 | 0 | 0 | 0 | 0 | 0 | 0 | 0 | 0 | 0 | 0 | 0 | 0 | 0 | 0 | 0 | 275 | 548.15 | 40 | 0 | 5 | 15 | 10 | 0 | 150 | 2.5 | 0.4 | 0.02 | 23.4 | 2.223347e-05 | 4.446693e-07 | 1.040526e-07 | 13934.29 | 1.449899 | 0.54815 | -103.1578 | -233.1933 | -383.0228 | 7.291598 | 215.5812 | 209.7952 | 239.0674 | 148.4287 | -221.3286 | -348.1925 | -514.0676 | -74.06962 | -18.61613 | -39.38017 | -37.88022 | -18.61613 | 59.43512 | 0.16 | 0.04 | 0.02 | 0.06 | 3.557355e-06 | 8.893386e-07 | 4.446693e-07 | 1.334008e-06 | 1.040526e-07 | 3.661407e-06 | 9.933913e-07 | 3.406167e-07 | 1.229955e-06 | 0.146073 |  | 0.853927 | 205417.1
2158 | Gunay et al. [S41] | 270 | 1.4 | 0 | 0 | 0 | 0 | 0 | 0 | 1 | 0 | 1 | 0 | 0 | 0 | 0 | 0 | 0 | 0 | 0 | 0 | 400 | 2 | 1 | 0 | 0 | 0 | 0 | 0 | 0 | 0 | 0 | 0 | 0 | 0 | 0 | 0 | 0 | 0 | 0 | 0 | 0 | 0 | 0 | 0 | 1.25 | 0 | 0 | 0 | 0 | 0 | 0 | 0 | 0 | 0 | 0 | 0 | 0 | 0 | 0 | 0 | 0 | 0 | 0 | 0 | 0 | 0 | 0 | 0 | 0 | 0 | 0 | 0 | 275 | 548.15 | 40 | 0 | 5 | 15 | 10 | 0 | 180 | 2.5 | 0.4 | 0.02 | 22.8 | 2.223347e-05 | 4.446693e-07 | 1.013846e-07 | 13934.29 | 1.412722 | 0.54815 | -103.1578 | -233.1933 | -383.0228 | 7.291598 | 215.5812 | 209.7952 | 239.0674 | 148.4287 | -221.3286 | -348.1925 | -514.0676 | -74.06962 | -18.61613 | -39.38017 | -37.88022 | -18.61613 | 59.43512 | 0.16 | 0.04 | 0.02 | 0.06 | 3.557355e-06 | 8.893386e-07 | 4.446693e-07 | 1.334008e-06 | 1.013846e-07 | 3.658739e-06 | 9.907233e-07 | 3.432847e-07 | 1.232623e-06 | 0.1441305 |  | 0.8558695 | 199695.8
2159 | Gunay et al. [S41] | 271 | 1.4 | 0 | 0 | 0 | 0 | 0 | 0 | 1 | 0 | 1 | 0 | 0 | 0 | 0 | 0 | 0 | 0 | 0 | 0 | 300 | 2 | 1 | 0 | 0 | 0 | 0 | 0 | 0 | 0 | 0 | 0 | 0 | 0 | 0 | 0 | 0 | 0 | 0 | 0 | 0 | 0 | 0 | 0 | 0 | 1.25 | 0 | 1.25 | 0 | 0 | 0 | 0 | 0 | 0 | 0 | 0 | 0 | 0 | 0 | 0 | 0 | 0 | 0 | 0 | 0 | 0 | 0 | 0 | 0 | 0 | 0 | 0 | 275 | 548.15 | 40 | 0 | 5 | 15 | 10 | 0 | 30 | 2.5 | 0.4 | 0.02 | 15.2 | 2.223347e-05 | 4.446693e-07 | 6.758974e-08 | 13934.29 | 0.9418147 | 0.54815 | -103.1578 | -233.1933 | -383.0228 | 7.291598 | 215.5812 | 209.7952 | 239.0674 | 148.4287 | -221.3286 | -348.1925 | -514.0676 | -74.06962 | -18.61613 | -39.38017 | -37.88022 | -18.61613 | 59.43512 | 0.16 | 0.04 | 0.02 | 0.06 | 3.557355e-06 | 8.893386e-07 | 4.446693e-07 | 1.334008e-06 | 6.758974e-08 | 3.624944e-06 | 9.569284e-07 | 3.770796e-07 | 1.266418e-06 | 0.1222158 |  | 0.8777842 | 129806.8
2160 | Gunay et al. [S41] | 272 | 1.4 | 0 | 0 | 0 | 0 | 0 | 0 | 1 | 0 | 1 | 0 | 0 | 0 | 0 | 0 | 0 | 0 | 0 | 0 | 300 | 2 | 1 | 0 | 0 | 0 | 0 | 0 | 0 | 0 | 0 | 0 | 0 | 0 | 0 | 0 | 0 | 0 | 0 | 0 | 0 | 0 | 0 | 0 | 0 | 1.25 | 0 | 1.25 | 0 | 0 | 0 | 0 | 0 | 0 | 0 | 0 | 0 | 0 | 0 | 0 | 0 | 0 | 0 | 0 | 0 | 0 | 0 | 0 | 0 | 0 | 0 | 0 | 275 | 548.15 | 40 | 0 | 5 | 15 | 10 | 0 | 60 | 2.5 | 0.4 | 0.02 | 15.2 | 2.223347e-05 | 4.446693e-07 | 6.758974e-08 | 13934.29 | 0.9418147 | 0.54815 | -103.1578 | -233.1933 | -383.0228 | 7.291598 | 215.5812 | 209.7952 | 239.0674 | 148.4287 | -221.3286 | -348.1925 | -514.0676 | -74.06962 | -18.61613 | -39.38017 | -37.88022 | -18.61613 | 59.43512 | 0.16 | 0.04 | 0.02 | 0.06 | 3.557355e-06 | 8.893386e-07 | 4.446693e-07 | 1.334008e-06 | 6.758974e-08 | 3.624944e-06 | 9.569284e-07 | 3.770796e-07 | 1.266418e-06 | 0.1222158 |  | 0.8777842 | 129806.8
2161 | Gunay et al. [S41] | 273 | 1.4 | 0 | 0 | 0 | 0 | 0 | 0 | 1 | 0 | 1 | 0 | 0 | 0 | 0 | 0 | 0 | 0 | 0 | 0 | 300 | 2 | 1 | 0 | 0 | 0 | 0 | 0 | 0 | 0 | 0 | 0 | 0 | 0 | 0 | 0 | 0 | 0 | 0 | 0 | 0 | 0 | 0 | 0 | 0 | 1.25 | 0 | 1.25 | 0 | 0 | 0 | 0 | 0 | 0 | 0 | 0 | 0 | 0 | 0 | 0 | 0 | 0 | 0 | 0 | 0 | 0 | 0 | 0 | 0 | 0 | 0 | 0 | 275 | 548.15 | 40 | 0 | 5 | 15 | 10 | 0 | 90 | 2.5 | 0.4 | 0.02 | 16.2 | 2.223347e-05 | 4.446693e-07 | 7.203643e-08 | 13934.29 | 1.003776 | 0.54815 | -103.1578 | -233.1933 | -383.0228 | 7.291598 | 215.5812 | 209.7952 | 239.0674 | 148.4287 | -221.3286 | -348.1925 | -514.0676 | -74.06962 | -18.61613 | -39.38017 | -37.88022 | -18.61613 | 59.43512 | 0.16 | 0.04 | 0.02 | 0.06 | 3.557355e-06 | 8.893386e-07 | 4.446693e-07 | 1.334008e-06 | 7.203643e-08 | 3.629391e-06 | 9.613751e-07 | 3.726329e-07 | 1.261972e-06 | 0.1248397 |  | 0.8751603 | 138761.5
2162 | Gunay et al. [S41] | 274 | 1.4 | 0 | 0 | 0 | 0 | 0 | 0 | 1 | 0 | 1 | 0 | 0 | 0 | 0 | 0 | 0 | 0 | 0 | 0 | 300 | 2 | 1 | 0 | 0 | 0 | 0 | 0 | 0 | 0 | 0 | 0 | 0 | 0 | 0 | 0 | 0 | 0 | 0 | 0 | 0 | 0 | 0 | 0 | 0 | 1.25 | 0 | 1.25 | 0 | 0 | 0 | 0 | 0 | 0 | 0 | 0 | 0 | 0 | 0 | 0 | 0 | 0 | 0 | 0 | 0 | 0 | 0 | 0 | 0 | 0 | 0 | 0 | 275 | 548.15 | 40 | 0 | 5 | 15 | 10 | 0 | 120 | 2.5 | 0.4 | 0.02 | 15.2 | 2.223347e-05 | 4.446693e-07 | 6.758974e-08 | 13934.29 | 0.9418147 | 0.54815 | -103.1578 | -233.1933 | -383.0228 | 7.291598 | 215.5812 | 209.7952 | 239.0674 | 148.4287 | -221.3286 | -348.1925 | -514.0676 | -74.06962 | -18.61613 | -39.38017 | -37.88022 | -18.61613 | 59.43512 | 0.16 | 0.04 | 0.02 | 0.06 | 3.557355e-06 | 8.893386e-07 | 4.446693e-07 | 1.334008e-06 | 6.758974e-08 | 3.624944e-06 | 9.569284e-07 | 3.770796e-07 | 1.266418e-06 | 0.1222158 |  | 0.8777842 | 129806.8
2163 | Gunay et al. [S41] | 275 | 1.4 | 0 | 0 | 0 | 0 | 0 | 0 | 1 | 0 | 1 | 0 | 0 | 0 | 0 | 0 | 0 | 0 | 0 | 0 | 300 | 2 | 1 | 0 | 0 | 0 | 0 | 0 | 0 | 0 | 0 | 0 | 0 | 0 | 0 | 0 | 0 | 0 | 0 | 0 | 0 | 0 | 0 | 0 | 0 | 1.25 | 0 | 1.25 | 0 | 0 | 0 | 0 | 0 | 0 | 0 | 0 | 0 | 0 | 0 | 0 | 0 | 0 | 0 | 0 | 0 | 0 | 0 | 0 | 0 | 0 | 0 | 0 | 275 | 548.15 | 40 | 0 | 5 | 15 | 10 | 0 | 150 | 2.5 | 0.4 | 0.02 | 15.7 | 2.223347e-05 | 4.446693e-07 | 6.981308e-08 | 13934.29 | 0.9727955 | 0.54815 | -103.1578 | -233.1933 | -383.0228 | 7.291598 | 215.5812 | 209.7952 | 239.0674 | 148.4287 | -221.3286 | -348.1925 | -514.0676 | -74.06962 | -18.61613 | -39.38017 | -37.88022 | -18.61613 | 59.43512 | 0.16 | 0.04 | 0.02 | 0.06 | 3.557355e-06 | 8.893386e-07 | 4.446693e-07 | 1.334008e-06 | 6.981308e-08 | 3.627168e-06 | 9.591517e-07 | 3.748562e-07 | 1.264195e-06 | 0.1235188 |  | 0.8764812 | 134276.1
2164 | Gunay et al. [S41] | 276 | 1.4 | 0 | 0 | 0 | 0 | 0 | 0 | 1 | 0 | 1 | 0 | 0 | 0 | 0 | 0 | 0 | 0 | 0 | 0 | 300 | 2 | 1 | 0 | 0 | 0 | 0 | 0 | 0 | 0 | 0 | 0 | 0 | 0 | 0 | 0 | 0 | 0 | 0 | 0 | 0 | 0 | 0 | 0 | 0 | 1.25 | 0 | 1.25 | 0 | 0 | 0 | 0 | 0 | 0 | 0 | 0 | 0 | 0 | 0 | 0 | 0 | 0 | 0 | 0 | 0 | 0 | 0 | 0 | 0 | 0 | 0 | 0 | 275 | 548.15 | 40 | 0 | 5 | 15 | 10 | 0 | 180 | 2.5 | 0.4 | 0.02 | 20.3 | 2.223347e-05 | 4.446693e-07 | 9.026787e-08 | 13934.29 | 1.257818 | 0.54815 | -103.1578 | -233.1933 | -383.0228 | 7.291598 | 215.5812 | 209.7952 | 239.0674 | 148.4287 | -221.3286 | -348.1925 | -514.0676 | -74.06962 | -18.61613 | -39.38017 | -37.88022 | -18.61613 | 59.43512 | 0.16 | 0.04 | 0.02 | 0.06 | 3.557355e-06 | 8.893386e-07 | 4.446693e-07 | 1.334008e-06 | 9.026787e-08 | 3.647622e-06 | 9.796065e-07 | 3.544015e-07 | 1.24374e-06 | 0.1363934 |  | 0.8636066 | 176206.4
2165 | Galletti et al.[S42] | 1 | 3 | 0 | 0 | 0 | 0 | 0 | 0 | 0 | 0 | 0 | 0 | 0 | 0 | 0 | 0 | 0 | 0 | 0 | 1 | 400 | 4 | 0 | 0 | 1 | 0 | 0 | 0 | 0 | 0 | 0 | 0 | 0 | 0 | 0 | 0 | 0 | 0 | 0 | 0 | 0 | 0 | 0 | 0 | 0 | 0 | 0 | 0 | 0 | 0 | 0 | 0 | 0 | 0 | 0 | 0 | 0 | 0 | 0 | 0 | 0 | 0 | 0 | 0 | 0 | 0 | 0 | 0 | 0 | 0 | 0 | 0 | 120 | 393.15 | 40 | 0 | 5 | 20 | 11 | 0 | 60 | 0.333 | 3.003003 | 0.1501502 | 16.7 | 3.099904e-05 | 4.654511e-06 | 7.773034e-07 | 6502.667 | 5.054545 | 0.39315 | -107.7559 | -238.6083 | -389.7898 | 2.75929 | 205.7296 | 198.1981 | 224.6024 | 138.7114 | -188.6385 | -316.5299 | -478.0922 | -51.77508 | -24.69894 | -40.66629 | -40.61389 | -24.69894 | 1912.785 | 1.201201 | 0.3303303 | 0.1501502 | 0.6006006 | 3.723609e-05 | 1.023992e-05 | 4.654511e-06 | 1.861804e-05 | 7.773034e-07 | 3.801339e-05 | 1.101723e-05 | 3.877208e-06 | 1.784074e-05 | 0.00316527 |  | 0.9968347 | 8998.274
2166 | Galletti et al.[S42] | 2 | 3 | 0 | 0 | 0 | 0 | 0 | 0 | 0 | 0 | 0 | 0 | 0 | 0 | 0 | 0 | 0 | 0 | 0 | 1 | 400 | 4 | 0 | 0 | 1 | 0 | 0 | 0 | 0 | 0 | 0 | 0 | 0 | 0 | 0 | 0 | 0 | 0 | 0 | 0 | 0 | 0 | 0 | 0 | 0 | 0 | 0 | 0 | 0 | 0 | 0 | 0 | 0 | 0 | 0 | 0 | 0 | 0 | 0 | 0 | 0 | 0 | 0 | 0 | 0 | 0 | 0 | 0 | 0 | 0 | 0 | 0 | 150 | 423.15 | 40 | 0 | 5 | 20 | 11 | 0 | 60 | 0.333 | 3.003003 | 0.1501502 | 22.5 | 2.880131e-05 | 4.324521e-06 | 9.730172e-07 | 6502.667 | 6.327207 | 0.42315 | -106.8757 | -237.5783 | -388.541 | 3.635041 | 207.8869 | 200.7227 | 227.663 | 140.858 | -194.8431 | -322.5141 | -484.8766 | -55.96901 | -23.48837 | -40.45188 | -40.08864 | -23.48837 | 793.5329 | 1.201201 | 0.3303303 | 0.1501502 | 0.6006006 | 3.459617e-05 | 9.513946e-06 | 4.324521e-06 | 1.729808e-05 | 9.730172e-07 | 3.556919e-05 | 1.048696e-05 | 3.351504e-06 | 1.632507e-05 | 0.008591402 |  | 0.9914086 | 13119.94
2167 | Galletti et al.[S42] | 3 | 3 | 0 | 0 | 0 | 0 | 0 | 0 | 0 | 0 | 0 | 0 | 0 | 0 | 0 | 0 | 0 | 0 | 0 | 1 | 400 | 4 | 0 | 0 | 1 | 0 | 0 | 0 | 0 | 0 | 0 | 0 | 0 | 0 | 0 | 0 | 0 | 0 | 0 | 0 | 0 | 0 | 0 | 0 | 0 | 0 | 0 | 0 | 0 | 0 | 0 | 0 | 0 | 0 | 0 | 0 | 0 | 0 | 0 | 0 | 0 | 0 | 0 | 0 | 0 | 0 | 0 | 0 | 0 | 0 | 0 | 0 | 180 | 453.15 | 40 | 0 | 5 | 20 | 11 | 0 | 60 | 0.333 | 3.003003 | 0.1501502 | 26.8 | 2.689457e-05 | 4.038224e-06 | 1.082244e-06 | 6502.667 | 7.037472 | 0.45315 | -105.9915 | -236.5402 | -387.2611 | 4.511718 | 209.9058 | 203.093 | 230.5849 | 142.8596 | -201.1103 | -328.5717 | -491.7506 | -60.22511 | -22.29372 | -40.21771 | -39.55423 | -22.29372 | 371.4424 | 1.201201 | 0.3303303 | 0.1501502 | 0.6006006 | 3.230579e-05 | 8.884092e-06 | 4.038224e-06 | 1.61529e-05 | 1.082244e-06 | 3.338803e-05 | 9.966336e-06 | 2.95598e-06 | 1.507065e-05 | 0.02010951 |  | 0.9798905 | 16931.95
2168 | Galletti et al.[S42] | 4 | 3 | 0 | 0 | 0 | 0 | 0 | 0 | 0 | 0 | 0 | 0 | 0 | 0 | 0 | 0 | 0 | 0 | 0 | 1 | 400 | 4 | 0 | 0 | 1 | 0 | 0 | 0 | 0 | 0 | 0 | 0 | 0 | 0 | 0 | 0 | 0 | 0 | 0 | 0 | 0 | 0 | 0 | 0 | 0 | 0 | 0 | 0 | 0 | 0 | 0 | 0 | 0 | 0 | 0 | 0 | 0 | 0 | 0 | 0 | 0 | 0 | 0 | 0 | 0 | 0 | 0 | 0 | 0 | 0 | 0 | 0 | 199 | 472.15 | 40 | 0 | 5 | 20 | 11 | 0 | 60 | 0.333 | 3.003003 | 0.1501502 | 31.1 | 2.581229e-05 | 3.87572e-06 | 1.205349e-06 | 6502.667 | 7.837982 | 0.47215 | -105.429 | -235.8782 | -386.4352 | 5.06729 | 211.1217 | 204.5239 | 232.3701 | 144.0606 | -205.1101 | -332.4442 | -496.1488 | -62.95093 | -21.54541 | -40.06072 | -39.2149 | -21.54541 | 241.928 | 1.201201 | 0.3303303 | 0.1501502 | 0.6006006 | 3.100576e-05 | 8.526584e-06 | 3.87572e-06 | 1.550288e-05 | 1.205349e-06 | 3.221111e-05 | 9.731932e-06 | 2.670371e-06 | 1.429753e-05 | 0.03393798 |  | 0.966062 | 20765.53
2169 | Galletti et al.[S42] | 5 | 3 | 0 | 0 | 0 | 0 | 0 | 0 | 0 | 0 | 0 | 0 | 0 | 0 | 0 | 0 | 0 | 0 | 0 | 1 | 400 | 4 | 0 | 0 | 1 | 0 | 0 | 0 | 0 | 0 | 0 | 0 | 0 | 0 | 0 | 0 | 0 | 0 | 0 | 0 | 0 | 0 | 0 | 0 | 0 | 0 | 0 | 0 | 0 | 0 | 0 | 0 | 0 | 0 | 0 | 0 | 0 | 0 | 0 | 0 | 0 | 0 | 0 | 0 | 0 | 0 | 0 | 0 | 0 | 0 | 0 | 0 | 230 | 503.15 | 40 | 0 | 5 | 20 | 11 | 0 | 60 | 0.333 | 3.003003 | 0.1501502 | 40.3 | 2.422195e-05 | 3.63693e-06 | 1.465683e-06 | 6502.667 | 9.530845 | 0.50315 | -104.5069 | -234.7904 | -385.0637 | 5.974199 | 213.0133 | 206.7554 | 235.1833 | 145.921 | -211.6845 | -338.8193 | -503.3962 | -67.44595 | -20.3383 | -39.79228 | -38.66438 | -20.3383 | 129.2711 | 1.201201 | 0.3303303 | 0.1501502 | 0.6006006 | 2.909544e-05 | 8.001245e-06 | 3.63693e-06 | 1.454772e-05 | 1.465683e-06 | 3.056112e-05 | 9.466928e-06 | 2.171247e-06 | 1.308204e-05 | 0.07879383 |  | 0.9212062 | 30071.38
2170 | Galletti et al.[S42] | 6 | 3 | 0 | 0 | 0 | 0 | 0 | 0 | 0 | 0 | 0 | 0 | 0 | 0 | 0 | 0 | 0 | 0 | 0 | 1 | 400 | 4 | 0 | 0 | 1 | 0 | 0 | 0 | 0 | 0 | 0 | 0 | 0 | 0 | 0 | 0 | 0 | 0 | 0 | 0 | 0 | 0 | 0 | 0 | 0 | 0 | 0 | 0 | 0 | 0 | 0 | 0 | 0 | 0 | 0 | 0 | 0 | 0 | 0 | 0 | 0 | 0 | 0 | 0 | 0 | 0 | 0 | 0 | 0 | 0 | 0 | 0 | 250 | 523.15 | 40 | 0 | 5 | 20 | 11 | 0 | 60 | 0.333 | 3.003003 | 0.1501502 | 48.8 | 2.329595e-05 | 3.49789e-06 | 1.70697e-06 | 6502.667 | 11.09986 | 0.52315 | -103.9089 | -234.0832 | -384.1637 | 6.559574 | 214.1788 | 208.1335 | 236.9372 | 147.0619 | -215.9565 | -342.9683 | -508.1174 | -70.37585 | -19.56853 | -39.61206 | -38.31317 | -19.56853 | 89.93267 | 1.201201 | 0.3303303 | 0.1501502 | 0.6006006 | 2.798312e-05 | 7.695358e-06 | 3.49789e-06 | 1.399156e-05 | 1.70697e-06 | 2.969009e-05 | 9.402328e-06 | 1.79092e-06 | 1.228459e-05 | 0.1410888 |  | 0.8589112 | 40607.43
2171 | Galletti et al.[S42] | 7 | 3 | 0 | 0 | 0 | 0 | 0 | 0 | 0 | 0 | 0 | 0 | 0 | 0 | 0 | 0 | 0 | 0 | 0 | 1 | 400 | 4 | 0 | 0 | 1 | 0 | 0 | 0 | 0 | 0 | 0 | 0 | 0 | 0 | 0 | 0 | 0 | 0 | 0 | 0 | 0 | 0 | 0 | 0 | 0 | 0 | 0 | 0 | 0 | 0 | 0 | 0 | 0 | 0 | 0 | 0 | 0 | 0 | 0 | 0 | 0 | 0 | 0 | 0 | 0 | 0 | 0 | 0 | 0 | 0 | 0 | 0 | 280 | 553.15 | 40 | 0 | 5 | 20 | 11 | 0 | 60 | 0.333 | 3.003003 | 0.1501502 | 63.4 | 2.203249e-05 | 3.308182e-06 | 2.097388e-06 | 6502.667 | 13.63861 | 0.55315 | -103.0071 | -233.0145 | -382.7926 | 7.438047 | 215.8548 | 210.1199 | 239.4855 | 148.6947 | -222.4072 | -349.2423 | -515.264 | -74.81243 | -18.42694 | -39.333 | -37.79456 | -18.42694 | 54.972 | 1.201201 | 0.3303303 | 0.1501502 | 0.6006006 | 2.646546e-05 | 7.278001e-06 | 3.308182e-06 | 1.323273e-05 | 2.097388e-06 | 2.856285e-05 | 9.375389e-06 | 1.210795e-06 | 1.113534e-05 | 0.361306 |  | 0.638694 | 75014.8
2172 | Galletti et al.[S42] | 8 | 3 | 0 | 0 | 0 | 0 | 0 | 0 | 0 | 0 | 0 | 0 | 0 | 0 | 0 | 0 | 0 | 0 | 0 | 1 | 400 | 4 | 0 | 0 | 1 | 0 | 0 | 0 | 0 | 0 | 0 | 0 | 0 | 0 | 0 | 0 | 0 | 0 | 0 | 0 | 0 | 0 | 0 | 0 | 0 | 0 | 0 | 0 | 0 | 0 | 0 | 0 | 0 | 0 | 0 | 0 | 0 | 0 | 0 | 0 | 0 | 0 | 0 | 0 | 0 | 0 | 0 | 0 | 0 | 0 | 0 | 0 | 299 | 572.15 | 40 | 0 | 5 | 20 | 11 | 0 | 60 | 0.333 | 3.003003 | 0.1501502 | 76.2 | 2.130084e-05 | 3.198324e-06 | 2.437123e-06 | 6502.667 | 15.8478 | 0.57215 | -102.4329 | -232.3325 | -381.9117 | 7.994693 | 216.8754 | 211.3322 | 241.0514 | 149.6841 | -226.5182 | -353.2462 | -519.8292 | -77.64708 | -17.71191 | -39.15157 | -37.4721 | -17.71191 | 41.40702 | 1.201201 | 0.3303303 | 0.1501502 | 0.6006006 | 2.558659e-05 | 7.036313e-06 | 3.198324e-06 | 1.27933e-05 | 2.437123e-06 | 2.802372e-05 | 9.473436e-06 | 7.612011e-07 | 1.035617e-05 | 0.8133183 |  | 0.1866817 | 319058.9
2173 | Galletti et al.[S42] | 9 | 3 | 0 | 0 | 0 | 0 | 0 | 0 | 0 | 0 | 0 | 0 | 0 | 0 | 0 | 0 | 0 | 0 | 0 | 1 | 400 | 4 | 0 | 0 | 1 | 0 | 0 | 0 | 0 | 0 | 0 | 0 | 0 | 0 | 0 | 0 | 0 | 0 | 0 | 0 | 0 | 0 | 0 | 0 | 0 | 0 | 0 | 0 | 0 | 0 | 0 | 0 | 0 | 0 | 0 | 0 | 0 | 0 | 0 | 0 | 0 | 0 | 0 | 0 | 0 | 0 | 0 | 0 | 0 | 0 | 0 | 0 | 329 | 602.15 | 40 | 0 | 5 | 20 | 11 | 0 | 60 | 0.333 | 3.003003 | 0.1501502 | 56.8 | 2.02396e-05 | 3.038979e-06 | 1.72614e-06 | 6502.667 | 11.22451 | 0.60215 | -101.5214 | -231.2473 | -380.5018 | 8.874129 | 218.4282 | 213.1806 | 243.4529 | 151.1822 | -233.0479 | -359.6141 | -527.097 | -82.16026 | -16.59526 | -38.85892 | -36.9736 | -16.59526 | 27.51943 | 1.201201 | 0.3303303 | 0.1501502 | 0.6006006 | 2.431183e-05 | 6.685753e-06 | 3.038979e-06 | 1.215592e-05 | 1.72614e-06 | 2.603797e-05 | 8.411893e-06 | 1.312839e-06 | 1.042978e-05 | 0.5812663 |  | 0.4187337 | 111589.4
2174 | Galletti et al.[S42] | 10 | 3 | 0 | 0 | 0 | 0 | 0 | 0 | 0 | 0 | 0 | 0 | 0 | 0 | 0 | 0 | 0 | 0 | 0 | 1 | 400 | 4 | 0 | 0 | 1 | 0 | 0 | 0 | 0 | 0 | 0 | 0 | 0 | 0 | 0 | 0 | 0 | 0 | 0 | 0 | 0 | 0 | 0 | 0 | 0 | 0 | 0 | 0 | 0 | 0 | 0 | 0 | 0 | 0 | 0 | 0 | 0 | 0 | 0 | 0 | 0 | 0 | 0 | 0 | 0 | 0 | 0 | 0 | 0 | 0 | 0 | 0 | 350 | 623.15 | 40 | 0 | 5 | 20 | 11 | 0 | 60 | 0.333 | 3.003003 | 0.1501502 | 44.6 | 1.955753e-05 | 2.936566e-06 | 1.309708e-06 | 6502.667 | 8.516597 | 0.62315 | -100.8797 | -230.4816 | -379.5016 | 9.490177 | 219.4757 | 214.4306 | 245.0855 | 152.1879 | -237.646 | -364.104 | -532.2267 | -85.34571 | -15.82241 | -38.65023 | -36.63296 | -15.82241 | 21.2001 | 1.201201 | 0.3303303 | 0.1501502 | 0.6006006 | 2.349253e-05 | 6.460445e-06 | 2.936566e-06 | 1.174626e-05 | 1.309708e-06 | 2.480224e-05 | 7.770154e-06 | 1.626858e-06 | 1.043656e-05 | 0.5353968 |  | 0.4646032 | 81724.62
2175 | Galletti et al.[S42] | 11 | 3 | 0 | 0 | 0 | 0 | 0 | 0 | 0 | 0 | 0 | 0 | 0 | 0 | 0 | 0 | 0 | 0 | 0 | 1 | 400 | 4 | 0 | 0 | 1 | 0 | 0 | 0 | 0 | 0 | 0 | 0 | 0 | 0 | 0 | 0 | 0 | 0 | 0 | 0 | 0 | 0 | 0 | 0 | 0 | 0 | 0 | 0 | 0 | 0 | 0 | 0 | 0 | 0 | 0 | 0 | 0 | 0 | 0 | 0 | 0 | 0 | 0 | 0 | 0 | 0 | 0 | 0 | 0 | 0 | 0 | 0 | 400 | 673.15 | 40 | 0 | 5 | 20 | 11 | 0 | 60 | 0.333 | 3.003003 | 0.1501502 | 31.9 | 1.810484e-05 | 2.718445e-06 | 8.671839e-07 | 6502.667 | 5.639008 | 0.67315 | -99.33931 | -228.6376 | -377.0793 | 10.95878 | 221.8533 | 217.2768 | 248.8242 | 154.4548 | -248.6798 | -374.8974 | -544.5753 | -93.01249 | -14.01048 | -38.14361 | -35.85104 | -14.01048 | 12.22405 | 1.201201 | 0.3303303 | 0.1501502 | 0.6006006 | 2.174756e-05 | 5.980578e-06 | 2.718445e-06 | 1.087378e-05 | 8.671839e-07 | 2.261474e-05 | 6.847762e-06 | 1.851261e-06 | 1.00066e-05 | 0.6838665 |  | 0.3161335 | 92798.22
2176 | Yeung and Tsang [S43] | 1 | 2 | 0 | 0 | 0 | 0 | 0 | 0 | 0 | 0 | 0 | 0 | 0 | 1 | 0 | 0 | 0 | 0 | 0 | 0 | 25 | 0 | 0 | 0 | 1 | 0 | 0 | 0 | 0 | 0 | 0 | 0 | 0 | 0 | 0 | 0 | 0 | 0 | 0 | 0 | 0 | 0 | 0 | 0 | 0 | 0 | 0 | 0 | 0 | 0 | 0 | 0 | 0 | 0 | 0 | 0 | 0 | 0 | 0 | 0 | 0 | 0 | 0 | 0 | 0 | 0 | 0 | 0 | 0 | 0 | 0 | 0 | 199 | 472.15 | 24.99 | 0 | 6.15 | 23.08 | 7.68 | 0.77 | 60 | 0.555 | 1.801802 | 0.1108108 | 2.75 | 2.581229e-05 | 2.860281e-06 | 7.865773e-08 | 9754 | 0.7672275 | 0.47215 | -105.429 | -235.8782 | -386.4352 | 5.06729 | 211.1217 | 204.5239 | 232.3701 | 144.0606 | -205.1101 | -332.4442 | -496.1488 | -62.95093 | -21.54541 | -40.06072 | -39.2149 | -21.54541 | 241.928 | 0.4502703 | 0.1383784 | 0.1108108 | 0.4158559 | 1.162251e-05 | 3.571863e-06 | 2.860281e-06 | 1.073419e-05 | 7.865773e-08 | 1.170117e-05 | 3.650521e-06 | 2.781623e-06 | 1.065554e-05 | 0.005956954 |  | 0.994043 | 2577.259
2177 | Yeung and Tsang [S43] | 2 | 2 | 0 | 0 | 0 | 0 | 0 | 0 | 0 | 0 | 0 | 0 | 0 | 1 | 0 | 0 | 0 | 0 | 0 | 0 | 25 | 0 | 0 | 0 | 1 | 0 | 0 | 0 | 0 | 0 | 0 | 0 | 0 | 0 | 0 | 0 | 0 | 0 | 0 | 0 | 0 | 0 | 0 | 0 | 0 | 0 | 0 | 0 | 0 | 0 | 0 | 0 | 0 | 0 | 0 | 0 | 0 | 0 | 0 | 0 | 0 | 0 | 0 | 0 | 0 | 0 | 0 | 0 | 0 | 0 | 0 | 0 | 250 | 523.15 | 24.99 | 0 | 6.15 | 23.08 | 7.68 | 0.77 | 60 | 0.555 | 1.801802 | 0.1108108 | 3.55 | 2.329595e-05 | 2.581443e-06 | 9.164122e-08 | 9754 | 0.8938684 | 0.52315 | -103.9089 | -234.0832 | -384.1637 | 6.559574 | 214.1788 | 208.1335 | 236.9372 | 147.0619 | -215.9565 | -342.9683 | -508.1174 | -70.37585 | -19.56853 | -39.61206 | -38.31317 | -19.56853 | 89.93267 | 0.4502703 | 0.1383784 | 0.1108108 | 0.4158559 | 1.048947e-05 | 3.223655e-06 | 2.581443e-06 | 9.687756e-06 | 9.164122e-08 | 1.058111e-05 | 3.315297e-06 | 2.489802e-06 | 9.596115e-06 | 0.01632586 |  | 0.9836741 | 3725.237
2178 | Yeung and Tsang [S43] | 3 | 2 | 0 | 0 | 0 | 0 | 0 | 0 | 0 | 0 | 0 | 0 | 0 | 1 | 0 | 0 | 0 | 0 | 0 | 0 | 25 | 0 | 0 | 0 | 1 | 0 | 0 | 0 | 0 | 0 | 0 | 0 | 0 | 0 | 0 | 0 | 0 | 0 | 0 | 0 | 0 | 0 | 0 | 0 | 0 | 0 | 0 | 0 | 0 | 0 | 0 | 0 | 0 | 0 | 0 | 0 | 0 | 0 | 0 | 0 | 0 | 0 | 0 | 0 | 0 | 0 | 0 | 0 | 0 | 0 | 0 | 0 | 300 | 573.15 | 24.99 | 0 | 6.15 | 23.08 | 7.68 | 0.77 | 60 | 0.555 | 1.801802 | 0.1108108 | 10.3 | 2.126367e-05 | 2.356245e-06 | 2.426932e-07 | 9754 | 2.36723 | 0.57315 | -102.4026 | -232.2965 | -381.865 | 8.023997 | 216.9283 | 211.3951 | 241.1328 | 149.7353 | -226.7351 | -353.4575 | -520.0703 | -77.79679 | -17.67445 | -39.14194 | -37.45526 | -17.67445 | 40.81672 | 0.4502703 | 0.1383784 | 0.1108108 | 0.4158559 | 9.5744e-06 | 2.942433e-06 | 2.356245e-06 | 8.842623e-06 | 2.426932e-07 | 9.817093e-06 | 3.185126e-06 | 2.113552e-06 | 8.59993e-06 | 0.0421467 |  | 0.9578533 | 12160.66
2179 | Yeung and Tsang [S43] | 4 | 2 | 0 | 0 | 0 | 0 | 0 | 0 | 0 | 0 | 0 | 0 | 0 | 1 | 0 | 0 | 0 | 0 | 0 | 0 | 25 | 0 | 0 | 0 | 1 | 0 | 0 | 0 | 0 | 0 | 0 | 0 | 0 | 0 | 0 | 0 | 0 | 0 | 0 | 0 | 0 | 0 | 0 | 0 | 0 | 0 | 0 | 0 | 0 | 0 | 0 | 0 | 0 | 0 | 0 | 0 | 0 | 0 | 0 | 0 | 0 | 0 | 0 | 0 | 0 | 0 | 0 | 0 | 0 | 0 | 0 | 0 | 350 | 623.15 | 24.99 | 0 | 6.15 | 23.08 | 7.68 | 0.77 | 60 | 0.555 | 1.801802 | 0.1108108 | 54 | 1.955753e-05 | 2.167186e-06 | 1.17028e-06 | 9754 | 11.41491 | 0.62315 | -100.8797 | -230.4816 | -379.5016 | 9.490177 | 219.4757 | 214.4306 | 245.0855 | 152.1879 | -237.646 | -364.104 | -532.2267 | -85.34571 | -15.82241 | -38.65023 | -36.63296 | -15.82241 | 21.2001 | 0.4502703 | 0.1383784 | 0.1108108 | 0.4158559 | 8.806174e-06 | 2.706339e-06 | 2.167186e-06 | 8.133113e-06 | 1.17028e-06 | 9.976454e-06 | 3.876619e-06 | 9.969054e-07 | 6.962833e-06 | 0.2628158 |  | 0.7371842 | 90066.01
2180 | Yeung and Tsang [S43] | 5 | 2 | 0 | 0 | 0 | 0 | 0 | 0 | 0 | 0 | 0 | 0 | 0 | 1 | 0 | 0 | 0 | 0 | 0 | 0 | 25 | 0 | 0 | 0 | 1 | 0 | 0 | 0 | 0 | 0 | 0 | 0 | 0 | 0 | 0 | 0 | 0 | 0 | 0 | 0 | 0 | 0 | 0 | 0 | 0 | 0 | 0 | 0 | 0 | 0 | 0 | 0 | 0 | 0 | 0 | 0 | 0 | 0 | 0 | 0 | 0 | 0 | 0 | 0 | 0 | 0 | 0 | 0 | 0 | 0 | 0 | 0 | 400 | 673.15 | 24.99 | 0 | 6.15 | 23.08 | 7.68 | 0.77 | 60 | 0.555 | 1.801802 | 0.1108108 | 61.2 | 1.810484e-05 | 2.006212e-06 | 1.227802e-06 | 9754 | 11.97598 | 0.67315 | -99.33931 | -228.6376 | -377.0793 | 10.95878 | 221.8533 | 217.2768 | 248.8242 | 154.4548 | -248.6798 | -374.8974 | -544.5753 | -93.01249 | -14.01048 | -38.14361 | -35.85104 | -14.01048 | 12.22405 | 0.4502703 | 0.1383784 | 0.1108108 | 0.4158559 | 8.152072e-06 | 2.505319e-06 | 2.006212e-06 | 7.529005e-06 | 1.227802e-06 | 9.379874e-06 | 3.733121e-06 | 7.784103e-07 | 6.301203e-06 | 0.5840122 |  | 0.4159878 | 195403.9
2181 | Yeung and Tsang [S43] | 6 | 2 | 0 | 0 | 0 | 0 | 0 | 0 | 0 | 0 | 0 | 0 | 0 | 1 | 0 | 0 | 0 | 0 | 0 | 0 | 25 | 0 | 0 | 0 | 1 | 0 | 0 | 0 | 0 | 0 | 0 | 0 | 0 | 0 | 0 | 0 | 0 | 0 | 0 | 0 | 0 | 0 | 0 | 0 | 0 | 0 | 0 | 0 | 0 | 0 | 0 | 0 | 0 | 0 | 0 | 0 | 0 | 0 | 0 | 0 | 0 | 0 | 0 | 0 | 0 | 0 | 0 | 0 | 0 | 0 | 0 | 0 | 450 | 723.15 | 24.99 | 0 | 6.15 | 23.08 | 7.68 | 0.77 | 60 | 0.555 | 1.801802 | 0.1108108 | 50.4 | 1.685304e-05 | 1.867499e-06 | 9.412194e-07 | 9754 | 9.180654 | 0.72315 | -97.78132 | -226.7636 | -374.603 | 12.43064 | 224.0857 | 219.9619 | 252.3721 | 156.5639 | -259.8289 | -385.829 | -557.1059 | -100.7886 | -12.23659 | -37.62748 | -35.11151 | -12.23659 | 7.654323 | 0.4502703 | 0.1383784 | 0.1108108 | 0.4158559 | 7.588422e-06 | 2.332096e-06 | 1.867499e-06 | 7.008435e-06 | 9.412194e-07 | 8.529641e-06 | 3.273315e-06 | 9.262794e-07 | 6.067215e-06 | 0.6490534 |  | 0.3509466 | 204912.5
2182 | Yeung and Tsang [S43] | 7 | 2 | 0 | 0 | 0 | 0 | 0 | 0 | 0 | 0 | 0 | 0 | 0 | 1 | 0 | 0 | 0 | 0 | 0 | 0 | 25 | 0 | 0 | 0 | 1 | 0 | 0 | 0 | 0 | 0 | 0 | 0 | 0 | 0 | 0 | 0 | 0 | 0 | 0 | 0 | 0 | 0 | 0 | 0 | 0 | 0 | 0 | 0 | 0 | 0 | 0 | 0 | 0 | 0 | 0 | 0 | 0 | 0 | 0 | 0 | 0 | 0 | 0 | 0 | 0 | 0 | 0 | 0 | 0 | 0 | 0 | 0 | 500 | 773.15 | 24.99 | 0 | 6.15 | 23.08 | 7.68 | 0.77 | 60 | 0.555 | 1.801802 | 0.1108108 | 40.2 | 1.576314e-05 | 1.746727e-06 | 7.021841e-07 | 9754 | 6.849104 | 0.77315 | -96.20566 | -224.859 | -372.0776 | 13.90666 | 226.1924 | 222.5084 | 255.7486 | 158.5375 | -271.0863 | -396.8913 | -569.8096 | -108.6666 | -10.49862 | -37.10632 | -34.41467 | -10.49862 | 5.120598 | 0.4502703 | 0.1383784 | 0.1108108 | 0.4158559 | 7.097675e-06 | 2.181278e-06 | 1.746727e-06 | 6.555196e-06 | 7.021841e-07 | 7.799859e-06 | 2.883462e-06 | 1.044543e-06 | 5.853011e-06 | 0.7184141 |  | 0.2815859 | 217785.8
2183 | Yeung and Tsang [S43] | 8 | 5 | 0 | 0 | 0 | 0 | 0 | 0 | 0 | 0 | 0 | 0 | 0 | 0 | 0 | 0 | 0 | 0 | 0 | 0 | 25 | 0 | 0 | 0 | 1 | 0 | 0 | 0 | 0 | 0 | 0 | 0 | 0 | 0 | 0 | 0 | 0 | 0 | 0 | 0 | 0 | 0 | 0 | 0 | 0 | 0 | 0 | 0 | 0 | 0 | 0 | 0 | 0 | 0 | 0 | 0 | 0 | 0 | 0 | 0 | 0 | 0 | 0 | 0 | 0 | 0 | 0 | 0 | 0 | 0 | 0 | 0 | 200 | 473.15 | 24.99 | 0 | 6.15 | 23.08 | 7.68 | 0.77 | 60 | 0.555 | 1.801802 | 0.1108108 | 2.59 | 2.575774e-05 | 2.854236e-06 | 7.392471e-08 | 3901.6 | 0.2884247 | 0.47315 | -105.3993 | -235.8433 | -386.3914 | 5.096536 | 211.1845 | 204.5979 | 232.4628 | 144.1225 | -205.3213 | -332.6487 | -496.3812 | -63.09502 | -21.5062 | -40.05229 | -39.19706 | -21.5062 | 236.7663 | 0.4502703 | 0.1383784 | 0.1108108 | 0.4158559 | 1.159794e-05 | 3.564314e-06 | 2.854236e-06 | 1.071151e-05 | 7.392471e-08 | 1.167187e-05 | 3.638239e-06 | 2.780311e-06 | 1.063758e-05 | 0.006064227 |  | 0.9939358 | 2432.713
2184 | Yeung and Tsang [S43] | 9 | 5 | 0 | 0 | 0 | 0 | 0 | 0 | 0 | 0 | 0 | 0 | 0 | 0 | 0 | 0 | 0 | 0 | 0 | 0 | 25 | 0 | 0 | 0 | 1 | 0 | 0 | 0 | 0 | 0 | 0 | 0 | 0 | 0 | 0 | 0 | 0 | 0 | 0 | 0 | 0 | 0 | 0 | 0 | 0 | 0 | 0 | 0 | 0 | 0 | 0 | 0 | 0 | 0 | 0 | 0 | 0 | 0 | 0 | 0 | 0 | 0 | 0 | 0 | 0 | 0 | 0 | 0 | 0 | 0 | 0 | 0 | 250 | 523.15 | 24.99 | 0 | 6.15 | 23.08 | 7.68 | 0.77 | 60 | 0.555 | 1.801802 | 0.1108108 | 2.9 | 2.329595e-05 | 2.581443e-06 | 7.486184e-08 | 3901.6 | 0.292081 | 0.52315 | -103.9089 | -234.0832 | -384.1637 | 6.559574 | 214.1788 | 208.1335 | 236.9372 | 147.0619 | -215.9565 | -342.9683 | -508.1174 | -70.37585 | -19.56853 | -39.61206 | -38.31317 | -19.56853 | 89.93267 | 0.4502703 | 0.1383784 | 0.1108108 | 0.4158559 | 1.048947e-05 | 3.223655e-06 | 2.581443e-06 | 9.687756e-06 | 7.486184e-08 | 1.056433e-05 | 3.298517e-06 | 2.506581e-06 | 9.612894e-06 | 0.0160808 |  | 0.9839192 | 3042.393
2185 | Yeung and Tsang [S43] | 10 | 5 | 0 | 0 | 0 | 0 | 0 | 0 | 0 | 0 | 0 | 0 | 0 | 0 | 0 | 0 | 0 | 0 | 0 | 0 | 25 | 0 | 0 | 0 | 1 | 0 | 0 | 0 | 0 | 0 | 0 | 0 | 0 | 0 | 0 | 0 | 0 | 0 | 0 | 0 | 0 | 0 | 0 | 0 | 0 | 0 | 0 | 0 | 0 | 0 | 0 | 0 | 0 | 0 | 0 | 0 | 0 | 0 | 0 | 0 | 0 | 0 | 0 | 0 | 0 | 0 | 0 | 0 | 0 | 0 | 0 | 0 | 300 | 573.15 | 24.99 | 0 | 6.15 | 23.08 | 7.68 | 0.77 | 60 | 0.555 | 1.801802 | 0.1108108 | 11.4 | 2.126367e-05 | 2.356245e-06 | 2.686119e-07 | 3901.6 | 1.048016 | 0.57315 | -102.4026 | -232.2965 | -381.865 | 8.023997 | 216.9283 | 211.3951 | 241.1328 | 149.7353 | -226.7351 | -353.4575 | -520.0703 | -77.79679 | -17.67445 | -39.14194 | -37.45526 | -17.67445 | 40.81672 | 0.4502703 | 0.1383784 | 0.1108108 | 0.4158559 | 9.5744e-06 | 2.942433e-06 | 2.356245e-06 | 8.842623e-06 | 2.686119e-07 | 9.843012e-06 | 3.211045e-06 | 2.087633e-06 | 8.574011e-06 | 0.04326114 |  | 0.9567389 | 13475.05
2186 | Yeung and Tsang [S43] | 11 | 5 | 0 | 0 | 0 | 0 | 0 | 0 | 0 | 0 | 0 | 0 | 0 | 0 | 0 | 0 | 0 | 0 | 0 | 0 | 25 | 0 | 0 | 0 | 1 | 0 | 0 | 0 | 0 | 0 | 0 | 0 | 0 | 0 | 0 | 0 | 0 | 0 | 0 | 0 | 0 | 0 | 0 | 0 | 0 | 0 | 0 | 0 | 0 | 0 | 0 | 0 | 0 | 0 | 0 | 0 | 0 | 0 | 0 | 0 | 0 | 0 | 0 | 0 | 0 | 0 | 0 | 0 | 0 | 0 | 0 | 0 | 350 | 623.15 | 24.99 | 0 | 6.15 | 23.08 | 7.68 | 0.77 | 60 | 0.555 | 1.801802 | 0.1108108 | 52.5 | 1.955753e-05 | 2.167186e-06 | 1.137772e-06 | 3901.6 | 4.439133 | 0.62315 | -100.8797 | -230.4816 | -379.5016 | 9.490177 | 219.4757 | 214.4306 | 245.0855 | 152.1879 | -237.646 | -364.104 | -532.2267 | -85.34571 | -15.82241 | -38.65023 | -36.63296 | -15.82241 | 21.2001 | 0.4502703 | 0.1383784 | 0.1108108 | 0.4158559 | 8.806174e-06 | 2.706339e-06 | 2.167186e-06 | 8.133113e-06 | 1.137772e-06 | 9.943947e-06 | 3.844112e-06 | 1.029413e-06 | 6.995341e-06 | 0.2503907 |  | 0.7496093 | 86112.76
2187 | Yeung and Tsang [S43] | 12 | 5 | 0 | 0 | 0 | 0 | 0 | 0 | 0 | 0 | 0 | 0 | 0 | 0 | 0 | 0 | 0 | 0 | 0 | 0 | 25 | 0 | 0 | 0 | 1 | 0 | 0 | 0 | 0 | 0 | 0 | 0 | 0 | 0 | 0 | 0 | 0 | 0 | 0 | 0 | 0 | 0 | 0 | 0 | 0 | 0 | 0 | 0 | 0 | 0 | 0 | 0 | 0 | 0 | 0 | 0 | 0 | 0 | 0 | 0 | 0 | 0 | 0 | 0 | 0 | 0 | 0 | 0 | 0 | 0 | 0 | 0 | 401 | 674.15 | 24.99 | 0 | 6.15 | 23.08 | 7.68 | 0.77 | 60 | 0.555 | 1.801802 | 0.1108108 | 65 | 1.807799e-05 | 2.003236e-06 | 1.302104e-06 | 3901.6 | 5.080287 | 0.67415 | -99.30832 | -228.6004 | -377.0302 | 10.98819 | 221.8993 | 217.332 | 248.897 | 154.4985 | -248.9017 | -375.1147 | -544.8241 | -93.16696 | -13.97464 | -38.13336 | -35.83583 | -13.97464 | 12.1011 | 0.4502703 | 0.1383784 | 0.1108108 | 0.4158559 | 8.13998e-06 | 2.501602e-06 | 2.003236e-06 | 7.517836e-06 | 1.302104e-06 | 9.442083e-06 | 3.803706e-06 | 7.011327e-07 | 6.215733e-06 | 0.6810159 |  | 0.3189841 | 271051.2
2188 | Yeung and Tsang [S43] | 13 | 5 | 0 | 0 | 0 | 0 | 0 | 0 | 0 | 0 | 0 | 0 | 0 | 0 | 0 | 0 | 0 | 0 | 0 | 0 | 25 | 0 | 0 | 0 | 1 | 0 | 0 | 0 | 0 | 0 | 0 | 0 | 0 | 0 | 0 | 0 | 0 | 0 | 0 | 0 | 0 | 0 | 0 | 0 | 0 | 0 | 0 | 0 | 0 | 0 | 0 | 0 | 0 | 0 | 0 | 0 | 0 | 0 | 0 | 0 | 0 | 0 | 0 | 0 | 0 | 0 | 0 | 0 | 0 | 0 | 0 | 0 | 450 | 723.15 | 24.99 | 0 | 6.15 | 23.08 | 7.68 | 0.77 | 60 | 0.555 | 1.801802 | 0.1108108 | 46.4 | 1.685304e-05 | 1.867499e-06 | 8.665194e-07 | 3901.6 | 3.380812 | 0.72315 | -97.78132 | -226.7636 | -374.603 | 12.43064 | 224.0857 | 219.9619 | 252.3721 | 156.5639 | -259.8289 | -385.829 | -557.1059 | -100.7886 | -12.23659 | -37.62748 | -35.11151 | -12.23659 | 7.654323 | 0.4502703 | 0.1383784 | 0.1108108 | 0.4158559 | 7.588422e-06 | 2.332096e-06 | 1.867499e-06 | 7.008435e-06 | 8.665194e-07 | 8.454941e-06 | 3.198616e-06 | 1.000979e-06 | 6.141915e-06 | 0.5746944 |  | 0.4253056 | 155666.7
2189 | Yeung and Tsang [S43] | 14 | 5 | 0 | 0 | 0 | 0 | 0 | 0 | 0 | 0 | 0 | 0 | 0 | 0 | 0 | 0 | 0 | 0 | 0 | 0 | 25 | 0 | 0 | 0 | 1 | 0 | 0 | 0 | 0 | 0 | 0 | 0 | 0 | 0 | 0 | 0 | 0 | 0 | 0 | 0 | 0 | 0 | 0 | 0 | 0 | 0 | 0 | 0 | 0 | 0 | 0 | 0 | 0 | 0 | 0 | 0 | 0 | 0 | 0 | 0 | 0 | 0 | 0 | 0 | 0 | 0 | 0 | 0 | 0 | 0 | 0 | 0 | 501 | 774.15 | 24.99 | 0 | 6.15 | 23.08 | 7.68 | 0.77 | 60 | 0.555 | 1.801802 | 0.1108108 | 38.7 | 1.574278e-05 | 1.74447e-06 | 6.7511e-07 | 3901.6 | 2.634009 | 0.77415 | -96.17397 | -224.8206 | -372.0266 | 13.93622 | 226.2333 | 222.558 | 255.8145 | 158.5757 | -271.3125 | -397.1139 | -570.0654 | -108.8252 | -10.46421 | -37.09587 | -34.40116 | -10.46421 | 5.082562 | 0.4502703 | 0.1383784 | 0.1108108 | 0.4158559 | 7.088507e-06 | 2.178461e-06 | 1.74447e-06 | 6.546728e-06 | 6.7511e-07 | 7.763617e-06 | 2.853571e-06 | 1.06936e-06 | 5.871618e-06 | 0.6942056 |  | 0.3057944 | 193311.3
2190 | Yeung and Tsang [S43] | 15 | 1 | 0 | 0 | 0 | 0 | 0 | 0 | 0 | 0 | 0 | 0 | 0 | 0 | 0 | 0 | 0 | 0 | 0 | 0 | 25 | 0 | 0 | 0 | 1 | 0 | 0 | 0 | 0 | 0 | 0 | 0 | 0 | 0 | 0 | 0 | 0 | 0 | 0 | 0 | 0 | 0 | 0 | 0 | 0 | 0 | 0 | 0 | 0 | 0 | 0 | 0 | 0 | 0 | 0 | 0 | 0 | 0 | 0 | 0 | 0 | 0 | 0 | 0 | 0 | 0 | 0 | 0 | 0 | 0 | 0 | 0 | 300 | 573.15 | 24.99 | 0 | 6.15 | 23.08 | 7.68 | 0.77 | 60 | 0.555 | 1.801802 | 0.1108108 | 0 | 2.126367e-05 | 2.356245e-06 | 0 | 19508 | 0 | 0.57315 | -102.4026 | -232.2965 | -381.865 | 8.023997 | 216.9283 | 211.3951 | 241.1328 | 149.7353 | -226.7351 | -353.4575 | -520.0703 | -77.79679 | -17.67445 | -39.14194 | -37.45526 | -17.67445 | 40.81672 | 0.4502703 | 0.1383784 | 0.1108108 | 0.4158559 | 9.5744e-06 | 2.942433e-06 | 2.356245e-06 | 8.842623e-06 | 0 | 9.5744e-06 | 2.942433e-06 | 2.356245e-06 | 8.842623e-06 | 0.03312672 |  | 0.9668733 | 0
2191 | Yeung and Tsang [S43] | 16 | 1 | 0 | 0 | 0 | 0 | 0 | 0 | 0 | 0 | 0 | 0 | 0 | 0 | 0 | 0 | 0 | 0 | 0 | 0 | 25 | 0 | 0 | 0 | 1 | 0 | 0 | 0 | 0 | 0 | 0 | 0 | 0 | 0 | 0 | 0 | 0 | 0 | 0 | 0 | 0 | 0 | 0 | 0 | 0 | 0 | 0 | 0 | 0 | 0 | 0 | 0 | 0 | 0 | 0 | 0 | 0 | 0 | 0 | 0 | 0 | 0 | 0 | 0 | 0 | 0 | 0 | 0 | 0 | 0 | 0 | 0 | 350 | 623.15 | 24.99 | 0 | 6.15 | 23.08 | 7.68 | 0.77 | 60 | 0.555 | 1.801802 | 0.1108108 | 0 | 1.955753e-05 | 2.167186e-06 | 0 | 19508 | 0 | 0.62315 | -100.8797 | -230.4816 | -379.5016 | 9.490177 | 219.4757 | 214.4306 | 245.0855 | 152.1879 | -237.646 | -364.104 | -532.2267 | -85.34571 | -15.82241 | -38.65023 | -36.63296 | -15.82241 | 21.2001 | 0.4502703 | 0.1383784 | 0.1108108 | 0.4158559 | 8.806174e-06 | 2.706339e-06 | 2.167186e-06 | 8.133113e-06 | 0 | 8.806174e-06 | 2.706339e-06 | 2.167186e-06 | 8.133113e-06 | 0.06377913 |  | 0.9362209 | 0
2192 | Yeung and Tsang [S43] | 17 | 1 | 0 | 0 | 0 | 0 | 0 | 0 | 0 | 0 | 0 | 0 | 0 | 0 | 0 | 0 | 0 | 0 | 0 | 0 | 25 | 0 | 0 | 0 | 1 | 0 | 0 | 0 | 0 | 0 | 0 | 0 | 0 | 0 | 0 | 0 | 0 | 0 | 0 | 0 | 0 | 0 | 0 | 0 | 0 | 0 | 0 | 0 | 0 | 0 | 0 | 0 | 0 | 0 | 0 | 0 | 0 | 0 | 0 | 0 | 0 | 0 | 0 | 0 | 0 | 0 | 0 | 0 | 0 | 0 | 0 | 0 | 400 | 673.15 | 24.99 | 0 | 6.15 | 23.08 | 7.68 | 0.77 | 60 | 0.555 | 1.801802 | 0.1108108 | 0 | 1.810484e-05 | 2.006212e-06 | 0 | 19508 | 0 | 0.67315 | -99.33931 | -228.6376 | -377.0793 | 10.95878 | 221.8533 | 217.2768 | 248.8242 | 154.4548 | -248.6798 | -374.8974 | -544.5753 | -93.01249 | -14.01048 | -38.14361 | -35.85104 | -14.01048 | 12.22405 | 0.4502703 | 0.1383784 | 0.1108108 | 0.4158559 | 8.152072e-06 | 2.505319e-06 | 2.006212e-06 | 7.529005e-06 | 0 | 8.152072e-06 | 2.505319e-06 | 2.006212e-06 | 7.529005e-06 | 0.1106118 |  | 0.8893882 | 0
2193 | Yeung and Tsang [S43] | 18 | 2.78 | 0 | 0 | 0 | 0 | 0 | 0 | 0 | 0 | 0 | 0 | 0 | 0 | 0 | 0 | 0 | 0 | 0 | 0 | 25 | 0 | 0 | 0 | 1 | 0 | 0 | 0 | 0 | 0 | 0 | 0 | 0 | 0 | 0 | 0 | 0 | 0 | 0 | 0 | 0 | 0 | 0 | 0 | 0 | 0 | 0 | 0 | 0 | 0 | 0 | 0 | 0 | 0 | 0 | 0 | 0 | 0 | 0 | 0 | 0 | 0 | 0 | 0 | 0 | 0 | 0 | 0 | 0 | 0 | 0 | 0 | 201 | 474.15 | 24.99 | 0 | 6.15 | 23.08 | 7.68 | 0.77 | 60 | 0.555 | 1.801802 | 0.1108108 | 0.559 | 2.570342e-05 | 2.848216e-06 | 1.592153e-08 | 7017.266 | 0.1117256 | 0.47415 | -105.3697 | -235.8083 | -386.3476 | 5.125784 | 211.2471 | 204.6716 | 232.5553 | 144.1842 | -205.5325 | -332.8534 | -496.6137 | -63.23918 | -21.46702 | -40.04385 | -39.17923 | -21.46702 | 231.7368 | 0.4502703 | 0.1383784 | 0.1108108 | 0.4158559 | 1.157348e-05 | 3.556797e-06 | 2.848216e-06 | 1.068892e-05 | 1.592153e-08 | 1.158941e-05 | 3.572718e-06 | 2.832295e-06 | 1.067299e-05 | 0.005910718 |  | 0.9940893 | 526.0812
2194 | Yeung and Tsang [S43] | 19 | 2.78 | 0 | 0 | 0 | 0 | 0 | 0 | 0 | 0 | 0 | 0 | 0 | 0 | 0 | 0 | 0 | 0 | 0 | 0 | 25 | 0 | 0 | 0 | 1 | 0 | 0 | 0 | 0 | 0 | 0 | 0 | 0 | 0 | 0 | 0 | 0 | 0 | 0 | 0 | 0 | 0 | 0 | 0 | 0 | 0 | 0 | 0 | 0 | 0 | 0 | 0 | 0 | 0 | 0 | 0 | 0 | 0 | 0 | 0 | 0 | 0 | 0 | 0 | 0 | 0 | 0 | 0 | 0 | 0 | 0 | 0 | 250 | 523.15 | 24.99 | 0 | 6.15 | 23.08 | 7.68 | 0.77 | 60 | 0.555 | 1.801802 | 0.1108108 | 0.337 | 2.329595e-05 | 2.581443e-06 | 8.699462e-09 | 7017.266 | 0.06104644 | 0.52315 | -103.9089 | -234.0832 | -384.1637 | 6.559574 | 214.1788 | 208.1335 | 236.9372 | 147.0619 | -215.9565 | -342.9683 | -508.1174 | -70.37585 | -19.56853 | -39.61206 | -38.31317 | -19.56853 | 89.93267 | 0.4502703 | 0.1383784 | 0.1108108 | 0.4158559 | 1.048947e-05 | 3.223655e-06 | 2.581443e-06 | 9.687756e-06 | 8.699462e-09 | 1.049817e-05 | 3.232355e-06 | 2.572743e-06 | 9.679056e-06 | 0.01515255 |  | 0.9848474 | 353.2139
2195 | Yeung and Tsang [S43] | 20 | 2.78 | 0 | 0 | 0 | 0 | 0 | 0 | 0 | 0 | 0 | 0 | 0 | 0 | 0 | 0 | 0 | 0 | 0 | 0 | 25 | 0 | 0 | 0 | 1 | 0 | 0 | 0 | 0 | 0 | 0 | 0 | 0 | 0 | 0 | 0 | 0 | 0 | 0 | 0 | 0 | 0 | 0 | 0 | 0 | 0 | 0 | 0 | 0 | 0 | 0 | 0 | 0 | 0 | 0 | 0 | 0 | 0 | 0 | 0 | 0 | 0 | 0 | 0 | 0 | 0 | 0 | 0 | 0 | 0 | 0 | 0 | 300 | 573.15 | 24.99 | 0 | 6.15 | 23.08 | 7.68 | 0.77 | 60 | 0.555 | 1.801802 | 0.1108108 | 0.956 | 2.126367e-05 | 2.356245e-06 | 2.25257e-08 | 7017.266 | 0.1580688 | 0.57315 | -102.4026 | -232.2965 | -381.865 | 8.023997 | 216.9283 | 211.3951 | 241.1328 | 149.7353 | -226.7351 | -353.4575 | -520.0703 | -77.79679 | -17.67445 | -39.14194 | -37.45526 | -17.67445 | 40.81672 | 0.4502703 | 0.1383784 | 0.1108108 | 0.4158559 | 9.5744e-06 | 2.942433e-06 | 2.356245e-06 | 8.842623e-06 | 2.25257e-08 | 9.596926e-06 | 2.964958e-06 | 2.333719e-06 | 8.820097e-06 | 0.03386808 |  | 0.9661319 | 1119.026
2196 | Yeung and Tsang [S43] | 21 | 2.78 | 0 | 0 | 0 | 0 | 0 | 0 | 0 | 0 | 0 | 0 | 0 | 0 | 0 | 0 | 0 | 0 | 0 | 0 | 25 | 0 | 0 | 0 | 1 | 0 | 0 | 0 | 0 | 0 | 0 | 0 | 0 | 0 | 0 | 0 | 0 | 0 | 0 | 0 | 0 | 0 | 0 | 0 | 0 | 0 | 0 | 0 | 0 | 0 | 0 | 0 | 0 | 0 | 0 | 0 | 0 | 0 | 0 | 0 | 0 | 0 | 0 | 0 | 0 | 0 | 0 | 0 | 0 | 0 | 0 | 0 | 349 | 622.15 | 24.99 | 0 | 6.15 | 23.08 | 7.68 | 0.77 | 60 | 0.555 | 1.801802 | 0.1108108 | 3.26 | 1.958896e-05 | 2.170669e-06 | 7.076381e-08 | 7017.266 | 0.4965685 | 0.62215 | -100.9103 | -230.5182 | -379.5495 | 9.460833 | 219.4265 | 214.3719 | 245.0086 | 152.1408 | -237.4265 | -363.8896 | -531.9816 | -85.19354 | -15.85905 | -38.66023 | -36.64902 | -15.85905 | 21.45588 | 0.4502703 | 0.1383784 | 0.1108108 | 0.4158559 | 8.820328e-06 | 2.710689e-06 | 2.170669e-06 | 8.146186e-06 | 7.076381e-08 | 8.891092e-06 | 2.781453e-06 | 2.099905e-06 | 8.075422e-06 | 0.06796975 |  | 0.9320303 | 4293.716
2197 | Yeung and Tsang [S43] | 22 | 2.78 | 0 | 0 | 0 | 0 | 0 | 0 | 0 | 0 | 0 | 0 | 0 | 0 | 0 | 0 | 0 | 0 | 0 | 0 | 25 | 0 | 0 | 0 | 1 | 0 | 0 | 0 | 0 | 0 | 0 | 0 | 0 | 0 | 0 | 0 | 0 | 0 | 0 | 0 | 0 | 0 | 0 | 0 | 0 | 0 | 0 | 0 | 0 | 0 | 0 | 0 | 0 | 0 | 0 | 0 | 0 | 0 | 0 | 0 | 0 | 0 | 0 | 0 | 0 | 0 | 0 | 0 | 0 | 0 | 0 | 0 | 400 | 673.15 | 24.99 | 0 | 6.15 | 23.08 | 7.68 | 0.77 | 60 | 0.555 | 1.801802 | 0.1108108 | 5.56 | 1.810484e-05 | 2.006212e-06 | 1.115454e-07 | 7017.266 | 0.7827438 | 0.67315 | -99.33931 | -228.6376 | -377.0793 | 10.95878 | 221.8533 | 217.2768 | 248.8242 | 154.4548 | -248.6798 | -374.8974 | -544.5753 | -93.01249 | -14.01048 | -38.14361 | -35.85104 | -14.01048 | 12.22405 | 0.4502703 | 0.1383784 | 0.1108108 | 0.4158559 | 8.152072e-06 | 2.505319e-06 | 2.006212e-06 | 7.529005e-06 | 1.115454e-07 | 8.263618e-06 | 2.616864e-06 | 1.894667e-06 | 7.417459e-06 | 0.1258776 |  | 0.8741224 | 8448.215
2198 | Yeung and Tsang [S43] | 23 | 5 | 0 | 0 | 0 | 0 | 0 | 0 | 0 | 0 | 0 | 0 | 0 | 0 | 0 | 0 | 0 | 0 | 0 | 0 | 25 | 0 | 0 | 0 | 1 | 0 | 0 | 0 | 0 | 0 | 0 | 0 | 0 | 0 | 0 | 0 | 0 | 0 | 0 | 0 | 0 | 0 | 0 | 0 | 0 | 0 | 0 | 0 | 0 | 0 | 0 | 0 | 0 | 0 | 0 | 0 | 0 | 0 | 0 | 0 | 0 | 0 | 0 | 0 | 0 | 0 | 0 | 0 | 0 | 0 | 0 | 0 | 250 | 523.15 | 24.99 | 0 | 6.15 | 23.08 | 7.68 | 0.77 | 60 | 0.555 | 1.801802 | 0.1108108 | 0.169 | 2.329595e-05 | 2.581443e-06 | 4.362638e-09 | 3901.6 | 0.01702127 | 0.52315 | -103.9089 | -234.0832 | -384.1637 | 6.559574 | 214.1788 | 208.1335 | 236.9372 | 147.0619 | -215.9565 | -342.9683 | -508.1174 | -70.37585 | -19.56853 | -39.61206 | -38.31317 | -19.56853 | 89.93267 | 0.4502703 | 0.1383784 | 0.1108108 | 0.4158559 | 1.048947e-05 | 3.223655e-06 | 2.581443e-06 | 9.687756e-06 | 4.362638e-09 | 1.049383e-05 | 3.228018e-06 | 2.57708e-06 | 9.683393e-06 | 0.01509375 |  | 0.9849062 | 177.1204
2199 | Yeung and Tsang [S43] | 24 | 5 | 0 | 0 | 0 | 0 | 0 | 0 | 0 | 0 | 0 | 0 | 0 | 0 | 0 | 0 | 0 | 0 | 0 | 0 | 25 | 0 | 0 | 0 | 1 | 0 | 0 | 0 | 0 | 0 | 0 | 0 | 0 | 0 | 0 | 0 | 0 | 0 | 0 | 0 | 0 | 0 | 0 | 0 | 0 | 0 | 0 | 0 | 0 | 0 | 0 | 0 | 0 | 0 | 0 | 0 | 0 | 0 | 0 | 0 | 0 | 0 | 0 | 0 | 0 | 0 | 0 | 0 | 0 | 0 | 0 | 0 | 300 | 573.15 | 24.99 | 0 | 6.15 | 23.08 | 7.68 | 0.77 | 60 | 0.555 | 1.801802 | 0.1108108 | 8.03 | 2.126367e-05 | 2.356245e-06 | 1.892065e-07 | 3901.6 | 0.7382079 | 0.57315 | -102.4026 | -232.2965 | -381.865 | 8.023997 | 216.9283 | 211.3951 | 241.1328 | 149.7353 | -226.7351 | -353.4575 | -520.0703 | -77.79679 | -17.67445 | -39.14194 | -37.45526 | -17.67445 | 40.81672 | 0.4502703 | 0.1383784 | 0.1108108 | 0.4158559 | 9.5744e-06 | 2.942433e-06 | 2.356245e-06 | 8.842623e-06 | 1.892065e-07 | 9.763606e-06 | 3.131639e-06 | 2.167038e-06 | 8.653417e-06 | 0.0399475 |  | 0.9600525 | 9458.874
2200 | Yeung and Tsang [S43] | 25 | 5 | 0 | 0 | 0 | 0 | 0 | 0 | 0 | 0 | 0 | 0 | 0 | 0 | 0 | 0 | 0 | 0 | 0 | 0 | 25 | 0 | 0 | 0 | 1 | 0 | 0 | 0 | 0 | 0 | 0 | 0 | 0 | 0 | 0 | 0 | 0 | 0 | 0 | 0 | 0 | 0 | 0 | 0 | 0 | 0 | 0 | 0 | 0 | 0 | 0 | 0 | 0 | 0 | 0 | 0 | 0 | 0 | 0 | 0 | 0 | 0 | 0 | 0 | 0 | 0 | 0 | 0 | 0 | 0 | 0 | 0 | 349 | 622.15 | 24.99 | 0 | 6.15 | 23.08 | 7.68 | 0.77 | 60 | 0.555 | 1.801802 | 0.1108108 | 49.1 | 1.958896e-05 | 2.170669e-06 | 1.065799e-06 | 3901.6 | 4.158319 | 0.62215 | -100.9103 | -230.5182 | -379.5495 | 9.460833 | 219.4265 | 214.3719 | 245.0086 | 152.1408 | -237.4265 | -363.8896 | -531.9816 | -85.19354 | -15.85905 | -38.66023 | -36.64902 | -15.85905 | 21.45588 | 0.4502703 | 0.1383784 | 0.1108108 | 0.4158559 | 8.820328e-06 | 2.710689e-06 | 2.170669e-06 | 8.146186e-06 | 1.065799e-06 | 9.886127e-06 | 3.776488e-06 | 1.104871e-06 | 7.080387e-06 | 0.2224332 |  | 0.7775668 | 77515.66
2201 | Yeung and Tsang [S43] | 26 | 5 | 0 | 0 | 0 | 0 | 0 | 0 | 0 | 0 | 0 | 0 | 0 | 0 | 0 | 0 | 0 | 0 | 0 | 0 | 25 | 0 | 0 | 0 | 1 | 0 | 0 | 0 | 0 | 0 | 0 | 0 | 0 | 0 | 0 | 0 | 0 | 0 | 0 | 0 | 0 | 0 | 0 | 0 | 0 | 0 | 0 | 0 | 0 | 0 | 0 | 0 | 0 | 0 | 0 | 0 | 0 | 0 | 0 | 0 | 0 | 0 | 0 | 0 | 0 | 0 | 0 | 0 | 0 | 0 | 0 | 0 | 399 | 672.15 | 24.99 | 0 | 6.15 | 23.08 | 7.68 | 0.77 | 60 | 0.555 | 1.801802 | 0.1108108 | 61.9 | 1.813178e-05 | 2.009197e-06 | 1.243693e-06 | 3901.6 | 4.852392 | 0.67215 | -99.37029 | -228.6747 | -377.1282 | 10.92938 | 221.8072 | 217.2215 | 248.7514 | 154.4111 | -248.458 | -374.6802 | -544.3265 | -92.85805 | -14.04634 | -38.15385 | -35.86627 | -14.04634 | 12.34865 | 0.4502703 | 0.1383784 | 0.1108108 | 0.4158559 | 8.164201e-06 | 2.509046e-06 | 2.009197e-06 | 7.540206e-06 | 1.243693e-06 | 9.407893e-06 | 3.752739e-06 | 7.655041e-07 | 6.296513e-06 | 0.5931627 |  | 0.4068373 | 201784
2202 | Yeung and Tsang [S43] | 27 | 10 | 0 | 0 | 0 | 0 | 0 | 0 | 0 | 0 | 0 | 0 | 0 | 0 | 0 | 0 | 0 | 0 | 0 | 0 | 25 | 0 | 0 | 0 | 1 | 0 | 0 | 0 | 0 | 0 | 0 | 0 | 0 | 0 | 0 | 0 | 0 | 0 | 0 | 0 | 0 | 0 | 0 | 0 | 0 | 0 | 0 | 0 | 0 | 0 | 0 | 0 | 0 | 0 | 0 | 0 | 0 | 0 | 0 | 0 | 0 | 0 | 0 | 0 | 0 | 0 | 0 | 0 | 0 | 0 | 0 | 0 | 299 | 572.15 | 24.99 | 0 | 6.15 | 23.08 | 7.68 | 0.77 | 60 | 0.555 | 1.801802 | 0.1108108 | 0.79 | 2.130084e-05 | 2.360363e-06 | 1.864687e-08 | 1950.8 | 0.03637631 | 0.57215 | -102.4329 | -232.3325 | -381.9117 | 7.994693 | 216.8754 | 211.3322 | 241.0514 | 149.6841 | -226.5182 | -353.2462 | -519.8292 | -77.64708 | -17.71191 | -39.15157 | -37.4721 | -17.71191 | 41.40702 | 0.4502703 | 0.1383784 | 0.1108108 | 0.4158559 | 9.591134e-06 | 2.947575e-06 | 2.360363e-06 | 8.858078e-06 | 1.864687e-08 | 9.609781e-06 | 2.966222e-06 | 2.341716e-06 | 8.839431e-06 | 0.03325712 |  | 0.9667429 | 922.5217
2203 | Yeung and Tsang [S43] | 28 | 10 | 0 | 0 | 0 | 0 | 0 | 0 | 0 | 0 | 0 | 0 | 0 | 0 | 0 | 0 | 0 | 0 | 0 | 0 | 25 | 0 | 0 | 0 | 1 | 0 | 0 | 0 | 0 | 0 | 0 | 0 | 0 | 0 | 0 | 0 | 0 | 0 | 0 | 0 | 0 | 0 | 0 | 0 | 0 | 0 | 0 | 0 | 0 | 0 | 0 | 0 | 0 | 0 | 0 | 0 | 0 | 0 | 0 | 0 | 0 | 0 | 0 | 0 | 0 | 0 | 0 | 0 | 0 | 0 | 0 | 0 | 349 | 622.15 | 24.99 | 0 | 6.15 | 23.08 | 7.68 | 0.77 | 60 | 0.555 | 1.801802 | 0.1108108 | 29.6 | 1.958896e-05 | 2.170669e-06 | 6.42518e-07 | 1950.8 | 1.253424 | 0.62215 | -100.9103 | -230.5182 | -379.5495 | 9.460833 | 219.4265 | 214.3719 | 245.0086 | 152.1408 | -237.4265 | -363.8896 | -531.9816 | -85.19354 | -15.85905 | -38.66023 | -36.64902 | -15.85905 | 21.45588 | 0.4502703 | 0.1383784 | 0.1108108 | 0.4158559 | 8.820328e-06 | 2.710689e-06 | 2.170669e-06 | 8.146186e-06 | 6.42518e-07 | 9.462847e-06 | 3.353207e-06 | 1.528151e-06 | 7.503668e-06 | 0.1289722 |  | 0.8710278 | 41716.26
2204 | Yeung and Tsang [S43] | 29 | 10 | 0 | 0 | 0 | 0 | 0 | 0 | 0 | 0 | 0 | 0 | 0 | 0 | 0 | 0 | 0 | 0 | 0 | 0 | 25 | 0 | 0 | 0 | 1 | 0 | 0 | 0 | 0 | 0 | 0 | 0 | 0 | 0 | 0 | 0 | 0 | 0 | 0 | 0 | 0 | 0 | 0 | 0 | 0 | 0 | 0 | 0 | 0 | 0 | 0 | 0 | 0 | 0 | 0 | 0 | 0 | 0 | 0 | 0 | 0 | 0 | 0 | 0 | 0 | 0 | 0 | 0 | 0 | 0 | 0 | 0 | 400 | 673.15 | 24.99 | 0 | 6.15 | 23.08 | 7.68 | 0.77 | 60 | 0.555 | 1.801802 | 0.1108108 | 46.9 | 1.810484e-05 | 2.006212e-06 | 9.409135e-07 | 1950.8 | 1.835534 | 0.67315 | -99.33931 | -228.6376 | -377.0793 | 10.95878 | 221.8533 | 217.2768 | 248.8242 | 154.4548 | -248.6798 | -374.8974 | -544.5753 | -93.01249 | -14.01048 | -38.14361 | -35.85104 | -14.01048 | 12.22405 | 0.4502703 | 0.1383784 | 0.1108108 | 0.4158559 | 8.152072e-06 | 2.505319e-06 | 2.006212e-06 | 7.529005e-06 | 9.409135e-07 | 9.092986e-06 | 3.446232e-06 | 1.065299e-06 | 6.588091e-06 | 0.3652625 |  | 0.6347375 | 98138.88
2205 | Yeung and Tsang [S43] | 30 | 27.11 | 0 | 0 | 0 | 0 | 0 | 0 | 0 | 0 | 0 | 0 | 0 | 0 | 0 | 0 | 0 | 0 | 0 | 0 | 25 | 0 | 0 | 0 | 1 | 0 | 0 | 0 | 0 | 0 | 0 | 0 | 0 | 0 | 0 | 0 | 0 | 0 | 0 | 0 | 0 | 0 | 0 | 0 | 0 | 0 | 0 | 0 | 0 | 0 | 0 | 0 | 0 | 0 | 0 | 0 | 0 | 0 | 0 | 0 | 0 | 0 | 0 | 0 | 0 | 0 | 0 | 0 | 0 | 0 | 0 | 0 | 300 | 573.15 | 24.99 | 0 | 6.15 | 23.08 | 7.68 | 0.77 | 60 | 0.555 | 1.801802 | 0.1108108 | 0.787 | 2.126367e-05 | 2.356245e-06 | 1.854365e-08 | 719.5869 | 0.01334377 | 0.57315 | -102.4026 | -232.2965 | -381.865 | 8.023997 | 216.9283 | 211.3951 | 241.1328 | 149.7353 | -226.7351 | -353.4575 | -520.0703 | -77.79679 | -17.67445 | -39.14194 | -37.45526 | -17.67445 | 40.81672 | 0.4502703 | 0.1383784 | 0.1108108 | 0.4158559 | 9.5744e-06 | 2.942433e-06 | 2.356245e-06 | 8.842623e-06 | 1.854365e-08 | 9.592944e-06 | 2.960976e-06 | 2.337701e-06 | 8.82408e-06 | 0.03373574 |  | 0.9662643 | 921.0807
2206 | Yeung and Tsang [S43] | 31 | 27.11 | 0 | 0 | 0 | 0 | 0 | 0 | 0 | 0 | 0 | 0 | 0 | 0 | 0 | 0 | 0 | 0 | 0 | 0 | 25 | 0 | 0 | 0 | 1 | 0 | 0 | 0 | 0 | 0 | 0 | 0 | 0 | 0 | 0 | 0 | 0 | 0 | 0 | 0 | 0 | 0 | 0 | 0 | 0 | 0 | 0 | 0 | 0 | 0 | 0 | 0 | 0 | 0 | 0 | 0 | 0 | 0 | 0 | 0 | 0 | 0 | 0 | 0 | 0 | 0 | 0 | 0 | 0 | 0 | 0 | 0 | 350 | 623.15 | 24.99 | 0 | 6.15 | 23.08 | 7.68 | 0.77 | 60 | 0.555 | 1.801802 | 0.1108108 | 2.58 | 1.955753e-05 | 2.167186e-06 | 5.591339e-08 | 719.5869 | 0.04023454 | 0.62315 | -100.8797 | -230.4816 | -379.5016 | 9.490177 | 219.4757 | 214.4306 | 245.0855 | 152.1879 | -237.646 | -364.104 | -532.2267 | -85.34571 | -15.82241 | -38.65023 | -36.63296 | -15.82241 | 21.2001 | 0.4502703 | 0.1383784 | 0.1108108 | 0.4158559 | 8.806174e-06 | 2.706339e-06 | 2.167186e-06 | 8.133113e-06 | 5.591339e-08 | 8.862087e-06 | 2.762253e-06 | 2.111272e-06 | 8.0772e-06 | 0.06771055 |  | 0.9322894 | 3402.61
2207 | Yeung and Tsang [S43] | 32 | 27.11 | 0 | 0 | 0 | 0 | 0 | 0 | 0 | 0 | 0 | 0 | 0 | 0 | 0 | 0 | 0 | 0 | 0 | 0 | 25 | 0 | 0 | 0 | 1 | 0 | 0 | 0 | 0 | 0 | 0 | 0 | 0 | 0 | 0 | 0 | 0 | 0 | 0 | 0 | 0 | 0 | 0 | 0 | 0 | 0 | 0 | 0 | 0 | 0 | 0 | 0 | 0 | 0 | 0 | 0 | 0 | 0 | 0 | 0 | 0 | 0 | 0 | 0 | 0 | 0 | 0 | 0 | 0 | 0 | 0 | 0 | 400 | 673.15 | 24.99 | 0 | 6.15 | 23.08 | 7.68 | 0.77 | 60 | 0.555 | 1.801802 | 0.1108108 | 7.92 | 1.810484e-05 | 2.006212e-06 | 1.58892e-07 | 719.5869 | 0.1143366 | 0.67315 | -99.33931 | -228.6376 | -377.0793 | 10.95878 | 221.8533 | 217.2768 | 248.8242 | 154.4548 | -248.6798 | -374.8974 | -544.5753 | -93.01249 | -14.01048 | -38.14361 | -35.85104 | -14.01048 | 12.22405 | 0.4502703 | 0.1383784 | 0.1108108 | 0.4158559 | 8.152072e-06 | 2.505319e-06 | 2.006212e-06 | 7.529005e-06 | 1.58892e-07 | 8.310964e-06 | 2.664211e-06 | 1.84732e-06 | 7.370113e-06 | 0.133042 |  | 0.866958 | 12133.6
2208 | Zhu et al. [S44] | 1 | 1 | 0 | 0 | 0 | 0 | 0 | 0 | 1 | 0 | 0 | 0 | 0 | 0 | 0 | 0 | 0 | 0 | 0 | 0 | 400 | 4 | 0 | 0 | 0 | 1 | 0 | 0 | 0 | 0 | 0 | 0 | 0 | 0 | 0 | 0 | 0 | 0 | 0 | 0 | 0 | 0 | 0 | 0 | 0 | 0 | 0 | 0 | 0 | 0 | 0 | 0 | 0 | 0 | 0 | 0 | 0 | 0 | 0 | 0 | 0 | 0 | 0 | 0 | 0 | 0 | 0 | 0 | 0 | 0 | 0 | 0 | 200 | 473.15 | 28 | 0 | 12 | 60 | 0 | 0 | 60 | 4 | 0.25 | 0.03 | 9.46 | 2.575774e-05 | 7.727322e-07 | 7.310046e-08 | 19508 | 1.426044 | 0.47315 | -105.3993 | -235.8433 | -386.3914 | 5.096536 | 211.1845 | 204.5979 | 232.4628 | 144.1225 | -205.3213 | -332.6487 | -496.3812 | -63.09502 | -21.5062 | -40.05229 | -39.19706 | -21.5062 | 236.7663 | 0.07 | 0 | 0.03 | 0.15 | 1.803042e-06 | 0 | 7.727322e-07 | 3.863661e-06 | 7.310046e-08 | 1.876142e-06 | 7.310046e-08 | 6.996317e-07 | 3.79056e-06 | 0.0002184204 |  | 0.9997816 | 24489.9
2209 | Zhu et al. [S44] | 2 | 1 | 0 | 0 | 0 | 0 | 0 | 0 | 1 | 0 | 0 | 0 | 0 | 0 | 0 | 0 | 0 | 0 | 0 | 0 | 400 | 4 | 0 | 0 | 0 | 1 | 0 | 0 | 0 | 0 | 0 | 0 | 0 | 0 | 0 | 0 | 0 | 0 | 0 | 0 | 0 | 0 | 0 | 0 | 0 | 0 | 0 | 0 | 0 | 0 | 0 | 0 | 0 | 0 | 0 | 0 | 0 | 0 | 0 | 0 | 0 | 0 | 0 | 0 | 0 | 0 | 0 | 0 | 0 | 0 | 0 | 0 | 225 | 498.15 | 28 | 0 | 12 | 60 | 0 | 0 | 60 | 4 | 0.25 | 0.03 | 19.7 | 2.446507e-05 | 7.339521e-07 | 1.445886e-07 | 19508 | 2.820634 | 0.49815 | -104.656 | -234.9665 | -385.2869 | 5.827889 | 212.7154 | 206.4036 | 234.7375 | 145.6288 | -210.6202 | -337.7864 | -502.2214 | -66.71707 | -20.53184 | -39.83652 | -38.75274 | -20.53184 | 142.2296 | 0.07 | 0 | 0.03 | 0.15 | 1.712555e-06 | 0 | 7.339521e-07 | 3.66976e-06 | 1.445886e-07 | 1.857143e-06 | 1.445886e-07 | 5.893635e-07 | 3.525172e-06 | 0.000908711 |  | 0.9990913 | 53730.8
2210 | Zhu et al. [S44] | 3 | 1 | 0 | 0 | 0 | 0 | 0 | 0 | 1 | 0 | 0 | 0 | 0 | 0 | 0 | 0 | 0 | 0 | 0 | 0 | 400 | 4 | 0 | 0 | 0 | 1 | 0 | 0 | 0 | 0 | 0 | 0 | 0 | 0 | 0 | 0 | 0 | 0 | 0 | 0 | 0 | 0 | 0 | 0 | 0 | 0 | 0 | 0 | 0 | 0 | 0 | 0 | 0 | 0 | 0 | 0 | 0 | 0 | 0 | 0 | 0 | 0 | 0 | 0 | 0 | 0 | 0 | 0 | 0 | 0 | 0 | 0 | 250 | 523.15 | 28 | 0 | 12 | 60 | 0 | 0 | 60 | 4 | 0.25 | 0.03 | 30.8 | 2.329595e-05 | 6.988784e-07 | 2.152545e-07 | 19508 | 4.199186 | 0.52315 | -103.9089 | -234.0832 | -384.1637 | 6.559574 | 214.1788 | 208.1335 | 236.9372 | 147.0619 | -215.9565 | -342.9683 | -508.1174 | -70.37585 | -19.56853 | -39.61206 | -38.31317 | -19.56853 | 89.93267 | 0.07 | 0 | 0.03 | 0.15 | 1.630716e-06 | 0 | 6.988784e-07 | 3.494392e-06 | 2.152545e-07 | 1.845971e-06 | 2.152545e-07 | 4.836239e-07 | 3.279137e-06 | 0.002786072 |  | 0.9972139 | 88387.48
2211 | Zhu et al. [S44] | 4 | 1 | 0 | 0 | 0 | 0 | 0 | 0 | 1 | 0 | 0 | 0 | 0 | 0 | 0 | 0 | 0 | 0 | 0 | 0 | 400 | 4 | 0 | 0 | 0 | 1 | 0 | 0 | 0 | 0 | 0 | 0 | 0 | 0 | 0 | 0 | 0 | 0 | 0 | 0 | 0 | 0 | 0 | 0 | 0 | 0 | 0 | 0 | 0 | 0 | 0 | 0 | 0 | 0 | 0 | 0 | 0 | 0 | 0 | 0 | 0 | 0 | 0 | 0 | 0 | 0 | 0 | 0 | 0 | 0 | 0 | 0 | 275 | 548.15 | 28 | 0 | 12 | 60 | 0 | 0 | 60 | 4 | 0.25 | 0.03 | 42.5 | 2.223347e-05 | 6.67004e-07 | 2.834767e-07 | 19508 | 5.530063 | 0.54815 | -103.1578 | -233.1933 | -383.0228 | 7.291598 | 215.5812 | 209.7952 | 239.0674 | 148.4287 | -221.3286 | -348.1925 | -514.0676 | -74.06962 | -18.61613 | -39.38017 | -37.88022 | -18.61613 | 59.43512 | 0.07 | 0 | 0.03 | 0.15 | 1.556343e-06 | 0 | 6.67004e-07 | 3.33502e-06 | 2.834767e-07 | 1.839819e-06 | 2.834767e-07 | 3.835273e-07 | 3.051543e-06 | 0.007497795 |  | 0.9925022 | 128398.2
2212 | Zhu et al. [S44] | 5 | 1 | 0 | 0 | 0 | 0 | 0 | 0 | 1 | 0 | 0 | 0 | 0 | 0 | 0 | 0 | 0 | 0 | 0 | 0 | 400 | 4 | 0 | 0 | 0 | 1 | 0 | 0 | 0 | 0 | 0 | 0 | 0 | 0 | 0 | 0 | 0 | 0 | 0 | 0 | 0 | 0 | 0 | 0 | 0 | 0 | 0 | 0 | 0 | 0 | 0 | 0 | 0 | 0 | 0 | 0 | 0 | 0 | 0 | 0 | 0 | 0 | 0 | 0 | 0 | 0 | 0 | 0 | 0 | 0 | 0 | 0 | 300 | 573.15 | 28 | 0 | 12 | 60 | 0 | 0 | 60 | 4 | 0.25 | 0.03 | 73.7 | 2.126367e-05 | 6.379102e-07 | 4.701398e-07 | 19508 | 9.171488 | 0.57315 | -102.4026 | -232.2965 | -381.865 | 8.023997 | 216.9283 | 211.3951 | 241.1328 | 149.7353 | -226.7351 | -353.4575 | -520.0703 | -77.79679 | -17.67445 | -39.14194 | -37.45526 | -17.67445 | 40.81672 | 0.07 | 0 | 0.03 | 0.15 | 1.488457e-06 | 0 | 6.379102e-07 | 3.189551e-06 | 4.701398e-07 | 1.958597e-06 | 4.701398e-07 | 1.677704e-07 | 2.719411e-06 | 0.04944744 |  | 0.9505526 | 243087
2213 | Zhu et al. [S44] | 6 | 1 | 0 | 0 | 0 | 0 | 0 | 0 | 1 | 0 | 0 | 0 | 0 | 0 | 0 | 0 | 0 | 0 | 0 | 0 | 400 | 4 | 0 | 0 | 0 | 1 | 0 | 0 | 0 | 0 | 0 | 0 | 0 | 0 | 0 | 0 | 0 | 0 | 0 | 0 | 0 | 0 | 0 | 0 | 0 | 0 | 0 | 0 | 0 | 0 | 0 | 0 | 0 | 0 | 0 | 0 | 0 | 0 | 0 | 0 | 0 | 0 | 0 | 0 | 0 | 0 | 0 | 0 | 0 | 0 | 0 | 0 | 326 | 599.15 | 28 | 0 | 12 | 60 | 0 | 0 | 60 | 4 | 0.25 | 0.03 | 86.5 | 2.034094e-05 | 6.102282e-07 | 5.278474e-07 | 19508 | 10.29725 | 0.59915 | -101.6128 | -231.3563 | -380.6438 | 8.786154 | 218.2759 | 212.9992 | 243.2165 | 151.0358 | -232.3929 | -358.9748 | -526.367 | -81.70693 | -16.70626 | -38.88849 | -37.02284 | -16.70626 | 28.61046 | 0.07 | 0 | 0.03 | 0.15 | 1.423866e-06 | 0 | 6.102282e-07 | 3.051141e-06 | 5.278474e-07 | 1.951713e-06 | 5.278474e-07 | 8.238081e-08 | 2.523294e-06 | 0.1732231 |  | 0.8267769 | 342898.4
2214 | Zhu et al. [S44] | 7 | 1 | 0 | 0 | 0 | 0 | 0 | 0 | 1 | 0 | 0 | 0 | 0 | 0 | 0 | 0 | 0 | 0 | 0 | 0 | 400 | 4 | 0 | 0 | 0 | 1 | 0 | 0 | 0 | 0 | 0 | 0 | 0 | 0 | 0 | 0 | 0 | 0 | 0 | 0 | 0 | 0 | 0 | 0 | 0 | 0 | 0 | 0 | 0 | 0 | 0 | 0 | 0 | 0 | 0 | 0 | 0 | 0 | 0 | 0 | 0 | 0 | 0 | 0 | 0 | 0 | 0 | 0 | 0 | 0 | 0 | 0 | 350 | 623.15 | 28 | 0 | 12 | 60 | 0 | 0 | 60 | 4 | 0.25 | 0.03 | 92.4 | 1.955753e-05 | 5.867259e-07 | 5.421347e-07 | 19508 | 10.57596 | 0.62315 | -100.8797 | -230.4816 | -379.5016 | 9.490177 | 219.4757 | 214.4306 | 245.0855 | 152.1879 | -237.646 | -364.104 | -532.2267 | -85.34571 | -15.82241 | -38.65023 | -36.63296 | -15.82241 | 21.2001 | 0.07 | 0 | 0.03 | 0.15 | 1.369027e-06 | 0 | 5.867259e-07 | 2.933629e-06 | 5.421347e-07 | 1.911162e-06 | 5.421347e-07 | 4.459117e-08 | 2.391495e-06 | 0.4582985 |  | 0.5417015 | 581442.4
2215 | Zhu et al. [S44] | 8 | 1 | 0 | 0 | 0 | 0 | 0 | 0 | 1 | 0 | 1 | 0 | 0 | 0 | 0 | 0 | 0 | 0 | 0 | 0 | 400 | 4 | 0 | 0 | 0 | 1 | 0 | 0 | 0 | 0 | 0 | 0 | 0 | 0 | 0 | 0 | 0 | 0 | 0 | 0 | 0 | 0 | 0 | 0 | 0 | 0 | 0 | 0 | 0 | 0 | 0 | 0 | 0 | 0 | 0 | 0 | 0 | 2 | 0 | 0 | 0 | 0 | 0 | 0 | 0 | 0 | 0 | 0 | 0 | 0 | 0 | 0 | 200 | 473.15 | 28 | 0 | 12 | 60 | 0 | 0 | 60 | 4 | 0.25 | 0.03 | 13.3 | 2.575774e-05 | 7.727322e-07 | 1.027734e-07 | 19508 | 2.004903 | 0.47315 | -105.3993 | -235.8433 | -386.3914 | 5.096536 | 211.1845 | 204.5979 | 232.4628 | 144.1225 | -205.3213 | -332.6487 | -496.3812 | -63.09502 | -21.5062 | -40.05229 | -39.19706 | -21.5062 | 236.7663 | 0.07 | 0 | 0.03 | 0.15 | 1.803042e-06 | 0 | 7.727322e-07 | 3.863661e-06 | 1.027734e-07 | 1.905815e-06 | 1.027734e-07 | 6.699588e-07 | 3.760888e-06 | 0.0003283244 |  | 0.9996717 | 34434.62
2216 | Zhu et al. [S44] | 9 | 1 | 0 | 0 | 0 | 0 | 0 | 0 | 1 | 0 | 1 | 0 | 0 | 0 | 0 | 0 | 0 | 0 | 0 | 0 | 400 | 4 | 0 | 0 | 0 | 1 | 0 | 0 | 0 | 0 | 0 | 0 | 0 | 0 | 0 | 0 | 0 | 0 | 0 | 0 | 0 | 0 | 0 | 0 | 0 | 0 | 0 | 0 | 0 | 0 | 0 | 0 | 0 | 0 | 0 | 0 | 0 | 2 | 0 | 0 | 0 | 0 | 0 | 0 | 0 | 0 | 0 | 0 | 0 | 0 | 0 | 0 | 225 | 498.15 | 28 | 0 | 12 | 60 | 0 | 0 | 60 | 4 | 0.25 | 0.03 | 50.3 | 2.446507e-05 | 7.339521e-07 | 3.691779e-07 | 19508 | 7.201923 | 0.49815 | -104.656 | -234.9665 | -385.2869 | 5.827889 | 212.7154 | 206.4036 | 234.7375 | 145.6288 | -210.6202 | -337.7864 | -502.2214 | -66.71707 | -20.53184 | -39.83652 | -38.75274 | -20.53184 | 142.2296 | 0.07 | 0 | 0.03 | 0.15 | 1.712555e-06 | 0 | 7.339521e-07 | 3.66976e-06 | 3.691779e-07 | 2.081733e-06 | 3.691779e-07 | 3.647742e-07 | 3.300583e-06 | 0.004488032 |  | 0.995512 | 137684.1
2217 | Zhu et al. [S44] | 10 | 1 | 0 | 0 | 0 | 0 | 0 | 0 | 1 | 0 | 1 | 0 | 0 | 0 | 0 | 0 | 0 | 0 | 0 | 0 | 400 | 4 | 0 | 0 | 0 | 1 | 0 | 0 | 0 | 0 | 0 | 0 | 0 | 0 | 0 | 0 | 0 | 0 | 0 | 0 | 0 | 0 | 0 | 0 | 0 | 0 | 0 | 0 | 0 | 0 | 0 | 0 | 0 | 0 | 0 | 0 | 0 | 2 | 0 | 0 | 0 | 0 | 0 | 0 | 0 | 0 | 0 | 0 | 0 | 0 | 0 | 0 | 250 | 523.15 | 28 | 0 | 12 | 60 | 0 | 0 | 60 | 4 | 0.25 | 0.03 | 93.1 | 2.329595e-05 | 6.988784e-07 | 6.506558e-07 | 19508 | 12.69299 | 0.52315 | -103.9089 | -234.0832 | -384.1637 | 6.559574 | 214.1788 | 208.1335 | 236.9372 | 147.0619 | -215.9565 | -342.9683 | -508.1174 | -70.37585 | -19.56853 | -39.61206 | -38.31317 | -19.56853 | 89.93267 | 0.07 | 0 | 0.03 | 0.15 | 1.630716e-06 | 0 | 6.988784e-07 | 3.494392e-06 | 6.506558e-07 | 2.281372e-06 | 6.506558e-07 | 4.822261e-08 | 2.843736e-06 | 0.1203621 |  | 0.8796379 | 302882.5
2218 | Zhu et al. [S44] | 11 | 1 | 0 | 0 | 0 | 0 | 0 | 0 | 1 | 0 | 1 | 0 | 0 | 0 | 0 | 0 | 0 | 0 | 0 | 0 | 400 | 4 | 0 | 0 | 0 | 1 | 0 | 0 | 0 | 0 | 0 | 0 | 0 | 0 | 0 | 0 | 0 | 0 | 0 | 0 | 0 | 0 | 0 | 0 | 0 | 0 | 0 | 0 | 0 | 0 | 0 | 0 | 0 | 0 | 0 | 0 | 0 | 2 | 0 | 0 | 0 | 0 | 0 | 0 | 0 | 0 | 0 | 0 | 0 | 0 | 0 | 0 | 275 | 548.15 | 28 | 0 | 12 | 60 | 0 | 0 | 60 | 4 | 0.25 | 0.03 | 98.3 | 2.223347e-05 | 6.67004e-07 | 6.556649e-07 | 19508 | 12.79071 | 0.54815 | -103.1578 | -233.1933 | -383.0228 | 7.291598 | 215.5812 | 209.7952 | 239.0674 | 148.4287 | -221.3286 | -348.1925 | -514.0676 | -74.06962 | -18.61613 | -39.38017 | -37.88022 | -18.61613 | 59.43512 | 0.07 | 0 | 0.03 | 0.15 | 1.556343e-06 | 0 | 6.67004e-07 | 3.33502e-06 | 6.556649e-07 | 2.212008e-06 | 6.556649e-07 | 1.133907e-08 | 2.679355e-06 | 0.8031891 |  | 0.1968109 | 1497634.6
2219 | Zhu et al. [S44] | 12 | 1 | 0 | 0 | 0 | 0 | 0 | 0 | 1 | 0 | 1 | 0 | 0 | 0 | 0 | 0 | 0 | 0 | 0 | 0 | 400 | 4 | 0 | 0 | 0 | 1 | 0 | 0 | 0 | 0 | 0 | 0 | 0 | 0 | 0 | 0 | 0 | 0 | 0 | 0 | 0 | 0 | 0 | 0 | 0 | 0 | 0 | 0 | 0 | 0 | 0 | 0 | 0 | 0 | 0 | 0 | 0 | 2 | 0 | 0 | 0 | 0 | 0 | 0 | 0 | 0 | 0 | 0 | 0 | 0 | 0 | 0 | 300 | 573.15 | 28 | 0 | 12 | 60 | 0 | 0 | 60 | 4 | 0.25 | 0.03 | 98.2 | 2.126367e-05 | 6.379102e-07 | 6.264278e-07 | 19508 | 12.22035 | 0.57315 | -102.4026 | -232.2965 | -381.865 | 8.023997 | 216.9283 | 211.3951 | 241.1328 | 149.7353 | -226.7351 | -353.4575 | -520.0703 | -77.79679 | -17.67445 | -39.14194 | -37.45526 | -17.67445 | 40.81672 | 0.07 | 0 | 0.03 | 0.15 | 1.488457e-06 | 0 | 6.379102e-07 | 3.189551e-06 | 6.264278e-07 | 2.114885e-06 | 6.264278e-07 | 1.148238e-08 | 2.563123e-06 | 1.102854 |  | -0.1028542 | -2993366.3
2220 | Zhu et al. [S44] | 13 | 1 | 0 | 0 | 0 | 0 | 0 | 0 | 1 | 0 | 1 | 0 | 0 | 0 | 0 | 0 | 0 | 0 | 0 | 0 | 400 | 4 | 0 | 0 | 0 | 1 | 0 | 0 | 0 | 0 | 0 | 0 | 0 | 0 | 0 | 0 | 0 | 0 | 0 | 0 | 0 | 0 | 0 | 0 | 0 | 0 | 0 | 0 | 0 | 0 | 0 | 0 | 0 | 0 | 0 | 0 | 0 | 2 | 0 | 0 | 0 | 0 | 0 | 0 | 0 | 0 | 0 | 0 | 0 | 0 | 0 | 0 | 325 | 598.15 | 28 | 0 | 12 | 60 | 0 | 0 | 60 | 4 | 0.25 | 0.03 | 97.8 | 2.037495e-05 | 6.112484e-07 | 5.978009e-07 | 19508 | 11.6619 | 0.59815 | -101.6433 | -231.3926 | -380.6911 | 8.756831 | 218.225 | 212.9386 | 243.1375 | 150.9868 | -232.1746 | -358.7618 | -526.1238 | -81.55592 | -16.74329 | -38.89833 | -37.03928 | -16.74329 | 28.98637 | 0.07 | 0 | 0.03 | 0.15 | 1.426246e-06 | 0 | 6.112484e-07 | 3.056242e-06 | 5.978009e-07 | 2.024047e-06 | 5.978009e-07 | 1.344746e-08 | 2.458441e-06 | 1.262651 |  | -0.2626508 | -1218351.1
2221 | Zhu et al. [S44] | 14 | 1 | 0 | 0 | 0 | 0 | 0 | 0 | 1 | 0 | 1 | 0 | 0 | 0 | 0 | 0 | 0 | 0 | 0 | 0 | 400 | 4 | 0 | 0 | 0 | 1 | 0 | 0 | 0 | 0 | 0 | 0 | 0 | 0 | 0 | 0 | 0 | 0 | 0 | 0 | 0 | 0 | 0 | 0 | 0 | 0 | 0 | 0 | 0 | 0 | 0 | 0 | 0 | 0 | 0 | 0 | 0 | 2 | 0 | 0 | 0 | 0 | 0 | 0 | 0 | 0 | 0 | 0 | 0 | 0 | 0 | 0 | 350 | 623.15 | 28 | 0 | 12 | 60 | 0 | 0 | 60 | 4 | 0.25 | 0.03 | 96.6 | 1.955753e-05 | 5.867259e-07 | 5.667772e-07 | 19508 | 11.05669 | 0.62315 | -100.8797 | -230.4816 | -379.5016 | 9.490177 | 219.4757 | 214.4306 | 245.0855 | 152.1879 | -237.646 | -364.104 | -532.2267 | -85.34571 | -15.82241 | -38.65023 | -36.63296 | -15.82241 | 21.2001 | 0.07 | 0 | 0.03 | 0.15 | 1.369027e-06 | 0 | 5.867259e-07 | 2.933629e-06 | 5.667772e-07 | 1.935804e-06 | 5.667772e-07 | 1.994868e-08 | 2.366852e-06 | 1.096101 |  | -0.0961009 | -3426450.2
2222 | Zhu et al. [S44] | 15 | 1 | 0 | 0 | 0 | 0 | 0 | 0 | 1 | 0 | 1 | 0 | 0 | 0 | 0 | 0 | 0 | 0 | 0 | 0 | 400 | 4 | 0 | 0 | 0 | 1 | 0 | 0 | 0 | 0 | 0 | 0 | 0 | 0 | 0 | 0 | 0 | 0 | 0 | 0 | 0 | 0 | 0 | 0 | 0 | 0 | 0 | 0 | 0 | 0 | 0 | 0 | 0 | 0 | 0 | 0 | 0 | 0 | 0 | 0 | 0 | 0 | 1 | 0 | 0 | 0 | 0 | 0 | 0 | 0 | 0 | 0 | 200 | 473.15 | 28 | 0 | 12 | 60 | 0 | 0 | 60 | 4 | 0.25 | 0.03 | 7.26 | 2.575774e-05 | 7.727322e-07 | 5.610036e-08 | 19508 | 1.094406 | 0.47315 | -105.3993 | -235.8433 | -386.3914 | 5.096536 | 211.1845 | 204.5979 | 232.4628 | 144.1225 | -205.3213 | -332.6487 | -496.3812 | -63.09502 | -21.5062 | -40.05229 | -39.19706 | -21.5062 | 236.7663 | 0.07 | 0 | 0.03 | 0.15 | 1.803042e-06 | 0 | 7.727322e-07 | 3.863661e-06 | 5.610036e-08 | 1.859142e-06 | 5.610036e-08 | 7.166318e-07 | 3.807561e-06 | 0.0001614416 |  | 0.9998386 | 18793.5
2223 | Zhu et al. [S44] | 16 | 1 | 0 | 0 | 0 | 0 | 0 | 0 | 1 | 0 | 1 | 0 | 0 | 0 | 0 | 0 | 0 | 0 | 0 | 0 | 400 | 4 | 0 | 0 | 0 | 1 | 0 | 0 | 0 | 0 | 0 | 0 | 0 | 0 | 0 | 0 | 0 | 0 | 0 | 0 | 0 | 0 | 0 | 0 | 0 | 0 | 0 | 0 | 0 | 0 | 0 | 0 | 0 | 0 | 0 | 0 | 0 | 0 | 0 | 0 | 0 | 0 | 1 | 0 | 0 | 0 | 0 | 0 | 0 | 0 | 0 | 0 | 225 | 498.15 | 28 | 0 | 12 | 60 | 0 | 0 | 60 | 4 | 0.25 | 0.03 | 13.7 | 2.446507e-05 | 7.339521e-07 | 1.005514e-07 | 19508 | 1.961557 | 0.49815 | -104.656 | -234.9665 | -385.2869 | 5.827889 | 212.7154 | 206.4036 | 234.7375 | 145.6288 | -210.6202 | -337.7864 | -502.2214 | -66.71707 | -20.53184 | -39.83652 | -38.75274 | -20.53184 | 142.2296 | 0.07 | 0 | 0.03 | 0.15 | 1.712555e-06 | 0 | 7.339521e-07 | 3.66976e-06 | 1.005514e-07 | 1.813106e-06 | 1.005514e-07 | 6.334007e-07 | 3.569209e-06 | 0.0005669843 |  | 0.999433 | 37353.32
2224 | Zhu et al. [S44] | 17 | 1 | 0 | 0 | 0 | 0 | 0 | 0 | 1 | 0 | 1 | 0 | 0 | 0 | 0 | 0 | 0 | 0 | 0 | 0 | 400 | 4 | 0 | 0 | 0 | 1 | 0 | 0 | 0 | 0 | 0 | 0 | 0 | 0 | 0 | 0 | 0 | 0 | 0 | 0 | 0 | 0 | 0 | 0 | 0 | 0 | 0 | 0 | 0 | 0 | 0 | 0 | 0 | 0 | 0 | 0 | 0 | 0 | 0 | 0 | 0 | 0 | 1 | 0 | 0 | 0 | 0 | 0 | 0 | 0 | 0 | 0 | 250 | 523.15 | 28 | 0 | 12 | 60 | 0 | 0 | 60 | 4 | 0.25 | 0.03 | 25.8 | 2.329595e-05 | 6.988784e-07 | 1.803106e-07 | 19508 | 3.5175 | 0.52315 | -103.9089 | -234.0832 | -384.1637 | 6.559574 | 214.1788 | 208.1335 | 236.9372 | 147.0619 | -215.9565 | -342.9683 | -508.1174 | -70.37585 | -19.56853 | -39.61206 | -38.31317 | -19.56853 | 89.93267 | 0.07 | 0 | 0.03 | 0.15 | 1.630716e-06 | 0 | 6.988784e-07 | 3.494392e-06 | 1.803106e-07 | 1.811027e-06 | 1.803106e-07 | 5.185678e-07 | 3.314081e-06 | 0.002112808 |  | 0.9978872 | 73988.91
2225 | Zhu et al. [S44] | 18 | 1 | 0 | 0 | 0 | 0 | 0 | 0 | 1 | 0 | 1 | 0 | 0 | 0 | 0 | 0 | 0 | 0 | 0 | 0 | 400 | 4 | 0 | 0 | 0 | 1 | 0 | 0 | 0 | 0 | 0 | 0 | 0 | 0 | 0 | 0 | 0 | 0 | 0 | 0 | 0 | 0 | 0 | 0 | 0 | 0 | 0 | 0 | 0 | 0 | 0 | 0 | 0 | 0 | 0 | 0 | 0 | 0 | 0 | 0 | 0 | 0 | 1 | 0 | 0 | 0 | 0 | 0 | 0 | 0 | 0 | 0 | 275 | 548.15 | 28 | 0 | 12 | 60 | 0 | 0 | 60 | 4 | 0.25 | 0.03 | 48.3 | 2.223347e-05 | 6.67004e-07 | 3.221629e-07 | 19508 | 6.284754 | 0.54815 | -103.1578 | -233.1933 | -383.0228 | 7.291598 | 215.5812 | 209.7952 | 239.0674 | 148.4287 | -221.3286 | -348.1925 | -514.0676 | -74.06962 | -18.61613 | -39.38017 | -37.88022 | -18.61613 | 59.43512 | 0.07 | 0 | 0.03 | 0.15 | 1.556343e-06 | 0 | 6.67004e-07 | 3.33502e-06 | 3.221629e-07 | 1.878506e-06 | 3.221629e-07 | 3.448411e-07 | 3.012857e-06 | 0.009800481 |  | 0.9901995 | 146260.1
2226 | Zhu et al. [S44] | 19 | 1 | 0 | 0 | 0 | 0 | 0 | 0 | 1 | 0 | 1 | 0 | 0 | 0 | 0 | 0 | 0 | 0 | 0 | 0 | 400 | 4 | 0 | 0 | 0 | 1 | 0 | 0 | 0 | 0 | 0 | 0 | 0 | 0 | 0 | 0 | 0 | 0 | 0 | 0 | 0 | 0 | 0 | 0 | 0 | 0 | 0 | 0 | 0 | 0 | 0 | 0 | 0 | 0 | 0 | 0 | 0 | 0 | 0 | 0 | 0 | 0 | 1 | 0 | 0 | 0 | 0 | 0 | 0 | 0 | 0 | 0 | 300 | 573.15 | 28 | 0 | 12 | 60 | 0 | 0 | 60 | 4 | 0.25 | 0.03 | 88.1 | 2.126367e-05 | 6.379102e-07 | 5.619989e-07 | 19508 | 10.96347 | 0.57315 | -102.4026 | -232.2965 | -381.865 | 8.023997 | 216.9283 | 211.3951 | 241.1328 | 149.7353 | -226.7351 | -353.4575 | -520.0703 | -77.79679 | -17.67445 | -39.14194 | -37.45526 | -17.67445 | 40.81672 | 0.07 | 0 | 0.03 | 0.15 | 1.488457e-06 | 0 | 6.379102e-07 | 3.189551e-06 | 5.619989e-07 | 2.050456e-06 | 5.619989e-07 | 7.591131e-08 | 2.627552e-06 | 0.1415435 |  | 0.8584565 | 321757
2227 | Zhu et al. [S44] | 20 | 1 | 0 | 0 | 0 | 0 | 0 | 0 | 1 | 0 | 1 | 0 | 0 | 0 | 0 | 0 | 0 | 0 | 0 | 0 | 400 | 4 | 0 | 0 | 0 | 1 | 0 | 0 | 0 | 0 | 0 | 0 | 0 | 0 | 0 | 0 | 0 | 0 | 0 | 0 | 0 | 0 | 0 | 0 | 0 | 0 | 0 | 0 | 0 | 0 | 0 | 0 | 0 | 0 | 0 | 0 | 0 | 0 | 0 | 0 | 0 | 0 | 1 | 0 | 0 | 0 | 0 | 0 | 0 | 0 | 0 | 0 | 326 | 599.15 | 28 | 0 | 12 | 60 | 0 | 0 | 60 | 4 | 0.25 | 0.03 | 95.4 | 2.034094e-05 | 6.102282e-07 | 5.821577e-07 | 19508 | 11.35673 | 0.59915 | -101.6128 | -231.3563 | -380.6438 | 8.786154 | 218.2759 | 212.9992 | 243.2165 | 151.0358 | -232.3929 | -358.9748 | -526.367 | -81.70693 | -16.70626 | -38.88849 | -37.02284 | -16.70626 | 28.61046 | 0.07 | 0 | 0.03 | 0.15 | 1.423866e-06 | 0 | 6.102282e-07 | 3.051141e-06 | 5.821577e-07 | 2.006024e-06 | 5.821577e-07 | 2.80705e-08 | 2.468983e-06 | 0.588957 |  | 0.411043 | 760674.5
2228 | Zhu et al. [S44] | 21 | 1 | 0 | 0 | 0 | 0 | 0 | 0 | 1 | 0 | 1 | 0 | 0 | 0 | 0 | 0 | 0 | 0 | 0 | 0 | 400 | 4 | 0 | 0 | 0 | 1 | 0 | 0 | 0 | 0 | 0 | 0 | 0 | 0 | 0 | 0 | 0 | 0 | 0 | 0 | 0 | 0 | 0 | 0 | 0 | 0 | 0 | 0 | 0 | 0 | 0 | 0 | 0 | 0 | 0 | 0 | 0 | 0 | 0 | 0 | 0 | 0 | 1 | 0 | 0 | 0 | 0 | 0 | 0 | 0 | 0 | 0 | 350 | 623.15 | 28 | 0 | 12 | 60 | 0 | 0 | 60 | 4 | 0.25 | 0.03 | 95.8 | 1.955753e-05 | 5.867259e-07 | 5.620834e-07 | 19508 | 10.96512 | 0.62315 | -100.8797 | -230.4816 | -379.5016 | 9.490177 | 219.4757 | 214.4306 | 245.0855 | 152.1879 | -237.646 | -364.104 | -532.2267 | -85.34571 | -15.82241 | -38.65023 | -36.63296 | -15.82241 | 21.2001 | 0.07 | 0 | 0.03 | 0.15 | 1.369027e-06 | 0 | 5.867259e-07 | 2.933629e-06 | 5.620834e-07 | 1.93111e-06 | 5.620834e-07 | 2.464249e-08 | 2.371546e-06 | 0.8761002 |  | 0.1238998 | 2635662.6
2229 | Zhu et al. [S44] | 22 | 1 | 0 | 0 | 0 | 0 | 0 | 0 | 1 | 0 | 1 | 0 | 0 | 0 | 0 | 0 | 0 | 0 | 0 | 0 | 400 | 4 | 0 | 0 | 0 | 1 | 0 | 0 | 0 | 0 | 0 | 0 | 0 | 0 | 0 | 0 | 0 | 0 | 0 | 0 | 0 | 0 | 0 | 0 | 0 | 0 | 0 | 0 | 0 | 0 | 0 | 0 | 0 | 0 | 0 | 0 | 0 | 0 | 0 | 0 | 0 | 0 | 0 | 0 | 0 | 0 | 0 | 0 | 0 | 0 | 0 | 0 | 200 | 473.15 | 28 | 0 | 12 | 60 | 0 | 0 | 60 | 4 | 0.25 | 0.03 | 3.84 | 2.575774e-05 | 7.727322e-07 | 2.967292e-08 | 19508 | 0.5788592 | 0.47315 | -105.3993 | -235.8433 | -386.3914 | 5.096536 | 211.1845 | 204.5979 | 232.4628 | 144.1225 | -205.3213 | -332.6487 | -496.3812 | -63.09502 | -21.5062 | -40.05229 | -39.19706 | -21.5062 | 236.7663 | 0.07 | 0 | 0.03 | 0.15 | 1.803042e-06 | 0 | 7.727322e-07 | 3.863661e-06 | 2.967292e-08 | 1.832715e-06 | 2.967292e-08 | 7.430593e-07 | 3.833988e-06 | 8.062339e-05 |  | 0.9999194 | 9939.562
2230 | Zhu et al. [S44] | 23 | 1 | 0 | 0 | 0 | 0 | 0 | 0 | 1 | 0 | 1 | 0 | 0 | 0 | 0 | 0 | 0 | 0 | 0 | 0 | 400 | 4 | 0 | 0 | 0 | 1 | 0 | 0 | 0 | 0 | 0 | 0 | 0 | 0 | 0 | 0 | 0 | 0 | 0 | 0 | 0 | 0 | 0 | 0 | 0 | 0 | 0 | 0 | 0 | 0 | 0 | 0 | 0 | 0 | 0 | 0 | 0 | 0 | 0 | 0 | 0 | 0 | 0 | 0 | 0 | 0 | 0 | 0 | 0 | 0 | 0 | 0 | 225 | 498.15 | 28 | 0 | 12 | 60 | 0 | 0 | 60 | 4 | 0.25 | 0.03 | 10.3 | 2.446507e-05 | 7.339521e-07 | 7.559707e-08 | 19508 | 1.474748 | 0.49815 | -104.656 | -234.9665 | -385.2869 | 5.827889 | 212.7154 | 206.4036 | 234.7375 | 145.6288 | -210.6202 | -337.7864 | -502.2214 | -66.71707 | -20.53184 | -39.83652 | -38.75274 | -20.53184 | 142.2296 | 0.07 | 0 | 0.03 | 0.15 | 1.712555e-06 | 0 | 7.339521e-07 | 3.66976e-06 | 7.559707e-08 | 1.788152e-06 | 7.559707e-08 | 6.58355e-07 | 3.594163e-06 | 0.0004016625 |  | 0.9995983 | 28078.51
2231 | Zhu et al. [S44] | 24 | 1 | 0 | 0 | 0 | 0 | 0 | 0 | 1 | 0 | 1 | 0 | 0 | 0 | 0 | 0 | 0 | 0 | 0 | 0 | 400 | 4 | 0 | 0 | 0 | 1 | 0 | 0 | 0 | 0 | 0 | 0 | 0 | 0 | 0 | 0 | 0 | 0 | 0 | 0 | 0 | 0 | 0 | 0 | 0 | 0 | 0 | 0 | 0 | 0 | 0 | 0 | 0 | 0 | 0 | 0 | 0 | 0 | 0 | 0 | 0 | 0 | 0 | 0 | 0 | 0 | 0 | 0 | 0 | 0 | 0 | 0 | 250 | 523.15 | 28 | 0 | 12 | 60 | 0 | 0 | 60 | 4 | 0.25 | 0.03 | 24 | 2.329595e-05 | 6.988784e-07 | 1.677308e-07 | 19508 | 3.272093 | 0.52315 | -103.9089 | -234.0832 | -384.1637 | 6.559574 | 214.1788 | 208.1335 | 236.9372 | 147.0619 | -215.9565 | -342.9683 | -508.1174 | -70.37585 | -19.56853 | -39.61206 | -38.31317 | -19.56853 | 89.93267 | 0.07 | 0 | 0.03 | 0.15 | 1.630716e-06 | 0 | 6.988784e-07 | 3.494392e-06 | 1.677308e-07 | 1.798447e-06 | 1.677308e-07 | 5.311476e-07 | 3.326661e-06 | 0.001898319 |  | 0.9981017 | 68812.1
2232 | Zhu et al. [S44] | 25 | 1 | 0 | 0 | 0 | 0 | 0 | 0 | 1 | 0 | 1 | 0 | 0 | 0 | 0 | 0 | 0 | 0 | 0 | 0 | 400 | 4 | 0 | 0 | 0 | 1 | 0 | 0 | 0 | 0 | 0 | 0 | 0 | 0 | 0 | 0 | 0 | 0 | 0 | 0 | 0 | 0 | 0 | 0 | 0 | 0 | 0 | 0 | 0 | 0 | 0 | 0 | 0 | 0 | 0 | 0 | 0 | 0 | 0 | 0 | 0 | 0 | 0 | 0 | 0 | 0 | 0 | 0 | 0 | 0 | 0 | 0 | 275 | 548.15 | 28 | 0 | 12 | 60 | 0 | 0 | 60 | 4 | 0.25 | 0.03 | 44.3 | 2.223347e-05 | 6.67004e-07 | 2.954828e-07 | 19508 | 5.764278 | 0.54815 | -103.1578 | -233.1933 | -383.0228 | 7.291598 | 215.5812 | 209.7952 | 239.0674 | 148.4287 | -221.3286 | -348.1925 | -514.0676 | -74.06962 | -18.61613 | -39.38017 | -37.88022 | -18.61613 | 59.43512 | 0.07 | 0 | 0.03 | 0.15 | 1.556343e-06 | 0 | 6.67004e-07 | 3.33502e-06 | 2.954828e-07 | 1.851825e-06 | 2.954828e-07 | 3.715212e-07 | 3.039537e-06 | 0.008152634 |  | 0.9918474 | 133924.6
2233 | Zhu et al. [S44] | 26 | 1 | 0 | 0 | 0 | 0 | 0 | 0 | 1 | 0 | 1 | 0 | 0 | 0 | 0 | 0 | 0 | 0 | 0 | 0 | 400 | 4 | 0 | 0 | 0 | 1 | 0 | 0 | 0 | 0 | 0 | 0 | 0 | 0 | 0 | 0 | 0 | 0 | 0 | 0 | 0 | 0 | 0 | 0 | 0 | 0 | 0 | 0 | 0 | 0 | 0 | 0 | 0 | 0 | 0 | 0 | 0 | 0 | 0 | 0 | 0 | 0 | 0 | 0 | 0 | 0 | 0 | 0 | 0 | 0 | 0 | 0 | 300 | 573.15 | 28 | 0 | 12 | 60 | 0 | 0 | 60 | 4 | 0.25 | 0.03 | 80.7 | 2.126367e-05 | 6.379102e-07 | 5.147935e-07 | 19508 | 10.04259 | 0.57315 | -102.4026 | -232.2965 | -381.865 | 8.023997 | 216.9283 | 211.3951 | 241.1328 | 149.7353 | -226.7351 | -353.4575 | -520.0703 | -77.79679 | -17.67445 | -39.14194 | -37.45526 | -17.67445 | 40.81672 | 0.07 | 0 | 0.03 | 0.15 | 1.488457e-06 | 0 | 6.379102e-07 | 3.189551e-06 | 5.147935e-07 | 2.003251e-06 | 5.147935e-07 | 1.231167e-07 | 2.674757e-06 | 0.0767236 |  | 0.9232764 | 274038.9
2234 | Zhu et al. [S44] | 27 | 1 | 0 | 0 | 0 | 0 | 0 | 0 | 1 | 0 | 1 | 0 | 0 | 0 | 0 | 0 | 0 | 0 | 0 | 0 | 400 | 4 | 0 | 0 | 0 | 1 | 0 | 0 | 0 | 0 | 0 | 0 | 0 | 0 | 0 | 0 | 0 | 0 | 0 | 0 | 0 | 0 | 0 | 0 | 0 | 0 | 0 | 0 | 0 | 0 | 0 | 0 | 0 | 0 | 0 | 0 | 0 | 0 | 0 | 0 | 0 | 0 | 0 | 0 | 0 | 0 | 0 | 0 | 0 | 0 | 0 | 0 | 325 | 598.15 | 28 | 0 | 12 | 60 | 0 | 0 | 60 | 4 | 0.25 | 0.03 | 90.6 | 2.037495e-05 | 6.112484e-07 | 5.537911e-07 | 19508 | 10.80336 | 0.59815 | -101.6433 | -231.3926 | -380.6911 | 8.756831 | 218.225 | 212.9386 | 243.1375 | 150.9868 | -232.1746 | -358.7618 | -526.1238 | -81.55592 | -16.74329 | -38.89833 | -37.03928 | -16.74329 | 28.98637 | 0.07 | 0 | 0.03 | 0.15 | 1.426246e-06 | 0 | 6.112484e-07 | 3.056242e-06 | 5.537911e-07 | 1.980037e-06 | 5.537911e-07 | 5.745735e-08 | 2.502451e-06 | 0.2630961 |  | 0.7369039 | 402281.1
2235 | Zhu et al. [S44] | 28 | 1 | 0 | 0 | 0 | 0 | 0 | 0 | 1 | 0 | 1 | 0 | 0 | 0 | 0 | 0 | 0 | 0 | 0 | 0 | 400 | 4 | 0 | 0 | 0 | 1 | 0 | 0 | 0 | 0 | 0 | 0 | 0 | 0 | 0 | 0 | 0 | 0 | 0 | 0 | 0 | 0 | 0 | 0 | 0 | 0 | 0 | 0 | 0 | 0 | 0 | 0 | 0 | 0 | 0 | 0 | 0 | 0 | 0 | 0 | 0 | 0 | 0 | 0 | 0 | 0 | 0 | 0 | 0 | 0 | 0 | 0 | 351 | 624.15 | 28 | 0 | 12 | 60 | 0 | 0 | 60 | 4 | 0.25 | 0.03 | 95.8 | 1.952619e-05 | 5.857858e-07 | 5.611828e-07 | 19508 | 10.94755 | 0.62415 | -100.849 | -230.445 | -379.4538 | 9.519523 | 219.5248 | 214.4893 | 245.1623 | 152.2349 | -237.8655 | -364.3185 | -532.4718 | -85.49792 | -15.78578 | -38.64023 | -36.61691 | -15.78578 | 20.94825 | 0.07 | 0 | 0.03 | 0.15 | 1.366834e-06 | 0 | 5.857858e-07 | 2.928929e-06 | 5.611828e-07 | 1.928016e-06 | 5.611828e-07 | 2.460301e-08 | 2.367746e-06 | 0.8866333 |  | 0.1133667 | 2885169.1
2236 | Zhu et al. [S44] | 29 | 1 | 0 | 0 | 0 | 0 | 0 | 0 | 1 | 0 | 1 | 0 | 0 | 0 | 0 | 0 | 0 | 0 | 0 | 0 | 400 | 4 | 0 | 0 | 0 | 1 | 0 | 0 | 0 | 0 | 0 | 0 | 0 | 0 | 0 | 0 | 0 | 0 | 0 | 0 | 0 | 0 | 0 | 0 | 0 | 0 | 0 | 0 | 0 | 0 | 0 | 0 | 0 | 0 | 0 | 0 | 0 | 1 | 0 | 0 | 0 | 0 | 0 | 0 | 0 | 0 | 0 | 0 | 0 | 0 | 0 | 0 | 199 | 472.15 | 28 | 0 | 12 | 60 | 0 | 0 | 60 | 4 | 0.25 | 0.03 | 2.6 | 2.581229e-05 | 7.743688e-07 | 2.013359e-08 | 19508 | 0.3927661 | 0.47215 | -105.429 | -235.8782 | -386.4352 | 5.06729 | 211.1217 | 204.5239 | 232.3701 | 144.0606 | -205.1101 | -332.4442 | -496.1488 | -62.95093 | -21.54541 | -40.06072 | -39.2149 | -21.54541 | 241.928 | 0.07 | 0 | 0.03 | 0.15 | 1.806861e-06 | 0 | 7.743688e-07 | 3.871844e-06 | 2.013359e-08 | 1.826994e-06 | 2.013359e-08 | 7.542352e-07 | 3.85171e-06 | 5.233735e-05 |  | 0.9999477 | 6715.498
2237 | Zhu et al. [S44] | 30 | 1 | 0 | 0 | 0 | 0 | 0 | 0 | 1 | 0 | 1 | 0 | 0 | 0 | 0 | 0 | 0 | 0 | 0 | 0 | 400 | 4 | 0 | 0 | 0 | 1 | 0 | 0 | 0 | 0 | 0 | 0 | 0 | 0 | 0 | 0 | 0 | 0 | 0 | 0 | 0 | 0 | 0 | 0 | 0 | 0 | 0 | 0 | 0 | 0 | 0 | 0 | 0 | 0 | 0 | 0 | 0 | 1 | 0 | 0 | 0 | 0 | 0 | 0 | 0 | 0 | 0 | 0 | 0 | 0 | 0 | 0 | 225 | 498.15 | 28 | 0 | 12 | 60 | 0 | 0 | 60 | 4 | 0.25 | 0.03 | 6.99 | 2.446507e-05 | 7.339521e-07 | 5.130325e-08 | 19508 | 1.000824 | 0.49815 | -104.656 | -234.9665 | -385.2869 | 5.827889 | 212.7154 | 206.4036 | 234.7375 | 145.6288 | -210.6202 | -337.7864 | -502.2214 | -66.71707 | -20.53184 | -39.83652 | -38.75274 | -20.53184 | 142.2296 | 0.07 | 0 | 0.03 | 0.15 | 1.712555e-06 | 0 | 7.339521e-07 | 3.66976e-06 | 5.130325e-08 | 1.763858e-06 | 5.130325e-08 | 6.826488e-07 | 3.618457e-06 | 0.0002575714 |  | 0.9997424 | 19052.47
2238 | Zhu et al. [S44] | 31 | 1 | 0 | 0 | 0 | 0 | 0 | 0 | 1 | 0 | 1 | 0 | 0 | 0 | 0 | 0 | 0 | 0 | 0 | 0 | 400 | 4 | 0 | 0 | 0 | 1 | 0 | 0 | 0 | 0 | 0 | 0 | 0 | 0 | 0 | 0 | 0 | 0 | 0 | 0 | 0 | 0 | 0 | 0 | 0 | 0 | 0 | 0 | 0 | 0 | 0 | 0 | 0 | 0 | 0 | 0 | 0 | 1 | 0 | 0 | 0 | 0 | 0 | 0 | 0 | 0 | 0 | 0 | 0 | 0 | 0 | 0 | 250 | 523.15 | 28 | 0 | 12 | 60 | 0 | 0 | 60 | 4 | 0.25 | 0.03 | 7.82 | 2.329595e-05 | 6.988784e-07 | 5.465229e-08 | 19508 | 1.066157 | 0.52315 | -103.9089 | -234.0832 | -384.1637 | 6.559574 | 214.1788 | 208.1335 | 236.9372 | 147.0619 | -215.9565 | -342.9683 | -508.1174 | -70.37585 | -19.56853 | -39.61206 | -38.31317 | -19.56853 | 89.93267 | 0.07 | 0 | 0.03 | 0.15 | 1.630716e-06 | 0 | 6.988784e-07 | 3.494392e-06 | 5.465229e-08 | 1.685369e-06 | 5.465229e-08 | 6.442261e-07 | 3.43974e-06 | 0.0004621914 |  | 0.9995378 | 22389.06
2239 | Zhu et al. [S44] | 32 | 1 | 0 | 0 | 0 | 0 | 0 | 0 | 1 | 0 | 1 | 0 | 0 | 0 | 0 | 0 | 0 | 0 | 0 | 0 | 400 | 4 | 0 | 0 | 0 | 1 | 0 | 0 | 0 | 0 | 0 | 0 | 0 | 0 | 0 | 0 | 0 | 0 | 0 | 0 | 0 | 0 | 0 | 0 | 0 | 0 | 0 | 0 | 0 | 0 | 0 | 0 | 0 | 0 | 0 | 0 | 0 | 1 | 0 | 0 | 0 | 0 | 0 | 0 | 0 | 0 | 0 | 0 | 0 | 0 | 0 | 0 | 275 | 548.15 | 28 | 0 | 12 | 60 | 0 | 0 | 60 | 4 | 0.25 | 0.03 | 23.3 | 2.223347e-05 | 6.67004e-07 | 1.554119e-07 | 19508 | 3.031776 | 0.54815 | -103.1578 | -233.1933 | -383.0228 | 7.291598 | 215.5812 | 209.7952 | 239.0674 | 148.4287 | -221.3286 | -348.1925 | -514.0676 | -74.06962 | -18.61613 | -39.38017 | -37.88022 | -18.61613 | 59.43512 | 0.07 | 0 | 0.03 | 0.15 | 1.556343e-06 | 0 | 6.67004e-07 | 3.33502e-06 | 1.554119e-07 | 1.711755e-06 | 1.554119e-07 | 5.115921e-07 | 3.179608e-06 | 0.0027516 |  | 0.9972484 | 70057.42
2240 | Zhu et al. [S44] | 33 | 1 | 0 | 0 | 0 | 0 | 0 | 0 | 1 | 0 | 1 | 0 | 0 | 0 | 0 | 0 | 0 | 0 | 0 | 0 | 400 | 4 | 0 | 0 | 0 | 1 | 0 | 0 | 0 | 0 | 0 | 0 | 0 | 0 | 0 | 0 | 0 | 0 | 0 | 0 | 0 | 0 | 0 | 0 | 0 | 0 | 0 | 0 | 0 | 0 | 0 | 0 | 0 | 0 | 0 | 0 | 0 | 1 | 0 | 0 | 0 | 0 | 0 | 0 | 0 | 0 | 0 | 0 | 0 | 0 | 0 | 0 | 300 | 573.15 | 28 | 0 | 12 | 60 | 0 | 0 | 60 | 4 | 0.25 | 0.03 | 46.5 | 2.126367e-05 | 6.379102e-07 | 2.966282e-07 | 19508 | 5.786624 | 0.57315 | -102.4026 | -232.2965 | -381.865 | 8.023997 | 216.9283 | 211.3951 | 241.1328 | 149.7353 | -226.7351 | -353.4575 | -520.0703 | -77.79679 | -17.67445 | -39.14194 | -37.45526 | -17.67445 | 40.81672 | 0.07 | 0 | 0.03 | 0.15 | 1.488457e-06 | 0 | 6.379102e-07 | 3.189551e-06 | 2.966282e-07 | 1.785085e-06 | 2.966282e-07 | 3.41282e-07 | 2.892923e-06 | 0.01313963 |  | 0.9868604 | 147729.7
2241 | Zhu et al. [S44] | 34 | 1 | 0 | 0 | 0 | 0 | 0 | 0 | 1 | 0 | 1 | 0 | 0 | 0 | 0 | 0 | 0 | 0 | 0 | 0 | 400 | 4 | 0 | 0 | 0 | 1 | 0 | 0 | 0 | 0 | 0 | 0 | 0 | 0 | 0 | 0 | 0 | 0 | 0 | 0 | 0 | 0 | 0 | 0 | 0 | 0 | 0 | 0 | 0 | 0 | 0 | 0 | 0 | 0 | 0 | 0 | 0 | 1 | 0 | 0 | 0 | 0 | 0 | 0 | 0 | 0 | 0 | 0 | 0 | 0 | 0 | 0 | 325 | 598.15 | 28 | 0 | 12 | 60 | 0 | 0 | 60 | 4 | 0.25 | 0.03 | 71.3 | 2.037495e-05 | 6.112484e-07 | 4.358201e-07 | 19508 | 8.501979 | 0.59815 | -101.6433 | -231.3926 | -380.6911 | 8.756831 | 218.225 | 212.9386 | 243.1375 | 150.9868 | -232.1746 | -358.7618 | -526.1238 | -81.55592 | -16.74329 | -38.89833 | -37.03928 | -16.74329 | 28.98637 | 0.07 | 0 | 0.03 | 0.15 | 1.426246e-06 | 0 | 6.112484e-07 | 3.056242e-06 | 4.358201e-07 | 1.862066e-06 | 4.358201e-07 | 1.754283e-07 | 2.620422e-06 | 0.06090288 |  | 0.9390971 | 248422.7
2242 | Zhu et al. [S44] | 35 | 1 | 0 | 0 | 0 | 0 | 0 | 0 | 1 | 0 | 1 | 0 | 0 | 0 | 0 | 0 | 0 | 0 | 0 | 0 | 400 | 4 | 0 | 0 | 0 | 1 | 0 | 0 | 0 | 0 | 0 | 0 | 0 | 0 | 0 | 0 | 0 | 0 | 0 | 0 | 0 | 0 | 0 | 0 | 0 | 0 | 0 | 0 | 0 | 0 | 0 | 0 | 0 | 0 | 0 | 0 | 0 | 1 | 0 | 0 | 0 | 0 | 0 | 0 | 0 | 0 | 0 | 0 | 0 | 0 | 0 | 0 | 350 | 623.15 | 28 | 0 | 12 | 60 | 0 | 0 | 60 | 4 | 0.25 | 0.03 | 87.6 | 1.955753e-05 | 5.867259e-07 | 5.139719e-07 | 19508 | 10.02656 | 0.62315 | -100.8797 | -230.4816 | -379.5016 | 9.490177 | 219.4757 | 214.4306 | 245.0855 | 152.1879 | -237.646 | -364.104 | -532.2267 | -85.34571 | -15.82241 | -38.65023 | -36.63296 | -15.82241 | 21.2001 | 0.07 | 0 | 0.03 | 0.15 | 1.369027e-06 | 0 | 5.867259e-07 | 2.933629e-06 | 5.139719e-07 | 1.882999e-06 | 5.139719e-07 | 7.275401e-08 | 2.419658e-06 | 0.2593227 |  | 0.7406773 | 403153
2243 | Zhu et al. [S44] | 36 | 1 | 0 | 0 | 0 | 0 | 0 | 0 | 1 | 0 | 1 | 0 | 0 | 0 | 0 | 0 | 0 | 0 | 0 | 0 | 400 | 4 | 0 | 0 | 0 | 1 | 0 | 0 | 0 | 0 | 0 | 0 | 0 | 0 | 0 | 0 | 0 | 0 | 0 | 0 | 0 | 0 | 0 | 0 | 0 | 0 | 0 | 0 | 0 | 0 | 0 | 0 | 0 | 0 | 0 | 0 | 0 | 3 | 0 | 0 | 0 | 0 | 0 | 0 | 0 | 0 | 0 | 0 | 0 | 0 | 0 | 0 | 200 | 473.15 | 28 | 0 | 12 | 60 | 0 | 0 | 60 | 4 | 0.25 | 0.03 | 48.7 | 2.575774e-05 | 7.727322e-07 | 3.763206e-07 | 19508 | 7.341262 | 0.47315 | -105.3993 | -235.8433 | -386.3914 | 5.096536 | 211.1845 | 204.5979 | 232.4628 | 144.1225 | -205.3213 | -332.6487 | -496.3812 | -63.09502 | -21.5062 | -40.05229 | -39.19706 | -21.5062 | 236.7663 | 0.07 | 0 | 0.03 | 0.15 | 1.803042e-06 | 0 | 7.727322e-07 | 3.863661e-06 | 3.763206e-07 | 2.179362e-06 | 3.763206e-07 | 3.964116e-07 | 3.48734e-06 | 0.002505687 |  | 0.9974943 | 126362.9
2244 | Zhu et al. [S44] | 37 | 1 | 0 | 0 | 0 | 0 | 0 | 0 | 1 | 0 | 1 | 0 | 0 | 0 | 0 | 0 | 0 | 0 | 0 | 0 | 400 | 4 | 0 | 0 | 0 | 1 | 0 | 0 | 0 | 0 | 0 | 0 | 0 | 0 | 0 | 0 | 0 | 0 | 0 | 0 | 0 | 0 | 0 | 0 | 0 | 0 | 0 | 0 | 0 | 0 | 0 | 0 | 0 | 0 | 0 | 0 | 0 | 3 | 0 | 0 | 0 | 0 | 0 | 0 | 0 | 0 | 0 | 0 | 0 | 0 | 0 | 0 | 226 | 499.15 | 28 | 0 | 12 | 60 | 0 | 0 | 60 | 4 | 0.25 | 0.03 | 96.1 | 2.441606e-05 | 7.324817e-07 | 7.039149e-07 | 19508 | 13.73197 | 0.49915 | -104.6262 | -234.9313 | -385.2423 | 5.85715 | 212.7752 | 206.4742 | 234.8269 | 145.6874 | -210.8329 | -337.9929 | -502.4561 | -66.86273 | -20.4931 | -39.8277 | -38.73505 | -20.4931 | 139.5154 | 0.07 | 0 | 0.03 | 0.15 | 1.709124e-06 | 0 | 7.324817e-07 | 3.662408e-06 | 7.039149e-07 | 2.413039e-06 | 7.039149e-07 | 2.856679e-08 | 2.958494e-06 | 0.1440557 |  | 0.8559443 | 306556.9
2245 | Zhu et al. [S44] | 38 | 1 | 0 | 0 | 0 | 0 | 0 | 0 | 1 | 0 | 1 | 0 | 0 | 0 | 0 | 0 | 0 | 0 | 0 | 0 | 400 | 4 | 0 | 0 | 0 | 1 | 0 | 0 | 0 | 0 | 0 | 0 | 0 | 0 | 0 | 0 | 0 | 0 | 0 | 0 | 0 | 0 | 0 | 0 | 0 | 0 | 0 | 0 | 0 | 0 | 0 | 0 | 0 | 0 | 0 | 0 | 0 | 3 | 0 | 0 | 0 | 0 | 0 | 0 | 0 | 0 | 0 | 0 | 0 | 0 | 0 | 0 | 250 | 523.15 | 28 | 0 | 12 | 60 | 0 | 0 | 60 | 4 | 0.25 | 0.03 | 98.3 | 2.329595e-05 | 6.988784e-07 | 6.869975e-07 | 19508 | 13.40195 | 0.52315 | -103.9089 | -234.0832 | -384.1637 | 6.559574 | 214.1788 | 208.1335 | 236.9372 | 147.0619 | -215.9565 | -342.9683 | -508.1174 | -70.37585 | -19.56853 | -39.61206 | -38.31317 | -19.56853 | 89.93267 | 0.07 | 0 | 0.03 | 0.15 | 1.630716e-06 | 0 | 6.988784e-07 | 3.494392e-06 | 6.869975e-07 | 2.317714e-06 | 6.869975e-07 | 1.188093e-08 | 2.807395e-06 | 0.5308153 |  | 0.4691847 | 599567.5
2246 | Zhu et al. [S44] | 39 | 1 | 0 | 0 | 0 | 0 | 0 | 0 | 1 | 0 | 1 | 0 | 0 | 0 | 0 | 0 | 0 | 0 | 0 | 0 | 400 | 4 | 0 | 0 | 0 | 1 | 0 | 0 | 0 | 0 | 0 | 0 | 0 | 0 | 0 | 0 | 0 | 0 | 0 | 0 | 0 | 0 | 0 | 0 | 0 | 0 | 0 | 0 | 0 | 0 | 0 | 0 | 0 | 0 | 0 | 0 | 0 | 3 | 0 | 0 | 0 | 0 | 0 | 0 | 0 | 0 | 0 | 0 | 0 | 0 | 0 | 0 | 275 | 548.15 | 28 | 0 | 12 | 60 | 0 | 0 | 60 | 4 | 0.25 | 0.03 | 98.3 | 2.223347e-05 | 6.67004e-07 | 6.556649e-07 | 19508 | 12.79071 | 0.54815 | -103.1578 | -233.1933 | -383.0228 | 7.291598 | 215.5812 | 209.7952 | 239.0674 | 148.4287 | -221.3286 | -348.1925 | -514.0676 | -74.06962 | -18.61613 | -39.38017 | -37.88022 | -18.61613 | 59.43512 | 0.07 | 0 | 0.03 | 0.15 | 1.556343e-06 | 0 | 6.67004e-07 | 3.33502e-06 | 6.556649e-07 | 2.212008e-06 | 6.556649e-07 | 1.133907e-08 | 2.679355e-06 | 0.8031891 |  | 0.1968109 | 1497634.6
2247 | Zhu et al. [S44] | 40 | 1 | 0 | 0 | 0 | 0 | 0 | 0 | 1 | 0 | 1 | 0 | 0 | 0 | 0 | 0 | 0 | 0 | 0 | 0 | 400 | 4 | 0 | 0 | 0 | 1 | 0 | 0 | 0 | 0 | 0 | 0 | 0 | 0 | 0 | 0 | 0 | 0 | 0 | 0 | 0 | 0 | 0 | 0 | 0 | 0 | 0 | 0 | 0 | 0 | 0 | 0 | 0 | 0 | 0 | 0 | 0 | 3 | 0 | 0 | 0 | 0 | 0 | 0 | 0 | 0 | 0 | 0 | 0 | 0 | 0 | 0 | 300 | 573.15 | 28 | 0 | 12 | 60 | 0 | 0 | 60 | 4 | 0.25 | 0.03 | 97.8 | 2.126367e-05 | 6.379102e-07 | 6.238762e-07 | 19508 | 12.17058 | 0.57315 | -102.4026 | -232.2965 | -381.865 | 8.023997 | 216.9283 | 211.3951 | 241.1328 | 149.7353 | -226.7351 | -353.4575 | -520.0703 | -77.79679 | -17.67445 | -39.14194 | -37.45526 | -17.67445 | 40.81672 | 0.07 | 0 | 0.03 | 0.15 | 1.488457e-06 | 0 | 6.379102e-07 | 3.189551e-06 | 6.238762e-07 | 2.112333e-06 | 6.238762e-07 | 1.403402e-08 | 2.565675e-06 | 0.8966828 |  | 0.1033172 | 2967815.4
2248 | Zhu et al. [S44] | 41 | 1 | 0 | 0 | 0 | 0 | 0 | 0 | 1 | 0 | 1 | 0 | 0 | 0 | 0 | 0 | 0 | 0 | 0 | 0 | 400 | 4 | 0 | 0 | 0 | 1 | 0 | 0 | 0 | 0 | 0 | 0 | 0 | 0 | 0 | 0 | 0 | 0 | 0 | 0 | 0 | 0 | 0 | 0 | 0 | 0 | 0 | 0 | 0 | 0 | 0 | 0 | 0 | 0 | 0 | 0 | 0 | 3 | 0 | 0 | 0 | 0 | 0 | 0 | 0 | 0 | 0 | 0 | 0 | 0 | 0 | 0 | 325 | 598.15 | 28 | 0 | 12 | 60 | 0 | 0 | 60 | 4 | 0.25 | 0.03 | 97.8 | 2.037495e-05 | 6.112484e-07 | 5.978009e-07 | 19508 | 11.6619 | 0.59815 | -101.6433 | -231.3926 | -380.6911 | 8.756831 | 218.225 | 212.9386 | 243.1375 | 150.9868 | -232.1746 | -358.7618 | -526.1238 | -81.55592 | -16.74329 | -38.89833 | -37.03928 | -16.74329 | 28.98637 | 0.07 | 0 | 0.03 | 0.15 | 1.426246e-06 | 0 | 6.112484e-07 | 3.056242e-06 | 5.978009e-07 | 2.024047e-06 | 5.978009e-07 | 1.344746e-08 | 2.458441e-06 | 1.262651 |  | -0.2626508 | -1218351.1
2249 | Zhu et al. [S44] | 42 | 1 | 0 | 0 | 0 | 0 | 0 | 0 | 1 | 0 | 1 | 0 | 0 | 0 | 0 | 0 | 0 | 0 | 0 | 0 | 400 | 4 | 0 | 0 | 0 | 1 | 0 | 0 | 0 | 0 | 0 | 0 | 0 | 0 | 0 | 0 | 0 | 0 | 0 | 0 | 0 | 0 | 0 | 0 | 0 | 0 | 0 | 0 | 0 | 0 | 0 | 0 | 0 | 0 | 0 | 0 | 0 | 4 | 0 | 0 | 0 | 0 | 0 | 0 | 0 | 0 | 0 | 0 | 0 | 0 | 0 | 0 | 199 | 472.15 | 28 | 0 | 12 | 60 | 0 | 0 | 60 | 4 | 0.25 | 0.03 | 12.1 | 2.581229e-05 | 7.743688e-07 | 9.369863e-08 | 19508 | 1.827873 | 0.47215 | -105.429 | -235.8782 | -386.4352 | 5.06729 | 211.1217 | 204.5239 | 232.3701 | 144.0606 | -205.1101 | -332.4442 | -496.1488 | -62.95093 | -21.54541 | -40.06072 | -39.2149 | -21.54541 | 241.928 | 0.07 | 0 | 0.03 | 0.15 | 1.806861e-06 | 0 | 7.743688e-07 | 3.871844e-06 | 9.369863e-08 | 1.900559e-06 | 9.369863e-08 | 6.806702e-07 | 3.778145e-06 | 0.0002862286 |  | 0.9997138 | 31260.21
2250 | Zhu et al. [S44] | 43 | 1 | 0 | 0 | 0 | 0 | 0 | 0 | 1 | 0 | 1 | 0 | 0 | 0 | 0 | 0 | 0 | 0 | 0 | 0 | 400 | 4 | 0 | 0 | 0 | 1 | 0 | 0 | 0 | 0 | 0 | 0 | 0 | 0 | 0 | 0 | 0 | 0 | 0 | 0 | 0 | 0 | 0 | 0 | 0 | 0 | 0 | 0 | 0 | 0 | 0 | 0 | 0 | 0 | 0 | 0 | 0 | 4 | 0 | 0 | 0 | 0 | 0 | 0 | 0 | 0 | 0 | 0 | 0 | 0 | 0 | 0 | 225 | 498.15 | 28 | 0 | 12 | 60 | 0 | 0 | 60 | 4 | 0.25 | 0.03 | 38.1 | 2.446507e-05 | 7.339521e-07 | 2.796357e-07 | 19508 | 5.455134 | 0.49815 | -104.656 | -234.9665 | -385.2869 | 5.827889 | 212.7154 | 206.4036 | 234.7375 | 145.6288 | -210.6202 | -337.7864 | -502.2214 | -66.71707 | -20.53184 | -39.83652 | -38.75274 | -20.53184 | 142.2296 | 0.07 | 0 | 0.03 | 0.15 | 1.712555e-06 | 0 | 7.339521e-07 | 3.66976e-06 | 2.796357e-07 | 1.992191e-06 | 2.796357e-07 | 4.543163e-07 | 3.390125e-06 | 0.002543077 |  | 0.9974569 | 104086.2
2251 | Zhu et al. [S44] | 44 | 1 | 0 | 0 | 0 | 0 | 0 | 0 | 1 | 0 | 1 | 0 | 0 | 0 | 0 | 0 | 0 | 0 | 0 | 0 | 400 | 4 | 0 | 0 | 0 | 1 | 0 | 0 | 0 | 0 | 0 | 0 | 0 | 0 | 0 | 0 | 0 | 0 | 0 | 0 | 0 | 0 | 0 | 0 | 0 | 0 | 0 | 0 | 0 | 0 | 0 | 0 | 0 | 0 | 0 | 0 | 0 | 4 | 0 | 0 | 0 | 0 | 0 | 0 | 0 | 0 | 0 | 0 | 0 | 0 | 0 | 0 | 250 | 523.15 | 28 | 0 | 12 | 60 | 0 | 0 | 60 | 4 | 0.25 | 0.03 | 88.4 | 2.329595e-05 | 6.988784e-07 | 6.178085e-07 | 19508 | 12.05221 | 0.52315 | -103.9089 | -234.0832 | -384.1637 | 6.559574 | 214.1788 | 208.1335 | 236.9372 | 147.0619 | -215.9565 | -342.9683 | -508.1174 | -70.37585 | -19.56853 | -39.61206 | -38.31317 | -19.56853 | 89.93267 | 0.07 | 0 | 0.03 | 0.15 | 1.630716e-06 | 0 | 6.988784e-07 | 3.494392e-06 | 6.178085e-07 | 2.248525e-06 | 6.178085e-07 | 8.106989e-08 | 2.876583e-06 | 0.06623652 |  | 0.9337635 | 270921.7
2252 | Zhu et al. [S44] | 45 | 1 | 0 | 0 | 0 | 0 | 0 | 0 | 1 | 0 | 1 | 0 | 0 | 0 | 0 | 0 | 0 | 0 | 0 | 0 | 400 | 4 | 0 | 0 | 0 | 1 | 0 | 0 | 0 | 0 | 0 | 0 | 0 | 0 | 0 | 0 | 0 | 0 | 0 | 0 | 0 | 0 | 0 | 0 | 0 | 0 | 0 | 0 | 0 | 0 | 0 | 0 | 0 | 0 | 0 | 0 | 0 | 4 | 0 | 0 | 0 | 0 | 0 | 0 | 0 | 0 | 0 | 0 | 0 | 0 | 0 | 0 | 276 | 549.15 | 28 | 0 | 12 | 60 | 0 | 0 | 60 | 4 | 0.25 | 0.03 | 97.8 | 2.219298e-05 | 6.657894e-07 | 6.51142e-07 | 19508 | 12.70248 | 0.54915 | -103.1277 | -233.1575 | -382.9768 | 7.320887 | 215.6361 | 209.8604 | 239.1512 | 148.4821 | -221.5442 | -348.4024 | -514.3068 | -74.21807 | -18.57825 | -39.37076 | -37.86306 | -18.57825 | 58.50732 | 0.07 | 0 | 0.03 | 0.15 | 1.553509e-06 | 0 | 6.657894e-07 | 3.328947e-06 | 6.51142e-07 | 2.204651e-06 | 6.51142e-07 | 1.464737e-08 | 2.677805e-06 | 0.6255569 |  | 0.3744431 | 784596.1
2253 | Zhu et al. [S44] | 46 | 1 | 0 | 0 | 0 | 0 | 0 | 0 | 1 | 0 | 1 | 0 | 0 | 0 | 0 | 0 | 0 | 0 | 0 | 0 | 400 | 4 | 0 | 0 | 0 | 1 | 0 | 0 | 0 | 0 | 0 | 0 | 0 | 0 | 0 | 0 | 0 | 0 | 0 | 0 | 0 | 0 | 0 | 0 | 0 | 0 | 0 | 0 | 0 | 0 | 0 | 0 | 0 | 0 | 0 | 0 | 0 | 4 | 0 | 0 | 0 | 0 | 0 | 0 | 0 | 0 | 0 | 0 | 0 | 0 | 0 | 0 | 300 | 573.15 | 28 | 0 | 12 | 60 | 0 | 0 | 60 | 4 | 0.25 | 0.03 | 98.2 | 2.126367e-05 | 6.379102e-07 | 6.264278e-07 | 19508 | 12.22035 | 0.57315 | -102.4026 | -232.2965 | -381.865 | 8.023997 | 216.9283 | 211.3951 | 241.1328 | 149.7353 | -226.7351 | -353.4575 | -520.0703 | -77.79679 | -17.67445 | -39.14194 | -37.45526 | -17.67445 | 40.81672 | 0.07 | 0 | 0.03 | 0.15 | 1.488457e-06 | 0 | 6.379102e-07 | 3.189551e-06 | 6.264278e-07 | 2.114885e-06 | 6.264278e-07 | 1.148238e-08 | 2.563123e-06 | 1.102854 |  | -0.1028542 | -2993366.3
2254 | Zhu et al. [S44] | 47 | 1 | 0 | 0 | 0 | 0 | 0 | 0 | 1 | 0 | 1 | 0 | 0 | 0 | 0 | 0 | 0 | 0 | 0 | 0 | 400 | 4 | 0 | 0 | 0 | 1 | 0 | 0 | 0 | 0 | 0 | 0 | 0 | 0 | 0 | 0 | 0 | 0 | 0 | 0 | 0 | 0 | 0 | 0 | 0 | 0 | 0 | 0 | 0 | 0 | 0 | 0 | 0 | 0 | 0 | 0 | 0 | 4 | 0 | 0 | 0 | 0 | 0 | 0 | 0 | 0 | 0 | 0 | 0 | 0 | 0 | 0 | 325 | 598.15 | 28 | 0 | 12 | 60 | 0 | 0 | 60 | 4 | 0.25 | 0.03 | 97.6 | 2.037495e-05 | 6.112484e-07 | 5.965784e-07 | 19508 | 11.63805 | 0.59815 | -101.6433 | -231.3926 | -380.6911 | 8.756831 | 218.225 | 212.9386 | 243.1375 | 150.9868 | -232.1746 | -358.7618 | -526.1238 | -81.55592 | -16.74329 | -38.89833 | -37.03928 | -16.74329 | 28.98637 | 0.07 | 0 | 0.03 | 0.15 | 1.426246e-06 | 0 | 6.112484e-07 | 3.056242e-06 | 5.965784e-07 | 2.022825e-06 | 5.965784e-07 | 1.466996e-08 | 2.459664e-06 | 1.153792 |  | -0.1537916 | -2076488.8
2255 | Zhu et al. [S44] | 48 | 1 | 0 | 0 | 0 | 0 | 0 | 0 | 1 | 0 | 1 | 0 | 0 | 0 | 0 | 0 | 0 | 0 | 0 | 0 | 400 | 4 | 0 | 0 | 0 | 1 | 0 | 0 | 0 | 0 | 0 | 0 | 0 | 0 | 0 | 0 | 0 | 0 | 0 | 0 | 0 | 0 | 0 | 0 | 0 | 0 | 0 | 0 | 0 | 0 | 0 | 0 | 0 | 0 | 0 | 0 | 0 | 4 | 0 | 0 | 0 | 0 | 0 | 0 | 0 | 0 | 0 | 0 | 0 | 0 | 0 | 0 | 350 | 623.15 | 28 | 0 | 12 | 60 | 0 | 0 | 60 | 4 | 0.25 | 0.03 | 96.9 | 1.955753e-05 | 5.867259e-07 | 5.685374e-07 | 19508 | 11.09103 | 0.62315 | -100.8797 | -230.4816 | -379.5016 | 9.490177 | 219.4757 | 214.4306 | 245.0855 | 152.1879 | -237.646 | -364.104 | -532.2267 | -85.34571 | -15.82241 | -38.65023 | -36.63296 | -15.82241 | 21.2001 | 0.07 | 0 | 0.03 | 0.15 | 1.369027e-06 | 0 | 5.867259e-07 | 2.933629e-06 | 5.685374e-07 | 1.937564e-06 | 5.685374e-07 | 1.81885e-08 | 2.365092e-06 | 1.207903 |  | -0.2079034 | -1588754.7
2256 | Zhu et al. [S44] | 49 | 1 | 0 | 0 | 0 | 0 | 0 | 0 | 1 | 0 | 1 | 0 | 0 | 0 | 0 | 0 | 0 | 0 | 0 | 0 | 400 | 4 | 0 | 0 | 0 | 1 | 0 | 0 | 0 | 0 | 0 | 0 | 0 | 0 | 0 | 0 | 0 | 0 | 0 | 0 | 0 | 0 | 0 | 0 | 0 | 0 | 0 | 0 | 0 | 0 | 0 | 0 | 0 | 0 | 0 | 0 | 0 | 6 | 0 | 0 | 0 | 0 | 0 | 0 | 0 | 0 | 0 | 0 | 0 | 0 | 0 | 0 | 200 | 473.15 | 28 | 0 | 12 | 60 | 0 | 0 | 60 | 4 | 0.25 | 0.03 | 11.5 | 2.575774e-05 | 7.727322e-07 | 8.88642e-08 | 19508 | 1.733563 | 0.47315 | -105.3993 | -235.8433 | -386.3914 | 5.096536 | 211.1845 | 204.5979 | 232.4628 | 144.1225 | -205.3213 | -332.6487 | -496.3812 | -63.09502 | -21.5062 | -40.05229 | -39.19706 | -21.5062 | 236.7663 | 0.07 | 0 | 0.03 | 0.15 | 1.803042e-06 | 0 | 7.727322e-07 | 3.863661e-06 | 8.88642e-08 | 1.891906e-06 | 8.88642e-08 | 6.83868e-07 | 3.774797e-06 | 0.0002750684 |  | 0.9997249 | 29772.71
2257 | Zhu et al. [S44] | 50 | 1 | 0 | 0 | 0 | 0 | 0 | 0 | 1 | 0 | 1 | 0 | 0 | 0 | 0 | 0 | 0 | 0 | 0 | 0 | 400 | 4 | 0 | 0 | 0 | 1 | 0 | 0 | 0 | 0 | 0 | 0 | 0 | 0 | 0 | 0 | 0 | 0 | 0 | 0 | 0 | 0 | 0 | 0 | 0 | 0 | 0 | 0 | 0 | 0 | 0 | 0 | 0 | 0 | 0 | 0 | 0 | 6 | 0 | 0 | 0 | 0 | 0 | 0 | 0 | 0 | 0 | 0 | 0 | 0 | 0 | 0 | 225 | 498.15 | 28 | 0 | 12 | 60 | 0 | 0 | 60 | 4 | 0.25 | 0.03 | 38.1 | 2.446507e-05 | 7.339521e-07 | 2.796357e-07 | 19508 | 5.455134 | 0.49815 | -104.656 | -234.9665 | -385.2869 | 5.827889 | 212.7154 | 206.4036 | 234.7375 | 145.6288 | -210.6202 | -337.7864 | -502.2214 | -66.71707 | -20.53184 | -39.83652 | -38.75274 | -20.53184 | 142.2296 | 0.07 | 0 | 0.03 | 0.15 | 1.712555e-06 | 0 | 7.339521e-07 | 3.66976e-06 | 2.796357e-07 | 1.992191e-06 | 2.796357e-07 | 4.543163e-07 | 3.390125e-06 | 0.002543077 |  | 0.9974569 | 104086.2
2258 | Zhu et al. [S44] | 51 | 1 | 0 | 0 | 0 | 0 | 0 | 0 | 1 | 0 | 1 | 0 | 0 | 0 | 0 | 0 | 0 | 0 | 0 | 0 | 400 | 4 | 0 | 0 | 0 | 1 | 0 | 0 | 0 | 0 | 0 | 0 | 0 | 0 | 0 | 0 | 0 | 0 | 0 | 0 | 0 | 0 | 0 | 0 | 0 | 0 | 0 | 0 | 0 | 0 | 0 | 0 | 0 | 0 | 0 | 0 | 0 | 6 | 0 | 0 | 0 | 0 | 0 | 0 | 0 | 0 | 0 | 0 | 0 | 0 | 0 | 0 | 250 | 523.15 | 28 | 0 | 12 | 60 | 0 | 0 | 60 | 4 | 0.25 | 0.03 | 77.9 | 2.329595e-05 | 6.988784e-07 | 5.444263e-07 | 19508 | 10.62067 | 0.52315 | -103.9089 | -234.0832 | -384.1637 | 6.559574 | 214.1788 | 208.1335 | 236.9372 | 147.0619 | -215.9565 | -342.9683 | -508.1174 | -70.37585 | -19.56853 | -39.61206 | -38.31317 | -19.56853 | 89.93267 | 0.07 | 0 | 0.03 | 0.15 | 1.630716e-06 | 0 | 6.988784e-07 | 3.494392e-06 | 5.444263e-07 | 2.175143e-06 | 5.444263e-07 | 1.544521e-07 | 2.949966e-06 | 0.02890004 |  | 0.9711 | 229563
2259 | Zhu et al. [S44] | 52 | 1 | 0 | 0 | 0 | 0 | 0 | 0 | 1 | 0 | 1 | 0 | 0 | 0 | 0 | 0 | 0 | 0 | 0 | 0 | 400 | 4 | 0 | 0 | 0 | 1 | 0 | 0 | 0 | 0 | 0 | 0 | 0 | 0 | 0 | 0 | 0 | 0 | 0 | 0 | 0 | 0 | 0 | 0 | 0 | 0 | 0 | 0 | 0 | 0 | 0 | 0 | 0 | 0 | 0 | 0 | 0 | 6 | 0 | 0 | 0 | 0 | 0 | 0 | 0 | 0 | 0 | 0 | 0 | 0 | 0 | 0 | 275 | 548.15 | 28 | 0 | 12 | 60 | 0 | 0 | 60 | 4 | 0.25 | 0.03 | 97 | 2.223347e-05 | 6.67004e-07 | 6.469939e-07 | 19508 | 12.62156 | 0.54815 | -103.1578 | -233.1933 | -383.0228 | 7.291598 | 215.5812 | 209.7952 | 239.0674 | 148.4287 | -221.3286 | -348.1925 | -514.0676 | -74.06962 | -18.61613 | -39.38017 | -37.88022 | -18.61613 | 59.43512 | 0.07 | 0 | 0.03 | 0.15 | 1.556343e-06 | 0 | 6.67004e-07 | 3.33502e-06 | 6.469939e-07 | 2.203336e-06 | 6.469939e-07 | 2.001012e-08 | 2.688026e-06 | 0.4459177 |  | 0.5540823 | 524927.1
2260 | Zhu et al. [S44] | 53 | 1 | 0 | 0 | 0 | 0 | 0 | 0 | 1 | 0 | 1 | 0 | 0 | 0 | 0 | 0 | 0 | 0 | 0 | 0 | 400 | 4 | 0 | 0 | 0 | 1 | 0 | 0 | 0 | 0 | 0 | 0 | 0 | 0 | 0 | 0 | 0 | 0 | 0 | 0 | 0 | 0 | 0 | 0 | 0 | 0 | 0 | 0 | 0 | 0 | 0 | 0 | 0 | 0 | 0 | 0 | 0 | 6 | 0 | 0 | 0 | 0 | 0 | 0 | 0 | 0 | 0 | 0 | 0 | 0 | 0 | 0 | 300 | 573.15 | 28 | 0 | 12 | 60 | 0 | 0 | 60 | 4 | 0.25 | 0.03 | 97.6 | 2.126367e-05 | 6.379102e-07 | 6.226004e-07 | 19508 | 12.14569 | 0.57315 | -102.4026 | -232.2965 | -381.865 | 8.023997 | 216.9283 | 211.3951 | 241.1328 | 149.7353 | -226.7351 | -353.4575 | -520.0703 | -77.79679 | -17.67445 | -39.14194 | -37.45526 | -17.67445 | 40.81672 | 0.07 | 0 | 0.03 | 0.15 | 1.488457e-06 | 0 | 6.379102e-07 | 3.189551e-06 | 6.226004e-07 | 2.111058e-06 | 6.226004e-07 | 1.530984e-08 | 2.566951e-06 | 0.8193755 |  | 0.1806245 | 1694117.8
2261 | Zhu et al. [S44] | 54 | 1 | 0 | 0 | 0 | 0 | 0 | 0 | 1 | 0 | 1 | 0 | 0 | 0 | 0 | 0 | 0 | 0 | 0 | 0 | 400 | 4 | 0 | 0 | 0 | 1 | 0 | 0 | 0 | 0 | 0 | 0 | 0 | 0 | 0 | 0 | 0 | 0 | 0 | 0 | 0 | 0 | 0 | 0 | 0 | 0 | 0 | 0 | 0 | 0 | 0 | 0 | 0 | 0 | 0 | 0 | 0 | 6 | 0 | 0 | 0 | 0 | 0 | 0 | 0 | 0 | 0 | 0 | 0 | 0 | 0 | 0 | 325 | 598.15 | 28 | 0 | 12 | 60 | 0 | 0 | 60 | 4 | 0.25 | 0.03 | 98 | 2.037495e-05 | 6.112484e-07 | 5.990234e-07 | 19508 | 11.68575 | 0.59815 | -101.6433 | -231.3926 | -380.6911 | 8.756831 | 218.225 | 212.9386 | 243.1375 | 150.9868 | -232.1746 | -358.7618 | -526.1238 | -81.55592 | -16.74329 | -38.89833 | -37.03928 | -16.74329 | 28.98637 | 0.07 | 0 | 0.03 | 0.15 | 1.426246e-06 | 0 | 6.112484e-07 | 3.056242e-06 | 5.990234e-07 | 2.02527e-06 | 5.990234e-07 | 1.222497e-08 | 2.457219e-06 | 1.39329 |  | -0.3932896 | -815315.8
2262 | Zhu et al. [S44] | 55 | 1 | 0 | 0 | 0 | 0 | 0 | 0 | 1 | 0 | 1 | 0 | 0 | 0 | 0 | 0 | 0 | 0 | 0 | 0 | 400 | 4 | 0 | 0 | 0 | 1 | 0 | 0 | 0 | 0 | 0 | 0 | 0 | 0 | 0 | 0 | 0 | 0 | 0 | 0 | 0 | 0 | 0 | 0 | 0 | 0 | 0 | 0 | 0 | 0 | 0 | 0 | 0 | 0 | 0 | 0 | 0 | 6 | 0 | 0 | 0 | 0 | 0 | 0 | 0 | 0 | 0 | 0 | 0 | 0 | 0 | 0 | 350 | 623.15 | 28 | 0 | 12 | 60 | 0 | 0 | 60 | 4 | 0.25 | 0.03 | 97.3 | 1.955753e-05 | 5.867259e-07 | 5.708843e-07 | 19508 | 11.13681 | 0.62315 | -100.8797 | -230.4816 | -379.5016 | 9.490177 | 219.4757 | 214.4306 | 245.0855 | 152.1879 | -237.646 | -364.104 | -532.2267 | -85.34571 | -15.82241 | -38.65023 | -36.63296 | -15.82241 | 21.2001 | 0.07 | 0 | 0.03 | 0.15 | 1.369027e-06 | 0 | 5.867259e-07 | 2.933629e-06 | 5.708843e-07 | 1.939911e-06 | 5.708843e-07 | 1.58416e-08 | 2.362745e-06 | 1.395649 |  | -0.3956487 | -838296.9
2263 | Zhu et al. [S44] | 56 | 1 | 0 | 0 | 0 | 0 | 0 | 0 | 1 | 0 | 1 | 0 | 0 | 0 | 0 | 0 | 0 | 0 | 0 | 0 | 400 | 4 | 0 | 0 | 0 | 1 | 0 | 0 | 0 | 0 | 0 | 0 | 0 | 0 | 0 | 0 | 0 | 0 | 0 | 0 | 0 | 0 | 0 | 0 | 0 | 0 | 0 | 0 | 0 | 0 | 0 | 0 | 0 | 0 | 0 | 0 | 0 | 10 | 0 | 0 | 0 | 0 | 0 | 0 | 0 | 0 | 0 | 0 | 0 | 0 | 0 | 0 | 200 | 473.15 | 28 | 0 | 12 | 60 | 0 | 0 | 60 | 4 | 0.25 | 0.03 | 7.95 | 2.575774e-05 | 7.727322e-07 | 6.143221e-08 | 19508 | 1.19842 | 0.47315 | -105.3993 | -235.8433 | -386.3914 | 5.096536 | 211.1845 | 204.5979 | 232.4628 | 144.1225 | -205.3213 | -332.6487 | -496.3812 | -63.09502 | -21.5062 | -40.05229 | -39.19706 | -21.5062 | 236.7663 | 0.07 | 0 | 0.03 | 0.15 | 1.803042e-06 | 0 | 7.727322e-07 | 3.863661e-06 | 6.143221e-08 | 1.864474e-06 | 6.143221e-08 | 7.113e-07 | 3.802229e-06 | 0.0001788717 |  | 0.9998211 | 20580.02
2264 | Zhu et al. [S44] | 57 | 1 | 0 | 0 | 0 | 0 | 0 | 0 | 1 | 0 | 1 | 0 | 0 | 0 | 0 | 0 | 0 | 0 | 0 | 0 | 400 | 4 | 0 | 0 | 0 | 1 | 0 | 0 | 0 | 0 | 0 | 0 | 0 | 0 | 0 | 0 | 0 | 0 | 0 | 0 | 0 | 0 | 0 | 0 | 0 | 0 | 0 | 0 | 0 | 0 | 0 | 0 | 0 | 0 | 0 | 0 | 0 | 10 | 0 | 0 | 0 | 0 | 0 | 0 | 0 | 0 | 0 | 0 | 0 | 0 | 0 | 0 | 225 | 498.15 | 28 | 0 | 12 | 60 | 0 | 0 | 60 | 4 | 0.25 | 0.03 | 26.2 | 2.446507e-05 | 7.339521e-07 | 1.922954e-07 | 19508 | 3.7513 | 0.49815 | -104.656 | -234.9665 | -385.2869 | 5.827889 | 212.7154 | 206.4036 | 234.7375 | 145.6288 | -210.6202 | -337.7864 | -502.2214 | -66.71707 | -20.53184 | -39.83652 | -38.75274 | -20.53184 | 142.2296 | 0.07 | 0 | 0.03 | 0.15 | 1.712555e-06 | 0 | 7.339521e-07 | 3.66976e-06 | 1.922954e-07 | 1.90485e-06 | 1.922954e-07 | 5.416566e-07 | 3.477465e-06 | 0.001367266 |  | 0.9986327 | 71492.05
2265 | Zhu et al. [S44] | 58 | 1 | 0 | 0 | 0 | 0 | 0 | 0 | 1 | 0 | 1 | 0 | 0 | 0 | 0 | 0 | 0 | 0 | 0 | 0 | 400 | 4 | 0 | 0 | 0 | 1 | 0 | 0 | 0 | 0 | 0 | 0 | 0 | 0 | 0 | 0 | 0 | 0 | 0 | 0 | 0 | 0 | 0 | 0 | 0 | 0 | 0 | 0 | 0 | 0 | 0 | 0 | 0 | 0 | 0 | 0 | 0 | 10 | 0 | 0 | 0 | 0 | 0 | 0 | 0 | 0 | 0 | 0 | 0 | 0 | 0 | 0 | 250 | 523.15 | 28 | 0 | 12 | 60 | 0 | 0 | 60 | 4 | 0.25 | 0.03 | 60.5 | 2.329595e-05 | 6.988784e-07 | 4.228214e-07 | 19508 | 8.2484 | 0.52315 | -103.9089 | -234.0832 | -384.1637 | 6.559574 | 214.1788 | 208.1335 | 236.9372 | 147.0619 | -215.9565 | -342.9683 | -508.1174 | -70.37585 | -19.56853 | -39.61206 | -38.31317 | -19.56853 | 89.93267 | 0.07 | 0 | 0.03 | 0.15 | 1.630716e-06 | 0 | 6.988784e-07 | 3.494392e-06 | 4.228214e-07 | 2.053538e-06 | 4.228214e-07 | 2.76057e-07 | 3.071571e-06 | 0.01138631 |  | 0.9886137 | 175128.6
2266 | Zhu et al. [S44] | 59 | 1 | 0 | 0 | 0 | 0 | 0 | 0 | 1 | 0 | 1 | 0 | 0 | 0 | 0 | 0 | 0 | 0 | 0 | 0 | 400 | 4 | 0 | 0 | 0 | 1 | 0 | 0 | 0 | 0 | 0 | 0 | 0 | 0 | 0 | 0 | 0 | 0 | 0 | 0 | 0 | 0 | 0 | 0 | 0 | 0 | 0 | 0 | 0 | 0 | 0 | 0 | 0 | 0 | 0 | 0 | 0 | 10 | 0 | 0 | 0 | 0 | 0 | 0 | 0 | 0 | 0 | 0 | 0 | 0 | 0 | 0 | 275 | 548.15 | 28 | 0 | 12 | 60 | 0 | 0 | 60 | 4 | 0.25 | 0.03 | 86.5 | 2.223347e-05 | 6.67004e-07 | 5.769584e-07 | 19508 | 11.25531 | 0.54815 | -103.1578 | -233.1933 | -383.0228 | 7.291598 | 215.5812 | 209.7952 | 239.0674 | 148.4287 | -221.3286 | -348.1925 | -514.0676 | -74.06962 | -18.61613 | -39.38017 | -37.88022 | -18.61613 | 59.43512 | 0.07 | 0 | 0.03 | 0.15 | 1.556343e-06 | 0 | 6.67004e-07 | 3.33502e-06 | 5.769584e-07 | 2.133301e-06 | 5.769584e-07 | 9.004554e-08 | 2.758061e-06 | 0.0833849 |  | 0.9166151 | 282963.7
2267 | Zhu et al. [S44] | 60 | 1 | 0 | 0 | 0 | 0 | 0 | 0 | 1 | 0 | 1 | 0 | 0 | 0 | 0 | 0 | 0 | 0 | 0 | 0 | 400 | 4 | 0 | 0 | 0 | 1 | 0 | 0 | 0 | 0 | 0 | 0 | 0 | 0 | 0 | 0 | 0 | 0 | 0 | 0 | 0 | 0 | 0 | 0 | 0 | 0 | 0 | 0 | 0 | 0 | 0 | 0 | 0 | 0 | 0 | 0 | 0 | 10 | 0 | 0 | 0 | 0 | 0 | 0 | 0 | 0 | 0 | 0 | 0 | 0 | 0 | 0 | 300 | 573.15 | 28 | 0 | 12 | 60 | 0 | 0 | 60 | 4 | 0.25 | 0.03 | 93.4 | 2.126367e-05 | 6.379102e-07 | 5.958081e-07 | 19508 | 11.62303 | 0.57315 | -102.4026 | -232.2965 | -381.865 | 8.023997 | 216.9283 | 211.3951 | 241.1328 | 149.7353 | -226.7351 | -353.4575 | -520.0703 | -77.79679 | -17.67445 | -39.14194 | -37.45526 | -17.67445 | 40.81672 | 0.07 | 0 | 0.03 | 0.15 | 1.488457e-06 | 0 | 6.379102e-07 | 3.189551e-06 | 5.958081e-07 | 2.084265e-06 | 5.958081e-07 | 4.210207e-08 | 2.593743e-06 | 0.2786063 |  | 0.7213937 | 405924.2
2268 | Zhu et al. [S44] | 61 | 1 | 0 | 0 | 0 | 0 | 0 | 0 | 1 | 0 | 1 | 0 | 0 | 0 | 0 | 0 | 0 | 0 | 0 | 0 | 400 | 4 | 0 | 0 | 0 | 1 | 0 | 0 | 0 | 0 | 0 | 0 | 0 | 0 | 0 | 0 | 0 | 0 | 0 | 0 | 0 | 0 | 0 | 0 | 0 | 0 | 0 | 0 | 0 | 0 | 0 | 0 | 0 | 0 | 0 | 0 | 0 | 10 | 0 | 0 | 0 | 0 | 0 | 0 | 0 | 0 | 0 | 0 | 0 | 0 | 0 | 0 | 325 | 598.15 | 28 | 0 | 12 | 60 | 0 | 0 | 60 | 4 | 0.25 | 0.03 | 95.8 | 2.037495e-05 | 6.112484e-07 | 5.85576e-07 | 19508 | 11.42342 | 0.59815 | -101.6433 | -231.3926 | -380.6911 | 8.756831 | 218.225 | 212.9386 | 243.1375 | 150.9868 | -232.1746 | -358.7618 | -526.1238 | -81.55592 | -16.74329 | -38.89833 | -37.03928 | -16.74329 | 28.98637 | 0.07 | 0 | 0.03 | 0.15 | 1.426246e-06 | 0 | 6.112484e-07 | 3.056242e-06 | 5.85576e-07 | 2.011822e-06 | 5.85576e-07 | 2.567243e-08 | 2.470666e-06 | 0.6407639 |  | 0.3592361 | 872564.9
2269 | Zhu et al. [S44] | 62 | 1 | 0 | 0 | 0 | 0 | 0 | 0 | 1 | 0 | 1 | 0 | 0 | 0 | 0 | 0 | 0 | 0 | 0 | 0 | 400 | 4 | 0 | 0 | 0 | 1 | 0 | 0 | 0 | 0 | 0 | 0 | 0 | 0 | 0 | 0 | 0 | 0 | 0 | 0 | 0 | 0 | 0 | 0 | 0 | 0 | 0 | 0 | 0 | 0 | 0 | 0 | 0 | 0 | 0 | 0 | 0 | 10 | 0 | 0 | 0 | 0 | 0 | 0 | 0 | 0 | 0 | 0 | 0 | 0 | 0 | 0 | 350 | 623.15 | 28 | 0 | 12 | 60 | 0 | 0 | 60 | 4 | 0.25 | 0.03 | 96.1 | 1.955753e-05 | 5.867259e-07 | 5.638436e-07 | 19508 | 10.99946 | 0.62315 | -100.8797 | -230.4816 | -379.5016 | 9.490177 | 219.4757 | 214.4306 | 245.0855 | 152.1879 | -237.646 | -364.104 | -532.2267 | -85.34571 | -15.82241 | -38.65023 | -36.63296 | -15.82241 | 21.2001 | 0.07 | 0 | 0.03 | 0.15 | 1.369027e-06 | 0 | 5.867259e-07 | 2.933629e-06 | 5.638436e-07 | 1.932871e-06 | 5.638436e-07 | 2.288231e-08 | 2.369786e-06 | 0.9480134 |  | 0.05198656 | 6301254.4
2270 | Mendes et al.[S45] | 1 | 1.5 | 0 | 0 | 0 | 0 | 0 | 0 | 0 | 0 | 0 | 0 | 0 | 0 | 1 | 0 | 0 | 0 | 0 | 0 | 25 | 0 | 0 | 0 | 1 | 0 | 0 | 0 | 0 | 0 | 0 | 0 | 0 | 0 | 0 | 0 | 0 | 0 | 0 | 0 | 0 | 0 | 0 | 0 | 0 | 0 | 0 | 0 | 0 | 0 | 0 | 0 | 0 | 0 | 0 | 0 | 0 | 0 | 0 | 0 | 0 | 0 | 0 | 0 | 0 | 0 | 0 | 0 | 0 | 0 | 0 | 0 | 150 | 423.15 | 0 | 0 | 4.74 | 35.39 | 0 | 0 | 60 | 1.5 | 0.6666667 | 0.0316 | 86.9 | 2.880131e-05 | 9.101214e-07 | 7.908955e-07 | 13005.33 | 10.28586 | 0.42315 | -106.8757 | -237.5783 | -388.541 | 3.635041 | 207.8869 | 200.7227 | 227.663 | 140.858 | -194.8431 | -322.5141 | -484.8766 | -55.96901 | -23.48837 | -40.45188 | -40.08864 | -23.48837 | 793.5329 | 0 | 0 | 0.0316 | 0.2359333 | 0 | 0 | 9.101214e-07 | 6.795189e-06 | 7.908955e-07 | 7.908955e-07 | 7.908955e-07 | 1.192259e-07 | 6.004294e-06 | 0.001101135 |  | 0.9988989 | 128025.6
2271 | Mendes et al.[S45] | 2 | 1.5 | 0 | 0 | 0 | 0 | 0 | 0 | 0 | 0 | 0 | 0 | 0 | 0 | 1 | 0 | 0 | 0 | 0 | 0 | 25 | 0 | 0 | 0 | 1 | 0 | 0 | 0 | 0 | 0 | 0 | 0 | 0 | 0 | 0 | 0 | 0 | 0 | 0 | 0 | 0 | 0 | 0 | 0 | 0 | 0 | 0 | 0 | 0 | 0 | 0 | 0 | 0 | 0 | 0 | 0 | 0 | 0 | 0 | 0 | 0 | 0 | 0 | 0 | 0 | 0 | 0 | 0 | 0 | 0 | 0 | 0 | 200 | 473.15 | 0 | 0 | 4.74 | 35.39 | 0 | 0 | 60 | 1.5 | 0.6666667 | 0.0316 | 99.1 | 2.575774e-05 | 8.139446e-07 | 8.066191e-07 | 13005.33 | 10.49035 | 0.47315 | -105.3993 | -235.8433 | -386.3914 | 5.096536 | 211.1845 | 204.5979 | 232.4628 | 144.1225 | -205.3213 | -332.6487 | -496.3812 | -63.09502 | -21.5062 | -40.05229 | -39.19706 | -21.5062 | 236.7663 | 0 | 0 | 0.0316 | 0.2359333 | 0 | 0 | 8.139446e-07 | 6.077109e-06 | 8.066191e-07 | 8.066191e-07 | 8.066191e-07 | 7.325501e-09 | 5.27049e-06 | 0.07117521 |  | 0.9288248 | 175567
2272 | Mendes et al.[S45] | 3 | 1.5 | 0 | 0 | 0 | 0 | 0 | 0 | 0 | 0 | 0 | 0 | 0 | 0 | 1 | 0 | 0 | 0 | 0 | 0 | 25 | 0 | 0 | 0 | 1 | 0 | 0 | 0 | 0 | 0 | 0 | 0 | 0 | 0 | 0 | 0 | 0 | 0 | 0 | 0 | 0 | 0 | 0 | 0 | 0 | 0 | 0 | 0 | 0 | 0 | 0 | 0 | 0 | 0 | 0 | 0 | 0 | 0 | 0 | 0 | 0 | 0 | 0 | 0 | 0 | 0 | 0 | 0 | 0 | 0 | 0 | 0 | 250 | 523.15 | 0 | 0 | 4.74 | 35.39 | 0 | 0 | 60 | 1.5 | 0.6666667 | 0.0316 | 99.1 | 2.329595e-05 | 7.361519e-07 | 7.295265e-07 | 13005.33 | 9.487736 | 0.52315 | -103.9089 | -234.0832 | -384.1637 | 6.559574 | 214.1788 | 208.1335 | 236.9372 | 147.0619 | -215.9565 | -342.9683 | -508.1174 | -70.37585 | -19.56853 | -39.61206 | -38.31317 | -19.56853 | 89.93267 | 0 | 0 | 0.0316 | 0.2359333 | 0 | 0 | 7.361519e-07 | 5.49629e-06 | 7.295265e-07 | 7.295265e-07 | 7.295265e-07 | 6.625367e-09 | 4.766764e-06 | 0.1873834 |  | 0.8126166 | 221880.1
2273 | Mendes et al.[S45] | 4 | 1.5 | 0 | 0 | 0 | 0 | 0 | 0 | 0 | 0 | 0 | 0 | 0 | 0 | 1 | 0 | 0 | 0 | 0 | 0 | 25 | 0 | 0 | 0 | 1 | 0 | 0 | 0 | 0 | 0 | 0 | 0 | 0 | 0 | 0 | 0 | 0 | 0 | 0 | 0 | 0 | 0 | 0 | 0 | 0 | 0 | 0 | 0 | 0 | 0 | 0 | 0 | 0 | 0 | 0 | 0 | 0 | 0 | 0 | 0 | 0 | 0 | 0 | 0 | 0 | 0 | 0 | 0 | 0 | 0 | 0 | 0 | 300 | 573.15 | 0 | 0 | 4.74 | 35.39 | 0 | 0 | 60 | 1.5 | 0.6666667 | 0.0316 | 98.8 | 2.126367e-05 | 6.719321e-07 | 6.638689e-07 | 13005.33 | 8.633836 | 0.57315 | -102.4026 | -232.2965 | -381.865 | 8.023997 | 216.9283 | 211.3951 | 241.1328 | 149.7353 | -226.7351 | -353.4575 | -520.0703 | -77.79679 | -17.67445 | -39.14194 | -37.45526 | -17.67445 | 40.81672 | 0 | 0 | 0.0316 | 0.2359333 | 0 | 0 | 6.719321e-07 | 5.016809e-06 | 6.638689e-07 | 6.638689e-07 | 6.638689e-07 | 8.063185e-09 | 4.35294e-06 | 0.307636 |  | 0.692364 | 284442.7
2274 | Mendes et al.[S45] | 5 | 1.5 | 0 | 0 | 0 | 0 | 0 | 0 | 0 | 0 | 0 | 0 | 0 | 0 | 1 | 0 | 0 | 0 | 0 | 0 | 25 | 0 | 0 | 0 | 1 | 0 | 0 | 0 | 0 | 0 | 0 | 0 | 0 | 0 | 0 | 0 | 0 | 0 | 0 | 0 | 0 | 0 | 0 | 0 | 0 | 0 | 0 | 0 | 0 | 0 | 0 | 0 | 0 | 0 | 0 | 0 | 0 | 0 | 0 | 0 | 0 | 0 | 0 | 0 | 0 | 0 | 0 | 0 | 0 | 0 | 0 | 0 | 150 | 423.15 | 28.46 | 0 | 4.74 | 35.39 | 10.06 | 0 | 60 | 1.5 | 0.6666667 | 0.0316 | 67.1 | 2.880131e-05 | 9.101214e-07 | 6.106915e-07 | 13005.33 | 7.942246 | 0.42315 | -106.8757 | -237.5783 | -388.541 | 3.635041 | 207.8869 | 200.7227 | 227.663 | 140.858 | -194.8431 | -322.5141 | -484.8766 | -55.96901 | -23.48837 | -40.45188 | -40.08864 | -23.48837 | 793.5329 | 0.1897333 | 0.06706667 | 0.0316 | 0.2359333 | 5.464569e-06 | 1.931608e-06 | 9.101214e-07 | 6.795189e-06 | 6.106915e-07 | 6.07526e-06 | 2.542299e-06 | 2.994299e-07 | 6.184498e-06 | 0.01051059 |  | 0.9894894 | 99795.24
2275 | Mendes et al.[S45] | 6 | 1.5 | 0 | 0 | 0 | 0 | 0 | 0 | 0 | 0 | 0 | 0 | 0 | 0 | 1 | 0 | 0 | 0 | 0 | 0 | 25 | 0 | 0 | 0 | 1 | 0 | 0 | 0 | 0 | 0 | 0 | 0 | 0 | 0 | 0 | 0 | 0 | 0 | 0 | 0 | 0 | 0 | 0 | 0 | 0 | 0 | 0 | 0 | 0 | 0 | 0 | 0 | 0 | 0 | 0 | 0 | 0 | 0 | 0 | 0 | 0 | 0 | 0 | 0 | 0 | 0 | 0 | 0 | 0 | 0 | 0 | 0 | 200 | 473.15 | 28.46 | 0 | 4.74 | 35.39 | 10.06 | 0 | 60 | 1.5 | 0.6666667 | 0.0316 | 97.8 | 2.575774e-05 | 8.139446e-07 | 7.960378e-07 | 13005.33 | 10.35274 | 0.47315 | -105.3993 | -235.8433 | -386.3914 | 5.096536 | 211.1845 | 204.5979 | 232.4628 | 144.1225 | -205.3213 | -332.6487 | -496.3812 | -63.09502 | -21.5062 | -40.05229 | -39.19706 | -21.5062 | 236.7663 | 0.1897333 | 0.06706667 | 0.0316 | 0.2359333 | 4.887102e-06 | 1.727486e-06 | 8.139446e-07 | 6.077109e-06 | 7.960378e-07 | 5.68314e-06 | 2.523524e-06 | 1.790678e-08 | 5.281072e-06 | 0.6405253 |  | 0.3594747 | 447685.9
2276 | Mendes et al.[S45] | 7 | 1.5 | 0 | 0 | 0 | 0 | 0 | 0 | 0 | 0 | 0 | 0 | 0 | 0 | 1 | 0 | 0 | 0 | 0 | 0 | 25 | 0 | 0 | 0 | 1 | 0 | 0 | 0 | 0 | 0 | 0 | 0 | 0 | 0 | 0 | 0 | 0 | 0 | 0 | 0 | 0 | 0 | 0 | 0 | 0 | 0 | 0 | 0 | 0 | 0 | 0 | 0 | 0 | 0 | 0 | 0 | 0 | 0 | 0 | 0 | 0 | 0 | 0 | 0 | 0 | 0 | 0 | 0 | 0 | 0 | 0 | 0 | 250 | 523.15 | 28.46 | 0 | 4.74 | 35.39 | 10.06 | 0 | 60 | 1.5 | 0.6666667 | 0.0316 | 95.4 | 2.329595e-05 | 7.361519e-07 | 7.022889e-07 | 13005.33 | 9.133502 | 0.52315 | -103.9089 | -234.0832 | -384.1637 | 6.559574 | 214.1788 | 208.1335 | 236.9372 | 147.0619 | -215.9565 | -342.9683 | -508.1174 | -70.37585 | -19.56853 | -39.61206 | -38.31317 | -19.56853 | 89.93267 | 0.1897333 | 0.06706667 | 0.0316 | 0.2359333 | 4.420018e-06 | 1.562381e-06 | 7.361519e-07 | 5.49629e-06 | 7.022889e-07 | 5.122307e-06 | 2.26467e-06 | 3.386299e-08 | 4.794001e-06 | 0.7945654 |  | 0.2054346 | 844899.7
2277 | Mendes et al.[S45] | 8 | 1.5 | 0 | 0 | 0 | 0 | 0 | 0 | 0 | 0 | 0 | 0 | 0 | 0 | 1 | 0 | 0 | 0 | 0 | 0 | 25 | 0 | 0 | 0 | 1 | 0 | 0 | 0 | 0 | 0 | 0 | 0 | 0 | 0 | 0 | 0 | 0 | 0 | 0 | 0 | 0 | 0 | 0 | 0 | 0 | 0 | 0 | 0 | 0 | 0 | 0 | 0 | 0 | 0 | 0 | 0 | 0 | 0 | 0 | 0 | 0 | 0 | 0 | 0 | 0 | 0 | 0 | 0 | 0 | 0 | 0 | 0 | 300 | 573.15 | 28.46 | 0 | 4.74 | 35.39 | 10.06 | 0 | 60 | 1.5 | 0.6666667 | 0.0316 | 91.4 | 2.126367e-05 | 6.719321e-07 | 6.141459e-07 | 13005.33 | 7.987172 | 0.57315 | -102.4026 | -232.2965 | -381.865 | 8.023997 | 216.9283 | 211.3951 | 241.1328 | 149.7353 | -226.7351 | -353.4575 | -520.0703 | -77.79679 | -17.67445 | -39.14194 | -37.45526 | -17.67445 | 40.81672 | 0.1897333 | 0.06706667 | 0.0316 | 0.2359333 | 4.034428e-06 | 1.426084e-06 | 6.719321e-07 | 5.016809e-06 | 6.141459e-07 | 4.648574e-06 | 2.04023e-06 | 5.778616e-08 | 4.402663e-06 | 0.9133165 |  | 0.08668351 | 2101755.0
2278 | Mendes et al.[S45] | 9 | 1.5 | 0 | 0 | 0 | 0 | 0 | 0 | 0 | 0 | 0 | 0 | 0 | 0 | 1 | 0 | 0 | 0 | 0 | 0 | 25 | 0 | 0 | 0 | 0 | 1 | 0 | 0 | 0 | 0 | 0 | 0 | 0 | 0 | 0 | 0 | 0 | 0 | 0 | 0 | 0 | 0 | 0 | 0 | 0 | 0 | 0 | 0 | 0 | 0 | 0 | 0 | 0 | 0 | 0 | 0 | 0 | 0 | 0 | 0 | 0 | 0 | 0 | 0 | 0 | 0 | 0 | 0 | 0 | 0 | 0 | 0 | 150 | 423.15 | 0 | 0 | 4.74 | 35.39 | 0 | 0 | 60 | 1.5 | 0.6666667 | 0.0316 | 53.8 | 2.880131e-05 | 9.101214e-07 | 4.896453e-07 | 13005.33 | 6.368001 | 0.42315 | -106.8757 | -237.5783 | -388.541 | 3.635041 | 207.8869 | 200.7227 | 227.663 | 140.858 | -194.8431 | -322.5141 | -484.8766 | -55.96901 | -23.48837 | -40.45188 | -40.08864 | -23.48837 | 793.5329 | 0 | 0 | 0.0316 | 0.2359333 | 0 | 0 | 9.101214e-07 | 6.795189e-06 | 4.896453e-07 | 4.896453e-07 | 4.896453e-07 | 4.204761e-07 | 6.305544e-06 | 0.0001139553 |  | 0.999886 | 79182.68
2279 | Mendes et al.[S45] | 10 | 1.5 | 0 | 0 | 0 | 0 | 0 | 0 | 0 | 0 | 0 | 0 | 0 | 0 | 1 | 0 | 0 | 0 | 0 | 0 | 25 | 0 | 0 | 0 | 0 | 1 | 0 | 0 | 0 | 0 | 0 | 0 | 0 | 0 | 0 | 0 | 0 | 0 | 0 | 0 | 0 | 0 | 0 | 0 | 0 | 0 | 0 | 0 | 0 | 0 | 0 | 0 | 0 | 0 | 0 | 0 | 0 | 0 | 0 | 0 | 0 | 0 | 0 | 0 | 0 | 0 | 0 | 0 | 0 | 0 | 0 | 0 | 200 | 473.15 | 0 | 0 | 4.74 | 35.39 | 0 | 0 | 60 | 1.5 | 0.6666667 | 0.0316 | 80.9 | 2.575774e-05 | 8.139446e-07 | 6.584812e-07 | 13005.33 | 8.563767 | 0.47315 | -105.3993 | -235.8433 | -386.3914 | 5.096536 | 211.1845 | 204.5979 | 232.4628 | 144.1225 | -205.3213 | -332.6487 | -496.3812 | -63.09502 | -21.5062 | -40.05229 | -39.19706 | -21.5062 | 236.7663 | 0 | 0 | 0.0316 | 0.2359333 | 0 | 0 | 8.139446e-07 | 6.077109e-06 | 6.584812e-07 | 6.584812e-07 | 6.584812e-07 | 1.554634e-07 | 5.418628e-06 | 0.002173949 |  | 0.9978261 | 133412.5
2280 | Mendes et al.[S45] | 11 | 1.5 | 0 | 0 | 0 | 0 | 0 | 0 | 0 | 0 | 0 | 0 | 0 | 0 | 1 | 0 | 0 | 0 | 0 | 0 | 25 | 0 | 0 | 0 | 0 | 1 | 0 | 0 | 0 | 0 | 0 | 0 | 0 | 0 | 0 | 0 | 0 | 0 | 0 | 0 | 0 | 0 | 0 | 0 | 0 | 0 | 0 | 0 | 0 | 0 | 0 | 0 | 0 | 0 | 0 | 0 | 0 | 0 | 0 | 0 | 0 | 0 | 0 | 0 | 0 | 0 | 0 | 0 | 0 | 0 | 0 | 0 | 250 | 523.15 | 0 | 0 | 4.74 | 35.39 | 0 | 0 | 60 | 1.5 | 0.6666667 | 0.0316 | 90.5 | 2.329595e-05 | 7.361519e-07 | 6.662175e-07 | 13005.33 | 8.66438 | 0.52315 | -103.9089 | -234.0832 | -384.1637 | 6.559574 | 214.1788 | 208.1335 | 236.9372 | 147.0619 | -215.9565 | -342.9683 | -508.1174 | -70.37585 | -19.56853 | -39.61206 | -38.31317 | -19.56853 | 89.93267 | 0 | 0 | 0.0316 | 0.2359333 | 0 | 0 | 7.361519e-07 | 5.49629e-06 | 6.662175e-07 | 6.662175e-07 | 6.662175e-07 | 6.993443e-08 | 4.830073e-06 | 0.01461066 |  | 0.9853893 | 167097.9
2281 | Mendes et al.[S45] | 12 | 1.5 | 0 | 0 | 0 | 0 | 0 | 0 | 0 | 0 | 0 | 0 | 0 | 0 | 1 | 0 | 0 | 0 | 0 | 0 | 25 | 0 | 0 | 0 | 0 | 1 | 0 | 0 | 0 | 0 | 0 | 0 | 0 | 0 | 0 | 0 | 0 | 0 | 0 | 0 | 0 | 0 | 0 | 0 | 0 | 0 | 0 | 0 | 0 | 0 | 0 | 0 | 0 | 0 | 0 | 0 | 0 | 0 | 0 | 0 | 0 | 0 | 0 | 0 | 0 | 0 | 0 | 0 | 0 | 0 | 0 | 0 | 300 | 573.15 | 0 | 0 | 4.74 | 35.39 | 0 | 0 | 60 | 1.5 | 0.6666667 | 0.0316 | 95.6 | 2.126367e-05 | 6.719321e-07 | 6.423671e-07 | 13005.33 | 8.354198 | 0.57315 | -102.4026 | -232.2965 | -381.865 | 8.023997 | 216.9283 | 211.3951 | 241.1328 | 149.7353 | -226.7351 | -353.4575 | -520.0703 | -77.79679 | -17.67445 | -39.14194 | -37.45526 | -17.67445 | 40.81672 | 0 | 0 | 0.0316 | 0.2359333 | 0 | 0 | 6.719321e-07 | 5.016809e-06 | 6.423671e-07 | 6.423671e-07 | 6.423671e-07 | 2.956501e-08 | 4.374442e-06 | 0.07816776 |  | 0.9218322 | 206718
2282 | Mendes et al.[S45] | 13 | 1.5 | 0 | 0 | 0 | 0 | 0 | 0 | 0 | 0 | 0 | 0 | 0 | 0 | 1 | 0 | 0 | 0 | 0 | 0 | 25 | 0 | 0 | 0 | 0 | 1 | 0 | 0 | 0 | 0 | 0 | 0 | 0 | 0 | 0 | 0 | 0 | 0 | 0 | 0 | 0 | 0 | 0 | 0 | 0 | 0 | 0 | 0 | 0 | 0 | 0 | 0 | 0 | 0 | 0 | 0 | 0 | 0 | 0 | 0 | 0 | 0 | 0 | 0 | 0 | 0 | 0 | 0 | 0 | 0 | 0 | 0 | 150 | 423.15 | 28.46 | 0 | 4.74 | 35.39 | 10.06 | 0 | 60 | 1.5 | 0.6666667 | 0.0316 | 40.5 | 2.880131e-05 | 9.101214e-07 | 3.685992e-07 | 13005.33 | 4.793755 | 0.42315 | -106.8757 | -237.5783 | -388.541 | 3.635041 | 207.8869 | 200.7227 | 227.663 | 140.858 | -194.8431 | -322.5141 | -484.8766 | -55.96901 | -23.48837 | -40.45188 | -40.08864 | -23.48837 | 793.5329 | 0.1897333 | 0.06706667 | 0.0316 | 0.2359333 | 5.464569e-06 | 1.931608e-06 | 9.101214e-07 | 6.795189e-06 | 3.685992e-07 | 5.833168e-06 | 2.300207e-06 | 5.415222e-07 | 6.42659e-06 | 0.004858582 |  | 0.9951414 | 59891.98
2283 | Mendes et al.[S45] | 14 | 1.5 | 0 | 0 | 0 | 0 | 0 | 0 | 0 | 0 | 0 | 0 | 0 | 0 | 1 | 0 | 0 | 0 | 0 | 0 | 25 | 0 | 0 | 0 | 0 | 1 | 0 | 0 | 0 | 0 | 0 | 0 | 0 | 0 | 0 | 0 | 0 | 0 | 0 | 0 | 0 | 0 | 0 | 0 | 0 | 0 | 0 | 0 | 0 | 0 | 0 | 0 | 0 | 0 | 0 | 0 | 0 | 0 | 0 | 0 | 0 | 0 | 0 | 0 | 0 | 0 | 0 | 0 | 0 | 0 | 0 | 0 | 200 | 473.15 | 28.46 | 0 | 4.74 | 35.39 | 10.06 | 0 | 60 | 1.5 | 0.6666667 | 0.0316 | 58.3 | 2.575774e-05 | 8.139446e-07 | 4.745297e-07 | 13005.33 | 6.171417 | 0.47315 | -105.3993 | -235.8433 | -386.3914 | 5.096536 | 211.1845 | 204.5979 | 232.4628 | 144.1225 | -205.3213 | -332.6487 | -496.3812 | -63.09502 | -21.5062 | -40.05229 | -39.19706 | -21.5062 | 236.7663 | 0.1897333 | 0.06706667 | 0.0316 | 0.2359333 | 4.887102e-06 | 1.727486e-06 | 8.139446e-07 | 6.077109e-06 | 4.745297e-07 | 5.361631e-06 | 2.202015e-06 | 3.394149e-07 | 5.60258e-06 | 0.02622277 |  | 0.9737772 | 98517.16
2284 | Mendes et al.[S45] | 15 | 1.5 | 0 | 0 | 0 | 0 | 0 | 0 | 0 | 0 | 0 | 0 | 0 | 0 | 1 | 0 | 0 | 0 | 0 | 0 | 25 | 0 | 0 | 0 | 0 | 1 | 0 | 0 | 0 | 0 | 0 | 0 | 0 | 0 | 0 | 0 | 0 | 0 | 0 | 0 | 0 | 0 | 0 | 0 | 0 | 0 | 0 | 0 | 0 | 0 | 0 | 0 | 0 | 0 | 0 | 0 | 0 | 0 | 0 | 0 | 0 | 0 | 0 | 0 | 0 | 0 | 0 | 0 | 0 | 0 | 0 | 0 | 250 | 523.15 | 28.46 | 0 | 4.74 | 35.39 | 10.06 | 0 | 60 | 1.5 | 0.6666667 | 0.0316 | 71.9 | 2.329595e-05 | 7.361519e-07 | 5.292932e-07 | 13005.33 | 6.883635 | 0.52315 | -103.9089 | -234.0832 | -384.1637 | 6.559574 | 214.1788 | 208.1335 | 236.9372 | 147.0619 | -215.9565 | -342.9683 | -508.1174 | -70.37585 | -19.56853 | -39.61206 | -38.31317 | -19.56853 | 89.93267 | 0.1897333 | 0.06706667 | 0.0316 | 0.2359333 | 4.420018e-06 | 1.562381e-06 | 7.361519e-07 | 5.49629e-06 | 5.292932e-07 | 4.949311e-06 | 2.091675e-06 | 2.068587e-07 | 4.966997e-06 | 0.112035 |  | 0.887965 | 147320.6
2285 | Mendes et al.[S45] | 16 | 1.5 | 0 | 0 | 0 | 0 | 0 | 0 | 0 | 0 | 0 | 0 | 0 | 0 | 1 | 0 | 0 | 0 | 0 | 0 | 25 | 0 | 0 | 0 | 0 | 1 | 0 | 0 | 0 | 0 | 0 | 0 | 0 | 0 | 0 | 0 | 0 | 0 | 0 | 0 | 0 | 0 | 0 | 0 | 0 | 0 | 0 | 0 | 0 | 0 | 0 | 0 | 0 | 0 | 0 | 0 | 0 | 0 | 0 | 0 | 0 | 0 | 0 | 0 | 0 | 0 | 0 | 0 | 0 | 0 | 0 | 0 | 300 | 573.15 | 28.46 | 0 | 4.74 | 35.39 | 10.06 | 0 | 60 | 1.5 | 0.6666667 | 0.0316 | 77.5 | 2.126367e-05 | 6.719321e-07 | 5.207474e-07 | 13005.33 | 6.772493 | 0.57315 | -102.4026 | -232.2965 | -381.865 | 8.023997 | 216.9283 | 211.3951 | 241.1328 | 149.7353 | -226.7351 | -353.4575 | -520.0703 | -77.79679 | -17.67445 | -39.14194 | -37.45526 | -17.67445 | 40.81672 | 0.1897333 | 0.06706667 | 0.0316 | 0.2359333 | 4.034428e-06 | 1.426084e-06 | 6.719321e-07 | 5.016809e-06 | 5.207474e-07 | 4.555175e-06 | 1.946831e-06 | 1.511847e-07 | 4.496062e-06 | 0.3196355 |  | 0.6803645 | 227055.7
2286 | Bi et al.[S46] | 1 | 1 | 0 | 0 | 0 | 0 | 0 | 0 | 1 | 0 | 0 | 0 | 0 | 0 | 0 | 0 | 0 | 0 | 0 | 0 | 500 | 4 | 0 | 0 | 0.6 | 0 | 0 | 0 | 0 | 0.4 | 0 | 0 | 0 | 0 | 0 | 0 | 0 | 0 | 0 | 0 | 0 | 0 | 0 | 0 | 0 | 0 | 0 | 0 | 0 | 0 | 0 | 0 | 0 | 0 | 0 | 0 | 0 | 0 | 0 | 0 | 0 | 0 | 0 | 0 | 0 | 0 | 0 | 0 | 0 | 0 | 0 | 0 | 522 | 795.15 | 45.3 | 0 | 11.8 | 34.4 | 7.4 | 1.1 | 60 | 15 | 0.06666667 | 0.007866667 | 82.4 | 1.532701e-05 | 1.205725e-07 | 9.935174e-08 | 19508 | 1.938154 | 0.79515 | -95.50681 | -224.0111 | -370.952 | 14.55765 | 227.0837 | 223.5897 | 257.1842 | 159.3678 | -276.0724 | -401.7984 | -575.4519 | -112.1636 | -9.744735 | -36.87639 | -34.12143 | -9.744735 | 4.366866 | 0.0302 | 0.004933333 | 0.007866667 | 0.02293333 | 4.628758e-07 | 7.561326e-08 | 1.205725e-07 | 3.514995e-07 | 9.935174e-08 | 5.622275e-07 | 1.74965e-07 | 2.122076e-08 | 2.521478e-07 | 4.209954 |  | -3.209954 | -730304
2287 | Bi et al.[S46] | 2 | 1 | 0 | 0 | 0 | 0 | 0 | 0 | 1 | 0 | 0 | 0 | 0 | 0 | 0 | 0 | 0 | 0 | 0 | 0 | 500 | 4 | 0 | 0 | 0.6 | 0 | 0 | 0 | 0 | 0.4 | 0 | 0 | 0 | 0 | 0 | 0 | 0 | 0 | 0 | 0 | 0 | 0 | 0 | 0 | 0 | 0 | 0 | 0 | 0 | 0 | 0 | 0 | 0 | 0 | 0 | 0 | 0 | 0 | 0 | 0 | 0 | 0 | 0 | 0 | 0 | 0 | 0 | 0 | 0 | 0 | 0 | 0 | 534 | 807.15 | 45.3 | 0 | 11.8 | 34.4 | 7.4 | 1.1 | 60 | 15 | 0.06666667 | 0.007866667 | 92.2 | 1.509914e-05 | 1.187799e-07 | 1.095151e-07 | 19508 | 2.136421 | 0.80715 | -95.1242 | -223.5461 | -370.3344 | 14.91318 | 227.5612 | 224.1701 | 257.955 | 159.8115 | -278.8002 | -404.485 | -578.5428 | -114.0787 | -9.336219 | -36.75096 | -33.96486 | -9.336219 | 4.019892 | 0.0302 | 0.004933333 | 0.007866667 | 0.02293333 | 4.559942e-07 | 7.448911e-08 | 1.187799e-07 | 3.462737e-07 | 1.095151e-07 | 5.655093e-07 | 1.840042e-07 | 9.264835e-09 | 2.367586e-07 | 11.80075 |  | -10.80075 | -246523
2288 | Bi et al.[S46] | 3 | 1 | 0 | 0 | 0 | 0 | 0 | 0 | 1 | 0 | 0 | 0 | 0 | 0 | 0 | 0 | 0 | 0 | 0 | 0 | 500 | 4 | 0 | 0 | 0.6 | 0 | 0 | 0 | 0 | 0.4 | 0 | 0 | 0 | 0 | 0 | 0 | 0 | 0 | 0 | 0 | 0 | 0 | 0 | 0 | 0 | 0 | 0 | 0 | 0 | 0 | 0 | 0 | 0 | 0 | 0 | 0 | 0 | 0 | 0 | 0 | 0 | 0 | 0 | 0 | 0 | 0 | 0 | 0 | 0 | 0 | 0 | 0 | 546 | 819.15 | 45.3 | 0 | 11.8 | 34.4 | 7.4 | 1.1 | 60 | 15 | 0.06666667 | 0.007866667 | 96.5 | 1.487795e-05 | 1.170399e-07 | 1.129435e-07 | 19508 | 2.203302 | 0.81915 | -94.74058 | -223.0793 | -369.7145 | 15.26904 | 228.033 | 224.7442 | 258.7174 | 160.2492 | -281.5338 | -407.1785 | -581.6428 | -115.9991 | -8.929569 | -36.62558 | -33.81067 | -8.929569 | 3.71049 | 0.0302 | 0.004933333 | 0.007866667 | 0.02293333 | 4.493142e-07 | 7.33979e-08 | 1.170399e-07 | 3.41201e-07 | 1.129435e-07 | 5.622576e-07 | 1.863414e-07 | 4.096396e-09 | 2.282575e-07 | 30.19857 |  | -29.19857 | -96862.45
2289 | Bi et al.[S46] | 4 | 1 | 0 | 0 | 0 | 0 | 0 | 0 | 1 | 0 | 0 | 0 | 0 | 0 | 0 | 0 | 0 | 0 | 0 | 0 | 500 | 4 | 0 | 0 | 0.6 | 0 | 0 | 0 | 0 | 0.4 | 0 | 0 | 0 | 0 | 0 | 0 | 0 | 0 | 0 | 0 | 0 | 0 | 0 | 0 | 0 | 0 | 0 | 0 | 0 | 0 | 0 | 0 | 0 | 0 | 0 | 0 | 0 | 0 | 0 | 0 | 0 | 0 | 0 | 0 | 0 | 0 | 0 | 0 | 0 | 0 | 0 | 0 | 571 | 844.15 | 45.3 | 0 | 11.8 | 34.4 | 7.4 | 1.1 | 60 | 15 | 0.06666667 | 0.007866667 | 96.2 | 1.443733e-05 | 1.135737e-07 | 1.092579e-07 | 19508 | 2.131403 | 0.84415 | -93.93822 | -222.1009 | -368.4154 | 16.01152 | 228.9979 | 225.9207 | 260.2796 | 161.142 | -287.2468 | -412.8119 | -588.1304 | -120.0165 | -8.088244 | -36.36469 | -33.49695 | -8.088244 | 3.165961 | 0.0302 | 0.004933333 | 0.007866667 | 0.02293333 | 4.360075e-07 | 7.122418e-08 | 1.135737e-07 | 3.310962e-07 | 1.092579e-07 | 5.452653e-07 | 1.804821e-07 | 4.3158e-09 | 2.218383e-07 | 32.46673 |  | -31.46673 | -92335.63
2290 | Bi et al.[S46] | 5 | 1 | 0 | 0 | 0 | 0 | 0 | 0 | 1 | 0 | 0 | 0 | 0 | 0 | 0 | 0 | 0 | 0 | 0 | 0 | 500 | 4 | 0 | 0 | 0.6 | 0 | 0 | 0 | 0 | 0.4 | 0 | 0 | 0 | 0 | 0 | 0 | 0 | 0 | 0 | 0 | 0 | 0 | 0 | 0 | 0 | 0 | 0 | 0 | 0 | 0 | 0 | 0 | 0 | 0 | 0 | 0 | 0 | 0 | 0 | 0 | 0 | 0 | 0 | 0 | 0 | 0 | 0 | 0 | 0 | 0 | 0 | 0 | 595 | 868.15 | 45.3 | 0 | 11.8 | 34.4 | 7.4 | 1.1 | 60 | 15 | 0.06666667 | 0.007866667 | 95.5 | 1.403821e-05 | 1.104339e-07 | 1.054644e-07 | 19508 | 2.0574 | 0.86815 | -93.16395 | -221.1543 | -367.1589 | 16.72579 | 229.9023 | 227.0264 | 261.7472 | 161.9764 | -292.7536 | -418.2473 | -594.3947 | -123.894 | -7.287837 | -36.11489 | -33.20515 | -7.287837 | 2.744787 | 0.0302 | 0.004933333 | 0.007866667 | 0.02293333 | 4.23954e-07 | 6.925518e-08 | 1.104339e-07 | 3.21943e-07 | 1.054644e-07 | 5.294184e-07 | 1.747196e-07 | 4.969527e-09 | 2.164786e-07 | 31.32578 |  | -30.32578 | -97816.55
2291 | Bi et al.[S46] | 6 | 1 | 0 | 0 | 0 | 0 | 0 | 0 | 1 | 0 | 0 | 0 | 0 | 0 | 0 | 0 | 0 | 0 | 0 | 0 | 500 | 4 | 0 | 0 | 0.6 | 0 | 0 | 0 | 0 | 0.4 | 0 | 0 | 0 | 0 | 0 | 0 | 0 | 0 | 0 | 0 | 0 | 0 | 0 | 0 | 0 | 0 | 0 | 0 | 0 | 0 | 0 | 0 | 0 | 0 | 0 | 0 | 0 | 0 | 0 | 0 | 0 | 0 | 0 | 0 | 0 | 0 | 0 | 0 | 0 | 0 | 0 | 0 | 620 | 893.15 | 45.3 | 0 | 11.8 | 34.4 | 7.4 | 1.1 | 60 | 15 | 0.06666667 | 0.007866667 | 93.3 | 1.364527e-05 | 1.073428e-07 | 1.001508e-07 | 19508 | 1.953743 | 0.89315 | -92.35333 | -220.1605 | -365.8409 | 17.47148 | 230.8228 | 228.155 | 263.2439 | 162.8232 | -298.5127 | -423.9371 | -600.9572 | -127.954 | -6.461409 | -35.85563 | -32.91074 | -6.461409 | 2.387263 | 0.0302 | 0.004933333 | 0.007866667 | 0.02293333 | 4.120872e-07 | 6.731667e-08 | 1.073428e-07 | 3.129316e-07 | 1.001508e-07 | 5.12238e-07 | 1.674675e-07 | 7.191968e-09 | 2.127807e-07 | 23.4813 |  | -22.4813 | -132620.5
2292 | Bi et al.[S46] | 7 | 1 | 0 | 0 | 0 | 0 | 0 | 0 | 1 | 0 | 0 | 0 | 0 | 0 | 0 | 0 | 0 | 0 | 0 | 0 | 500 | 4 | 0 | 0 | 0.6 | 0 | 0 | 0 | 0 | 0.4 | 0 | 0 | 0 | 0 | 0 | 0 | 0 | 0 | 0 | 0 | 0 | 0 | 0 | 0 | 0 | 0 | 0 | 0 | 0 | 0 | 0 | 0 | 0 | 0 | 0 | 0 | 0 | 0 | 0 | 0 | 0 | 0 | 0 | 0 | 0 | 0 | 0 | 0 | 0 | 0 | 0 | 0 | 645 | 918.15 | 45.3 | 0 | 11.8 | 34.4 | 7.4 | 1.1 | 60 | 15 | 0.06666667 | 0.007866667 | 89.8 | 1.327373e-05 | 1.0442e-07 | 9.376916e-08 | 19508 | 1.829249 | 0.91815 | -91.53859 | -219.1588 | -364.5139 | 18.21896 | 231.7225 | 229.2611 | 264.7092 | 163.6486 | -304.2946 | -429.6548 | -607.5567 | -132.035 | -5.642221 | -35.59761 | -32.62581 | -5.642221 | 2.094133 | 0.0302 | 0.004933333 | 0.007866667 | 0.02293333 | 4.008666e-07 | 6.548373e-08 | 1.0442e-07 | 3.044109e-07 | 9.376916e-08 | 4.946358e-07 | 1.592529e-07 | 1.065084e-08 | 2.106417e-07 | 16.76642 |  | -15.76642 | -187104
2293 | Bi et al.[S46] | 8 | 1 | 0 | 0 | 0 | 0 | 0 | 0 | 1 | 0 | 0 | 0 | 0 | 0 | 0 | 0 | 0 | 0 | 0 | 0 | 500 | 4 | 0 | 0 | 0.6 | 0 | 0 | 0 | 0 | 0.4 | 0 | 0 | 0 | 0 | 0 | 0 | 0 | 0 | 0 | 0 | 0 | 0 | 0 | 0 | 0 | 0 | 0 | 0 | 0 | 0 | 0 | 0 | 0 | 0 | 0 | 0 | 0 | 0 | 0 | 0 | 0 | 0 | 0 | 0 | 0 | 0 | 0 | 0 | 0 | 0 | 0 | 0 | 670 | 943.15 | 45.3 | 0 | 11.8 | 34.4 | 7.4 | 1.1 | 60 | 15 | 0.06666667 | 0.007866667 | 85 | 1.292188e-05 | 1.016522e-07 | 8.640433e-08 | 19508 | 1.685576 | 0.94315 | -90.71982 | -218.1491 | -363.1783 | 18.96833 | 232.6023 | 230.346 | 266.1444 | 164.4538 | -310.0987 | -435.4 | -614.1924 | -136.1363 | -4.830042 | -35.34104 | -32.3501 | -4.830042 | 1.851453 | 0.0302 | 0.004933333 | 0.007866667 | 0.02293333 | 3.902409e-07 | 6.374796e-08 | 1.016522e-07 | 2.963419e-07 | 8.640433e-08 | 4.766452e-07 | 1.501523e-07 | 1.524782e-08 | 2.099375e-07 | 12.07582 |  | -11.07582 | -258970.4
2294 | Bi et al.[S46] | 9 | 1 | 0 | 0 | 0 | 0 | 0 | 0 | 1 | 0 | 0 | 0 | 0 | 0 | 0 | 0 | 0 | 0 | 0 | 0 | 500 | 4 | 0 | 0 | 0.6 | 0 | 0 | 0 | 0 | 0.4 | 0 | 0 | 0 | 0 | 0 | 0 | 0 | 0 | 0 | 0 | 0 | 0 | 0 | 0 | 0 | 0 | 0 | 0 | 0 | 0 | 0 | 0 | 0 | 0 | 0 | 0 | 0 | 0 | 0 | 0 | 0 | 0 | 0 | 0 | 0 | 0 | 0 | 0 | 0 | 0 | 0 | 0 | 623 | 896.15 | 45.3 | 0 | 11.8 | 34.4 | 7.4 | 1.1 | 60 | 15 | 0.06666667 | 0.007866667 | 91.4 | 1.359959e-05 | 1.069835e-07 | 9.778288e-08 | 19508 | 1.907548 | 0.89615 | -92.25577 | -220.0407 | -365.6822 | 17.56108 | 230.9318 | 228.2888 | 263.4213 | 162.9233 | -299.2053 | -424.6218 | -601.7472 | -128.4426 | -6.362729 | -35.8246 | -32.87605 | -6.362729 | 2.349 | 0.0302 | 0.004933333 | 0.007866667 | 0.02293333 | 4.107077e-07 | 6.709132e-08 | 1.069835e-07 | 3.11884e-07 | 9.778288e-08 | 5.084906e-07 | 1.648742e-07 | 9.200577e-09 | 2.141011e-07 | 18.11835 |  | -17.11835 | -171195.1
2295 | Bi et al.[S46] | 10 | 1 | 0 | 0 | 0 | 0 | 0 | 0 | 1 | 0 | 0 | 0 | 0 | 0 | 0 | 0 | 0 | 0 | 0 | 0 | 500 | 4 | 0 | 0 | 0.6 | 0 | 0 | 0 | 0 | 0.4 | 0 | 0 | 0 | 0 | 0 | 0 | 0 | 0 | 0 | 0 | 0 | 0 | 0 | 0 | 0 | 0 | 0 | 0 | 0 | 0 | 0 | 0 | 0 | 0 | 0 | 0 | 0 | 0 | 0 | 0 | 0 | 0 | 0 | 0 | 0 | 0 | 0 | 0 | 0 | 0 | 0 | 0 | 623 | 896.15 | 45.3 | 0 | 11.8 | 34.4 | 7.4 | 1.1 | 60 | 10 | 0.1 | 0.0118 | 90.6 | 1.359959e-05 | 1.604752e-07 | 1.453905e-07 | 19508 | 2.836278 | 0.89615 | -92.25577 | -220.0407 | -365.6822 | 17.56108 | 230.9318 | 228.2888 | 263.4213 | 162.9233 | -299.2053 | -424.6218 | -601.7472 | -128.4426 | -6.362729 | -35.8246 | -32.87605 | -6.362729 | 2.349 | 0.0453 | 0.0074 | 0.0118 | 0.0344 | 6.160615e-07 | 1.00637e-07 | 1.604752e-07 | 4.67826e-07 | 1.453905e-07 | 7.61452e-07 | 2.460275e-07 | 1.508467e-08 | 3.224354e-07 | 16.39701 |  | -15.39701 | -125778.8
2296 | Bi et al.[S46] | 11 | 1 | 0 | 0 | 0 | 0 | 0 | 0 | 1 | 0 | 0 | 0 | 0 | 0 | 0 | 0 | 0 | 0 | 0 | 0 | 500 | 4 | 0 | 0 | 0.6 | 0 | 0 | 0 | 0 | 0.4 | 0 | 0 | 0 | 0 | 0 | 0 | 0 | 0 | 0 | 0 | 0 | 0 | 0 | 0 | 0 | 0 | 0 | 0 | 0 | 0 | 0 | 0 | 0 | 0 | 0 | 0 | 0 | 0 | 0 | 0 | 0 | 0 | 0 | 0 | 0 | 0 | 0 | 0 | 0 | 0 | 0 | 0 | 623 | 896.15 | 45.3 | 0 | 11.8 | 34.4 | 7.4 | 1.1 | 60 | 7.5 | 0.1333333 | 0.01573333 | 91.9 | 1.359959e-05 | 2.139669e-07 | 1.966356e-07 | 19508 | 3.835967 | 0.89615 | -92.25577 | -220.0407 | -365.6822 | 17.56108 | 230.9318 | 228.2888 | 263.4213 | 162.9233 | -299.2053 | -424.6218 | -601.7472 | -128.4426 | -6.362729 | -35.8246 | -32.87605 | -6.362729 | 2.349 | 0.0604 | 0.009866667 | 0.01573333 | 0.04586667 | 8.214154e-07 | 1.341826e-07 | 2.139669e-07 | 6.23768e-07 | 1.966356e-07 | 1.018051e-06 | 3.308182e-07 | 1.733132e-08 | 4.271324e-07 | 19.36787 |  | -18.36787 | -80210.96
2297 | Bi et al.[S46] | 12 | 1 | 0 | 0 | 0 | 0 | 0 | 0 | 1 | 0 | 0 | 0 | 0 | 0 | 0 | 0 | 0 | 0 | 0 | 0 | 500 | 4 | 0 | 0 | 0.6 | 0 | 0 | 0 | 0 | 0.4 | 0 | 0 | 0 | 0 | 0 | 0 | 0 | 0 | 0 | 0 | 0 | 0 | 0 | 0 | 0 | 0 | 0 | 0 | 0 | 0 | 0 | 0 | 0 | 0 | 0 | 0 | 0 | 0 | 0 | 0 | 0 | 0 | 0 | 0 | 0 | 0 | 0 | 0 | 0 | 0 | 0 | 0 | 623 | 896.15 | 45.3 | 0 | 11.8 | 34.4 | 7.4 | 1.1 | 60 | 5 | 0.2 | 0.0236 | 90.9 | 1.359959e-05 | 3.209504e-07 | 2.917439e-07 | 19508 | 5.69134 | 0.89615 | -92.25577 | -220.0407 | -365.6822 | 17.56108 | 230.9318 | 228.2888 | 263.4213 | 162.9233 | -299.2053 | -424.6218 | -601.7472 | -128.4426 | -6.362729 | -35.8246 | -32.87605 | -6.362729 | 2.349 | 0.0906 | 0.0148 | 0.0236 | 0.0688 | 1.232123e-06 | 2.01274e-07 | 3.209504e-07 | 9.356519e-07 | 2.917439e-07 | 1.523867e-06 | 4.930179e-07 | 2.920648e-08 | 6.43908e-07 | 17.00684 |  | -16.00684 | -60693.77
2298 | Bi et al.[S46] | 13 | 1 | 0 | 0 | 0 | 0 | 0 | 0 | 1 | 0 | 0 | 0 | 0 | 0 | 0 | 0 | 0 | 0 | 0 | 0 | 500 | 4 | 0 | 0 | 0.6 | 0 | 0 | 0 | 0 | 0.4 | 0 | 0 | 0 | 0 | 0 | 0 | 0 | 0 | 0 | 0 | 0 | 0 | 0 | 0 | 0 | 0 | 0 | 0 | 0 | 0 | 0 | 0 | 0 | 0 | 0 | 0 | 0 | 0 | 0 | 0 | 0 | 0 | 0 | 0 | 0 | 0 | 0 | 0 | 0 | 0 | 0 | 0 | 623 | 896.15 | 45.3 | 0 | 11.8 | 34.4 | 7.4 | 1.1 | 60 | 3.75 | 0.2666667 | 0.03146667 | 91.5 | 1.359959e-05 | 4.279338e-07 | 3.915595e-07 | 19508 | 7.638542 | 0.89615 | -92.25577 | -220.0407 | -365.6822 | 17.56108 | 230.9318 | 228.2888 | 263.4213 | 162.9233 | -299.2053 | -424.6218 | -601.7472 | -128.4426 | -6.362729 | -35.8246 | -32.87605 | -6.362729 | 2.349 | 0.1208 | 0.01973333 | 0.03146667 | 0.09173333 | 1.642831e-06 | 2.683653e-07 | 4.279338e-07 | 1.247536e-06 | 3.915595e-07 | 2.03439e-06 | 6.599247e-07 | 3.637438e-08 | 8.559765e-07 | 18.35643 |  | -17.35643 | -42257.87
2299 | Bi et al.[S46] | 14 | 1 | 0 | 0 | 0 | 0 | 0 | 0 | 1 | 0 | 0 | 0 | 0 | 0 | 0 | 0 | 0 | 0 | 0 | 0 | 500 | 4 | 0 | 0 | 0.6 | 0 | 0 | 0 | 0 | 0.4 | 0 | 0 | 0 | 0 | 0 | 0 | 0 | 0 | 0 | 0 | 0 | 0 | 0 | 0 | 0 | 0 | 0 | 0 | 0 | 0 | 0 | 0 | 0 | 0 | 0 | 0 | 0 | 0 | 0 | 0 | 0 | 0 | 0 | 0 | 0 | 0 | 0 | 0 | 0 | 0 | 0 | 0 | 623 | 896.15 | 45.3 | 0 | 11.8 | 34.4 | 7.4 | 1.1 | 60 | 14.8 | 0.06756757 | 0.007972973 | 86 | 1.359959e-05 | 1.084292e-07 | 9.32491e-08 | 19508 | 1.819103 | 0.89615 | -92.25577 | -220.0407 | -365.6822 | 17.56108 | 230.9318 | 228.2888 | 263.4213 | 162.9233 | -299.2053 | -424.6218 | -601.7472 | -128.4426 | -6.362729 | -35.8246 | -32.87605 | -6.362729 | 2.349 | 0.03060811 | 0.005 | 0.007972973 | 0.02324324 | 4.162578e-07 | 6.799796e-08 | 1.084292e-07 | 3.160986e-07 | 9.32491e-08 | 5.095069e-07 | 1.612471e-07 | 1.518009e-08 | 2.228495e-07 | 10.33886 |  | -9.338865 | -291327.7
2300 | Bi et al.[S46] | 15 | 1 | 0 | 0 | 0 | 0 | 0 | 0 | 1 | 0 | 0 | 0 | 0 | 0 | 0 | 0 | 0 | 0 | 0 | 0 | 500 | 4 | 0 | 0 | 0.6 | 0 | 0 | 0 | 0 | 0.4 | 0 | 0 | 0 | 0 | 0 | 0 | 0 | 0 | 0 | 0 | 0 | 0 | 0 | 0 | 0 | 0 | 0 | 0 | 0 | 0 | 0 | 0 | 0 | 0 | 0 | 0 | 0 | 0 | 0 | 0 | 0 | 0 | 0 | 0 | 0 | 0 | 0 | 0 | 0 | 0 | 0 | 0 | 623 | 896.15 | 45.3 | 0 | 11.8 | 34.4 | 7.4 | 1.1 | 60 | 14.8 | 0.06756757 | 0.007972973 | 90.3 | 1.359959e-05 | 1.084292e-07 | 9.791155e-08 | 19508 | 1.910059 | 0.89615 | -92.25577 | -220.0407 | -365.6822 | 17.56108 | 230.9318 | 228.2888 | 263.4213 | 162.9233 | -299.2053 | -424.6218 | -601.7472 | -128.4426 | -6.362729 | -35.8246 | -32.87605 | -6.362729 | 2.349 | 0.03060811 | 0.005 | 0.007972973 | 0.02324324 | 4.162578e-07 | 6.799796e-08 | 1.084292e-07 | 3.160986e-07 | 9.791155e-08 | 5.141693e-07 | 1.659095e-07 | 1.051763e-08 | 2.181871e-07 | 15.82514 |  | -14.82514 | -192693.2
2301 | Bi et al.[S46] | 16 | 1 | 0 | 0 | 0 | 0 | 0 | 0 | 1 | 0 | 0 | 0 | 0 | 0 | 0 | 0 | 0 | 0 | 0 | 0 | 500 | 4 | 0 | 0 | 0.6 | 0 | 0 | 0 | 0 | 0.4 | 0 | 0 | 0 | 0 | 0 | 0 | 0 | 0 | 0 | 0 | 0 | 0 | 0 | 0 | 0 | 0 | 0 | 0 | 0 | 0 | 0 | 0 | 0 | 0 | 0 | 0 | 0 | 0 | 0 | 0 | 0 | 0 | 0 | 0 | 0 | 0 | 0 | 0 | 0 | 0 | 0 | 0 | 623 | 896.15 | 45.3 | 0 | 11.8 | 34.4 | 7.4 | 1.1 | 60 | 14.8 | 0.06756757 | 0.007972973 | 90.5 | 1.359959e-05 | 1.084292e-07 | 9.812841e-08 | 19508 | 1.914289 | 0.89615 | -92.25577 | -220.0407 | -365.6822 | 17.56108 | 230.9318 | 228.2888 | 263.4213 | 162.9233 | -299.2053 | -424.6218 | -601.7472 | -128.4426 | -6.362729 | -35.8246 | -32.87605 | -6.362729 | 2.349 | 0.03060811 | 0.005 | 0.007972973 | 0.02324324 | 4.162578e-07 | 6.799796e-08 | 1.084292e-07 | 3.160986e-07 | 9.812841e-08 | 5.143862e-07 | 1.661264e-07 | 1.030077e-08 | 2.179702e-07 | 16.20235 |  | -15.20235 | -188328.2
2302 | Bi et al.[S46] | 17 | 1 | 0 | 0 | 0 | 0 | 0 | 0 | 1 | 0 | 0 | 0 | 0 | 0 | 0 | 0 | 0 | 0 | 0 | 0 | 500 | 4 | 0 | 0 | 0.6 | 0 | 0 | 0 | 0 | 0.4 | 0 | 0 | 0 | 0 | 0 | 0 | 0 | 0 | 0 | 0 | 0 | 0 | 0 | 0 | 0 | 0 | 0 | 0 | 0 | 0 | 0 | 0 | 0 | 0 | 0 | 0 | 0 | 0 | 0 | 0 | 0 | 0 | 0 | 0 | 0 | 0 | 0 | 0 | 0 | 0 | 0 | 0 | 623 | 896.15 | 45.3 | 0 | 11.8 | 34.4 | 7.4 | 1.1 | 60 | 14.8 | 0.06756757 | 0.007972973 | 92.2 | 1.359959e-05 | 1.084292e-07 | 9.99717e-08 | 19508 | 1.950248 | 0.89615 | -92.25577 | -220.0407 | -365.6822 | 17.56108 | 230.9318 | 228.2888 | 263.4213 | 162.9233 | -299.2053 | -424.6218 | -601.7472 | -128.4426 | -6.362729 | -35.8246 | -32.87605 | -6.362729 | 2.349 | 0.03060811 | 0.005 | 0.007972973 | 0.02324324 | 4.162578e-07 | 6.799796e-08 | 1.084292e-07 | 3.160986e-07 | 9.99717e-08 | 5.162295e-07 | 1.679697e-07 | 8.457476e-09 | 2.161269e-07 | 20.19487 |  | -19.19487 | -151957.9
2303 | Bi et al.[S46] | 18 | 1 | 0 | 0 | 0 | 0 | 0 | 0 | 1 | 0 | 0 | 0 | 0 | 0 | 0 | 0 | 0 | 0 | 0 | 0 | 500 | 4 | 0 | 0 | 0.6 | 0 | 0 | 0 | 0 | 0.4 | 0 | 0 | 0 | 0 | 0 | 0 | 0 | 0 | 0 | 0 | 0 | 0 | 0 | 0 | 0 | 0 | 0 | 0 | 0 | 0 | 0 | 0 | 0 | 0 | 0 | 0 | 0 | 0 | 0 | 0 | 0 | 0 | 0 | 0 | 0 | 0 | 0 | 0 | 0 | 0 | 0 | 0 | 623 | 896.15 | 45.3 | 0 | 11.8 | 34.4 | 7.4 | 1.1 | 60 | 14.8 | 0.06756757 | 0.007972973 | 95.6 | 1.359959e-05 | 1.084292e-07 | 1.036583e-07 | 19508 | 2.022166 | 0.89615 | -92.25577 | -220.0407 | -365.6822 | 17.56108 | 230.9318 | 228.2888 | 263.4213 | 162.9233 | -299.2053 | -424.6218 | -601.7472 | -128.4426 | -6.362729 | -35.8246 | -32.87605 | -6.362729 | 2.349 | 0.03060811 | 0.005 | 0.007972973 | 0.02324324 | 4.162578e-07 | 6.799796e-08 | 1.084292e-07 | 3.160986e-07 | 1.036583e-07 | 5.199161e-07 | 1.716563e-07 | 4.770884e-09 | 2.124403e-07 | 37.48642 |  | -36.48642 | -82890.35
2304 | Bi et al.[S46] | 19 | 1 | 0 | 0 | 0 | 0 | 0 | 0 | 1 | 0 | 0 | 0 | 0 | 0 | 0 | 0 | 0 | 0 | 0 | 0 | 500 | 4 | 0 | 0 | 0.6 | 0 | 0 | 0 | 0 | 0.4 | 0 | 0 | 0 | 0 | 0 | 0 | 0 | 0 | 0 | 0 | 0 | 0 | 0 | 0 | 0 | 0 | 0 | 0 | 0 | 0 | 0 | 0 | 0 | 0 | 0 | 0 | 0 | 0 | 0 | 0 | 0 | 0 | 0 | 0 | 0 | 0 | 0 | 0 | 0 | 0 | 0 | 0 | 598 | 871.15 | 45.3 | 0 | 11.8 | 34.4 | 7.4 | 1.1 | 60 | 14.8 | 0.06756757 | 0.007972973 | 96.7 | 1.398987e-05 | 1.115408e-07 | 1.0786e-07 | 19508 | 2.104133 | 0.87115 | -93.0669 | -221.0355 | -367.0013 | 16.81518 | 230.0139 | 227.1631 | 261.9285 | 162.0791 | -293.4435 | -418.9286 | -595.1803 | -124.3801 | -7.188276 | -36.08372 | -33.16931 | -7.188276 | 2.697917 | 0.03060811 | 0.005 | 0.007972973 | 0.02324324 | 4.282034e-07 | 6.994935e-08 | 1.115408e-07 | 3.251699e-07 | 1.0786e-07 | 5.360634e-07 | 1.778093e-07 | 3.680848e-09 | 2.173099e-07 | 44.16871 |  | -43.16871 | -68888.55
2305 | Bi et al.[S46] | 20 | 1 | 0 | 0 | 0 | 0 | 0 | 0 | 1 | 0 | 0 | 0 | 0 | 0 | 0 | 0 | 0 | 0 | 0 | 0 | 500 | 4 | 0 | 0 | 0.6 | 0 | 0 | 0 | 0 | 0.4 | 0 | 0 | 0 | 0 | 0 | 0 | 0 | 0 | 0 | 0 | 0 | 0 | 0 | 0 | 0 | 0 | 0 | 0 | 0 | 0 | 0 | 0 | 0 | 0 | 0 | 0 | 0 | 0 | 0 | 0 | 0 | 0 | 0 | 0 | 0 | 0 | 0 | 0 | 0 | 0 | 0 | 0 | 623 | 896.15 | 45.3 | 0 | 11.8 | 34.4 | 7.4 | 1.1 | 60 | 14.8 | 0.06756757 | 0.007972973 | 97 | 1.359959e-05 | 1.084292e-07 | 1.051763e-07 | 19508 | 2.051779 | 0.89615 | -92.25577 | -220.0407 | -365.6822 | 17.56108 | 230.9318 | 228.2888 | 263.4213 | 162.9233 | -299.2053 | -424.6218 | -601.7472 | -128.4426 | -6.362729 | -35.8246 | -32.87605 | -6.362729 | 2.349 | 0.03060811 | 0.005 | 0.007972973 | 0.02324324 | 4.162578e-07 | 6.799796e-08 | 1.084292e-07 | 3.160986e-07 | 1.051763e-07 | 5.214341e-07 | 1.731743e-07 | 3.252875e-09 | 2.109223e-07 | 56.0286 |  | -55.0286 | -55764.87
2306 | Bi et al.[S46] | 21 | 1 | 0 | 0 | 0 | 0 | 0 | 0 | 1 | 0 | 0 | 0 | 0 | 0 | 0 | 0 | 0 | 0 | 0 | 0 | 500 | 4 | 0 | 0 | 0.6 | 0 | 0 | 0 | 0 | 0.4 | 0 | 0 | 0 | 0 | 0 | 0 | 0 | 0 | 0 | 0 | 0 | 0 | 0 | 0 | 0 | 0 | 0 | 0 | 0 | 0 | 0 | 0 | 0 | 0 | 0 | 0 | 0 | 0 | 0 | 0 | 0 | 0 | 0 | 0 | 0 | 0 | 0 | 0 | 0 | 0 | 0 | 0 | 646 | 919.15 | 45.3 | 0 | 11.8 | 34.4 | 7.4 | 1.1 | 60 | 14.8 | 0.06756757 | 0.007972973 | 97.8 | 1.325929e-05 | 1.057159e-07 | 1.033902e-07 | 19508 | 2.016936 | 0.91915 | -91.50591 | -219.1185 | -364.4607 | 18.2489 | 231.758 | 229.3049 | 264.7672 | 163.6811 | -304.5263 | -429.8841 | -607.8214 | -132.1986 | -5.609601 | -35.58732 | -32.61461 | -5.609601 | 2.083537 | 0.03060811 | 0.005 | 0.007972973 | 0.02324324 | 4.058417e-07 | 6.629644e-08 | 1.057159e-07 | 3.081889e-07 | 1.033902e-07 | 5.092319e-07 | 1.696866e-07 | 2.325751e-09 | 2.047987e-07 | 87.07065 |  | -86.07065 | -36869.46
2307 | Bi et al.[S46] | 22 | 1 | 0 | 0 | 0 | 0 | 0 | 0 | 1 | 0 | 0 | 0 | 0 | 0 | 0 | 0 | 0 | 0 | 0 | 0 | 500 | 4 | 0 | 0 | 0.6 | 0 | 0 | 0 | 0 | 0.4 | 0 | 0 | 0 | 0 | 0 | 0 | 0 | 0 | 0 | 0 | 0 | 0 | 0 | 0 | 0 | 0 | 0 | 0 | 0 | 0 | 0 | 0 | 0 | 0 | 0 | 0 | 0 | 0 | 0 | 0 | 0 | 0 | 0 | 0 | 0 | 0 | 0 | 0 | 0 | 0 | 0 | 0 | 672 | 945.15 | 45.3 | 0 | 11.8 | 34.4 | 7.4 | 1.1 | 60 | 14.8 | 0.06756757 | 0.007972973 | 97 | 1.289454e-05 | 1.028078e-07 | 9.972358e-08 | 19508 | 1.945408 | 0.94515 | -90.65415 | -218.068 | -363.0711 | 19.02837 | 232.6718 | 230.432 | 266.258 | 164.5174 | -310.5639 | -435.8608 | -614.7248 | -136.4652 | -4.765363 | -35.32058 | -32.32843 | -4.765363 | 1.833884 | 0.03060811 | 0.005 | 0.007972973 | 0.02324324 | 3.946775e-07 | 6.44727e-08 | 1.028078e-07 | 2.997109e-07 | 9.972358e-08 | 4.944011e-07 | 1.641963e-07 | 3.084235e-09 | 1.999873e-07 | 71.76635 |  | -70.76635 | -45734.34
2308 | Caglayan and Aksoylu [S47] | 1 | 0.2 | 0 | 0 | 0 | 0 | 0 | 0 | 1 | 0 | 0 | 1 | 0 | 0 | 0 | 0 | 0 | 0 | 0 | 0 | 500 | 4 | 1 | 0 | 0 | 0 | 0 | 0 | 0 | 0 | 0 | 0 | 0 | 0 | 0 | 0 | 0 | 0 | 0 | 0 | 0 | 0 | 0 | 0 | 0 | 0 | 0 | 0 | 0 | 0 | 0 | 5 | 0 | 0 | 0 | 0 | 0 | 0 | 0 | 0 | 0 | 0 | 0 | 0 | 0 | 0 | 0 | 0 | 0 | 0 | 0 | 0 | 200 | 473.15 | 0 | 0 | 3 | 10 | 0 | 0 | 60 | 0.5 | 2 | 0.06 | 5.1 | 2.575774e-05 | 1.545464e-06 | 7.881868e-08 | 97540 | 7.687974 | 0.47315 | -105.3993 | -235.8433 | -386.3914 | 5.096536 | 211.1845 | 204.5979 | 232.4628 | 144.1225 | -205.3213 | -332.6487 | -496.3812 | -63.09502 | -21.5062 | -40.05229 | -39.19706 | -21.5062 | 236.7663 | 0 | 0 | 0.06 | 0.2 | 0 | 0 | 1.545464e-06 | 5.151548e-06 | 7.881868e-08 | 7.881868e-08 | 7.881868e-08 | 1.466646e-06 | 5.072729e-06 | 3.526725e-06 | conv > 0.48 | 0.9999965 | 9899.972
2309 | Caglayan and Aksoylu [S47] | 2 | 0.2 | 0 | 0 | 0 | 0 | 0 | 0 | 1 | 0 | 0 | 1 | 0 | 0 | 0 | 0 | 0 | 0 | 0 | 0 | 500 | 4 | 1 | 0 | 0 | 0 | 0 | 0 | 0 | 0 | 0 | 0 | 0 | 0 | 0 | 0 | 0 | 0 | 0 | 0 | 0 | 0 | 0 | 0 | 0 | 0 | 0 | 0 | 0 | 0 | 0 | 5 | 0 | 0 | 0 | 0 | 0 | 0 | 0 | 0 | 0 | 0 | 0 | 0 | 0 | 0 | 0 | 0 | 0 | 0 | 0 | 0 | 250 | 523.15 | 0 | 0 | 3 | 10 | 0 | 0 | 60 | 0.5 | 2 | 0.06 | 4.43 | 2.329595e-05 | 1.397757e-06 | 6.192063e-08 | 97540 | 6.039738 | 0.52315 | -103.9089 | -234.0832 | -384.1637 | 6.559574 | 214.1788 | 208.1335 | 236.9372 | 147.0619 | -215.9565 | -342.9683 | -508.1174 | -70.37585 | -19.56853 | -39.61206 | -38.31317 | -19.56853 | 89.93267 | 0 | 0 | 0.06 | 0.2 | 0 | 0 | 1.397757e-06 | 4.659189e-06 | 6.192063e-08 | 6.192063e-08 | 6.192063e-08 | 1.335836e-06 | 4.597269e-06 | 6.942248e-06 |  | 0.9999931 | 9508.158
2310 | Caglayan and Aksoylu [S47] | 3 | 0.2 | 0 | 0 | 0 | 0 | 0 | 0 | 1 | 0 | 0 | 1 | 0 | 0 | 0 | 0 | 0 | 0 | 0 | 0 | 500 | 4 | 1 | 0 | 0 | 0 | 0 | 0 | 0 | 0 | 0 | 0 | 0 | 0 | 0 | 0 | 0 | 0 | 0 | 0 | 0 | 0 | 0 | 0 | 0 | 0 | 0 | 0 | 0 | 0 | 0 | 5 | 0 | 0 | 0 | 0 | 0 | 0 | 0 | 0 | 0 | 0 | 0 | 0 | 0 | 0 | 0 | 0 | 0 | 0 | 0 | 0 | 300 | 573.15 | 0 | 0 | 3 | 10 | 0 | 0 | 60 | 0.5 | 2 | 0.06 | 24.4 | 2.126367e-05 | 1.27582e-06 | 3.113002e-07 | 97540 | 30.36422 | 0.57315 | -102.4026 | -232.2965 | -381.865 | 8.023997 | 216.9283 | 211.3951 | 241.1328 | 149.7353 | -226.7351 | -353.4575 | -520.0703 | -77.79679 | -17.67445 | -39.14194 | -37.45526 | -17.67445 | 40.81672 | 0 | 0 | 0.06 | 0.2 | 0 | 0 | 1.27582e-06 | 4.252735e-06 | 3.113002e-07 | 3.113002e-07 | 3.113002e-07 | 9.645202e-07 | 3.941435e-06 | 0.0006245324 |  | 0.9993755 | 57410.7
2311 | Caglayan and Aksoylu [S47] | 4 | 0.2 | 0 | 0 | 0 | 0 | 0 | 0 | 1 | 0 | 0 | 1 | 0 | 0 | 0 | 0 | 0 | 0 | 0 | 0 | 500 | 4 | 1 | 0 | 0 | 0 | 0 | 0 | 0 | 0 | 0 | 0 | 0 | 0 | 0 | 0 | 0 | 0 | 0 | 0 | 0 | 0 | 0 | 0 | 0 | 0 | 0 | 0 | 0 | 0 | 0 | 5 | 0 | 0 | 0 | 0 | 0 | 0 | 0 | 0 | 0 | 0 | 0 | 0 | 0 | 0 | 0 | 0 | 0 | 0 | 0 | 0 | 350 | 623.15 | 0 | 0 | 3 | 10 | 0 | 0 | 60 | 0.5 | 2 | 0.06 | 82.9 | 1.955753e-05 | 1.173452e-06 | 9.727915e-07 | 97540 | 94.88608 | 0.62315 | -100.8797 | -230.4816 | -379.5016 | 9.490177 | 219.4757 | 214.4306 | 245.0855 | 152.1879 | -237.646 | -364.104 | -532.2267 | -85.34571 | -15.82241 | -38.65023 | -36.63296 | -15.82241 | 21.2001 | 0 | 0 | 0.06 | 0.2 | 0 | 0 | 1.173452e-06 | 3.911506e-06 | 9.727915e-07 | 9.727915e-07 | 9.727915e-07 | 2.006603e-07 | 2.938714e-06 | 0.07569773 |  | 0.9243023 | 229296
2312 | Caglayan and Aksoylu [S47] | 5 | 0.2 | 0 | 0 | 0 | 0 | 0 | 0 | 1 | 0 | 0 | 1 | 0 | 0 | 0 | 0 | 0 | 0 | 0 | 0 | 500 | 4 | 1 | 0 | 0 | 0 | 0 | 0 | 0 | 0 | 0 | 0 | 0 | 0 | 0 | 0 | 0 | 0 | 0 | 0 | 0 | 0 | 0 | 0 | 0 | 0 | 0 | 0 | 0 | 0 | 0 | 5 | 0 | 0 | 0 | 0 | 0 | 0 | 0 | 0 | 0 | 0 | 0 | 0 | 0 | 0 | 0 | 0 | 0 | 0 | 0 | 0 | 400 | 673.15 | 0 | 0 | 3 | 10 | 0 | 0 | 60 | 0.5 | 2 | 0.06 | 95.1 | 1.810484e-05 | 1.086291e-06 | 1.033062e-06 | 97540 | 100.7649 | 0.67315 | -99.33931 | -228.6376 | -377.0793 | 10.95878 | 221.8533 | 217.2768 | 248.8242 | 154.4548 | -248.6798 | -374.8974 | -544.5753 | -93.01249 | -14.01048 | -38.14361 | -35.85104 | -14.01048 | 12.22405 | 0 | 0 | 0.06 | 0.2 | 0 | 0 | 1.086291e-06 | 3.620968e-06 | 1.033062e-06 | 1.033062e-06 | 1.033062e-06 | 5.322824e-08 | 2.587906e-06 | 0.6337929 |  | 0.3662071 | 717181.5
2313 | Caglayan and Aksoylu [S47] | 6 | 0.2 | 0 | 0 | 0 | 0 | 0 | 0 | 1 | 0 | 0 | 1 | 0 | 0 | 0 | 0 | 0 | 0 | 0 | 0 | 500 | 4 | 1 | 0 | 0 | 0 | 0 | 0 | 0 | 0 | 0 | 0 | 0 | 0 | 0 | 0 | 0 | 0 | 0 | 0 | 0 | 0 | 0 | 0 | 0 | 0 | 0 | 0 | 0 | 0 | 0 | 5 | 0 | 0 | 0 | 0 | 0 | 0 | 0 | 0 | 0 | 0 | 0 | 0 | 0 | 0 | 0 | 0 | 0 | 0 | 0 | 0 | 450 | 723.15 | 0 | 0 | 3 | 10 | 0 | 0 | 60 | 0.5 | 2 | 0.06 | 92.5 | 1.685304e-05 | 1.011182e-06 | 9.353436e-07 | 97540 | 91.23342 | 0.72315 | -97.78132 | -226.7636 | -374.603 | 12.43064 | 224.0857 | 219.9619 | 252.3721 | 156.5639 | -259.8289 | -385.829 | -557.1059 | -100.7886 | -12.23659 | -37.62748 | -35.11151 | -12.23659 | 7.654323 | 0 | 0 | 0.06 | 0.2 | 0 | 0 | 1.011182e-06 | 3.370608e-06 | 9.353436e-07 | 9.353436e-07 | 9.353436e-07 | 7.583867e-08 | 2.435264e-06 | 0.6188691 |  | 0.3811309 | 720044.6
2314 | Caglayan and Aksoylu [S47] | 7 | 0.2 | 0 | 0 | 0 | 0 | 0 | 0 | 1 | 0 | 0 | 1 | 0 | 0 | 0 | 0 | 0 | 0 | 0 | 0 | 500 | 4 | 1 | 0 | 0 | 0 | 0 | 0 | 0 | 0 | 0 | 0 | 0 | 0 | 0 | 0 | 0 | 0 | 0 | 0 | 0 | 0 | 0 | 0 | 0 | 0 | 0 | 0 | 0 | 0 | 0 | 10 | 0 | 0 | 0 | 0 | 0 | 0 | 0 | 0 | 0 | 0 | 0 | 0 | 0 | 0 | 0 | 0 | 0 | 0 | 0 | 0 | 200 | 473.15 | 0 | 0 | 3 | 10 | 0 | 0 | 60 | 0.5 | 2 | 0.06 | 0.887 | 2.575774e-05 | 1.545464e-06 | 1.370827e-08 | 97540 | 1.337105 | 0.47315 | -105.3993 | -235.8433 | -386.3914 | 5.096536 | 211.1845 | 204.5979 | 232.4628 | 144.1225 | -205.3213 | -332.6487 | -496.3812 | -63.09502 | -21.5062 | -40.05229 | -39.19706 | -21.5062 | 236.7663 | 0 | 0 | 0.06 | 0.2 | 0 | 0 | 1.545464e-06 | 5.151548e-06 | 1.370827e-08 | 1.370827e-08 | 1.370827e-08 | 1.531756e-06 | 5.13784e-06 | 1.008498e-07 |  | 0.9999999 | 1721.813
2315 | Caglayan and Aksoylu [S47] | 8 | 0.2 | 0 | 0 | 0 | 0 | 0 | 0 | 1 | 0 | 0 | 1 | 0 | 0 | 0 | 0 | 0 | 0 | 0 | 0 | 500 | 4 | 1 | 0 | 0 | 0 | 0 | 0 | 0 | 0 | 0 | 0 | 0 | 0 | 0 | 0 | 0 | 0 | 0 | 0 | 0 | 0 | 0 | 0 | 0 | 0 | 0 | 0 | 0 | 0 | 0 | 10 | 0 | 0 | 0 | 0 | 0 | 0 | 0 | 0 | 0 | 0 | 0 | 0 | 0 | 0 | 0 | 0 | 0 | 0 | 0 | 0 | 250 | 523.15 | 0 | 0 | 3 | 10 | 0 | 0 | 60 | 0.5 | 2 | 0.06 | 4.43 | 2.329595e-05 | 1.397757e-06 | 6.192063e-08 | 97540 | 6.039738 | 0.52315 | -103.9089 | -234.0832 | -384.1637 | 6.559574 | 214.1788 | 208.1335 | 236.9372 | 147.0619 | -215.9565 | -342.9683 | -508.1174 | -70.37585 | -19.56853 | -39.61206 | -38.31317 | -19.56853 | 89.93267 | 0 | 0 | 0.06 | 0.2 | 0 | 0 | 1.397757e-06 | 4.659189e-06 | 6.192063e-08 | 6.192063e-08 | 6.192063e-08 | 1.335836e-06 | 4.597269e-06 | 6.942248e-06 |  | 0.9999931 | 9508.158
2316 | Caglayan and Aksoylu [S47] | 9 | 0.2 | 0 | 0 | 0 | 0 | 0 | 0 | 1 | 0 | 0 | 1 | 0 | 0 | 0 | 0 | 0 | 0 | 0 | 0 | 500 | 4 | 1 | 0 | 0 | 0 | 0 | 0 | 0 | 0 | 0 | 0 | 0 | 0 | 0 | 0 | 0 | 0 | 0 | 0 | 0 | 0 | 0 | 0 | 0 | 0 | 0 | 0 | 0 | 0 | 0 | 10 | 0 | 0 | 0 | 0 | 0 | 0 | 0 | 0 | 0 | 0 | 0 | 0 | 0 | 0 | 0 | 0 | 0 | 0 | 0 | 0 | 300 | 573.15 | 0 | 0 | 3 | 10 | 0 | 0 | 60 | 0.5 | 2 | 0.06 | 33.5 | 2.126367e-05 | 1.27582e-06 | 4.273998e-07 | 97540 | 41.68858 | 0.57315 | -102.4026 | -232.2965 | -381.865 | 8.023997 | 216.9283 | 211.3951 | 241.1328 | 149.7353 | -226.7351 | -353.4575 | -520.0703 | -77.79679 | -17.67445 | -39.14194 | -37.45526 | -17.67445 | 40.81672 | 0 | 0 | 0.06 | 0.2 | 0 | 0 | 1.27582e-06 | 4.252735e-06 | 4.273998e-07 | 4.273998e-07 | 4.273998e-07 | 8.484206e-07 | 3.825335e-06 | 0.001378954 |  | 0.998621 | 78881.62
2317 | Caglayan and Aksoylu [S47] | 10 | 0.2 | 0 | 0 | 0 | 0 | 0 | 0 | 1 | 0 | 0 | 1 | 0 | 0 | 0 | 0 | 0 | 0 | 0 | 0 | 500 | 4 | 1 | 0 | 0 | 0 | 0 | 0 | 0 | 0 | 0 | 0 | 0 | 0 | 0 | 0 | 0 | 0 | 0 | 0 | 0 | 0 | 0 | 0 | 0 | 0 | 0 | 0 | 0 | 0 | 0 | 10 | 0 | 0 | 0 | 0 | 0 | 0 | 0 | 0 | 0 | 0 | 0 | 0 | 0 | 0 | 0 | 0 | 0 | 0 | 0 | 0 | 350 | 623.15 | 0 | 0 | 3 | 10 | 0 | 0 | 60 | 0.5 | 2 | 0.06 | 96 | 1.955753e-05 | 1.173452e-06 | 1.126514e-06 | 97540 | 109.8801 | 0.62315 | -100.8797 | -230.4816 | -379.5016 | 9.490177 | 219.4757 | 214.4306 | 245.0855 | 152.1879 | -237.646 | -364.104 | -532.2267 | -85.34571 | -15.82241 | -38.65023 | -36.63296 | -15.82241 | 21.2001 | 0 | 0 | 0.06 | 0.2 | 0 | 0 | 1.173452e-06 | 3.911506e-06 | 1.126514e-06 | 1.126514e-06 | 1.126514e-06 | 4.693807e-08 | 2.784992e-06 | 0.4579159 |  | 0.5420841 | 452752.2
2318 | Caglayan and Aksoylu [S47] | 11 | 0.2 | 0 | 0 | 0 | 0 | 0 | 0 | 1 | 0 | 0 | 1 | 0 | 0 | 0 | 0 | 0 | 0 | 0 | 0 | 500 | 4 | 1 | 0 | 0 | 0 | 0 | 0 | 0 | 0 | 0 | 0 | 0 | 0 | 0 | 0 | 0 | 0 | 0 | 0 | 0 | 0 | 0 | 0 | 0 | 0 | 0 | 0 | 0 | 0 | 0 | 10 | 0 | 0 | 0 | 0 | 0 | 0 | 0 | 0 | 0 | 0 | 0 | 0 | 0 | 0 | 0 | 0 | 0 | 0 | 0 | 0 | 400 | 673.15 | 0 | 0 | 3 | 10 | 0 | 0 | 60 | 0.5 | 2 | 0.06 | 97.3 | 1.810484e-05 | 1.086291e-06 | 1.056961e-06 | 97540 | 103.0959 | 0.67315 | -99.33931 | -228.6376 | -377.0793 | 10.95878 | 221.8533 | 217.2768 | 248.8242 | 154.4548 | -248.6798 | -374.8974 | -544.5753 | -93.01249 | -14.01048 | -38.14361 | -35.85104 | -14.01048 | 12.22405 | 0 | 0 | 0.06 | 0.2 | 0 | 0 | 1.086291e-06 | 3.620968e-06 | 1.056961e-06 | 1.056961e-06 | 1.056961e-06 | 2.932984e-08 | 2.564008e-06 | 1.215272 |  | -0.2152722 | -1248246.2
2319 | Caglayan and Aksoylu [S47] | 12 | 0.2 | 0 | 0 | 0 | 0 | 0 | 0 | 1 | 0 | 0 | 1 | 0 | 0 | 0 | 0 | 0 | 0 | 0 | 0 | 500 | 4 | 1 | 0 | 0 | 0 | 0 | 0 | 0 | 0 | 0 | 0 | 0 | 0 | 0 | 0 | 0 | 0 | 0 | 0 | 0 | 0 | 0 | 0 | 0 | 0 | 0 | 0 | 0 | 0 | 0 | 10 | 0 | 0 | 0 | 0 | 0 | 0 | 0 | 0 | 0 | 0 | 0 | 0 | 0 | 0 | 0 | 0 | 0 | 0 | 0 | 0 | 450 | 723.15 | 0 | 0 | 3 | 10 | 0 | 0 | 60 | 0.5 | 2 | 0.06 | 94.2 | 1.685304e-05 | 1.011182e-06 | 9.525337e-07 | 97540 | 92.91014 | 0.72315 | -97.78132 | -226.7636 | -374.603 | 12.43064 | 224.0857 | 219.9619 | 252.3721 | 156.5639 | -259.8289 | -385.829 | -557.1059 | -100.7886 | -12.23659 | -37.62748 | -35.11151 | -12.23659 | 7.654323 | 0 | 0 | 0.06 | 0.2 | 0 | 0 | 1.011182e-06 | 3.370608e-06 | 9.525337e-07 | 9.525337e-07 | 9.525337e-07 | 5.864857e-08 | 2.418074e-06 | 0.8358472 |  | 0.1641528 | 1702529.1
2320 | Caglayan and Aksoylu [S47] | 13 | 0.2 | 0 | 0 | 0 | 0 | 0 | 0 | 1 | 0 | 0 | 1 | 0 | 0 | 0 | 0 | 0 | 0 | 0 | 0 | 500 | 4 | 1 | 0 | 0 | 0 | 0 | 0 | 0 | 0 | 0 | 0 | 0 | 0 | 0 | 0 | 0 | 0 | 0 | 0 | 0 | 0 | 0 | 0 | 0 | 0 | 0 | 0 | 0 | 0 | 0 | 15 | 0 | 0 | 0 | 0 | 0 | 0 | 0 | 0 | 0 | 0 | 0 | 0 | 0 | 0 | 0 | 0 | 0 | 0 | 0 | 0 | 200 | 473.15 | 0 | 0 | 3 | 10 | 0 | 0 | 60 | 0.5 | 2 | 0.06 | 5.32 | 2.575774e-05 | 1.545464e-06 | 8.22187e-08 | 97540 | 8.019612 | 0.47315 | -105.3993 | -235.8433 | -386.3914 | 5.096536 | 211.1845 | 204.5979 | 232.4628 | 144.1225 | -205.3213 | -332.6487 | -496.3812 | -63.09502 | -21.5062 | -40.05229 | -39.19706 | -21.5062 | 236.7663 | 0 | 0 | 0.06 | 0.2 | 0 | 0 | 1.545464e-06 | 5.151548e-06 | 8.22187e-08 | 8.22187e-08 | 8.22187e-08 | 1.463246e-06 | 5.069329e-06 | 3.849051e-06 |  | 0.9999962 | 10327.03
2321 | Caglayan and Aksoylu [S47] | 14 | 0.2 | 0 | 0 | 0 | 0 | 0 | 0 | 1 | 0 | 0 | 1 | 0 | 0 | 0 | 0 | 0 | 0 | 0 | 0 | 500 | 4 | 1 | 0 | 0 | 0 | 0 | 0 | 0 | 0 | 0 | 0 | 0 | 0 | 0 | 0 | 0 | 0 | 0 | 0 | 0 | 0 | 0 | 0 | 0 | 0 | 0 | 0 | 0 | 0 | 0 | 15 | 0 | 0 | 0 | 0 | 0 | 0 | 0 | 0 | 0 | 0 | 0 | 0 | 0 | 0 | 0 | 0 | 0 | 0 | 0 | 0 | 250 | 523.15 | 0 | 0 | 3 | 10 | 0 | 0 | 60 | 0.5 | 2 | 0.06 | 24.2 | 2.329595e-05 | 1.397757e-06 | 3.382571e-07 | 97540 | 32.9936 | 0.52315 | -103.9089 | -234.0832 | -384.1637 | 6.559574 | 214.1788 | 208.1335 | 236.9372 | 147.0619 | -215.9565 | -342.9683 | -508.1174 | -70.37585 | -19.56853 | -39.61206 | -38.31317 | -19.56853 | 89.93267 | 0 | 0 | 0.06 | 0.2 | 0 | 0 | 1.397757e-06 | 4.659189e-06 | 3.382571e-07 | 3.382571e-07 | 3.382571e-07 | 1.0595e-06 | 4.320932e-06 | 0.0002779062 |  | 0.9997221 | 51954.8
2322 | Caglayan and Aksoylu [S47] | 15 | 0.2 | 0 | 0 | 0 | 0 | 0 | 0 | 1 | 0 | 0 | 1 | 0 | 0 | 0 | 0 | 0 | 0 | 0 | 0 | 500 | 4 | 1 | 0 | 0 | 0 | 0 | 0 | 0 | 0 | 0 | 0 | 0 | 0 | 0 | 0 | 0 | 0 | 0 | 0 | 0 | 0 | 0 | 0 | 0 | 0 | 0 | 0 | 0 | 0 | 0 | 15 | 0 | 0 | 0 | 0 | 0 | 0 | 0 | 0 | 0 | 0 | 0 | 0 | 0 | 0 | 0 | 0 | 0 | 0 | 0 | 0 | 300 | 573.15 | 0 | 0 | 3 | 10 | 0 | 0 | 60 | 0.5 | 2 | 0.06 | 97.6 | 2.126367e-05 | 1.27582e-06 | 1.245201e-06 | 97540 | 121.4569 | 0.57315 | -102.4026 | -232.2965 | -381.865 | 8.023997 | 216.9283 | 211.3951 | 241.1328 | 149.7353 | -226.7351 | -353.4575 | -520.0703 | -77.79679 | -17.67445 | -39.14194 | -37.45526 | -17.67445 | 40.81672 | 0 | 0 | 0.06 | 0.2 | 0 | 0 | 1.27582e-06 | 4.252735e-06 | 1.245201e-06 | 1.245201e-06 | 1.245201e-06 | 3.061969e-08 | 3.007534e-06 | 0.412505 |  | 0.587495 | 390640.6
2323 | Caglayan and Aksoylu [S47] | 16 | 0.2 | 0 | 0 | 0 | 0 | 0 | 0 | 1 | 0 | 0 | 1 | 0 | 0 | 0 | 0 | 0 | 0 | 0 | 0 | 500 | 4 | 1 | 0 | 0 | 0 | 0 | 0 | 0 | 0 | 0 | 0 | 0 | 0 | 0 | 0 | 0 | 0 | 0 | 0 | 0 | 0 | 0 | 0 | 0 | 0 | 0 | 0 | 0 | 0 | 0 | 15 | 0 | 0 | 0 | 0 | 0 | 0 | 0 | 0 | 0 | 0 | 0 | 0 | 0 | 0 | 0 | 0 | 0 | 0 | 0 | 0 | 350 | 623.15 | 0 | 0 | 3 | 10 | 0 | 0 | 60 | 0.5 | 2 | 0.06 | 98.2 | 1.955753e-05 | 1.173452e-06 | 1.15233e-06 | 97540 | 112.3982 | 0.62315 | -100.8797 | -230.4816 | -379.5016 | 9.490177 | 219.4757 | 214.4306 | 245.0855 | 152.1879 | -237.646 | -364.104 | -532.2267 | -85.34571 | -15.82241 | -38.65023 | -36.63296 | -15.82241 | 21.2001 | 0 | 0 | 0.06 | 0.2 | 0 | 0 | 1.173452e-06 | 3.911506e-06 | 1.15233e-06 | 1.15233e-06 | 1.15233e-06 | 2.112213e-08 | 2.759176e-06 | 1.074727 |  | -0.07472733 | -3359603.5
2324 | Caglayan and Aksoylu [S47] | 17 | 0.2 | 0 | 0 | 0 | 0 | 0 | 0 | 1 | 0 | 0 | 1 | 0 | 0 | 0 | 0 | 0 | 0 | 0 | 0 | 500 | 4 | 1 | 0 | 0 | 0 | 0 | 0 | 0 | 0 | 0 | 0 | 0 | 0 | 0 | 0 | 0 | 0 | 0 | 0 | 0 | 0 | 0 | 0 | 0 | 0 | 0 | 0 | 0 | 0 | 0 | 15 | 0 | 0 | 0 | 0 | 0 | 0 | 0 | 0 | 0 | 0 | 0 | 0 | 0 | 0 | 0 | 0 | 0 | 0 | 0 | 0 | 400 | 673.15 | 0 | 0 | 3 | 10 | 0 | 0 | 60 | 0.5 | 2 | 0.06 | 97.3 | 1.810484e-05 | 1.086291e-06 | 1.056961e-06 | 97540 | 103.0959 | 0.67315 | -99.33931 | -228.6376 | -377.0793 | 10.95878 | 221.8533 | 217.2768 | 248.8242 | 154.4548 | -248.6798 | -374.8974 | -544.5753 | -93.01249 | -14.01048 | -38.14361 | -35.85104 | -14.01048 | 12.22405 | 0 | 0 | 0.06 | 0.2 | 0 | 0 | 1.086291e-06 | 3.620968e-06 | 1.056961e-06 | 1.056961e-06 | 1.056961e-06 | 2.932984e-08 | 2.564008e-06 | 1.215272 |  | -0.2152722 | -1248246.2
2325 | Caglayan and Aksoylu [S47] | 18 | 0.2 | 0 | 0 | 0 | 0 | 0 | 0 | 1 | 0 | 0 | 1 | 0 | 0 | 0 | 0 | 0 | 0 | 0 | 0 | 500 | 4 | 1 | 0 | 0 | 0 | 0 | 0 | 0 | 0 | 0 | 0 | 0 | 0 | 0 | 0 | 0 | 0 | 0 | 0 | 0 | 0 | 0 | 0 | 0 | 0 | 0 | 0 | 0 | 0 | 0 | 15 | 0 | 0 | 0 | 0 | 0 | 0 | 0 | 0 | 0 | 0 | 0 | 0 | 0 | 0 | 0 | 0 | 0 | 0 | 0 | 0 | 450 | 723.15 | 0 | 0 | 3 | 10 | 0 | 0 | 60 | 0.5 | 2 | 0.06 | 94.7 | 1.685304e-05 | 1.011182e-06 | 9.575896e-07 | 97540 | 93.40329 | 0.72315 | -97.78132 | -226.7636 | -374.603 | 12.43064 | 224.0857 | 219.9619 | 252.3721 | 156.5639 | -259.8289 | -385.829 | -557.1059 | -100.7886 | -12.23659 | -37.62748 | -35.11151 | -12.23659 | 7.654323 | 0 | 0 | 0.06 | 0.2 | 0 | 0 | 1.011182e-06 | 3.370608e-06 | 9.575896e-07 | 9.575896e-07 | 9.575896e-07 | 5.359266e-08 | 2.413018e-06 | 0.9263737 |  | 0.07362633 | 3816002.3
2326 | Caglayan and Aksoylu [S47] | 19 | 0.2 | 0 | 0 | 0 | 0 | 0 | 0 | 1 | 0 | 0 | 1 | 0 | 0 | 0 | 0 | 0 | 0 | 0 | 0 | 500 | 4 | 1 | 0 | 0 | 0 | 0 | 0 | 0 | 0 | 0 | 0 | 0 | 0 | 0 | 0 | 0 | 0 | 0 | 0 | 0 | 0 | 0 | 0 | 0 | 0 | 0 | 0 | 0 | 0 | 0 | 5 | 0 | 0 | 0 | 0 | 0 | 0 | 0 | 0 | 0 | 0 | 0 | 0 | 0 | 0 | 0 | 0 | 0 | 0 | 0 | 0 | 200 | 473.15 | 0 | 0 | 3 | 6 | 0 | 0 | 60 | 0.5 | 2 | 0.06 | 0 | 2.575774e-05 | 1.545464e-06 | 0 | 97540 | 0 | 0.47315 | -105.3993 | -235.8433 | -386.3914 | 5.096536 | 211.1845 | 204.5979 | 232.4628 | 144.1225 | -205.3213 | -332.6487 | -496.3812 | -63.09502 | -21.5062 | -40.05229 | -39.19706 | -21.5062 | 236.7663 | 0 | 0 | 0.06 | 0.12 | 0 | 0 | 1.545464e-06 | 3.090929e-06 | 0 | 0 | 0 | 1.545464e-06 | 3.090929e-06 | 0 |  | 1 | 0
2327 | Caglayan and Aksoylu [S47] | 20 | 0.2 | 0 | 0 | 0 | 0 | 0 | 0 | 1 | 0 | 0 | 1 | 0 | 0 | 0 | 0 | 0 | 0 | 0 | 0 | 500 | 4 | 1 | 0 | 0 | 0 | 0 | 0 | 0 | 0 | 0 | 0 | 0 | 0 | 0 | 0 | 0 | 0 | 0 | 0 | 0 | 0 | 0 | 0 | 0 | 0 | 0 | 0 | 0 | 0 | 0 | 5 | 0 | 0 | 0 | 0 | 0 | 0 | 0 | 0 | 0 | 0 | 0 | 0 | 0 | 0 | 0 | 0 | 0 | 0 | 0 | 0 | 250 | 523.15 | 0 | 0 | 3 | 6 | 0 | 0 | 60 | 0.5 | 2 | 0.06 | 2.21 | 2.329595e-05 | 1.397757e-06 | 3.089043e-08 | 97540 | 3.013052 | 0.52315 | -103.9089 | -234.0832 | -384.1637 | 6.559574 | 214.1788 | 208.1335 | 236.9372 | 147.0619 | -215.9565 | -342.9683 | -508.1174 | -70.37585 | -19.56853 | -39.61206 | -38.31317 | -19.56853 | 89.93267 | 0 | 0 | 0.06 | 0.12 | 0 | 0 | 1.397757e-06 | 2.795514e-06 | 3.089043e-08 | 3.089043e-08 | 3.089043e-08 | 1.366866e-06 | 2.764623e-06 | 2.807814e-06 |  | 0.9999972 | 7905.546
2328 | Caglayan and Aksoylu [S47] | 21 | 0.2 | 0 | 0 | 0 | 0 | 0 | 0 | 1 | 0 | 0 | 1 | 0 | 0 | 0 | 0 | 0 | 0 | 0 | 0 | 500 | 4 | 1 | 0 | 0 | 0 | 0 | 0 | 0 | 0 | 0 | 0 | 0 | 0 | 0 | 0 | 0 | 0 | 0 | 0 | 0 | 0 | 0 | 0 | 0 | 0 | 0 | 0 | 0 | 0 | 0 | 5 | 0 | 0 | 0 | 0 | 0 | 0 | 0 | 0 | 0 | 0 | 0 | 0 | 0 | 0 | 0 | 0 | 0 | 0 | 0 | 0 | 300 | 573.15 | 0 | 0 | 3 | 6 | 0 | 0 | 60 | 0.5 | 2 | 0.06 | 8.09 | 2.126367e-05 | 1.27582e-06 | 1.032139e-07 | 97540 | 10.06748 | 0.57315 | -102.4026 | -232.2965 | -381.865 | 8.023997 | 216.9283 | 211.3951 | 241.1328 | 149.7353 | -226.7351 | -353.4575 | -520.0703 | -77.79679 | -17.67445 | -39.14194 | -37.45526 | -17.67445 | 40.81672 | 0 | 0 | 0.06 | 0.12 | 0 | 0 | 1.27582e-06 | 2.551641e-06 | 1.032139e-07 | 1.032139e-07 | 1.032139e-07 | 1.172607e-06 | 2.448427e-06 | 9.090725e-05 |  | 0.9999091 | 31707.97
2329 | Caglayan and Aksoylu [S47] | 22 | 0.2 | 0 | 0 | 0 | 0 | 0 | 0 | 1 | 0 | 0 | 1 | 0 | 0 | 0 | 0 | 0 | 0 | 0 | 0 | 500 | 4 | 1 | 0 | 0 | 0 | 0 | 0 | 0 | 0 | 0 | 0 | 0 | 0 | 0 | 0 | 0 | 0 | 0 | 0 | 0 | 0 | 0 | 0 | 0 | 0 | 0 | 0 | 0 | 0 | 0 | 5 | 0 | 0 | 0 | 0 | 0 | 0 | 0 | 0 | 0 | 0 | 0 | 0 | 0 | 0 | 0 | 0 | 0 | 0 | 0 | 0 | 350 | 623.15 | 0 | 0 | 3 | 6 | 0 | 0 | 60 | 0.5 | 2 | 0.06 | 56.4 | 1.955753e-05 | 1.173452e-06 | 6.618268e-07 | 97540 | 64.55459 | 0.62315 | -100.8797 | -230.4816 | -379.5016 | 9.490177 | 219.4757 | 214.4306 | 245.0855 | 152.1879 | -237.646 | -364.104 | -532.2267 | -85.34571 | -15.82241 | -38.65023 | -36.63296 | -15.82241 | 21.2001 | 0 | 0 | 0.06 | 0.12 | 0 | 0 | 1.173452e-06 | 2.346904e-06 | 6.618268e-07 | 6.618268e-07 | 6.618268e-07 | 5.11625e-07 | 1.685077e-06 | 0.0239651 |  | 0.9760349 | 246217.3
2330 | Caglayan and Aksoylu [S47] | 23 | 0.2 | 0 | 0 | 0 | 0 | 0 | 0 | 1 | 0 | 0 | 1 | 0 | 0 | 0 | 0 | 0 | 0 | 0 | 0 | 500 | 4 | 1 | 0 | 0 | 0 | 0 | 0 | 0 | 0 | 0 | 0 | 0 | 0 | 0 | 0 | 0 | 0 | 0 | 0 | 0 | 0 | 0 | 0 | 0 | 0 | 0 | 0 | 0 | 0 | 0 | 5 | 0 | 0 | 0 | 0 | 0 | 0 | 0 | 0 | 0 | 0 | 0 | 0 | 0 | 0 | 0 | 0 | 0 | 0 | 0 | 0 | 400 | 673.15 | 0 | 0 | 3 | 6 | 0 | 0 | 60 | 0.5 | 2 | 0.06 | 92.8 | 1.810484e-05 | 1.086291e-06 | 1.008078e-06 | 97540 | 98.32789 | 0.67315 | -99.33931 | -228.6376 | -377.0793 | 10.95878 | 221.8533 | 217.2768 | 248.8242 | 154.4548 | -248.6798 | -374.8974 | -544.5753 | -93.01249 | -14.01048 | -38.14361 | -35.85104 | -14.01048 | 12.22405 | 0 | 0 | 0.06 | 0.12 | 0 | 0 | 1.086291e-06 | 2.172581e-06 | 1.008078e-06 | 1.008078e-06 | 1.008078e-06 | 7.821292e-08 | 1.164503e-06 | 0.9127538 |  | 0.08724622 | 4895819.3
2331 | Caglayan and Aksoylu [S47] | 24 | 0.2 | 0 | 0 | 0 | 0 | 0 | 0 | 1 | 0 | 0 | 1 | 0 | 0 | 0 | 0 | 0 | 0 | 0 | 0 | 500 | 4 | 1 | 0 | 0 | 0 | 0 | 0 | 0 | 0 | 0 | 0 | 0 | 0 | 0 | 0 | 0 | 0 | 0 | 0 | 0 | 0 | 0 | 0 | 0 | 0 | 0 | 0 | 0 | 0 | 0 | 5 | 0 | 0 | 0 | 0 | 0 | 0 | 0 | 0 | 0 | 0 | 0 | 0 | 0 | 0 | 0 | 0 | 0 | 0 | 0 | 0 | 450 | 723.15 | 0 | 0 | 3 | 6 | 0 | 0 | 60 | 0.5 | 2 | 0.06 | 90.5 | 1.685304e-05 | 1.011182e-06 | 9.1512e-07 | 97540 | 89.2608 | 0.72315 | -97.78132 | -226.7636 | -374.603 | 12.43064 | 224.0857 | 219.9619 | 252.3721 | 156.5639 | -259.8289 | -385.829 | -557.1059 | -100.7886 | -12.23659 | -37.62748 | -35.11151 | -12.23659 | 7.654323 | 0 | 0 | 0.06 | 0.12 | 0 | 0 | 1.011182e-06 | 2.022365e-06 | 9.1512e-07 | 9.1512e-07 | 9.1512e-07 | 9.606232e-08 | 1.107245e-06 | 1.028615 |  | -0.02861453 | -15638765.4
2332 | Caglayan and Aksoylu [S47] | 25 | 0.2 | 0 | 0 | 0 | 0 | 0 | 0 | 1 | 0 | 0 | 1 | 0 | 0 | 0 | 0 | 0 | 0 | 0 | 0 | 500 | 4 | 1 | 0 | 0 | 0 | 0 | 0 | 0 | 0 | 0 | 0 | 0 | 0 | 0 | 0 | 0 | 0 | 0 | 0 | 0 | 0 | 0 | 0 | 0 | 0 | 0 | 0 | 0 | 0 | 0 | 15 | 0 | 0 | 0 | 0 | 0 | 0 | 0 | 0 | 0 | 0 | 0 | 0 | 0 | 0 | 0 | 0 | 0 | 0 | 0 | 0 | 200 | 473.15 | 0 | 0 | 3 | 6 | 0 | 0 | 60 | 0.5 | 2 | 0.06 | 0 | 2.575774e-05 | 1.545464e-06 | 0 | 97540 | 0 | 0.47315 | -105.3993 | -235.8433 | -386.3914 | 5.096536 | 211.1845 | 204.5979 | 232.4628 | 144.1225 | -205.3213 | -332.6487 | -496.3812 | -63.09502 | -21.5062 | -40.05229 | -39.19706 | -21.5062 | 236.7663 | 0 | 0 | 0.06 | 0.12 | 0 | 0 | 1.545464e-06 | 3.090929e-06 | 0 | 0 | 0 | 1.545464e-06 | 3.090929e-06 | 0 |  | 1 | 0
2333 | Caglayan and Aksoylu [S47] | 26 | 0.2 | 0 | 0 | 0 | 0 | 0 | 0 | 1 | 0 | 0 | 1 | 0 | 0 | 0 | 0 | 0 | 0 | 0 | 0 | 500 | 4 | 1 | 0 | 0 | 0 | 0 | 0 | 0 | 0 | 0 | 0 | 0 | 0 | 0 | 0 | 0 | 0 | 0 | 0 | 0 | 0 | 0 | 0 | 0 | 0 | 0 | 0 | 0 | 0 | 0 | 15 | 0 | 0 | 0 | 0 | 0 | 0 | 0 | 0 | 0 | 0 | 0 | 0 | 0 | 0 | 0 | 0 | 0 | 0 | 0 | 0 | 250 | 523.15 | 0 | 0 | 3 | 6 | 0 | 0 | 60 | 0.5 | 2 | 0.06 | 19.2 | 2.329595e-05 | 1.397757e-06 | 2.683693e-07 | 97540 | 26.17674 | 0.52315 | -103.9089 | -234.0832 | -384.1637 | 6.559574 | 214.1788 | 208.1335 | 236.9372 | 147.0619 | -215.9565 | -342.9683 | -508.1174 | -70.37585 | -19.56853 | -39.61206 | -38.31317 | -19.56853 | 89.93267 | 0 | 0 | 0.06 | 0.12 | 0 | 0 | 1.397757e-06 | 2.795514e-06 | 2.683693e-07 | 2.683693e-07 | 2.683693e-07 | 1.129387e-06 | 2.527144e-06 | 0.0002805919 |  | 0.9997194 | 68700.75
2334 | Caglayan and Aksoylu [S47] | 27 | 0.2 | 0 | 0 | 0 | 0 | 0 | 0 | 1 | 0 | 0 | 1 | 0 | 0 | 0 | 0 | 0 | 0 | 0 | 0 | 500 | 4 | 1 | 0 | 0 | 0 | 0 | 0 | 0 | 0 | 0 | 0 | 0 | 0 | 0 | 0 | 0 | 0 | 0 | 0 | 0 | 0 | 0 | 0 | 0 | 0 | 0 | 0 | 0 | 0 | 0 | 15 | 0 | 0 | 0 | 0 | 0 | 0 | 0 | 0 | 0 | 0 | 0 | 0 | 0 | 0 | 0 | 0 | 0 | 0 | 0 | 0 | 300 | 573.15 | 0 | 0 | 3 | 6 | 0 | 0 | 60 | 0.5 | 2 | 0.06 | 38.6 | 2.126367e-05 | 1.27582e-06 | 4.924667e-07 | 97540 | 48.0352 | 0.57315 | -102.4026 | -232.2965 | -381.865 | 8.023997 | 216.9283 | 211.3951 | 241.1328 | 149.7353 | -226.7351 | -353.4575 | -520.0703 | -77.79679 | -17.67445 | -39.14194 | -37.45526 | -17.67445 | 40.81672 | 0 | 0 | 0.06 | 0.12 | 0 | 0 | 1.27582e-06 | 2.551641e-06 | 4.924667e-07 | 4.924667e-07 | 4.924667e-07 | 7.833537e-07 | 2.059174e-06 | 0.003683533 |  | 0.9963165 | 151834.5
2335 | Caglayan and Aksoylu [S47] | 28 | 0.2 | 0 | 0 | 0 | 0 | 0 | 0 | 1 | 0 | 0 | 1 | 0 | 0 | 0 | 0 | 0 | 0 | 0 | 0 | 500 | 4 | 1 | 0 | 0 | 0 | 0 | 0 | 0 | 0 | 0 | 0 | 0 | 0 | 0 | 0 | 0 | 0 | 0 | 0 | 0 | 0 | 0 | 0 | 0 | 0 | 0 | 0 | 0 | 0 | 0 | 15 | 0 | 0 | 0 | 0 | 0 | 0 | 0 | 0 | 0 | 0 | 0 | 0 | 0 | 0 | 0 | 0 | 0 | 0 | 0 | 0 | 350 | 623.15 | 0 | 0 | 3 | 6 | 0 | 0 | 60 | 0.5 | 2 | 0.06 | 93.3 | 1.955753e-05 | 1.173452e-06 | 1.09483e-06 | 97540 | 106.7898 | 0.62315 | -100.8797 | -230.4816 | -379.5016 | 9.490177 | 219.4757 | 214.4306 | 245.0855 | 152.1879 | -237.646 | -364.104 | -532.2267 | -85.34571 | -15.82241 | -38.65023 | -36.63296 | -15.82241 | 21.2001 | 0 | 0 | 0.06 | 0.12 | 0 | 0 | 1.173452e-06 | 2.346904e-06 | 1.09483e-06 | 1.09483e-06 | 1.09483e-06 | 7.862127e-08 | 1.252073e-06 | 0.5743625 |  | 0.4256375 | 933999.3
2336 | Caglayan and Aksoylu [S47] | 29 | 0.2 | 0 | 0 | 0 | 0 | 0 | 0 | 1 | 0 | 0 | 1 | 0 | 0 | 0 | 0 | 0 | 0 | 0 | 0 | 500 | 4 | 1 | 0 | 0 | 0 | 0 | 0 | 0 | 0 | 0 | 0 | 0 | 0 | 0 | 0 | 0 | 0 | 0 | 0 | 0 | 0 | 0 | 0 | 0 | 0 | 0 | 0 | 0 | 0 | 0 | 15 | 0 | 0 | 0 | 0 | 0 | 0 | 0 | 0 | 0 | 0 | 0 | 0 | 0 | 0 | 0 | 0 | 0 | 0 | 0 | 0 | 400 | 673.15 | 0 | 0 | 3 | 6 | 0 | 0 | 60 | 0.5 | 2 | 0.06 | 97.6 | 1.810484e-05 | 1.086291e-06 | 1.06022e-06 | 97540 | 103.4138 | 0.67315 | -99.33931 | -228.6376 | -377.0793 | 10.95878 | 221.8533 | 217.2768 | 248.8242 | 154.4548 | -248.6798 | -374.8974 | -544.5753 | -93.01249 | -14.01048 | -38.14361 | -35.85104 | -14.01048 | 12.22405 | 0 | 0 | 0.06 | 0.12 | 0 | 0 | 1.086291e-06 | 2.172581e-06 | 1.06022e-06 | 1.06022e-06 | 1.06022e-06 | 2.607097e-08 | 1.112362e-06 | 3.170833 |  | -2.170833 | -206941.4
2337 | Caglayan and Aksoylu [S47] | 30 | 0.2 | 0 | 0 | 0 | 0 | 0 | 0 | 1 | 0 | 0 | 1 | 0 | 0 | 0 | 0 | 0 | 0 | 0 | 0 | 500 | 4 | 1 | 0 | 0 | 0 | 0 | 0 | 0 | 0 | 0 | 0 | 0 | 0 | 0 | 0 | 0 | 0 | 0 | 0 | 0 | 0 | 0 | 0 | 0 | 0 | 0 | 0 | 0 | 0 | 0 | 15 | 0 | 0 | 0 | 0 | 0 | 0 | 0 | 0 | 0 | 0 | 0 | 0 | 0 | 0 | 0 | 0 | 0 | 0 | 0 | 0 | 450 | 723.15 | 0 | 0 | 3 | 6 | 0 | 0 | 60 | 0.5 | 2 | 0.06 | 94.7 | 1.685304e-05 | 1.011182e-06 | 9.575896e-07 | 97540 | 93.40329 | 0.72315 | -97.78132 | -226.7636 | -374.603 | 12.43064 | 224.0857 | 219.9619 | 252.3721 | 156.5639 | -259.8289 | -385.829 | -557.1059 | -100.7886 | -12.23659 | -37.62748 | -35.11151 | -12.23659 | 7.654323 | 0 | 0 | 0.06 | 0.12 | 0 | 0 | 1.011182e-06 | 2.022365e-06 | 9.575896e-07 | 9.575896e-07 | 9.575896e-07 | 5.359266e-08 | 1.064775e-06 | 2.09937 |  | -1.09937 | -425938.3
2338 | Caglayan and Aksoylu [S47] | 31 | 0.2 | 0 | 0 | 0 | 0 | 0 | 0 | 1 | 0 | 0 | 1 | 0 | 0 | 0 | 0 | 0 | 0 | 0 | 0 | 500 | 4 | 1 | 0 | 0 | 0 | 0 | 0 | 0 | 0 | 0 | 0 | 0 | 0 | 0 | 0 | 0 | 0 | 0 | 0 | 0 | 0 | 0 | 0 | 0 | 0 | 0 | 0 | 0 | 0 | 0 | 5 | 0 | 0 | 0 | 0 | 0 | 0 | 0 | 0 | 0 | 0 | 0 | 0 | 0 | 0 | 0 | 0 | 0 | 0 | 0 | 0 | 250 | 523.15 | 0 | 0 | 3 | 10 | 0 | 0 | 60 | 0.33 | 3.030303 | 0.09090909 | 1.59 | 2.329595e-05 | 2.117813e-06 | 3.367323e-08 | 97540 | 3.284487 | 0.52315 | -103.9089 | -234.0832 | -384.1637 | 6.559574 | 214.1788 | 208.1335 | 236.9372 | 147.0619 | -215.9565 | -342.9683 | -508.1174 | -70.37585 | -19.56853 | -39.61206 | -38.31317 | -19.56853 | 89.93267 | 0 | 0 | 0.09090909 | 0.3030303 | 0 | 0 | 2.117813e-06 | 7.059378e-06 | 3.367323e-08 | 3.367323e-08 | 3.367323e-08 | 2.08414e-06 | 7.025705e-06 | 8.610638e-07 |  | 0.9999991 | 2252.325
2339 | Caglayan and Aksoylu [S47] | 32 | 0.2 | 0 | 0 | 0 | 0 | 0 | 0 | 1 | 0 | 0 | 1 | 0 | 0 | 0 | 0 | 0 | 0 | 0 | 0 | 500 | 4 | 1 | 0 | 0 | 0 | 0 | 0 | 0 | 0 | 0 | 0 | 0 | 0 | 0 | 0 | 0 | 0 | 0 | 0 | 0 | 0 | 0 | 0 | 0 | 0 | 0 | 0 | 0 | 0 | 0 | 5 | 0 | 0 | 0 | 0 | 0 | 0 | 0 | 0 | 0 | 0 | 0 | 0 | 0 | 0 | 0 | 0 | 0 | 0 | 0 | 0 | 300 | 573.15 | 0 | 0 | 3 | 10 | 0 | 0 | 60 | 0.33 | 3.030303 | 0.09090909 | 5.98 | 2.126367e-05 | 1.933061e-06 | 1.155971e-07 | 97540 | 11.27534 | 0.57315 | -102.4026 | -232.2965 | -381.865 | 8.023997 | 216.9283 | 211.3951 | 241.1328 | 149.7353 | -226.7351 | -353.4575 | -520.0703 | -77.79679 | -17.67445 | -39.14194 | -37.45526 | -17.67445 | 40.81672 | 0 | 0 | 0.09090909 | 0.3030303 | 0 | 0 | 1.933061e-06 | 6.443537e-06 | 1.155971e-07 | 1.155971e-07 | 1.155971e-07 | 1.817464e-06 | 6.32794e-06 | 2.846605e-05 |  | 0.9999715 | 9280.881
2340 | Caglayan and Aksoylu [S47] | 33 | 0.2 | 0 | 0 | 0 | 0 | 0 | 0 | 1 | 0 | 0 | 1 | 0 | 0 | 0 | 0 | 0 | 0 | 0 | 0 | 500 | 4 | 1 | 0 | 0 | 0 | 0 | 0 | 0 | 0 | 0 | 0 | 0 | 0 | 0 | 0 | 0 | 0 | 0 | 0 | 0 | 0 | 0 | 0 | 0 | 0 | 0 | 0 | 0 | 0 | 0 | 5 | 0 | 0 | 0 | 0 | 0 | 0 | 0 | 0 | 0 | 0 | 0 | 0 | 0 | 0 | 0 | 0 | 0 | 0 | 0 | 0 | 350 | 623.15 | 0 | 0 | 3 | 10 | 0 | 0 | 60 | 0.33 | 3.030303 | 0.09090909 | 43.6 | 1.955753e-05 | 1.777957e-06 | 7.751893e-07 | 97540 | 75.61197 | 0.62315 | -100.8797 | -230.4816 | -379.5016 | 9.490177 | 219.4757 | 214.4306 | 245.0855 | 152.1879 | -237.646 | -364.104 | -532.2267 | -85.34571 | -15.82241 | -38.65023 | -36.63296 | -15.82241 | 21.2001 | 0 | 0 | 0.09090909 | 0.3030303 | 0 | 0 | 1.777957e-06 | 5.926524e-06 | 7.751893e-07 | 7.751893e-07 | 7.751893e-07 | 1.002768e-06 | 5.151335e-06 | 0.005487284 |  | 0.9945127 | 73973.49
2341 | Caglayan and Aksoylu [S47] | 34 | 0.2 | 0 | 0 | 0 | 0 | 0 | 0 | 1 | 0 | 0 | 1 | 0 | 0 | 0 | 0 | 0 | 0 | 0 | 0 | 500 | 4 | 1 | 0 | 0 | 0 | 0 | 0 | 0 | 0 | 0 | 0 | 0 | 0 | 0 | 0 | 0 | 0 | 0 | 0 | 0 | 0 | 0 | 0 | 0 | 0 | 0 | 0 | 0 | 0 | 0 | 5 | 0 | 0 | 0 | 0 | 0 | 0 | 0 | 0 | 0 | 0 | 0 | 0 | 0 | 0 | 0 | 0 | 0 | 0 | 0 | 0 | 400 | 673.15 | 0 | 0 | 3 | 10 | 0 | 0 | 60 | 0.33 | 3.030303 | 0.09090909 | 58.3 | 1.810484e-05 | 1.645895e-06 | 9.595566e-07 | 97540 | 93.59515 | 0.67315 | -99.33931 | -228.6376 | -377.0793 | 10.95878 | 221.8533 | 217.2768 | 248.8242 | 154.4548 | -248.6798 | -374.8974 | -544.5753 | -93.01249 | -14.01048 | -38.14361 | -35.85104 | -14.01048 | 12.22405 | 0 | 0 | 0.09090909 | 0.3030303 | 0 | 0 | 1.645895e-06 | 5.486316e-06 | 9.595566e-07 | 9.595566e-07 | 9.595566e-07 | 6.863381e-07 | 4.526759e-06 | 0.0242438 |  | 0.9757562 | 108904.7
2342 | Caglayan and Aksoylu [S47] | 35 | 0.2 | 0 | 0 | 0 | 0 | 0 | 0 | 1 | 0 | 0 | 1 | 0 | 0 | 0 | 0 | 0 | 0 | 0 | 0 | 500 | 4 | 1 | 0 | 0 | 0 | 0 | 0 | 0 | 0 | 0 | 0 | 0 | 0 | 0 | 0 | 0 | 0 | 0 | 0 | 0 | 0 | 0 | 0 | 0 | 0 | 0 | 0 | 0 | 0 | 0 | 5 | 0 | 0 | 0 | 0 | 0 | 0 | 0 | 0 | 0 | 0 | 0 | 0 | 0 | 0 | 0 | 0 | 0 | 0 | 0 | 0 | 450 | 723.15 | 0 | 0 | 3 | 10 | 0 | 0 | 60 | 0.33 | 3.030303 | 0.09090909 | 56.5 | 1.685304e-05 | 1.532094e-06 | 8.656333e-07 | 97540 | 84.43387 | 0.72315 | -97.78132 | -226.7636 | -374.603 | 12.43064 | 224.0857 | 219.9619 | 252.3721 | 156.5639 | -259.8289 | -385.829 | -557.1059 | -100.7886 | -12.23659 | -37.62748 | -35.11151 | -12.23659 | 7.654323 | 0 | 0 | 0.09090909 | 0.3030303 | 0 | 0 | 1.532094e-06 | 5.106981e-06 | 8.656333e-07 | 8.656333e-07 | 8.656333e-07 | 6.664611e-07 | 4.241348e-06 | 0.03463239 |  | 0.9653676 | 114601.8
2343 | Caglayan and Aksoylu [S47] | 36 | 0.2 | 0 | 0 | 0 | 0 | 0 | 0 | 1 | 0 | 0 | 1 | 0 | 0 | 0 | 0 | 0 | 0 | 0 | 0 | 500 | 4 | 1 | 0 | 0 | 0 | 0 | 0 | 0 | 0 | 0 | 0 | 0 | 0 | 0 | 0 | 0 | 0 | 0 | 0 | 0 | 0 | 0 | 0 | 0 | 0 | 0 | 0 | 0 | 0 | 0 | 15 | 0 | 0 | 0 | 0 | 0 | 0 | 0 | 0 | 0 | 0 | 0 | 0 | 0 | 0 | 0 | 0 | 0 | 0 | 0 | 0 | 200 | 473.15 | 0 | 0 | 3 | 10 | 0 | 0 | 60 | 0.33 | 3.030303 | 0.09090909 | 4.63 | 2.575774e-05 | 2.341613e-06 | 1.084167e-07 | 97540 | 10.57496 | 0.47315 | -105.3993 | -235.8433 | -386.3914 | 5.096536 | 211.1845 | 204.5979 | 232.4628 | 144.1225 | -205.3213 | -332.6487 | -496.3812 | -63.09502 | -21.5062 | -40.05229 | -39.19706 | -21.5062 | 236.7663 | 0 | 0 | 0.09090909 | 0.3030303 | 0 | 0 | 2.341613e-06 | 7.805376e-06 | 1.084167e-07 | 1.084167e-07 | 1.084167e-07 | 2.233196e-06 | 7.696959e-06 | 2.888193e-06 |  | 0.9999971 | 5931.826
2344 | Caglayan and Aksoylu [S47] | 37 | 0.2 | 0 | 0 | 0 | 0 | 0 | 0 | 1 | 0 | 0 | 1 | 0 | 0 | 0 | 0 | 0 | 0 | 0 | 0 | 500 | 4 | 1 | 0 | 0 | 0 | 0 | 0 | 0 | 0 | 0 | 0 | 0 | 0 | 0 | 0 | 0 | 0 | 0 | 0 | 0 | 0 | 0 | 0 | 0 | 0 | 0 | 0 | 0 | 0 | 0 | 15 | 0 | 0 | 0 | 0 | 0 | 0 | 0 | 0 | 0 | 0 | 0 | 0 | 0 | 0 | 0 | 0 | 0 | 0 | 0 | 0 | 250 | 523.15 | 0 | 0 | 3 | 10 | 0 | 0 | 60 | 0.33 | 3.030303 | 0.09090909 | 1.59 | 2.329595e-05 | 2.117813e-06 | 3.367323e-08 | 97540 | 3.284487 | 0.52315 | -103.9089 | -234.0832 | -384.1637 | 6.559574 | 214.1788 | 208.1335 | 236.9372 | 147.0619 | -215.9565 | -342.9683 | -508.1174 | -70.37585 | -19.56853 | -39.61206 | -38.31317 | -19.56853 | 89.93267 | 0 | 0 | 0.09090909 | 0.3030303 | 0 | 0 | 2.117813e-06 | 7.059378e-06 | 3.367323e-08 | 3.367323e-08 | 3.367323e-08 | 2.08414e-06 | 7.025705e-06 | 8.610638e-07 |  | 0.9999991 | 2252.325
2345 | Caglayan and Aksoylu [S47] | 38 | 0.2 | 0 | 0 | 0 | 0 | 0 | 0 | 1 | 0 | 0 | 1 | 0 | 0 | 0 | 0 | 0 | 0 | 0 | 0 | 500 | 4 | 1 | 0 | 0 | 0 | 0 | 0 | 0 | 0 | 0 | 0 | 0 | 0 | 0 | 0 | 0 | 0 | 0 | 0 | 0 | 0 | 0 | 0 | 0 | 0 | 0 | 0 | 0 | 0 | 0 | 15 | 0 | 0 | 0 | 0 | 0 | 0 | 0 | 0 | 0 | 0 | 0 | 0 | 0 | 0 | 0 | 0 | 0 | 0 | 0 | 0 | 300 | 573.15 | 0 | 0 | 3 | 10 | 0 | 0 | 60 | 0.33 | 3.030303 | 0.09090909 | 4.07 | 2.126367e-05 | 1.933061e-06 | 7.867559e-08 | 97540 | 7.674017 | 0.57315 | -102.4026 | -232.2965 | -381.865 | 8.023997 | 216.9283 | 211.3951 | 241.1328 | 149.7353 | -226.7351 | -353.4575 | -520.0703 | -77.79679 | -17.67445 | -39.14194 | -37.45526 | -17.67445 | 40.81672 | 0 | 0 | 0.09090909 | 0.3030303 | 0 | 0 | 1.933061e-06 | 6.443537e-06 | 7.867559e-08 | 7.867559e-08 | 7.867559e-08 | 1.854386e-06 | 6.364862e-06 | 1.284851e-05 |  | 0.9999872 | 6316.487
2346 | Caglayan and Aksoylu [S47] | 39 | 0.2 | 0 | 0 | 0 | 0 | 0 | 0 | 1 | 0 | 0 | 1 | 0 | 0 | 0 | 0 | 0 | 0 | 0 | 0 | 500 | 4 | 1 | 0 | 0 | 0 | 0 | 0 | 0 | 0 | 0 | 0 | 0 | 0 | 0 | 0 | 0 | 0 | 0 | 0 | 0 | 0 | 0 | 0 | 0 | 0 | 0 | 0 | 0 | 0 | 0 | 15 | 0 | 0 | 0 | 0 | 0 | 0 | 0 | 0 | 0 | 0 | 0 | 0 | 0 | 0 | 0 | 0 | 0 | 0 | 0 | 0 | 350 | 623.15 | 0 | 0 | 3 | 10 | 0 | 0 | 60 | 0.33 | 3.030303 | 0.09090909 | 28.1 | 1.955753e-05 | 1.777957e-06 | 4.99606e-07 | 97540 | 48.73157 | 0.62315 | -100.8797 | -230.4816 | -379.5016 | 9.490177 | 219.4757 | 214.4306 | 245.0855 | 152.1879 | -237.646 | -364.104 | -532.2267 | -85.34571 | -15.82241 | -38.65023 | -36.63296 | -15.82241 | 21.2001 | 0 | 0 | 0.09090909 | 0.3030303 | 0 | 0 | 1.777957e-06 | 5.926524e-06 | 4.99606e-07 | 4.99606e-07 | 4.99606e-07 | 1.278351e-06 | 5.426918e-06 | 0.001697125 |  | 0.9983029 | 47494.57
2347 | Caglayan and Aksoylu [S47] | 40 | 0.2 | 0 | 0 | 0 | 0 | 0 | 0 | 1 | 0 | 0 | 1 | 0 | 0 | 0 | 0 | 0 | 0 | 0 | 0 | 500 | 4 | 1 | 0 | 0 | 0 | 0 | 0 | 0 | 0 | 0 | 0 | 0 | 0 | 0 | 0 | 0 | 0 | 0 | 0 | 0 | 0 | 0 | 0 | 0 | 0 | 0 | 0 | 0 | 0 | 0 | 15 | 0 | 0 | 0 | 0 | 0 | 0 | 0 | 0 | 0 | 0 | 0 | 0 | 0 | 0 | 0 | 0 | 0 | 0 | 0 | 0 | 400 | 673.15 | 0 | 0 | 3 | 10 | 0 | 0 | 60 | 0.33 | 3.030303 | 0.09090909 | 48 | 1.810484e-05 | 1.645895e-06 | 7.900295e-07 | 97540 | 77.05947 | 0.67315 | -99.33931 | -228.6376 | -377.0793 | 10.95878 | 221.8533 | 217.2768 | 248.8242 | 154.4548 | -248.6798 | -374.8974 | -544.5753 | -93.01249 | -14.01048 | -38.14361 | -35.85104 | -14.01048 | 12.22405 | 0 | 0 | 0.09090909 | 0.3030303 | 0 | 0 | 1.645895e-06 | 5.486316e-06 | 7.900295e-07 | 7.900295e-07 | 7.900295e-07 | 8.558653e-07 | 4.696286e-06 | 0.01270315 |  | 0.9872968 | 88616.11
2348 | Caglayan and Aksoylu [S47] | 41 | 0.2 | 0 | 0 | 0 | 0 | 0 | 0 | 1 | 0 | 0 | 1 | 0 | 0 | 0 | 0 | 0 | 0 | 0 | 0 | 500 | 4 | 1 | 0 | 0 | 0 | 0 | 0 | 0 | 0 | 0 | 0 | 0 | 0 | 0 | 0 | 0 | 0 | 0 | 0 | 0 | 0 | 0 | 0 | 0 | 0 | 0 | 0 | 0 | 0 | 0 | 15 | 0 | 0 | 0 | 0 | 0 | 0 | 0 | 0 | 0 | 0 | 0 | 0 | 0 | 0 | 0 | 0 | 0 | 0 | 0 | 0 | 450 | 723.15 | 0 | 0 | 3 | 10 | 0 | 0 | 60 | 0.33 | 3.030303 | 0.09090909 | 63.4 | 1.685304e-05 | 1.532094e-06 | 9.713478e-07 | 97540 | 94.74527 | 0.72315 | -97.78132 | -226.7636 | -374.603 | 12.43064 | 224.0857 | 219.9619 | 252.3721 | 156.5639 | -259.8289 | -385.829 | -557.1059 | -100.7886 | -12.23659 | -37.62748 | -35.11151 | -12.23659 | 7.654323 | 0 | 0 | 0.09090909 | 0.3030303 | 0 | 0 | 1.532094e-06 | 5.106981e-06 | 9.713478e-07 | 9.713478e-07 | 9.713478e-07 | 5.607465e-07 | 4.135633e-06 | 0.05315378 |  | 0.9468462 | 131112.9
2349 | Caglayan and Aksoylu [S47] | 42 | 0.2 | 0 | 0 | 0 | 0 | 0 | 0 | 1 | 0 | 0 | 1 | 0 | 0 | 0 | 0 | 0 | 0 | 0 | 0 | 500 | 4 | 1 | 0 | 0 | 0 | 0 | 0 | 0 | 0 | 0 | 0 | 0 | 0 | 0 | 0 | 0 | 0 | 0 | 0 | 0 | 0 | 0 | 0 | 0 | 0 | 0 | 0 | 0 | 0 | 0 | 5 | 0 | 0 | 0 | 0 | 0 | 0 | 0 | 0 | 0 | 0 | 0 | 0 | 0 | 0 | 0 | 0 | 0 | 0 | 0 | 0 | 200 | 473.15 | 0 | 0 | 3 | 10 | 0 | 0 | 60 | 1 | 1 | 0.03 | 1.75 | 2.575774e-05 | 7.727322e-07 | 1.352281e-08 | 97540 | 1.319015 | 0.47315 | -105.3993 | -235.8433 | -386.3914 | 5.096536 | 211.1845 | 204.5979 | 232.4628 | 144.1225 | -205.3213 | -332.6487 | -496.3812 | -63.09502 | -21.5062 | -40.05229 | -39.19706 | -21.5062 | 236.7663 | 0 | 0 | 0.03 | 0.1 | 0 | 0 | 7.727322e-07 | 2.575774e-06 | 1.352281e-08 | 1.352281e-08 | 1.352281e-08 | 7.592094e-07 | 2.562251e-06 | 3.97037e-07 |  | 0.9999996 | 6794.077
2350 | Caglayan and Aksoylu [S47] | 43 | 0.2 | 0 | 0 | 0 | 0 | 0 | 0 | 1 | 0 | 0 | 1 | 0 | 0 | 0 | 0 | 0 | 0 | 0 | 0 | 500 | 4 | 1 | 0 | 0 | 0 | 0 | 0 | 0 | 0 | 0 | 0 | 0 | 0 | 0 | 0 | 0 | 0 | 0 | 0 | 0 | 0 | 0 | 0 | 0 | 0 | 0 | 0 | 0 | 0 | 0 | 5 | 0 | 0 | 0 | 0 | 0 | 0 | 0 | 0 | 0 | 0 | 0 | 0 | 0 | 0 | 0 | 0 | 0 | 0 | 0 | 0 | 250 | 523.15 | 0 | 0 | 3 | 10 | 0 | 0 | 60 | 1 | 1 | 0.03 | 4.23 | 2.329595e-05 | 6.988784e-07 | 2.956256e-08 | 97540 | 2.883532 | 0.52315 | -103.9089 | -234.0832 | -384.1637 | 6.559574 | 214.1788 | 208.1335 | 236.9372 | 147.0619 | -215.9565 | -342.9683 | -508.1174 | -70.37585 | -19.56853 | -39.61206 | -38.31317 | -19.56853 | 89.93267 | 0 | 0 | 0.03 | 0.1 | 0 | 0 | 6.988784e-07 | 2.329595e-06 | 2.956256e-08 | 2.956256e-08 | 2.956256e-08 | 6.693158e-07 | 2.300032e-06 | 6.312501e-06 |  | 0.9999937 | 18157.78
2351 | Caglayan and Aksoylu [S47] | 44 | 0.2 | 0 | 0 | 0 | 0 | 0 | 0 | 1 | 0 | 0 | 1 | 0 | 0 | 0 | 0 | 0 | 0 | 0 | 0 | 500 | 4 | 1 | 0 | 0 | 0 | 0 | 0 | 0 | 0 | 0 | 0 | 0 | 0 | 0 | 0 | 0 | 0 | 0 | 0 | 0 | 0 | 0 | 0 | 0 | 0 | 0 | 0 | 0 | 0 | 0 | 5 | 0 | 0 | 0 | 0 | 0 | 0 | 0 | 0 | 0 | 0 | 0 | 0 | 0 | 0 | 0 | 0 | 0 | 0 | 0 | 0 | 300 | 573.15 | 0 | 0 | 3 | 10 | 0 | 0 | 60 | 1 | 1 | 0.03 | 19.4 | 2.126367e-05 | 6.379102e-07 | 1.237546e-07 | 97540 | 12.07102 | 0.57315 | -102.4026 | -232.2965 | -381.865 | 8.023997 | 216.9283 | 211.3951 | 241.1328 | 149.7353 | -226.7351 | -353.4575 | -520.0703 | -77.79679 | -17.67445 | -39.14194 | -37.45526 | -17.67445 | 40.81672 | 0 | 0 | 0.03 | 0.1 | 0 | 0 | 6.379102e-07 | 2.126367e-06 | 1.237546e-07 | 1.237546e-07 | 1.237546e-07 | 5.141556e-07 | 2.002613e-06 | 0.0003644121 |  | 0.9996356 | 91268.67
2352 | Caglayan and Aksoylu [S47] | 45 | 0.2 | 0 | 0 | 0 | 0 | 0 | 0 | 1 | 0 | 0 | 1 | 0 | 0 | 0 | 0 | 0 | 0 | 0 | 0 | 500 | 4 | 1 | 0 | 0 | 0 | 0 | 0 | 0 | 0 | 0 | 0 | 0 | 0 | 0 | 0 | 0 | 0 | 0 | 0 | 0 | 0 | 0 | 0 | 0 | 0 | 0 | 0 | 0 | 0 | 0 | 5 | 0 | 0 | 0 | 0 | 0 | 0 | 0 | 0 | 0 | 0 | 0 | 0 | 0 | 0 | 0 | 0 | 0 | 0 | 0 | 0 | 350 | 623.15 | 0 | 0 | 3 | 10 | 0 | 0 | 60 | 1 | 1 | 0.03 | 57 | 1.955753e-05 | 5.867259e-07 | 3.344338e-07 | 97540 | 32.62067 | 0.62315 | -100.8797 | -230.4816 | -379.5016 | 9.490177 | 219.4757 | 214.4306 | 245.0855 | 152.1879 | -237.646 | -364.104 | -532.2267 | -85.34571 | -15.82241 | -38.65023 | -36.63296 | -15.82241 | 21.2001 | 0 | 0 | 0.03 | 0.1 | 0 | 0 | 5.867259e-07 | 1.955753e-06 | 3.344338e-07 | 3.344338e-07 | 3.344338e-07 | 2.522921e-07 | 1.621319e-06 | 0.01289763 |  | 0.9871024 | 295256
2353 | Caglayan and Aksoylu [S47] | 46 | 0.2 | 0 | 0 | 0 | 0 | 0 | 0 | 1 | 0 | 0 | 1 | 0 | 0 | 0 | 0 | 0 | 0 | 0 | 0 | 500 | 4 | 1 | 0 | 0 | 0 | 0 | 0 | 0 | 0 | 0 | 0 | 0 | 0 | 0 | 0 | 0 | 0 | 0 | 0 | 0 | 0 | 0 | 0 | 0 | 0 | 0 | 0 | 0 | 0 | 0 | 5 | 0 | 0 | 0 | 0 | 0 | 0 | 0 | 0 | 0 | 0 | 0 | 0 | 0 | 0 | 0 | 0 | 0 | 0 | 0 | 0 | 400 | 673.15 | 0 | 0 | 3 | 10 | 0 | 0 | 60 | 1 | 1 | 0.03 | 58.3 | 1.810484e-05 | 5.431453e-07 | 3.166537e-07 | 97540 | 30.8864 | 0.67315 | -99.33931 | -228.6376 | -377.0793 | 10.95878 | 221.8533 | 217.2768 | 248.8242 | 154.4548 | -248.6798 | -374.8974 | -544.5753 | -93.01249 | -14.01048 | -38.14361 | -35.85104 | -14.01048 | 12.22405 | 0 | 0 | 0.03 | 0.1 | 0 | 0 | 5.431453e-07 | 1.810484e-06 | 3.166537e-07 | 3.166537e-07 | 3.166537e-07 | 2.264916e-07 | 1.493831e-06 | 0.0242438 |  | 0.9757562 | 330014.1
2354 | Caglayan and Aksoylu [S47] | 47 | 0.2 | 0 | 0 | 0 | 0 | 0 | 0 | 1 | 0 | 0 | 1 | 0 | 0 | 0 | 0 | 0 | 0 | 0 | 0 | 500 | 4 | 1 | 0 | 0 | 0 | 0 | 0 | 0 | 0 | 0 | 0 | 0 | 0 | 0 | 0 | 0 | 0 | 0 | 0 | 0 | 0 | 0 | 0 | 0 | 0 | 0 | 0 | 0 | 0 | 0 | 5 | 0 | 0 | 0 | 0 | 0 | 0 | 0 | 0 | 0 | 0 | 0 | 0 | 0 | 0 | 0 | 0 | 0 | 0 | 0 | 0 | 450 | 723.15 | 0 | 0 | 3 | 10 | 0 | 0 | 60 | 1 | 1 | 0.03 | 69.4 | 1.685304e-05 | 5.055911e-07 | 3.508803e-07 | 97540 | 34.22486 | 0.72315 | -97.78132 | -226.7636 | -374.603 | 12.43064 | 224.0857 | 219.9619 | 252.3721 | 156.5639 | -259.8289 | -385.829 | -557.1059 | -100.7886 | -12.23659 | -37.62748 | -35.11151 | -12.23659 | 7.654323 | 0 | 0 | 0.03 | 0.1 | 0 | 0 | 5.055911e-07 | 1.685304e-06 | 3.508803e-07 | 3.508803e-07 | 3.508803e-07 | 1.547109e-07 | 1.334424e-06 | 0.07791059 |  | 0.9220894 | 446589.2
2355 | Caglayan and Aksoylu [S47] | 48 | 0.2 | 0 | 0 | 0 | 0 | 0 | 0 | 1 | 0 | 0 | 1 | 0 | 0 | 0 | 0 | 0 | 0 | 0 | 0 | 500 | 4 | 1 | 0 | 0 | 0 | 0 | 0 | 0 | 0 | 0 | 0 | 0 | 0 | 0 | 0 | 0 | 0 | 0 | 0 | 0 | 0 | 0 | 0 | 0 | 0 | 0 | 0 | 0 | 0 | 0 | 15 | 0 | 0 | 0 | 0 | 0 | 0 | 0 | 0 | 0 | 0 | 0 | 0 | 0 | 0 | 0 | 0 | 0 | 0 | 0 | 0 | 200 | 473.15 | 0 | 0 | 3 | 10 | 0 | 0 | 60 | 1 | 1 | 0.03 | 6.06 | 2.575774e-05 | 7.727322e-07 | 4.682757e-08 | 97540 | 4.567561 | 0.47315 | -105.3993 | -235.8433 | -386.3914 | 5.096536 | 211.1845 | 204.5979 | 232.4628 | 144.1225 | -205.3213 | -332.6487 | -496.3812 | -63.09502 | -21.5062 | -40.05229 | -39.19706 | -21.5062 | 236.7663 | 0 | 0 | 0.03 | 0.1 | 0 | 0 | 7.727322e-07 | 2.575774e-06 | 4.682757e-08 | 4.682757e-08 | 4.682757e-08 | 7.259046e-07 | 2.528946e-06 | 5.045036e-06 |  | 0.999995 | 23527.03
2356 | Caglayan and Aksoylu [S47] | 49 | 0.2 | 0 | 0 | 0 | 0 | 0 | 0 | 1 | 0 | 0 | 1 | 0 | 0 | 0 | 0 | 0 | 0 | 0 | 0 | 500 | 4 | 1 | 0 | 0 | 0 | 0 | 0 | 0 | 0 | 0 | 0 | 0 | 0 | 0 | 0 | 0 | 0 | 0 | 0 | 0 | 0 | 0 | 0 | 0 | 0 | 0 | 0 | 0 | 0 | 0 | 15 | 0 | 0 | 0 | 0 | 0 | 0 | 0 | 0 | 0 | 0 | 0 | 0 | 0 | 0 | 0 | 0 | 0 | 0 | 0 | 0 | 250 | 523.15 | 0 | 0 | 3 | 10 | 0 | 0 | 60 | 1 | 1 | 0.03 | 27.7 | 2.329595e-05 | 6.988784e-07 | 1.935893e-07 | 97540 | 18.8827 | 0.52315 | -103.9089 | -234.0832 | -384.1637 | 6.559574 | 214.1788 | 208.1335 | 236.9372 | 147.0619 | -215.9565 | -342.9683 | -508.1174 | -70.37585 | -19.56853 | -39.61206 | -38.31317 | -19.56853 | 89.93267 | 0 | 0 | 0.03 | 0.1 | 0 | 0 | 6.988784e-07 | 2.329595e-06 | 1.935893e-07 | 1.935893e-07 | 1.935893e-07 | 5.052891e-07 | 2.136005e-06 | 0.0003861029 |  | 0.9996139 | 118950.7
2357 | Caglayan and Aksoylu [S47] | 50 | 0.2 | 0 | 0 | 0 | 0 | 0 | 0 | 1 | 0 | 0 | 1 | 0 | 0 | 0 | 0 | 0 | 0 | 0 | 0 | 500 | 4 | 1 | 0 | 0 | 0 | 0 | 0 | 0 | 0 | 0 | 0 | 0 | 0 | 0 | 0 | 0 | 0 | 0 | 0 | 0 | 0 | 0 | 0 | 0 | 0 | 0 | 0 | 0 | 0 | 0 | 15 | 0 | 0 | 0 | 0 | 0 | 0 | 0 | 0 | 0 | 0 | 0 | 0 | 0 | 0 | 0 | 0 | 0 | 0 | 0 | 0 | 300 | 573.15 | 0 | 0 | 3 | 10 | 0 | 0 | 60 | 1 | 1 | 0.03 | 65.8 | 2.126367e-05 | 6.379102e-07 | 4.197449e-07 | 97540 | 40.94192 | 0.57315 | -102.4026 | -232.2965 | -381.865 | 8.023997 | 216.9283 | 211.3951 | 241.1328 | 149.7353 | -226.7351 | -353.4575 | -520.0703 | -77.79679 | -17.67445 | -39.14194 | -37.45526 | -17.67445 | 40.81672 | 0 | 0 | 0.03 | 0.1 | 0 | 0 | 6.379102e-07 | 2.126367e-06 | 4.197449e-07 | 4.197449e-07 | 4.197449e-07 | 2.181653e-07 | 1.706622e-06 | 0.01159337 |  | 0.9884066 | 313077.6
2358 | Caglayan and Aksoylu [S47] | 51 | 0.2 | 0 | 0 | 0 | 0 | 0 | 0 | 1 | 0 | 0 | 1 | 0 | 0 | 0 | 0 | 0 | 0 | 0 | 0 | 500 | 4 | 1 | 0 | 0 | 0 | 0 | 0 | 0 | 0 | 0 | 0 | 0 | 0 | 0 | 0 | 0 | 0 | 0 | 0 | 0 | 0 | 0 | 0 | 0 | 0 | 0 | 0 | 0 | 0 | 0 | 15 | 0 | 0 | 0 | 0 | 0 | 0 | 0 | 0 | 0 | 0 | 0 | 0 | 0 | 0 | 0 | 0 | 0 | 0 | 0 | 0 | 350 | 623.15 | 0 | 0 | 3 | 10 | 0 | 0 | 60 | 1 | 1 | 0.03 | 78.3 | 1.955753e-05 | 5.867259e-07 | 4.594064e-07 | 97540 | 44.8105 | 0.62315 | -100.8797 | -230.4816 | -379.5016 | 9.490177 | 219.4757 | 214.4306 | 245.0855 | 152.1879 | -237.646 | -364.104 | -532.2267 | -85.34571 | -15.82241 | -38.65023 | -36.63296 | -15.82241 | 21.2001 | 0 | 0 | 0.03 | 0.1 | 0 | 0 | 5.867259e-07 | 1.955753e-06 | 4.594064e-07 | 4.594064e-07 | 4.594064e-07 | 1.273195e-07 | 1.496347e-06 | 0.05225512 |  | 0.9477449 | 422431.5
2359 | Caglayan and Aksoylu [S47] | 52 | 0.2 | 0 | 0 | 0 | 0 | 0 | 0 | 1 | 0 | 0 | 1 | 0 | 0 | 0 | 0 | 0 | 0 | 0 | 0 | 500 | 4 | 1 | 0 | 0 | 0 | 0 | 0 | 0 | 0 | 0 | 0 | 0 | 0 | 0 | 0 | 0 | 0 | 0 | 0 | 0 | 0 | 0 | 0 | 0 | 0 | 0 | 0 | 0 | 0 | 0 | 15 | 0 | 0 | 0 | 0 | 0 | 0 | 0 | 0 | 0 | 0 | 0 | 0 | 0 | 0 | 0 | 0 | 0 | 0 | 0 | 0 | 400 | 673.15 | 0 | 0 | 3 | 10 | 0 | 0 | 60 | 1 | 1 | 0.03 | 79.1 | 1.810484e-05 | 5.431453e-07 | 4.296279e-07 | 97540 | 41.90591 | 0.67315 | -99.33931 | -228.6376 | -377.0793 | 10.95878 | 221.8533 | 217.2768 | 248.8242 | 154.4548 | -248.6798 | -374.8974 | -544.5753 | -93.01249 | -14.01048 | -38.14361 | -35.85104 | -14.01048 | 12.22405 | 0 | 0 | 0.03 | 0.1 | 0 | 0 | 5.431453e-07 | 1.810484e-06 | 4.296279e-07 | 4.296279e-07 | 4.296279e-07 | 1.135174e-07 | 1.380856e-06 | 0.09632947 |  | 0.9036705 | 483472.3
2360 | Caglayan and Aksoylu [S47] | 53 | 0.2 | 0 | 0 | 0 | 0 | 0 | 0 | 1 | 0 | 0 | 1 | 0 | 0 | 0 | 0 | 0 | 0 | 0 | 0 | 500 | 4 | 1 | 0 | 0 | 0 | 0 | 0 | 0 | 0 | 0 | 0 | 0 | 0 | 0 | 0 | 0 | 0 | 0 | 0 | 0 | 0 | 0 | 0 | 0 | 0 | 0 | 0 | 0 | 0 | 0 | 15 | 0 | 0 | 0 | 0 | 0 | 0 | 0 | 0 | 0 | 0 | 0 | 0 | 0 | 0 | 0 | 0 | 0 | 0 | 0 | 0 | 450 | 723.15 | 0 | 0 | 3 | 10 | 0 | 0 | 60 | 1 | 1 | 0.03 | 77.8 | 1.685304e-05 | 5.055911e-07 | 3.933499e-07 | 97540 | 38.36735 | 0.72315 | -97.78132 | -226.7636 | -374.603 | 12.43064 | 224.0857 | 219.9619 | 252.3721 | 156.5639 | -259.8289 | -385.829 | -557.1059 | -100.7886 | -12.23659 | -37.62748 | -35.11151 | -12.23659 | 7.654323 | 0 | 0 | 0.03 | 0.1 | 0 | 0 | 5.055911e-07 | 1.685304e-06 | 3.933499e-07 | 3.933499e-07 | 3.933499e-07 | 1.122412e-07 | 1.291954e-06 | 0.1393965 |  | 0.8606035 | 536411.8
2361 | Caglayan and Aksoylu [S47] | 54 | 0.2 | 0 | 0 | 0 | 0 | 0 | 0 | 1 | 0 | 0 | 1 | 0 | 0 | 0 | 0 | 0 | 0 | 0 | 0 | 500 | 4 | 1 | 0 | 0 | 0 | 0 | 0 | 0 | 0 | 0 | 0 | 0 | 0 | 0 | 0 | 0 | 0 | 0 | 0 | 0 | 0 | 0 | 0 | 0 | 0 | 0 | 0 | 0 | 0 | 0 | 5 | 0 | 0 | 0 | 0 | 0 | 0 | 0 | 0 | 0 | 0 | 0 | 0 | 0 | 0 | 0 | 0 | 0 | 0 | 0 | 0 | 20 | 293.15 | 0 | 0 | 3 | 10 | 0 | 0 | 60 | 1 | 1 | 0.03 | 4.14 | 4.157351e-05 | 1.247205e-06 | 5.16343e-08 | 97540 | 5.03641 | 0.29315 | -110.6725 | -241.9934 | -393.698 | -0.1439516 | 197.1698 | 188.2674 | 213.1617 | 130.1927 | -168.4729 | -297.1839 | -456.1863 | -38.30995 | -28.83945 | -41.17601 | -42.08273 | -28.83945 | 137694 | 0 | 0 | 0.03 | 0.1 | 0 | 0 | 1.247205e-06 | 4.157351e-06 | 5.16343e-08 | 5.16343e-08 | 5.16343e-08 | 1.195571e-06 | 4.105717e-06 | 3.944548e-09 |  | 1 | 9958.264
2362 | Caglayan and Aksoylu [S47] | 55 | 0.2 | 0 | 0 | 0 | 0 | 0 | 0 | 1 | 0 | 0 | 1 | 0 | 0 | 0 | 0 | 0 | 0 | 0 | 0 | 500 | 4 | 1 | 0 | 0 | 0 | 0 | 0 | 0 | 0 | 0 | 0 | 0 | 0 | 0 | 0 | 0 | 0 | 0 | 0 | 0 | 0 | 0 | 0 | 0 | 0 | 0 | 0 | 0 | 0 | 0 | 5 | 0 | 0 | 0 | 0 | 0 | 0 | 0 | 0 | 0 | 0 | 0 | 0 | 0 | 0 | 0 | 0 | 0 | 0 | 0 | 0 | 20 | 293.15 | 0 | 0 | 3 | 10 | 0 | 0 | 60 | 0.5 | 2 | 0.06 | 4.62 | 4.157351e-05 | 2.494411e-06 | 1.152418e-07 | 97540 | 11.24068 | 0.29315 | -110.6725 | -241.9934 | -393.698 | -0.1439516 | 197.1698 | 188.2674 | 213.1617 | 130.1927 | -168.4729 | -297.1839 | -456.1863 | -38.30995 | -28.83945 | -41.17601 | -42.08273 | -28.83945 | 137694 | 0 | 0 | 0.06 | 0.2 | 0 | 0 | 2.494411e-06 | 8.314702e-06 | 1.152418e-07 | 1.152418e-07 | 1.152418e-07 | 2.379169e-06 | 8.19946e-06 | 4.94418e-09 |  | 1 | 5556.423
2363 | Caglayan and Aksoylu [S47] | 56 | 0.2 | 0 | 0 | 0 | 0 | 0 | 0 | 1 | 0 | 0 | 1 | 0 | 0 | 0 | 0 | 0 | 0 | 0 | 0 | 500 | 4 | 1 | 0 | 0 | 0 | 0 | 0 | 0 | 0 | 0 | 0 | 0 | 0 | 0 | 0 | 0 | 0 | 0 | 0 | 0 | 0 | 0 | 0 | 0 | 0 | 0 | 0 | 0 | 0 | 0 | 5 | 0 | 0 | 0 | 0 | 0 | 0 | 0 | 0 | 0 | 0 | 0 | 0 | 0 | 0 | 0 | 0 | 0 | 0 | 0 | 0 | 20 | 293.15 | 0 | 0 | 3 | 10 | 0 | 0 | 60 | 0.33 | 3.030303 | 0.09090909 | 2.06 | 4.157351e-05 | 3.77941e-06 | 7.785585e-08 | 97540 | 7.594059 | 0.29315 | -110.6725 | -241.9934 | -393.698 | -0.1439516 | 197.1698 | 188.2674 | 213.1617 | 130.1927 | -168.4729 | -297.1839 | -456.1863 | -38.30995 | -28.83945 | -41.17601 | -42.08273 | -28.83945 | 137694 | 0 | 0 | 0.09090909 | 0.3030303 | 0 | 0 | 3.77941e-06 | 1.259803e-05 | 7.785585e-08 | 7.785585e-08 | 7.785585e-08 | 3.701554e-06 | 1.252018e-05 | 9.498889e-10 |  | 1 | 1635.176
2364 | Lim et al.[S48] | 1 | 1 | 0 | 0 | 0 | 0 | 0 | 0 | 1 | 0 | 0 | 0 | 0 | 0 | 0 | 0 | 0 | 0 | 0 | 0 | 500 | 1 | 0 | 0 | 0.5 | 0 | 0 | 0 | 0 | 0.5 | 0 | 0 | 0 | 0 | 0 | 0 | 0 | 0 | 0 | 0 | 0 | 0 | 0 | 0 | 0 | 0 | 0 | 0 | 0 | 0 | 0 | 0 | 0 | 0 | 0 | 0 | 0 | 0 | 0 | 0 | 0 | 0 | 0 | 0 | 0 | 0 | 0 | 0 | 0 | 0 | 0 | 0 | 253 | 526.15 | 4 | 0 | 6 | 20 | 6 | 0 | 60 | 0.3 | 3.333333 | 0.2 | 9.67 | 2.316312e-05 | 4.632624e-06 | 4.479747e-07 | 19508 | 8.73909 | 0.52615 | -103.8189 | -233.9768 | -384.0277 | 6.647399 | 214.3502 | 208.3364 | 237.1964 | 147.2293 | -216.5993 | -343.593 | -508.8286 | -70.81729 | -19.45367 | -39.58461 | -38.26083 | -19.45367 | 85.38334 | 0.1333333 | 0.2 | 0.2 | 0.6666667 | 3.088416e-06 | 4.632624e-06 | 4.632624e-06 | 1.544208e-05 | 4.479747e-07 | 3.53639e-06 | 5.080598e-06 | 4.184649e-06 | 1.49941e-05 | 0.003353686 |  | 0.9966463 | 6283.182
2365 | Lim et al.[S48] | 2 | 1 | 0 | 0 | 0 | 0 | 0 | 0 | 1 | 0 | 0 | 0 | 0 | 0 | 0 | 0 | 0 | 0 | 0 | 0 | 500 | 1 | 0 | 0 | 0.5 | 0 | 0 | 0 | 0 | 0.5 | 0 | 0 | 0 | 0 | 0 | 0 | 0 | 0 | 0 | 0 | 0 | 0 | 0 | 0 | 0 | 0 | 0 | 0 | 0 | 0 | 0 | 0 | 0 | 0 | 0 | 0 | 0 | 0 | 0 | 0 | 0 | 0 | 0 | 0 | 0 | 0 | 0 | 0 | 0 | 0 | 0 | 0 | 254 | 527.15 | 4 | 0 | 6 | 20 | 6 | 0 | 60 | 0.3 | 3.333333 | 0.2 | 10.9 | 2.311918e-05 | 4.623836e-06 | 5.039981e-07 | 19508 | 9.831994 | 0.52715 | -103.789 | -233.9413 | -383.9824 | 6.676675 | 214.4071 | 208.4038 | 237.2826 | 147.2849 | -216.8137 | -343.8014 | -509.0659 | -70.96455 | -19.41541 | -39.57543 | -38.24341 | -19.41541 | 83.93032 | 0.1333333 | 0.2 | 0.2 | 0.6666667 | 3.082557e-06 | 4.623836e-06 | 4.623836e-06 | 1.541279e-05 | 5.039981e-07 | 3.586555e-06 | 5.127834e-06 | 4.119837e-06 | 1.490879e-05 | 0.003567551 |  | 0.9964324 | 7097.371
2366 | Lim et al.[S48] | 3 | 1 | 0 | 0 | 0 | 0 | 0 | 0 | 1 | 0 | 0 | 0 | 0 | 0 | 0 | 0 | 0 | 0 | 0 | 0 | 500 | 1 | 0 | 0 | 0.5 | 0 | 0 | 0 | 0 | 0.5 | 0 | 0 | 0 | 0 | 0 | 0 | 0 | 0 | 0 | 0 | 0 | 0 | 0 | 0 | 0 | 0 | 0 | 0 | 0 | 0 | 0 | 0 | 0 | 0 | 0 | 0 | 0 | 0 | 0 | 0 | 0 | 0 | 0 | 0 | 0 | 0 | 0 | 0 | 0 | 0 | 0 | 0 | 275 | 548.15 | 4 | 0 | 6 | 20 | 6 | 0 | 60 | 0.3 | 3.333333 | 0.2 | 18.3 | 2.223347e-05 | 4.446693e-06 | 8.137449e-07 | 19508 | 15.87453 | 0.54815 | -103.1578 | -233.1933 | -383.0228 | 7.291598 | 215.5812 | 209.7952 | 239.0674 | 148.4287 | -221.3286 | -348.1925 | -514.0676 | -74.06962 | -18.61613 | -39.38017 | -37.88022 | -18.61613 | 59.43512 | 0.1333333 | 0.2 | 0.2 | 0.6666667 | 2.964462e-06 | 4.446693e-06 | 4.446693e-06 | 1.482231e-05 | 8.137449e-07 | 3.778207e-06 | 5.260438e-06 | 3.632948e-06 | 1.400857e-05 | 0.006570699 |  | 0.9934293 | 12427.91
2367 | Lim et al.[S48] | 4 | 1 | 0 | 0 | 0 | 0 | 0 | 0 | 1 | 0 | 0 | 0 | 0 | 0 | 0 | 0 | 0 | 0 | 0 | 0 | 500 | 1 | 0 | 0 | 0.5 | 0 | 0 | 0 | 0 | 0.5 | 0 | 0 | 0 | 0 | 0 | 0 | 0 | 0 | 0 | 0 | 0 | 0 | 0 | 0 | 0 | 0 | 0 | 0 | 0 | 0 | 0 | 0 | 0 | 0 | 0 | 0 | 0 | 0 | 0 | 0 | 0 | 0 | 0 | 0 | 0 | 0 | 0 | 0 | 0 | 0 | 0 | 0 | 275 | 548.15 | 4 | 0 | 6 | 20 | 6 | 0 | 60 | 0.3 | 3.333333 | 0.2 | 16 | 2.223347e-05 | 4.446693e-06 | 7.114709e-07 | 19508 | 13.87937 | 0.54815 | -103.1578 | -233.1933 | -383.0228 | 7.291598 | 215.5812 | 209.7952 | 239.0674 | 148.4287 | -221.3286 | -348.1925 | -514.0676 | -74.06962 | -18.61613 | -39.38017 | -37.88022 | -18.61613 | 59.43512 | 0.1333333 | 0.2 | 0.2 | 0.6666667 | 2.964462e-06 | 4.446693e-06 | 4.446693e-06 | 1.482231e-05 | 7.114709e-07 | 3.675933e-06 | 5.158164e-06 | 3.735222e-06 | 1.411084e-05 | 0.006052716 |  | 0.9939473 | 10860.27
2368 | Lim et al.[S48] | 5 | 1 | 0 | 0 | 0 | 0 | 0 | 0 | 1 | 0 | 0 | 0 | 0 | 0 | 0 | 0 | 0 | 0 | 0 | 0 | 500 | 1 | 0 | 0 | 0.5 | 0 | 0 | 0 | 0 | 0.5 | 0 | 0 | 0 | 0 | 0 | 0 | 0 | 0 | 0 | 0 | 0 | 0 | 0 | 0 | 0 | 0 | 0 | 0 | 0 | 0 | 0 | 0 | 0 | 0 | 0 | 0 | 0 | 0 | 0 | 0 | 0 | 0 | 0 | 0 | 0 | 0 | 0 | 0 | 0 | 0 | 0 | 0 | 297 | 570.15 | 4 | 0 | 6 | 20 | 6 | 0 | 60 | 0.3 | 3.333333 | 0.2 | 25.5 | 2.137556e-05 | 4.275112e-06 | 1.090153e-06 | 19508 | 21.26671 | 0.57015 | -102.4935 | -232.4044 | -382.0048 | 7.936088 | 216.7694 | 211.2061 | 240.8882 | 149.5815 | -226.0845 | -352.8236 | -519.3472 | -77.34781 | -17.78689 | -39.17082 | -37.5058 | -17.78689 | 42.62023 | 0.1333333 | 0.2 | 0.2 | 0.6666667 | 2.850074e-06 | 4.275112e-06 | 4.275112e-06 | 1.425037e-05 | 1.090153e-06 | 3.940228e-06 | 5.365265e-06 | 3.184958e-06 | 1.316022e-05 | 0.01183395 |  | 0.988166 | 18108.57
2369 | Lim et al.[S48] | 6 | 1 | 0 | 0 | 0 | 0 | 0 | 0 | 1 | 0 | 0 | 0 | 0 | 0 | 0 | 0 | 0 | 0 | 0 | 0 | 500 | 1 | 0 | 0 | 0.5 | 0 | 0 | 0 | 0 | 0.5 | 0 | 0 | 0 | 0 | 0 | 0 | 0 | 0 | 0 | 0 | 0 | 0 | 0 | 0 | 0 | 0 | 0 | 0 | 0 | 0 | 0 | 0 | 0 | 0 | 0 | 0 | 0 | 0 | 0 | 0 | 0 | 0 | 0 | 0 | 0 | 0 | 0 | 0 | 0 | 0 | 0 | 0 | 297 | 570.15 | 4 | 0 | 6 | 20 | 6 | 0 | 60 | 0.3 | 3.333333 | 0.2 | 30 | 2.137556e-05 | 4.275112e-06 | 1.282533e-06 | 19508 | 25.01966 | 0.57015 | -102.4935 | -232.4044 | -382.0048 | 7.936088 | 216.7694 | 211.2061 | 240.8882 | 149.5815 | -226.0845 | -352.8236 | -519.3472 | -77.34781 | -17.78689 | -39.17082 | -37.5058 | -17.78689 | 42.62023 | 0.1333333 | 0.2 | 0.2 | 0.6666667 | 2.850074e-06 | 4.275112e-06 | 4.275112e-06 | 1.425037e-05 | 1.282533e-06 | 4.132608e-06 | 5.557645e-06 | 2.992578e-06 | 1.296784e-05 | 0.01388629 |  | 0.9861137 | 21348.53
2370 | Lim et al.[S48] | 7 | 1 | 0 | 0 | 0 | 0 | 0 | 0 | 1 | 0 | 0 | 0 | 0 | 0 | 0 | 0 | 0 | 0 | 0 | 0 | 500 | 1 | 0 | 0 | 0.5 | 0 | 0 | 0 | 0 | 0.5 | 0 | 0 | 0 | 0 | 0 | 0 | 0 | 0 | 0 | 0 | 0 | 0 | 0 | 0 | 0 | 0 | 0 | 0 | 0 | 0 | 0 | 0 | 0 | 0 | 0 | 0 | 0 | 0 | 0 | 0 | 0 | 0 | 0 | 0 | 0 | 0 | 0 | 0 | 0 | 0 | 0 | 0 | 298 | 571.15 | 4 | 0 | 6 | 20 | 6 | 0 | 60 | 0.3 | 3.333333 | 0.2 | 33.7 | 2.133813e-05 | 4.267627e-06 | 1.43819e-06 | 19508 | 28.05621 | 0.57115 | -102.4632 | -232.3685 | -381.9583 | 7.96539 | 216.8224 | 211.2692 | 240.9698 | 149.6329 | -226.3013 | -353.0349 | -519.5882 | -77.49742 | -17.74939 | -39.1612 | -37.48894 | -17.74939 | 42.00811 | 0.1333333 | 0.2 | 0.2 | 0.6666667 | 2.845084e-06 | 4.267627e-06 | 4.267627e-06 | 1.422542e-05 | 1.43819e-06 | 4.283274e-06 | 5.705817e-06 | 2.829436e-06 | 1.278723e-05 | 0.01607993 |  | 0.9839201 | 24077.14
2371 | Lim et al.[S48] | 8 | 1 | 0 | 0 | 0 | 0 | 0 | 0 | 1 | 0 | 0 | 0 | 0 | 0 | 0 | 0 | 0 | 0 | 0 | 0 | 500 | 1 | 0 | 0 | 0.5 | 0 | 0 | 0 | 0 | 0.5 | 0 | 0 | 0 | 0 | 0 | 0 | 0 | 0 | 0 | 0 | 0 | 0 | 0 | 0 | 0 | 0 | 0 | 0 | 0 | 0 | 0 | 0 | 0 | 0 | 0 | 0 | 0 | 0 | 0 | 0 | 0 | 0 | 0 | 0 | 0 | 0 | 0 | 0 | 0 | 0 | 0 | 0 | 321 | 594.15 | 4 | 0 | 6 | 20 | 6 | 0 | 60 | 0.3 | 3.333333 | 0.2 | 54.3 | 2.051212e-05 | 4.102423e-06 | 2.227616e-06 | 19508 | 43.45633 | 0.59415 | -101.7651 | -231.5377 | -380.8799 | 8.639545 | 218.0208 | 212.6952 | 242.8207 | 150.7901 | -231.3021 | -357.9105 | -525.1519 | -80.95237 | -16.89158 | -38.93763 | -37.1052 | -16.89158 | 30.55449 | 0.1333333 | 0.2 | 0.2 | 0.6666667 | 2.734949e-06 | 4.102423e-06 | 4.102423e-06 | 1.367474e-05 | 2.227616e-06 | 4.962565e-06 | 6.330039e-06 | 1.874808e-06 | 1.144713e-05 | 0.04790539 |  | 0.9520946 | 41706.19
2372 | Lim et al.[S48] | 9 | 1 | 0 | 0 | 0 | 0 | 0 | 0 | 1 | 0 | 0 | 0 | 0 | 0 | 0 | 0 | 0 | 0 | 0 | 0 | 500 | 1 | 0 | 0 | 0.5 | 0 | 0 | 0 | 0 | 0.5 | 0 | 0 | 0 | 0 | 0 | 0 | 0 | 0 | 0 | 0 | 0 | 0 | 0 | 0 | 0 | 0 | 0 | 0 | 0 | 0 | 0 | 0 | 0 | 0 | 0 | 0 | 0 | 0 | 0 | 0 | 0 | 0 | 0 | 0 | 0 | 0 | 0 | 0 | 0 | 0 | 0 | 0 | 321 | 594.15 | 4 | 0 | 6 | 20 | 6 | 0 | 60 | 0.3 | 3.333333 | 0.2 | 52.1 | 2.051212e-05 | 4.102423e-06 | 2.137363e-06 | 19508 | 41.69567 | 0.59415 | -101.7651 | -231.5377 | -380.8799 | 8.639545 | 218.0208 | 212.6952 | 242.8207 | 150.7901 | -231.3021 | -357.9105 | -525.1519 | -80.95237 | -16.89158 | -38.93763 | -37.1052 | -16.89158 | 30.55449 | 0.1333333 | 0.2 | 0.2 | 0.6666667 | 2.734949e-06 | 4.102423e-06 | 4.102423e-06 | 1.367474e-05 | 2.137363e-06 | 4.872312e-06 | 6.239786e-06 | 1.965061e-06 | 1.153738e-05 | 0.04388807 |  | 0.9561119 | 39848.3
2373 | Lim et al.[S48] | 10 | 1 | 0 | 0 | 0 | 0 | 0 | 0 | 1 | 0 | 0 | 0 | 0 | 0 | 0 | 0 | 0 | 0 | 0 | 0 | 500 | 1 | 0 | 0 | 0.5 | 0 | 0 | 0 | 0 | 0.5 | 0 | 0 | 0 | 0 | 0 | 0 | 0 | 0 | 0 | 0 | 0 | 0 | 0 | 0 | 0 | 0 | 0 | 0 | 0 | 0 | 0 | 0 | 0 | 0 | 0 | 0 | 0 | 0 | 0 | 0 | 0 | 0 | 0 | 0 | 0 | 0 | 0 | 0 | 0 | 0 | 0 | 0 | 343 | 616.15 | 4 | 0 | 6 | 20 | 6 | 0 | 60 | 0.3 | 3.333333 | 0.2 | 68.9 | 1.977972e-05 | 3.955944e-06 | 2.725645e-06 | 19508 | 53.17189 | 0.61615 | -101.0939 | -230.7374 | -379.8362 | 9.284784 | 219.13 | 214.0178 | 244.5456 | 151.8564 | -236.1108 | -362.6045 | -530.513 | -84.28155 | -16.07923 | -38.72011 | -36.74572 | -16.07923 | 23.07702 | 0.1333333 | 0.2 | 0.2 | 0.6666667 | 2.637296e-06 | 3.955944e-06 | 3.955944e-06 | 1.318648e-05 | 2.725645e-06 | 5.362941e-06 | 6.681589e-06 | 1.230299e-06 | 1.046083e-05 | 0.1206497 |  | 0.8793503 | 59419.42
2374 | Lim et al.[S48] | 11 | 1 | 0 | 0 | 0 | 0 | 0 | 0 | 1 | 0 | 0 | 0 | 0 | 0 | 0 | 0 | 0 | 0 | 0 | 0 | 500 | 1 | 0 | 0 | 0.5 | 0 | 0 | 0 | 0 | 0.5 | 0 | 0 | 0 | 0 | 0 | 0 | 0 | 0 | 0 | 0 | 0 | 0 | 0 | 0 | 0 | 0 | 0 | 0 | 0 | 0 | 0 | 0 | 0 | 0 | 0 | 0 | 0 | 0 | 0 | 0 | 0 | 0 | 0 | 0 | 0 | 0 | 0 | 0 | 0 | 0 | 0 | 0 | 342 | 615.15 | 4 | 0 | 6 | 20 | 6 | 0 | 60 | 0.3 | 3.333333 | 0.2 | 66.5 | 1.981187e-05 | 3.962375e-06 | 2.634979e-06 | 19508 | 51.40318 | 0.61515 | -101.1245 | -230.7739 | -379.8839 | 9.255445 | 219.0803 | 213.9585 | 244.4681 | 151.8088 | -235.8917 | -362.3905 | -530.2685 | -84.12972 | -16.11598 | -38.73006 | -36.7619 | -16.11598 | 23.36236 | 0.1333333 | 0.2 | 0.2 | 0.6666667 | 2.641583e-06 | 3.962375e-06 | 3.962375e-06 | 1.320792e-05 | 2.634979e-06 | 5.276563e-06 | 6.597354e-06 | 1.327396e-06 | 1.057294e-05 | 0.1061716 |  | 0.8938284 | 56329.15
2375 | Lim et al.[S48] | 12 | 1 | 0 | 0 | 0 | 0 | 0 | 0 | 1 | 0 | 0 | 0 | 0 | 0 | 0 | 0 | 0 | 0 | 0 | 0 | 500 | 1 | 0 | 0 | 0.5 | 0 | 0 | 0 | 0 | 0.5 | 0 | 0 | 0 | 0 | 0 | 0 | 0 | 0 | 0 | 0 | 0 | 0 | 0 | 0 | 0 | 0 | 0 | 0 | 0 | 0 | 0 | 0 | 0 | 0 | 0 | 0 | 0 | 0 | 0 | 0 | 0 | 0 | 0 | 0 | 0 | 0 | 0 | 0 | 0 | 0 | 0 | 0 | 365 | 638.15 | 4 | 0 | 6 | 20 | 6 | 0 | 60 | 0.3 | 3.333333 | 0.2 | 85.4 | 1.909782e-05 | 3.819564e-06 | 3.261908e-06 | 19508 | 63.6333 | 0.63815 | -100.4194 | -229.9315 | -378.7809 | 9.930469 | 220.2056 | 215.3029 | 246.2284 | 152.8861 | -240.9436 | -367.3271 | -535.9116 | -87.63378 | -15.27471 | -38.49954 | -36.39401 | -15.27471 | 17.79629 | 0.1333333 | 0.2 | 0.2 | 0.6666667 | 2.546376e-06 | 3.819564e-06 | 3.819564e-06 | 1.273188e-05 | 3.261908e-06 | 5.808284e-06 | 7.081472e-06 | 5.576564e-07 | 9.469973e-06 | 0.4376497 |  | 0.5623503 | 119277.5
2376 | Lim et al.[S48] | 13 | 2 | 0 | 0 | 0 | 0 | 0 | 0 | 1 | 0 | 0 | 0 | 0 | 0 | 0 | 0 | 0 | 0 | 0 | 0 | 500 | 1 | 0 | 0 | 0.5 | 0 | 0 | 0 | 0 | 0.5 | 0 | 0 | 0 | 0 | 0 | 0 | 0 | 0 | 0 | 0 | 0 | 0 | 0 | 0 | 0 | 0 | 0 | 0 | 0 | 0 | 0 | 0 | 0 | 0 | 0 | 0 | 0 | 0 | 0 | 0 | 0 | 0 | 0 | 0 | 0 | 0 | 0 | 0 | 0 | 0 | 0 | 0 | 253 | 526.15 | 4 | 0 | 6 | 20 | 6 | 0 | 60 | 0.3 | 3.333333 | 0.2 | 16 | 2.316312e-05 | 4.632624e-06 | 7.412198e-07 | 9754 | 7.229858 | 0.52615 | -103.8189 | -233.9768 | -384.0277 | 6.647399 | 214.3502 | 208.3364 | 237.1964 | 147.2293 | -216.5993 | -343.593 | -508.8286 | -70.81729 | -19.45367 | -39.58461 | -38.26083 | -19.45367 | 85.38334 | 0.1333333 | 0.2 | 0.2 | 0.6666667 | 3.088416e-06 | 4.632624e-06 | 4.632624e-06 | 1.544208e-05 | 7.412198e-07 | 3.829635e-06 | 5.373843e-06 | 3.891404e-06 | 1.470086e-05 | 0.00421328 |  | 0.9957867 | 10405.14
2377 | Lim et al.[S48] | 14 | 2 | 0 | 0 | 0 | 0 | 0 | 0 | 1 | 0 | 0 | 0 | 0 | 0 | 0 | 0 | 0 | 0 | 0 | 0 | 500 | 1 | 0 | 0 | 0.5 | 0 | 0 | 0 | 0 | 0.5 | 0 | 0 | 0 | 0 | 0 | 0 | 0 | 0 | 0 | 0 | 0 | 0 | 0 | 0 | 0 | 0 | 0 | 0 | 0 | 0 | 0 | 0 | 0 | 0 | 0 | 0 | 0 | 0 | 0 | 0 | 0 | 0 | 0 | 0 | 0 | 0 | 0 | 0 | 0 | 0 | 0 | 0 | 278 | 551.15 | 4 | 0 | 6 | 20 | 6 | 0 | 60 | 0.3 | 3.333333 | 0.2 | 27.6 | 2.211245e-05 | 4.422489e-06 | 1.220607e-06 | 9754 | 11.9058 | 0.55115 | -103.0674 | -233.086 | -382.8848 | 7.379465 | 215.7456 | 209.9903 | 239.3186 | 148.5886 | -221.9756 | -348.8222 | -514.7852 | -74.51514 | -18.50256 | -39.3519 | -37.82878 | -18.50256 | 56.70528 | 0.1333333 | 0.2 | 0.2 | 0.6666667 | 2.948326e-06 | 4.422489e-06 | 4.422489e-06 | 1.474163e-05 | 1.220607e-06 | 4.168933e-06 | 5.643096e-06 | 3.201882e-06 | 1.352102e-05 | 0.009583055 |  | 0.9904169 | 18903.64
2378 | Lim et al.[S48] | 15 | 2 | 0 | 0 | 0 | 0 | 0 | 0 | 1 | 0 | 0 | 0 | 0 | 0 | 0 | 0 | 0 | 0 | 0 | 0 | 500 | 1 | 0 | 0 | 0.5 | 0 | 0 | 0 | 0 | 0.5 | 0 | 0 | 0 | 0 | 0 | 0 | 0 | 0 | 0 | 0 | 0 | 0 | 0 | 0 | 0 | 0 | 0 | 0 | 0 | 0 | 0 | 0 | 0 | 0 | 0 | 0 | 0 | 0 | 0 | 0 | 0 | 0 | 0 | 0 | 0 | 0 | 0 | 0 | 0 | 0 | 0 | 0 | 300 | 573.15 | 4 | 0 | 6 | 20 | 6 | 0 | 60 | 0.3 | 3.333333 | 0.2 | 45.1 | 2.126367e-05 | 4.252735e-06 | 1.917983e-06 | 9754 | 18.70801 | 0.57315 | -102.4026 | -232.2965 | -381.865 | 8.023997 | 216.9283 | 211.3951 | 241.1328 | 149.7353 | -226.7351 | -353.4575 | -520.0703 | -77.79679 | -17.67445 | -39.14194 | -37.45526 | -17.67445 | 40.81672 | 0.1333333 | 0.2 | 0.2 | 0.6666667 | 2.835156e-06 | 4.252735e-06 | 4.252735e-06 | 1.417578e-05 | 1.917983e-06 | 4.75314e-06 | 6.170718e-06 | 2.334751e-06 | 1.22578e-05 | 0.02510875 |  | 0.9748913 | 32634.23
2379 | Lim et al.[S48] | 16 | 2 | 0 | 0 | 0 | 0 | 0 | 0 | 1 | 0 | 0 | 0 | 0 | 0 | 0 | 0 | 0 | 0 | 0 | 0 | 500 | 1 | 0 | 0 | 0.5 | 0 | 0 | 0 | 0 | 0.5 | 0 | 0 | 0 | 0 | 0 | 0 | 0 | 0 | 0 | 0 | 0 | 0 | 0 | 0 | 0 | 0 | 0 | 0 | 0 | 0 | 0 | 0 | 0 | 0 | 0 | 0 | 0 | 0 | 0 | 0 | 0 | 0 | 0 | 0 | 0 | 0 | 0 | 0 | 0 | 0 | 0 | 0 | 299 | 572.15 | 4 | 0 | 6 | 20 | 6 | 0 | 60 | 0.3 | 3.333333 | 0.2 | 46.7 | 2.130084e-05 | 4.260168e-06 | 1.989498e-06 | 9754 | 19.40557 | 0.57215 | -102.4329 | -232.3325 | -381.9117 | 7.994693 | 216.8754 | 211.3322 | 241.0514 | 149.6841 | -226.5182 | -353.2462 | -519.8292 | -77.64708 | -17.71191 | -39.15157 | -37.4721 | -17.71191 | 41.40702 | 0.1333333 | 0.2 | 0.2 | 0.6666667 | 2.840112e-06 | 4.260168e-06 | 4.260168e-06 | 1.420056e-05 | 1.989498e-06 | 4.82961e-06 | 6.249666e-06 | 2.270669e-06 | 1.221106e-05 | 0.02628982 |  | 0.9737102 | 33773.94
2380 | Lim et al.[S48] | 17 | 2 | 0 | 0 | 0 | 0 | 0 | 0 | 1 | 0 | 0 | 0 | 0 | 0 | 0 | 0 | 0 | 0 | 0 | 0 | 500 | 1 | 0 | 0 | 0.5 | 0 | 0 | 0 | 0 | 0.5 | 0 | 0 | 0 | 0 | 0 | 0 | 0 | 0 | 0 | 0 | 0 | 0 | 0 | 0 | 0 | 0 | 0 | 0 | 0 | 0 | 0 | 0 | 0 | 0 | 0 | 0 | 0 | 0 | 0 | 0 | 0 | 0 | 0 | 0 | 0 | 0 | 0 | 0 | 0 | 0 | 0 | 0 | 321 | 594.15 | 4 | 0 | 6 | 20 | 6 | 0 | 60 | 0.3 | 3.333333 | 0.2 | 59.9 | 2.051212e-05 | 4.102423e-06 | 2.457352e-06 | 9754 | 23.96901 | 0.59415 | -101.7651 | -231.5377 | -380.8799 | 8.639545 | 218.0208 | 212.6952 | 242.8207 | 150.7901 | -231.3021 | -357.9105 | -525.1519 | -80.95237 | -16.89158 | -38.93763 | -37.1052 | -16.89158 | 30.55449 | 0.1333333 | 0.2 | 0.2 | 0.6666667 | 2.734949e-06 | 4.102423e-06 | 4.102423e-06 | 1.367474e-05 | 2.457352e-06 | 5.192301e-06 | 6.559775e-06 | 1.645072e-06 | 1.121739e-05 | 0.06040835 |  | 0.9395916 | 46619.59
2381 | Lim et al.[S48] | 18 | 2 | 0 | 0 | 0 | 0 | 0 | 0 | 1 | 0 | 0 | 0 | 0 | 0 | 0 | 0 | 0 | 0 | 0 | 0 | 500 | 1 | 0 | 0 | 0.5 | 0 | 0 | 0 | 0 | 0.5 | 0 | 0 | 0 | 0 | 0 | 0 | 0 | 0 | 0 | 0 | 0 | 0 | 0 | 0 | 0 | 0 | 0 | 0 | 0 | 0 | 0 | 0 | 0 | 0 | 0 | 0 | 0 | 0 | 0 | 0 | 0 | 0 | 0 | 0 | 0 | 0 | 0 | 0 | 0 | 0 | 0 | 0 | 342 | 615.15 | 4 | 0 | 6 | 20 | 6 | 0 | 60 | 0.3 | 3.333333 | 0.2 | 72.8 | 1.981187e-05 | 3.962375e-06 | 2.884609e-06 | 9754 | 28.13648 | 0.61515 | -101.1245 | -230.7739 | -379.8839 | 9.255445 | 219.0803 | 213.9585 | 244.4681 | 151.8088 | -235.8917 | -362.3905 | -530.2685 | -84.12972 | -16.11598 | -38.73006 | -36.7619 | -16.11598 | 23.36236 | 0.1333333 | 0.2 | 0.2 | 0.6666667 | 2.641583e-06 | 3.962375e-06 | 3.962375e-06 | 1.320792e-05 | 2.884609e-06 | 5.526192e-06 | 6.846984e-06 | 1.077766e-06 | 1.032331e-05 | 0.1455678 |  | 0.8544322 | 64508.87
2382 | Lim et al.[S48] | 19 | 2 | 0 | 0 | 0 | 0 | 0 | 0 | 1 | 0 | 0 | 0 | 0 | 0 | 0 | 0 | 0 | 0 | 0 | 0 | 500 | 1 | 0 | 0 | 0.5 | 0 | 0 | 0 | 0 | 0.5 | 0 | 0 | 0 | 0 | 0 | 0 | 0 | 0 | 0 | 0 | 0 | 0 | 0 | 0 | 0 | 0 | 0 | 0 | 0 | 0 | 0 | 0 | 0 | 0 | 0 | 0 | 0 | 0 | 0 | 0 | 0 | 0 | 0 | 0 | 0 | 0 | 0 | 0 | 0 | 0 | 0 | 0 | 365 | 638.15 | 4 | 0 | 6 | 20 | 6 | 0 | 60 | 0.3 | 3.333333 | 0.2 | 79.8 | 1.909782e-05 | 3.819564e-06 | 3.048012e-06 | 9754 | 29.73031 | 0.63815 | -100.4194 | -229.9315 | -378.7809 | 9.930469 | 220.2056 | 215.3029 | 246.2284 | 152.8861 | -240.9436 | -367.3271 | -535.9116 | -87.63378 | -15.27471 | -38.49954 | -36.39401 | -15.27471 | 17.79629 | 0.1333333 | 0.2 | 0.2 | 0.6666667 | 2.546376e-06 | 3.819564e-06 | 3.819564e-06 | 1.273188e-05 | 3.048012e-06 | 5.594388e-06 | 6.867576e-06 | 7.71552e-07 | 9.683868e-06 | 0.2889433 |  | 0.7110567 | 88146.71
2383 | Lim et al.[S48] | 20 | 3 | 0 | 0 | 0 | 0 | 0 | 0 | 1 | 0 | 0 | 0 | 0 | 0 | 0 | 0 | 0 | 0 | 0 | 0 | 500 | 1 | 0 | 0 | 0.5 | 0 | 0 | 0 | 0 | 0.5 | 0 | 0 | 0 | 0 | 0 | 0 | 0 | 0 | 0 | 0 | 0 | 0 | 0 | 0 | 0 | 0 | 0 | 0 | 0 | 0 | 0 | 0 | 0 | 0 | 0 | 0 | 0 | 0 | 0 | 0 | 0 | 0 | 0 | 0 | 0 | 0 | 0 | 0 | 0 | 0 | 0 | 0 | 223 | 496.15 | 4 | 0 | 6 | 20 | 6 | 0 | 60 | 0.3 | 3.333333 | 0.2 | 9.88 | 2.456369e-05 | 4.912738e-06 | 4.853785e-07 | 6502.667 | 3.156255 | 0.49615 | -104.7156 | -235.0369 | -385.3759 | 5.769368 | 212.5955 | 206.262 | 234.5584 | 145.511 | -210.1949 | -337.3738 | -501.7521 | -66.42593 | -20.60938 | -39.85412 | -38.78814 | -20.60938 | 147.8538 | 0.1333333 | 0.2 | 0.2 | 0.6666667 | 3.275159e-06 | 4.912738e-06 | 4.912738e-06 | 1.637579e-05 | 4.853785e-07 | 3.760537e-06 | 5.398116e-06 | 4.427359e-06 | 1.589041e-05 | 0.001951549 |  | 0.9980485 | 6045.093
2384 | Lim et al.[S48] | 21 | 3 | 0 | 0 | 0 | 0 | 0 | 0 | 1 | 0 | 0 | 0 | 0 | 0 | 0 | 0 | 0 | 0 | 0 | 0 | 500 | 1 | 0 | 0 | 0.5 | 0 | 0 | 0 | 0 | 0.5 | 0 | 0 | 0 | 0 | 0 | 0 | 0 | 0 | 0 | 0 | 0 | 0 | 0 | 0 | 0 | 0 | 0 | 0 | 0 | 0 | 0 | 0 | 0 | 0 | 0 | 0 | 0 | 0 | 0 | 0 | 0 | 0 | 0 | 0 | 0 | 0 | 0 | 0 | 0 | 0 | 0 | 0 | 246 | 519.15 | 4 | 0 | 6 | 20 | 6 | 0 | 60 | 0.3 | 3.333333 | 0.2 | 19.3 | 2.347544e-05 | 4.695088e-06 | 9.06152e-07 | 6502.667 | 5.892404 | 0.51915 | -104.0287 | -234.225 | -384.3446 | 6.442482 | 213.9489 | 207.8615 | 236.5901 | 146.8372 | -215.1002 | -342.1363 | -507.1704 | -69.78805 | -19.72192 | -39.64851 | -38.3831 | -19.72192 | 96.47315 | 0.1333333 | 0.2 | 0.2 | 0.6666667 | 3.130059e-06 | 4.695088e-06 | 4.695088e-06 | 1.565029e-05 | 9.06152e-07 | 4.036211e-06 | 5.60124e-06 | 3.788936e-06 | 1.474414e-05 | 0.004194834 |  | 0.9958052 | 12383.99
2385 | Lim et al.[S48] | 22 | 3 | 0 | 0 | 0 | 0 | 0 | 0 | 1 | 0 | 0 | 0 | 0 | 0 | 0 | 0 | 0 | 0 | 0 | 0 | 500 | 1 | 0 | 0 | 0.5 | 0 | 0 | 0 | 0 | 0.5 | 0 | 0 | 0 | 0 | 0 | 0 | 0 | 0 | 0 | 0 | 0 | 0 | 0 | 0 | 0 | 0 | 0 | 0 | 0 | 0 | 0 | 0 | 0 | 0 | 0 | 0 | 0 | 0 | 0 | 0 | 0 | 0 | 0 | 0 | 0 | 0 | 0 | 0 | 0 | 0 | 0 | 0 | 273 | 546.15 | 4 | 0 | 6 | 20 | 6 | 0 | 60 | 0.3 | 3.333333 | 0.2 | 36.8 | 2.231489e-05 | 4.462977e-06 | 1.642376e-06 | 6502.667 | 10.67982 | 0.54615 | -103.218 | -233.2647 | -383.1147 | 7.233023 | 215.4711 | 209.6646 | 238.8994 | 148.3217 | -220.8976 | -347.7731 | -513.5897 | -73.77287 | -18.69192 | -39.39897 | -37.91458 | -18.69192 | 61.3464 | 0.1333333 | 0.2 | 0.2 | 0.6666667 | 2.975318e-06 | 4.462977e-06 | 4.462977e-06 | 1.487659e-05 | 1.642376e-06 | 4.617694e-06 | 6.105353e-06 | 2.820601e-06 | 1.323421e-05 | 0.01231138 |  | 0.9876886 | 25045.19
2386 | Lim et al.[S48] | 23 | 3 | 0 | 0 | 0 | 0 | 0 | 0 | 1 | 0 | 0 | 0 | 0 | 0 | 0 | 0 | 0 | 0 | 0 | 0 | 500 | 1 | 0 | 0 | 0.5 | 0 | 0 | 0 | 0 | 0.5 | 0 | 0 | 0 | 0 | 0 | 0 | 0 | 0 | 0 | 0 | 0 | 0 | 0 | 0 | 0 | 0 | 0 | 0 | 0 | 0 | 0 | 0 | 0 | 0 | 0 | 0 | 0 | 0 | 0 | 0 | 0 | 0 | 0 | 0 | 0 | 0 | 0 | 0 | 0 | 0 | 0 | 0 | 302 | 575.15 | 4 | 0 | 6 | 20 | 6 | 0 | 60 | 0.3 | 3.333333 | 0.2 | 66.5 | 2.118973e-05 | 4.237946e-06 | 2.818234e-06 | 6502.667 | 18.32604 | 0.57515 | -102.342 | -232.2244 | -381.7717 | 8.082607 | 217.0338 | 211.5205 | 241.2953 | 149.8374 | -227.169 | -353.8804 | -520.5527 | -78.09636 | -17.59957 | -39.12263 | -37.42164 | -17.59957 | 39.66762 | 0.1333333 | 0.2 | 0.2 | 0.6666667 | 2.825298e-06 | 4.237946e-06 | 4.237946e-06 | 1.412649e-05 | 2.818234e-06 | 5.643532e-06 | 7.056181e-06 | 1.419712e-06 | 1.130825e-05 | 0.06253004 |  | 0.93747 | 50214.61
2387 | Lim et al.[S48] | 24 | 3 | 0 | 0 | 0 | 0 | 0 | 0 | 1 | 0 | 0 | 0 | 0 | 0 | 0 | 0 | 0 | 0 | 0 | 0 | 500 | 1 | 0 | 0 | 0.5 | 0 | 0 | 0 | 0 | 0.5 | 0 | 0 | 0 | 0 | 0 | 0 | 0 | 0 | 0 | 0 | 0 | 0 | 0 | 0 | 0 | 0 | 0 | 0 | 0 | 0 | 0 | 0 | 0 | 0 | 0 | 0 | 0 | 0 | 0 | 0 | 0 | 0 | 0 | 0 | 0 | 0 | 0 | 0 | 0 | 0 | 0 | 0 | 303 | 576.15 | 4 | 0 | 6 | 20 | 6 | 0 | 60 | 0.3 | 3.333333 | 0.2 | 68.5 | 2.115295e-05 | 4.230591e-06 | 2.897955e-06 | 6502.667 | 18.84443 | 0.57615 | -102.3117 | -232.1884 | -381.725 | 8.111913 | 217.0865 | 211.5831 | 241.3765 | 149.8883 | -227.3861 | -354.092 | -520.794 | -78.24622 | -17.56216 | -39.11297 | -37.40486 | -17.56216 | 39.10838 | 0.1333333 | 0.2 | 0.2 | 0.6666667 | 2.820394e-06 | 4.230591e-06 | 4.230591e-06 | 1.410197e-05 | 2.897955e-06 | 5.718349e-06 | 7.128546e-06 | 1.332636e-06 | 1.120401e-05 | 0.06980982 |  | 0.9301902 | 52220.26
2388 | Lim et al.[S48] | 25 | 3 | 0 | 0 | 0 | 0 | 0 | 0 | 1 | 0 | 0 | 0 | 0 | 0 | 0 | 0 | 0 | 0 | 0 | 0 | 500 | 1 | 0 | 0 | 0.5 | 0 | 0 | 0 | 0 | 0.5 | 0 | 0 | 0 | 0 | 0 | 0 | 0 | 0 | 0 | 0 | 0 | 0 | 0 | 0 | 0 | 0 | 0 | 0 | 0 | 0 | 0 | 0 | 0 | 0 | 0 | 0 | 0 | 0 | 0 | 0 | 0 | 0 | 0 | 0 | 0 | 0 | 0 | 0 | 0 | 0 | 0 | 0 | 326 | 599.15 | 4 | 0 | 6 | 20 | 6 | 0 | 60 | 0.3 | 3.333333 | 0.2 | 82.1 | 2.034094e-05 | 4.068188e-06 | 3.339982e-06 | 6502.667 | 21.71879 | 0.59915 | -101.6128 | -231.3563 | -380.6438 | 8.786154 | 218.2759 | 212.9992 | 243.2165 | 151.0358 | -232.3929 | -358.9748 | -526.367 | -81.70693 | -16.70626 | -38.88849 | -37.02284 | -16.70626 | 28.61046 | 0.1333333 | 0.2 | 0.2 | 0.6666667 | 2.712125e-06 | 4.068188e-06 | 4.068188e-06 | 1.356063e-05 | 3.339982e-06 | 6.052108e-06 | 7.408171e-06 | 7.282057e-07 | 1.022064e-05 | 0.2105525 |  | 0.7894475 | 76690.25
2389 | Lim et al.[S48] | 26 | 3 | 0 | 0 | 0 | 0 | 0 | 0 | 1 | 0 | 0 | 0 | 0 | 0 | 0 | 0 | 0 | 0 | 0 | 0 | 500 | 1 | 0 | 0 | 0.5 | 0 | 0 | 0 | 0 | 0.5 | 0 | 0 | 0 | 0 | 0 | 0 | 0 | 0 | 0 | 0 | 0 | 0 | 0 | 0 | 0 | 0 | 0 | 0 | 0 | 0 | 0 | 0 | 0 | 0 | 0 | 0 | 0 | 0 | 0 | 0 | 0 | 0 | 0 | 0 | 0 | 0 | 0 | 0 | 0 | 0 | 0 | 0 | 327 | 600.15 | 4 | 0 | 6 | 20 | 6 | 0 | 60 | 0.3 | 3.333333 | 0.2 | 85 | 2.030705e-05 | 4.061409e-06 | 3.452198e-06 | 6502.667 | 22.44849 | 0.60015 | -101.5824 | -231.32 | -380.5965 | 8.815478 | 218.3267 | 213.0598 | 243.2954 | 151.0847 | -232.6112 | -359.1878 | -526.6102 | -81.85799 | -16.66924 | -38.87864 | -37.00641 | -16.66924 | 28.24074 | 0.1333333 | 0.2 | 0.2 | 0.6666667 | 2.707606e-06 | 4.061409e-06 | 4.061409e-06 | 1.353803e-05 | 3.452198e-06 | 6.159804e-06 | 7.513608e-06 | 6.092114e-07 | 1.008583e-05 | 0.2667224 |  | 0.7332776 | 85623.89
2390 | Liang et al.[S49] | 1 | 0.68 | 0 | 0 | 0 | 0 | 0 | 0 | 0 | 1 | 0 | 0 | 0 | 0 | 0 | 0 | 0 | 0 | 0 | 0 | 500 | 3 | 0 | 0 | 0 | 1 | 0 | 0 | 0 | 0 | 0 | 0 | 0 | 0 | 0 | 0 | 0 | 0 | 0 | 0 | 0 | 0 | 0 | 0 | 0 | 0 | 0 | 0 | 0 | 0 | 0 | 0 | 0 | 0 | 0 | 0 | 0 | 0 | 0 | 0 | 0 | 0 | 0 | 0 | 0 | 0 | 0 | 0 | 0 | 0 | 0 | 0 | 181 | 454.15 | 0 | 0 | 3 | 10 | 0 | 0 | 60 | 0.5 | 2 | 0.06 | 8.61 | 2.683535e-05 | 1.610121e-06 | 1.386314e-07 | 28688.24 | 3.977091 | 0.45415 | -105.9619 | -236.5054 | -387.2179 | 4.540953 | 209.971 | 203.1696 | 230.6801 | 142.924 | -201.3202 | -328.7749 | -491.9813 | -60.368 | -22.25417 | -40.20961 | -39.53636 | -22.25417 | 362.8142 | 0 | 0 | 0.06 | 0.2 | 0 | 0 | 1.610121e-06 | 5.36707e-06 | 1.386314e-07 | 1.386314e-07 | 1.386314e-07 | 1.47149e-06 | 5.228439e-06 | 6.885094e-06 |  | 0.9999931 | 16042.38
2391 | Liang et al.[S49] | 2 | 0.68 | 0 | 0 | 0 | 0 | 0 | 0 | 0 | 1 | 0 | 0 | 0 | 0 | 0 | 0 | 0 | 0 | 0 | 0 | 500 | 3 | 0 | 0 | 0 | 1 | 0 | 0 | 0 | 0 | 0 | 0 | 0 | 0 | 0 | 0 | 0 | 0 | 0 | 0 | 0 | 0 | 0 | 0 | 0 | 0 | 0 | 0 | 0 | 0 | 0 | 0 | 0 | 0 | 0 | 0 | 0 | 0 | 0 | 0 | 0 | 0 | 0 | 0 | 0 | 0 | 0 | 0 | 0 | 0 | 0 | 0 | 210 | 483.15 | 0 | 0 | 3 | 10 | 0 | 0 | 60 | 0.5 | 2 | 0.06 | 19.3 | 2.522462e-05 | 1.513477e-06 | 2.921011e-07 | 28688.24 | 8.379865 | 0.48315 | -105.1024 | -235.4933 | -385.9519 | 5.389036 | 211.8054 | 205.3298 | 233.382 | 144.7343 | -207.4362 | -334.6984 | -498.7104 | -64.53932 | -21.11513 | -39.96711 | -39.01891 | -21.11513 | 191.8206 | 0 | 0 | 0.06 | 0.2 | 0 | 0 | 1.513477e-06 | 5.044924e-06 | 2.921011e-07 | 2.921011e-07 | 2.921011e-07 | 1.221376e-06 | 4.752823e-06 | 7.662494e-05 |  | 0.9999234 | 38259.21
2392 | Liang et al.[S49] | 3 | 0.68 | 0 | 0 | 0 | 0 | 0 | 0 | 0 | 1 | 0 | 0 | 0 | 0 | 0 | 0 | 0 | 0 | 0 | 0 | 500 | 3 | 0 | 0 | 0 | 1 | 0 | 0 | 0 | 0 | 0 | 0 | 0 | 0 | 0 | 0 | 0 | 0 | 0 | 0 | 0 | 0 | 0 | 0 | 0 | 0 | 0 | 0 | 0 | 0 | 0 | 0 | 0 | 0 | 0 | 0 | 0 | 0 | 0 | 0 | 0 | 0 | 0 | 0 | 0 | 0 | 0 | 0 | 0 | 0 | 0 | 0 | 240 | 513.15 | 0 | 0 | 3 | 10 | 0 | 0 | 60 | 0.5 | 2 | 0.06 | 29.2 | 2.374993e-05 | 1.424996e-06 | 4.160987e-07 | 28688.24 | 11.93714 | 0.51315 | -104.2082 | -234.4373 | -384.6152 | 6.266861 | 213.6011 | 207.4501 | 236.066 | 146.4969 | -213.8176 | -340.8904 | -505.7524 | -68.90805 | -19.95253 | -39.7028 | -38.4883 | -19.95253 | 107.4199 | 0 | 0 | 0.06 | 0.2 | 0 | 0 | 1.424996e-06 | 4.749985e-06 | 4.160987e-07 | 4.160987e-07 | 4.160987e-07 | 1.008897e-06 | 4.333886e-06 | 0.0003686241 |  | 0.9996314 | 61496.55
2393 | Liang et al.[S49] | 4 | 0.68 | 0 | 0 | 0 | 0 | 0 | 0 | 0 | 1 | 0 | 0 | 0 | 0 | 0 | 0 | 0 | 0 | 0 | 0 | 500 | 3 | 0 | 0 | 0 | 1 | 0 | 0 | 0 | 0 | 0 | 0 | 0 | 0 | 0 | 0 | 0 | 0 | 0 | 0 | 0 | 0 | 0 | 0 | 0 | 0 | 0 | 0 | 0 | 0 | 0 | 0 | 0 | 0 | 0 | 0 | 0 | 0 | 0 | 0 | 0 | 0 | 0 | 0 | 0 | 0 | 0 | 0 | 0 | 0 | 0 | 0 | 271 | 544.15 | 0 | 0 | 3 | 10 | 0 | 0 | 60 | 0.5 | 2 | 0.06 | 42.2 | 2.23969e-05 | 1.343814e-06 | 5.670896e-07 | 28688.24 | 16.2688 | 0.54415 | -103.2782 | -233.3361 | -383.2065 | 7.174451 | 215.3606 | 209.5337 | 238.7311 | 148.2142 | -220.4667 | -347.3539 | -513.112 | -73.47633 | -18.76778 | -39.41773 | -37.94899 | -18.76778 | 63.33484 | 0 | 0 | 0.06 | 0.2 | 0 | 0 | 1.343814e-06 | 4.47938e-06 | 5.670896e-07 | 5.670896e-07 | 5.670896e-07 | 7.767246e-07 | 3.912291e-06 | 0.001670946 |  | 0.9983291 | 94367.14
2394 | Liang et al.[S49] | 5 | 0.68 | 0 | 0 | 0 | 0 | 0 | 0 | 0 | 1 | 0 | 0 | 0 | 0 | 0 | 0 | 0 | 0 | 0 | 0 | 500 | 3 | 0 | 0 | 0 | 1 | 0 | 0 | 0 | 0 | 0 | 0 | 0 | 0 | 0 | 0 | 0 | 0 | 0 | 0 | 0 | 0 | 0 | 0 | 0 | 0 | 0 | 0 | 0 | 0 | 0 | 0 | 0 | 0 | 0 | 0 | 0 | 0 | 0 | 0 | 0 | 0 | 0 | 0 | 0 | 0 | 0 | 0 | 0 | 0 | 0 | 0 | 300 | 573.15 | 0 | 0 | 3 | 10 | 0 | 0 | 60 | 0.5 | 2 | 0.06 | 65.9 | 2.126367e-05 | 1.27582e-06 | 8.407657e-07 | 28688.24 | 24.12008 | 0.57315 | -102.4026 | -232.2965 | -381.865 | 8.023997 | 216.9283 | 211.3951 | 241.1328 | 149.7353 | -226.7351 | -353.4575 | -520.0703 | -77.79679 | -17.67445 | -39.14194 | -37.45526 | -17.67445 | 40.81672 | 0 | 0 | 0.06 | 0.2 | 0 | 0 | 1.27582e-06 | 4.252735e-06 | 8.407657e-07 | 8.407657e-07 | 8.407657e-07 | 4.350548e-07 | 3.411969e-06 | 0.0116671 |  | 0.9883329 | 156788.4
2395 | Liang et al.[S49] | 6 | 0.68 | 0 | 0 | 0 | 0 | 0 | 0 | 0 | 1 | 0 | 0 | 0 | 0 | 0 | 0 | 0 | 0 | 0 | 0 | 500 | 3 | 0 | 0 | 0 | 1 | 0 | 0 | 0 | 0 | 0 | 0 | 0 | 0 | 0 | 0 | 0 | 0 | 0 | 0 | 0 | 0 | 0 | 0 | 0 | 0 | 0 | 0 | 0 | 0 | 0 | 0 | 0 | 0 | 0 | 0 | 0 | 0 | 0 | 0 | 0 | 0 | 0 | 0 | 0 | 0 | 0 | 0 | 0 | 0 | 0 | 0 | 330 | 603.15 | 0 | 0 | 3 | 10 | 0 | 0 | 60 | 0.5 | 2 | 0.06 | 79.4 | 2.020604e-05 | 1.212363e-06 | 9.626159e-07 | 28688.24 | 27.61575 | 0.60315 | -101.4909 | -231.211 | -380.4544 | 8.903456 | 218.4787 | 213.241 | 243.5316 | 151.2309 | -233.2664 | -359.8273 | -527.3405 | -82.31147 | -16.5583 | -38.84905 | -36.95722 | -16.5583 | 27.16759 | 0 | 0 | 0.06 | 0.2 | 0 | 0 | 1.212363e-06 | 4.041208e-06 | 9.626159e-07 | 9.626159e-07 | 9.626159e-07 | 2.497467e-07 | 3.078593e-06 | 0.04436117 |  | 0.9556388 | 205596.4
2396 | Liang et al.[S49] | 7 | 0.68 | 0 | 0 | 0 | 0 | 0 | 0 | 0 | 1 | 0 | 0 | 0 | 0 | 0 | 0 | 0 | 0 | 0 | 0 | 500 | 3 | 0 | 0 | 0 | 1 | 0 | 0 | 0 | 0 | 0 | 0 | 0 | 0 | 0 | 0 | 0 | 0 | 0 | 0 | 0 | 0 | 0 | 0 | 0 | 0 | 0 | 0 | 0 | 0 | 0 | 0 | 0 | 0 | 0 | 0 | 0 | 0 | 0 | 0 | 0 | 0 | 0 | 0 | 0 | 0 | 0 | 0 | 0 | 0 | 0 | 0 | 360 | 633.15 | 0 | 0 | 3 | 10 | 0 | 0 | 60 | 0.5 | 2 | 0.06 | 80.2 | 1.924864e-05 | 1.154918e-06 | 9.262444e-07 | 28688.24 | 26.57232 | 0.63315 | -100.573 | -230.1151 | -379.0217 | 9.78368 | 219.9639 | 215.014 | 245.8496 | 152.6551 | -239.8432 | -366.2513 | -534.6814 | -86.86993 | -15.45688 | -38.54991 | -36.47325 | -15.45688 | 18.84658 | 0 | 0 | 0.06 | 0.2 | 0 | 0 | 1.154918e-06 | 3.849727e-06 | 9.262444e-07 | 9.262444e-07 | 9.262444e-07 | 2.286738e-07 | 2.923483e-06 | 0.06809287 |  | 0.9319071 | 223548.5
2397 | Liang et al.[S49] | 8 | 0.68 | 0 | 0 | 0 | 0 | 0 | 0 | 0 | 1 | 0 | 0 | 0 | 0 | 0 | 0 | 0 | 0 | 0 | 0 | 500 | 3 | 0 | 0 | 0 | 1 | 0 | 0 | 0 | 0 | 0 | 0 | 0 | 0 | 0 | 0 | 0 | 0 | 0 | 0 | 0 | 0 | 0 | 0 | 10 | 0 | 0 | 0 | 0 | 0 | 0 | 0 | 0 | 0 | 0 | 0 | 0 | 0 | 0 | 0 | 0 | 0 | 0 | 0 | 0 | 0 | 0 | 0 | 0 | 0 | 0 | 0 | 180 | 453.15 | 0 | 0 | 3 | 10 | 0 | 0 | 60 | 0.5 | 2 | 0.06 | 9.62 | 2.689457e-05 | 1.613674e-06 | 1.552355e-07 | 28688.24 | 4.453431 | 0.45315 | -105.9915 | -236.5402 | -387.2611 | 4.511718 | 209.9058 | 203.093 | 230.5849 | 142.8596 | -201.1103 | -328.5717 | -491.7506 | -60.22511 | -22.29372 | -40.21771 | -39.55423 | -22.29372 | 371.4424 | 0 | 0 | 0.06 | 0.2 | 0 | 0 | 1.613674e-06 | 5.378914e-06 | 1.552355e-07 | 1.552355e-07 | 1.552355e-07 | 1.458439e-06 | 5.223679e-06 | 8.515806e-06 |  | 0.9999915 | 17884.8
2398 | Liang et al.[S49] | 9 | 0.68 | 0 | 0 | 0 | 0 | 0 | 0 | 0 | 1 | 0 | 0 | 0 | 0 | 0 | 0 | 0 | 0 | 0 | 0 | 500 | 3 | 0 | 0 | 0 | 1 | 0 | 0 | 0 | 0 | 0 | 0 | 0 | 0 | 0 | 0 | 0 | 0 | 0 | 0 | 0 | 0 | 0 | 0 | 10 | 0 | 0 | 0 | 0 | 0 | 0 | 0 | 0 | 0 | 0 | 0 | 0 | 0 | 0 | 0 | 0 | 0 | 0 | 0 | 0 | 0 | 0 | 0 | 0 | 0 | 0 | 0 | 210 | 483.15 | 0 | 0 | 3 | 10 | 0 | 0 | 60 | 0.5 | 2 | 0.06 | 26.8 | 2.522462e-05 | 1.513477e-06 | 4.056119e-07 | 28688.24 | 11.63629 | 0.48315 | -105.1024 | -235.4933 | -385.9519 | 5.389036 | 211.8054 | 205.3298 | 233.382 | 144.7343 | -207.4362 | -334.6984 | -498.7104 | -64.53932 | -21.11513 | -39.96711 | -39.01891 | -21.11513 | 191.8206 | 0 | 0 | 0.06 | 0.2 | 0 | 0 | 1.513477e-06 | 5.044924e-06 | 4.056119e-07 | 4.056119e-07 | 4.056119e-07 | 1.107865e-06 | 4.639312e-06 | 0.0001668728 |  | 0.9998331 | 53131.57
2399 | Liang et al.[S49] | 10 | 0.68 | 0 | 0 | 0 | 0 | 0 | 0 | 0 | 1 | 0 | 0 | 0 | 0 | 0 | 0 | 0 | 0 | 0 | 0 | 500 | 3 | 0 | 0 | 0 | 1 | 0 | 0 | 0 | 0 | 0 | 0 | 0 | 0 | 0 | 0 | 0 | 0 | 0 | 0 | 0 | 0 | 0 | 0 | 10 | 0 | 0 | 0 | 0 | 0 | 0 | 0 | 0 | 0 | 0 | 0 | 0 | 0 | 0 | 0 | 0 | 0 | 0 | 0 | 0 | 0 | 0 | 0 | 0 | 0 | 0 | 0 | 240 | 513.15 | 0 | 0 | 3 | 10 | 0 | 0 | 60 | 0.5 | 2 | 0.06 | 55.4 | 2.374993e-05 | 1.424996e-06 | 7.894475e-07 | 28688.24 | 22.64786 | 0.51315 | -104.2082 | -234.4373 | -384.6152 | 6.266861 | 213.6011 | 207.4501 | 236.066 | 146.4969 | -213.8176 | -340.8904 | -505.7524 | -68.90805 | -19.95253 | -39.7028 | -38.4883 | -19.95253 | 107.4199 | 0 | 0 | 0.06 | 0.2 | 0 | 0 | 1.424996e-06 | 4.749985e-06 | 7.894475e-07 | 7.894475e-07 | 7.894475e-07 | 6.35548e-07 | 3.960538e-06 | 0.002304939 |  | 0.9976951 | 116901.4
2400 | Liang et al.[S49] | 11 | 0.68 | 0 | 0 | 0 | 0 | 0 | 0 | 0 | 1 | 0 | 0 | 0 | 0 | 0 | 0 | 0 | 0 | 0 | 0 | 500 | 3 | 0 | 0 | 0 | 1 | 0 | 0 | 0 | 0 | 0 | 0 | 0 | 0 | 0 | 0 | 0 | 0 | 0 | 0 | 0 | 0 | 0 | 0 | 10 | 0 | 0 | 0 | 0 | 0 | 0 | 0 | 0 | 0 | 0 | 0 | 0 | 0 | 0 | 0 | 0 | 0 | 0 | 0 | 0 | 0 | 0 | 0 | 0 | 0 | 0 | 0 | 271 | 544.15 | 0 | 0 | 3 | 10 | 0 | 0 | 60 | 0.5 | 2 | 0.06 | 66.9 | 2.23969e-05 | 1.343814e-06 | 8.990117e-07 | 28688.24 | 25.79106 | 0.54415 | -103.2782 | -233.3361 | -383.2065 | 7.174451 | 215.3606 | 209.5337 | 238.7311 | 148.2142 | -220.4667 | -347.3539 | -513.112 | -73.47633 | -18.76778 | -39.41773 | -37.94899 | -18.76778 | 63.33484 | 0 | 0 | 0.06 | 0.2 | 0 | 0 | 1.343814e-06 | 4.47938e-06 | 8.990117e-07 | 8.990117e-07 | 8.990117e-07 | 4.448025e-07 | 3.580369e-06 | 0.008012961 |  | 0.991987 | 150557.4
2401 | Liang et al.[S49] | 12 | 0.68 | 0 | 0 | 0 | 0 | 0 | 0 | 0 | 1 | 0 | 0 | 0 | 0 | 0 | 0 | 0 | 0 | 0 | 0 | 500 | 3 | 0 | 0 | 0 | 1 | 0 | 0 | 0 | 0 | 0 | 0 | 0 | 0 | 0 | 0 | 0 | 0 | 0 | 0 | 0 | 0 | 0 | 0 | 10 | 0 | 0 | 0 | 0 | 0 | 0 | 0 | 0 | 0 | 0 | 0 | 0 | 0 | 0 | 0 | 0 | 0 | 0 | 0 | 0 | 0 | 0 | 0 | 0 | 0 | 0 | 0 | 300 | 573.15 | 0 | 0 | 3 | 10 | 0 | 0 | 60 | 0.5 | 2 | 0.06 | 81.1 | 2.126367e-05 | 1.27582e-06 | 1.03469e-06 | 28688.24 | 29.68344 | 0.57315 | -102.4026 | -232.2965 | -381.865 | 8.023997 | 216.9283 | 211.3951 | 241.1328 | 149.7353 | -226.7351 | -353.4575 | -520.0703 | -77.79679 | -17.67445 | -39.14194 | -37.45526 | -17.67445 | 40.81672 | 0 | 0 | 0.06 | 0.2 | 0 | 0 | 1.27582e-06 | 4.252735e-06 | 1.03469e-06 | 1.03469e-06 | 1.03469e-06 | 2.411301e-07 | 3.218044e-06 | 0.03380176 |  | 0.9661982 | 197372.4
2402 | Liang et al.[S49] | 13 | 0.68 | 0 | 0 | 0 | 0 | 0 | 0 | 0 | 1 | 0 | 0 | 0 | 0 | 0 | 0 | 0 | 0 | 0 | 0 | 500 | 3 | 0 | 0 | 0 | 1 | 0 | 0 | 0 | 0 | 0 | 0 | 0 | 0 | 0 | 0 | 0 | 0 | 0 | 0 | 0 | 0 | 0 | 0 | 10 | 0 | 0 | 0 | 0 | 0 | 0 | 0 | 0 | 0 | 0 | 0 | 0 | 0 | 0 | 0 | 0 | 0 | 0 | 0 | 0 | 0 | 0 | 0 | 0 | 0 | 0 | 0 | 330 | 603.15 | 0 | 0 | 3 | 10 | 0 | 0 | 60 | 0.5 | 2 | 0.06 | 83.9 | 2.020604e-05 | 1.212363e-06 | 1.017172e-06 | 28688.24 | 29.18087 | 0.60315 | -101.4909 | -231.211 | -380.4544 | 8.903456 | 218.4787 | 213.241 | 243.5316 | 151.2309 | -233.2664 | -359.8273 | -527.3405 | -82.31147 | -16.5583 | -38.84905 | -36.95722 | -16.5583 | 27.16759 | 0 | 0 | 0.06 | 0.2 | 0 | 0 | 1.212363e-06 | 4.041208e-06 | 1.017172e-06 | 1.017172e-06 | 1.017172e-06 | 1.951904e-07 | 3.024036e-06 | 0.06451972 |  | 0.9354803 | 221930
2403 | Liang et al.[S49] | 14 | 0.68 | 0 | 0 | 0 | 0 | 0 | 0 | 0 | 1 | 0 | 0 | 0 | 0 | 0 | 0 | 0 | 0 | 0 | 0 | 500 | 3 | 0 | 0 | 0 | 1 | 0 | 0 | 0 | 0 | 0 | 0 | 0 | 0 | 0 | 0 | 0 | 0 | 0 | 0 | 0 | 0 | 0 | 0 | 10 | 0 | 0 | 0 | 0 | 0 | 0 | 0 | 0 | 0 | 0 | 0 | 0 | 0 | 0 | 0 | 0 | 0 | 0 | 0 | 0 | 0 | 0 | 0 | 0 | 0 | 0 | 0 | 360 | 633.15 | 0 | 0 | 3 | 10 | 0 | 0 | 60 | 0.5 | 2 | 0.06 | 84.9 | 1.924864e-05 | 1.154918e-06 | 9.805256e-07 | 28688.24 | 28.12955 | 0.63315 | -100.573 | -230.1151 | -379.0217 | 9.78368 | 219.9639 | 215.014 | 245.8496 | 152.6551 | -239.8432 | -366.2513 | -534.6814 | -86.86993 | -15.45688 | -38.54991 | -36.47325 | -15.45688 | 18.84658 | 0 | 0 | 0.06 | 0.2 | 0 | 0 | 1.154918e-06 | 3.849727e-06 | 9.805256e-07 | 9.805256e-07 | 9.805256e-07 | 1.743927e-07 | 2.869202e-06 | 0.1019521 |  | 0.8980479 | 245571.6
2404 | Liang et al.[S49] | 15 | 0.68 | 0 | 0 | 0 | 0 | 0 | 0 | 0 | 1 | 0 | 0 | 0 | 0 | 0 | 0 | 0 | 0 | 0 | 0 | 500 | 3 | 0 | 0 | 1 | 0 | 0 | 0 | 0 | 0 | 0 | 0 | 0 | 0 | 0 | 0 | 0 | 0 | 0 | 0 | 0 | 0 | 0 | 0 | 0 | 0 | 0 | 0 | 0 | 0 | 0 | 0 | 0 | 0 | 0 | 0 | 0 | 0 | 0 | 0 | 0 | 0 | 0 | 0 | 0 | 0 | 0 | 0 | 0 | 0 | 0 | 0 | 180 | 453.15 | 0 | 0 | 3 | 10 | 0 | 0 | 60 | 0.5 | 2 | 0.06 | 4.96 | 2.689457e-05 | 1.613674e-06 | 8.003824e-08 | 28688.24 | 2.296156 | 0.45315 | -105.9915 | -236.5402 | -387.2611 | 4.511718 | 209.9058 | 203.093 | 230.5849 | 142.8596 | -201.1103 | -328.5717 | -491.7506 | -60.22511 | -22.29372 | -40.21771 | -39.55423 | -22.29372 | 371.4424 | 0 | 0 | 0.06 | 0.2 | 0 | 0 | 1.613674e-06 | 5.378914e-06 | 8.003824e-08 | 8.003824e-08 | 8.003824e-08 | 1.533636e-06 | 5.298876e-06 | 2.122255e-06 |  | 0.9999979 | 9221.212
2405 | Liang et al.[S49] | 16 | 0.68 | 0 | 0 | 0 | 0 | 0 | 0 | 0 | 1 | 0 | 0 | 0 | 0 | 0 | 0 | 0 | 0 | 0 | 0 | 500 | 3 | 0 | 0 | 1 | 0 | 0 | 0 | 0 | 0 | 0 | 0 | 0 | 0 | 0 | 0 | 0 | 0 | 0 | 0 | 0 | 0 | 0 | 0 | 0 | 0 | 0 | 0 | 0 | 0 | 0 | 0 | 0 | 0 | 0 | 0 | 0 | 0 | 0 | 0 | 0 | 0 | 0 | 0 | 0 | 0 | 0 | 0 | 0 | 0 | 0 | 0 | 210 | 483.15 | 0 | 0 | 3 | 10 | 0 | 0 | 60 | 0.5 | 2 | 0.06 | 8.37 | 2.522462e-05 | 1.513477e-06 | 1.26678e-07 | 28688.24 | 3.634169 | 0.48315 | -105.1024 | -235.4933 | -385.9519 | 5.389036 | 211.8054 | 205.3298 | 233.382 | 144.7343 | -207.4362 | -334.6984 | -498.7104 | -64.53932 | -21.11513 | -39.96711 | -39.01891 | -21.11513 | 191.8206 | 0 | 0 | 0.06 | 0.2 | 0 | 0 | 1.513477e-06 | 5.044924e-06 | 1.26678e-07 | 1.26678e-07 | 1.26678e-07 | 1.386799e-06 | 4.918246e-06 | 1.226546e-05 |  | 0.9999877 | 16591.14
2406 | Liang et al.[S49] | 17 | 0.68 | 0 | 0 | 0 | 0 | 0 | 0 | 0 | 1 | 0 | 0 | 0 | 0 | 0 | 0 | 0 | 0 | 0 | 0 | 500 | 3 | 0 | 0 | 1 | 0 | 0 | 0 | 0 | 0 | 0 | 0 | 0 | 0 | 0 | 0 | 0 | 0 | 0 | 0 | 0 | 0 | 0 | 0 | 0 | 0 | 0 | 0 | 0 | 0 | 0 | 0 | 0 | 0 | 0 | 0 | 0 | 0 | 0 | 0 | 0 | 0 | 0 | 0 | 0 | 0 | 0 | 0 | 0 | 0 | 0 | 0 | 240 | 513.15 | 0 | 0 | 3 | 10 | 0 | 0 | 60 | 0.5 | 2 | 0.06 | 23.7 | 2.374993e-05 | 1.424996e-06 | 3.377239e-07 | 28688.24 | 9.688704 | 0.51315 | -104.2082 | -234.4373 | -384.6152 | 6.266861 | 213.6011 | 207.4501 | 236.066 | 146.4969 | -213.8176 | -340.8904 | -505.7524 | -68.90805 | -19.95253 | -39.7028 | -38.4883 | -19.95253 | 107.4199 | 0 | 0 | 0.06 | 0.2 | 0 | 0 | 1.424996e-06 | 4.749985e-06 | 3.377239e-07 | 3.377239e-07 | 3.377239e-07 | 1.087272e-06 | 4.412261e-06 | 0.0002213297 |  | 0.9997787 | 49905.94
2407 | Liang et al.[S49] | 18 | 0.68 | 0 | 0 | 0 | 0 | 0 | 0 | 0 | 1 | 0 | 0 | 0 | 0 | 0 | 0 | 0 | 0 | 0 | 0 | 500 | 3 | 0 | 0 | 1 | 0 | 0 | 0 | 0 | 0 | 0 | 0 | 0 | 0 | 0 | 0 | 0 | 0 | 0 | 0 | 0 | 0 | 0 | 0 | 0 | 0 | 0 | 0 | 0 | 0 | 0 | 0 | 0 | 0 | 0 | 0 | 0 | 0 | 0 | 0 | 0 | 0 | 0 | 0 | 0 | 0 | 0 | 0 | 0 | 0 | 0 | 0 | 270 | 543.15 | 0 | 0 | 3 | 10 | 0 | 0 | 60 | 0.5 | 2 | 0.06 | 38.3 | 2.243814e-05 | 1.346288e-06 | 5.156284e-07 | 28688.24 | 14.79247 | 0.54315 | -103.3083 | -233.3718 | -383.2524 | 7.145165 | 215.3053 | 209.468 | 238.6467 | 148.1604 | -220.2514 | -347.1444 | -512.8734 | -73.32814 | -18.80574 | -39.42709 | -37.96621 | -18.80574 | 64.35914 | 0 | 0 | 0.06 | 0.2 | 0 | 0 | 1.346288e-06 | 4.487628e-06 | 5.156284e-07 | 5.156284e-07 | 5.156284e-07 | 8.306599e-07 | 3.971999e-06 | 0.001252077 |  | 0.9987479 | 85452.76
2408 | Liang et al.[S49] | 19 | 0.68 | 0 | 0 | 0 | 0 | 0 | 0 | 0 | 1 | 0 | 0 | 0 | 0 | 0 | 0 | 0 | 0 | 0 | 0 | 500 | 3 | 0 | 0 | 1 | 0 | 0 | 0 | 0 | 0 | 0 | 0 | 0 | 0 | 0 | 0 | 0 | 0 | 0 | 0 | 0 | 0 | 0 | 0 | 0 | 0 | 0 | 0 | 0 | 0 | 0 | 0 | 0 | 0 | 0 | 0 | 0 | 0 | 0 | 0 | 0 | 0 | 0 | 0 | 0 | 0 | 0 | 0 | 0 | 0 | 0 | 0 | 300 | 573.15 | 0 | 0 | 3 | 10 | 0 | 0 | 60 | 0.5 | 2 | 0.06 | 73.6 | 2.126367e-05 | 1.27582e-06 | 9.390038e-07 | 28688.24 | 26.93836 | 0.57315 | -102.4026 | -232.2965 | -381.865 | 8.023997 | 216.9283 | 211.3951 | 241.1328 | 149.7353 | -226.7351 | -353.4575 | -520.0703 | -77.79679 | -17.67445 | -39.14194 | -37.45526 | -17.67445 | 40.81672 | 0 | 0 | 0.06 | 0.2 | 0 | 0 | 1.27582e-06 | 4.252735e-06 | 9.390038e-07 | 9.390038e-07 | 9.390038e-07 | 3.368166e-07 | 3.313731e-06 | 0.01935467 |  | 0.9806453 | 176480.8
2409 | Liang et al.[S49] | 20 | 0.68 | 0 | 0 | 0 | 0 | 0 | 0 | 0 | 1 | 0 | 0 | 0 | 0 | 0 | 0 | 0 | 0 | 0 | 0 | 500 | 3 | 0 | 0 | 1 | 0 | 0 | 0 | 0 | 0 | 0 | 0 | 0 | 0 | 0 | 0 | 0 | 0 | 0 | 0 | 0 | 0 | 0 | 0 | 0 | 0 | 0 | 0 | 0 | 0 | 0 | 0 | 0 | 0 | 0 | 0 | 0 | 0 | 0 | 0 | 0 | 0 | 0 | 0 | 0 | 0 | 0 | 0 | 0 | 0 | 0 | 0 | 330 | 603.15 | 0 | 0 | 3 | 10 | 0 | 0 | 60 | 0.5 | 2 | 0.06 | 82.7 | 2.020604e-05 | 1.212363e-06 | 1.002624e-06 | 28688.24 | 28.76351 | 0.60315 | -101.4909 | -231.211 | -380.4544 | 8.903456 | 218.4787 | 213.241 | 243.5316 | 151.2309 | -233.2664 | -359.8273 | -527.3405 | -82.31147 | -16.5583 | -38.84905 | -36.95722 | -16.5583 | 27.16759 | 0 | 0 | 0.06 | 0.2 | 0 | 0 | 1.212363e-06 | 4.041208e-06 | 1.002624e-06 | 1.002624e-06 | 1.002624e-06 | 2.097387e-07 | 3.038585e-06 | 0.05805973 |  | 0.9419403 | 217255.6
2410 | Liang et al.[S49] | 21 | 0.68 | 0 | 0 | 0 | 0 | 0 | 0 | 0 | 1 | 0 | 0 | 0 | 0 | 0 | 0 | 0 | 0 | 0 | 0 | 500 | 3 | 0 | 0 | 1 | 0 | 0 | 0 | 0 | 0 | 0 | 0 | 0 | 0 | 0 | 0 | 0 | 0 | 0 | 0 | 0 | 0 | 0 | 0 | 0 | 0 | 0 | 0 | 0 | 0 | 0 | 0 | 0 | 0 | 0 | 0 | 0 | 0 | 0 | 0 | 0 | 0 | 0 | 0 | 0 | 0 | 0 | 0 | 0 | 0 | 0 | 0 | 360 | 633.15 | 0 | 0 | 3 | 10 | 0 | 0 | 60 | 0.5 | 2 | 0.06 | 82.8 | 1.924864e-05 | 1.154918e-06 | 9.562723e-07 | 28688.24 | 27.43376 | 0.63315 | -100.573 | -230.1151 | -379.0217 | 9.78368 | 219.9639 | 215.014 | 245.8496 | 152.6551 | -239.8432 | -366.2513 | -534.6814 | -86.86993 | -15.45688 | -38.54991 | -36.47325 | -15.45688 | 18.84658 | 0 | 0 | 0.06 | 0.2 | 0 | 0 | 1.154918e-06 | 3.849727e-06 | 9.562723e-07 | 9.562723e-07 | 9.562723e-07 | 1.986459e-07 | 2.893455e-06 | 0.08441782 |  | 0.9155822 | 234910.8
2411 | Liang et al.[S49] | 22 | 0.68 | 0 | 0 | 0 | 0 | 0 | 0 | 0 | 1 | 0 | 0 | 0 | 0 | 0 | 0 | 0 | 0 | 0 | 0 | 500 | 3 | 0 | 0 | 0 | 1 | 0 | 0 | 0 | 0 | 0 | 0 | 0 | 0 | 0 | 0 | 0 | 0 | 0 | 0 | 0 | 0 | 0 | 0 | 5 | 0 | 0 | 0 | 0 | 0 | 0 | 0 | 0 | 0 | 0 | 0 | 0 | 0 | 0 | 0 | 0 | 0 | 0 | 0 | 0 | 0 | 0 | 0 | 0 | 0 | 0 | 0 | 180 | 453.15 | 46.1 | 0 | 2.5 | 25.8 | 3.1 | 0 | 60 | 0.5 | 2 | 0.05 | 0.634 | 2.689457e-05 | 1.344729e-06 | 8.525579e-09 | 28688.24 | 0.2445838 | 0.45315 | -105.9915 | -236.5402 | -387.2611 | 4.511718 | 209.9058 | 203.093 | 230.5849 | 142.8596 | -201.1103 | -328.5717 | -491.7506 | -60.22511 | -22.29372 | -40.21771 | -39.55423 | -22.29372 | 371.4424 | 0.922 | 0.062 | 0.05 | 0.516 | 2.479679e-05 | 1.667463e-06 | 1.344729e-06 | 1.38776e-05 | 8.525579e-09 | 2.480532e-05 | 1.675989e-06 | 1.336203e-06 | 1.386907e-05 | 0.006039551 |  | 0.9939604 | 459.6273
2412 | Liang et al.[S49] | 23 | 0.68 | 0 | 0 | 0 | 0 | 0 | 0 | 0 | 1 | 0 | 0 | 0 | 0 | 0 | 0 | 0 | 0 | 0 | 0 | 500 | 3 | 0 | 0 | 0 | 1 | 0 | 0 | 0 | 0 | 0 | 0 | 0 | 0 | 0 | 0 | 0 | 0 | 0 | 0 | 0 | 0 | 0 | 0 | 5 | 0 | 0 | 0 | 0 | 0 | 0 | 0 | 0 | 0 | 0 | 0 | 0 | 0 | 0 | 0 | 0 | 0 | 0 | 0 | 0 | 0 | 0 | 0 | 0 | 0 | 0 | 0 | 210 | 483.15 | 46.1 | 0 | 2.5 | 25.8 | 3.1 | 0 | 60 | 0.5 | 2 | 0.05 | 4.51 | 2.522462e-05 | 1.261231e-06 | 5.688151e-08 | 28688.24 | 1.63183 | 0.48315 | -105.1024 | -235.4933 | -385.9519 | 5.389036 | 211.8054 | 205.3298 | 233.382 | 144.7343 | -207.4362 | -334.6984 | -498.7104 | -64.53932 | -21.11513 | -39.96711 | -39.01891 | -21.11513 | 191.8206 | 0.922 | 0.062 | 0.05 | 0.516 | 2.32571e-05 | 1.563926e-06 | 1.261231e-06 | 1.30159e-05 | 5.688151e-08 | 2.331398e-05 | 1.620808e-06 | 1.204349e-06 | 1.295902e-05 | 0.012622 |  | 0.987378 | 3509.286
2413 | Liang et al.[S49] | 24 | 0.68 | 0 | 0 | 0 | 0 | 0 | 0 | 0 | 1 | 0 | 0 | 0 | 0 | 0 | 0 | 0 | 0 | 0 | 0 | 500 | 3 | 0 | 0 | 0 | 1 | 0 | 0 | 0 | 0 | 0 | 0 | 0 | 0 | 0 | 0 | 0 | 0 | 0 | 0 | 0 | 0 | 0 | 0 | 5 | 0 | 0 | 0 | 0 | 0 | 0 | 0 | 0 | 0 | 0 | 0 | 0 | 0 | 0 | 0 | 0 | 0 | 0 | 0 | 0 | 0 | 0 | 0 | 0 | 0 | 0 | 0 | 241 | 514.15 | 46.1 | 0 | 2.5 | 25.8 | 3.1 | 0 | 60 | 0.5 | 2 | 0.05 | 14 | 2.370373e-05 | 1.185187e-06 | 1.659261e-07 | 28688.24 | 4.760128 | 0.51415 | -104.1783 | -234.402 | -384.5701 | 6.29613 | 213.6593 | 207.519 | 236.1536 | 146.5539 | -214.0312 | -341.0978 | -505.9885 | -69.05457 | -19.91405 | -39.69378 | -38.47074 | -19.91405 | 105.4933 | 0.922 | 0.062 | 0.05 | 0.516 | 2.185484e-05 | 1.469631e-06 | 1.185187e-06 | 1.223113e-05 | 1.659261e-07 | 2.202077e-05 | 1.635558e-06 | 1.019261e-06 | 1.20652e-05 | 0.02776219 |  | 0.9722378 | 11773.05
2414 | Liang et al.[S49] | 25 | 0.68 | 0 | 0 | 0 | 0 | 0 | 0 | 0 | 1 | 0 | 0 | 0 | 0 | 0 | 0 | 0 | 0 | 0 | 0 | 500 | 3 | 0 | 0 | 0 | 1 | 0 | 0 | 0 | 0 | 0 | 0 | 0 | 0 | 0 | 0 | 0 | 0 | 0 | 0 | 0 | 0 | 0 | 0 | 5 | 0 | 0 | 0 | 0 | 0 | 0 | 0 | 0 | 0 | 0 | 0 | 0 | 0 | 0 | 0 | 0 | 0 | 0 | 0 | 0 | 0 | 0 | 0 | 0 | 0 | 0 | 0 | 271 | 544.15 | 46.1 | 0 | 2.5 | 25.8 | 3.1 | 0 | 60 | 0.5 | 2 | 0.05 | 31.1 | 2.23969e-05 | 1.119845e-06 | 3.482718e-07 | 28688.24 | 9.991304 | 0.54415 | -103.2782 | -233.3361 | -383.2065 | 7.174451 | 215.3606 | 209.5337 | 238.7311 | 148.2142 | -220.4667 | -347.3539 | -513.112 | -73.47633 | -18.76778 | -39.41773 | -37.94899 | -18.76778 | 63.33484 | 0.922 | 0.062 | 0.05 | 0.516 | 2.064994e-05 | 1.388608e-06 | 1.119845e-06 | 1.15568e-05 | 3.482718e-07 | 2.099822e-05 | 1.73688e-06 | 7.715733e-07 | 1.120853e-05 | 0.06658611 |  | 0.9334139 | 28830.25
2415 | Liang et al.[S49] | 26 | 0.68 | 0 | 0 | 0 | 0 | 0 | 0 | 0 | 1 | 0 | 0 | 0 | 0 | 0 | 0 | 0 | 0 | 0 | 0 | 500 | 3 | 0 | 0 | 0 | 1 | 0 | 0 | 0 | 0 | 0 | 0 | 0 | 0 | 0 | 0 | 0 | 0 | 0 | 0 | 0 | 0 | 0 | 0 | 5 | 0 | 0 | 0 | 0 | 0 | 0 | 0 | 0 | 0 | 0 | 0 | 0 | 0 | 0 | 0 | 0 | 0 | 0 | 0 | 0 | 0 | 0 | 0 | 0 | 0 | 0 | 0 | 301 | 574.15 | 46.1 | 0 | 2.5 | 25.8 | 3.1 | 0 | 60 | 0.5 | 2 | 0.05 | 50.5 | 2.122664e-05 | 1.061332e-06 | 5.359726e-07 | 28688.24 | 15.37611 | 0.57415 | -102.3723 | -232.2604 | -381.8184 | 8.053302 | 216.9811 | 211.4578 | 241.2141 | 149.7864 | -226.952 | -353.669 | -520.3115 | -77.94655 | -17.637 | -39.13229 | -37.43845 | -17.637 | 40.237 | 0.922 | 0.062 | 0.05 | 0.516 | 1.957096e-05 | 1.316052e-06 | 1.061332e-06 | 1.095295e-05 | 5.359726e-07 | 2.010693e-05 | 1.852024e-06 | 5.253593e-07 | 1.041697e-05 | 0.1691099 |  | 0.8308901 | 55490.27
2416 | Liang et al.[S49] | 27 | 0.68 | 0 | 0 | 0 | 0 | 0 | 0 | 0 | 1 | 0 | 0 | 0 | 0 | 0 | 0 | 0 | 0 | 0 | 0 | 500 | 3 | 0 | 0 | 0 | 1 | 0 | 0 | 0 | 0 | 0 | 0 | 0 | 0 | 0 | 0 | 0 | 0 | 0 | 0 | 0 | 0 | 0 | 0 | 5 | 0 | 0 | 0 | 0 | 0 | 0 | 0 | 0 | 0 | 0 | 0 | 0 | 0 | 0 | 0 | 0 | 0 | 0 | 0 | 0 | 0 | 0 | 0 | 0 | 0 | 0 | 0 | 331 | 604.15 | 46.1 | 0 | 2.5 | 25.8 | 3.1 | 0 | 60 | 0.5 | 2 | 0.05 | 62 | 2.01726e-05 | 1.00863e-06 | 6.253505e-07 | 28688.24 | 17.9402 | 0.60415 | -101.4604 | -231.1746 | -380.407 | 8.932784 | 218.5293 | 213.3012 | 243.6101 | 151.2795 | -233.4849 | -360.0405 | -527.584 | -82.46272 | -16.52135 | -38.83917 | -36.94086 | -16.52135 | 26.82148 | 0.922 | 0.062 | 0.05 | 0.516 | 1.859913e-05 | 1.250701e-06 | 1.00863e-06 | 1.040906e-05 | 6.253505e-07 | 1.922448e-05 | 1.876052e-06 | 3.832793e-07 | 9.78371e-06 | 0.3585897 |  | 0.6414103 | 92863.33
2417 | Liang et al.[S49] | 28 | 0.68 | 0 | 0 | 0 | 0 | 0 | 0 | 0 | 1 | 0 | 0 | 0 | 0 | 0 | 0 | 0 | 0 | 0 | 0 | 500 | 3 | 0 | 0 | 0 | 1 | 0 | 0 | 0 | 0 | 0 | 0 | 0 | 0 | 0 | 0 | 0 | 0 | 0 | 0 | 0 | 0 | 0 | 0 | 5 | 0 | 0 | 0 | 0 | 0 | 0 | 0 | 0 | 0 | 0 | 0 | 0 | 0 | 0 | 0 | 0 | 0 | 0 | 0 | 0 | 0 | 0 | 0 | 0 | 0 | 0 | 0 | 361 | 634.15 | 46.1 | 0 | 2.5 | 25.8 | 3.1 | 0 | 60 | 0.5 | 2 | 0.05 | 65.1 | 1.921828e-05 | 9.609142e-07 | 6.255551e-07 | 28688.24 | 17.94607 | 0.63415 | -100.5423 | -230.0784 | -378.9736 | 9.813036 | 220.0124 | 215.0719 | 245.9255 | 152.7015 | -240.0631 | -366.4663 | -534.9273 | -87.02261 | -15.42041 | -38.53985 | -36.45737 | -15.42041 | 18.63022 | 0.922 | 0.062 | 0.05 | 0.516 | 1.771926e-05 | 1.191534e-06 | 9.609142e-07 | 9.916634e-06 | 6.255551e-07 | 1.834481e-05 | 1.817089e-06 | 3.35359e-07 | 9.291079e-06 | 0.5742425 |  | 0.4257575 | 154189.3
2418 | Liang et al.[S49] | 29 | 0.68 | 0 | 0 | 0 | 0 | 0 | 0 | 0 | 1 | 0 | 0 | 0 | 0 | 0 | 0 | 0 | 0 | 0 | 0 | 500 | 3 | 0 | 0 | 0 | 1 | 0 | 0 | 0 | 0 | 0 | 0 | 0 | 0 | 0 | 0 | 0 | 0 | 0 | 0 | 0 | 0 | 0 | 0 | 10 | 0 | 0 | 0 | 0 | 0 | 0 | 0 | 0 | 0 | 0 | 0 | 0 | 0 | 0 | 0 | 0 | 0 | 0 | 0 | 0 | 0 | 0 | 0 | 0 | 0 | 0 | 0 | 180 | 453.15 | 46.1 | 0 | 2.5 | 25.8 | 3.1 | 0 | 60 | 0.5 | 2 | 0.05 | 1.44 | 2.689457e-05 | 1.344729e-06 | 1.936409e-08 | 28688.24 | 0.5555216 | 0.45315 | -105.9915 | -236.5402 | -387.2611 | 4.511718 | 209.9058 | 203.093 | 230.5849 | 142.8596 | -201.1103 | -328.5717 | -491.7506 | -60.22511 | -22.29372 | -40.21771 | -39.55423 | -22.29372 | 371.4424 | 0.922 | 0.062 | 0.05 | 0.516 | 2.479679e-05 | 1.667463e-06 | 1.344729e-06 | 1.38776e-05 | 1.936409e-08 | 2.481616e-05 | 1.686827e-06 | 1.325364e-06 | 1.385823e-05 | 0.006135791 |  | 0.9938642 | 1044.05
2419 | Liang et al.[S49] | 30 | 0.68 | 0 | 0 | 0 | 0 | 0 | 0 | 0 | 1 | 0 | 0 | 0 | 0 | 0 | 0 | 0 | 0 | 0 | 0 | 500 | 3 | 0 | 0 | 0 | 1 | 0 | 0 | 0 | 0 | 0 | 0 | 0 | 0 | 0 | 0 | 0 | 0 | 0 | 0 | 0 | 0 | 0 | 0 | 10 | 0 | 0 | 0 | 0 | 0 | 0 | 0 | 0 | 0 | 0 | 0 | 0 | 0 | 0 | 0 | 0 | 0 | 0 | 0 | 0 | 0 | 0 | 0 | 0 | 0 | 0 | 0 | 210 | 483.15 | 46.1 | 0 | 2.5 | 25.8 | 3.1 | 0 | 60 | 0.5 | 2 | 0.05 | 6.33 | 2.522462e-05 | 1.261231e-06 | 7.983592e-08 | 28688.24 | 2.290352 | 0.48315 | -105.1024 | -235.4933 | -385.9519 | 5.389036 | 211.8054 | 205.3298 | 233.382 | 144.7343 | -207.4362 | -334.6984 | -498.7104 | -64.53932 | -21.11513 | -39.96711 | -39.01891 | -21.11513 | 191.8206 | 0.922 | 0.062 | 0.05 | 0.516 | 2.32571e-05 | 1.563926e-06 | 1.261231e-06 | 1.30159e-05 | 7.983592e-08 | 2.333693e-05 | 1.643762e-06 | 1.181395e-06 | 1.293607e-05 | 0.0130855 |  | 0.9869145 | 4927.764
2420 | Liang et al.[S49] | 31 | 0.68 | 0 | 0 | 0 | 0 | 0 | 0 | 0 | 1 | 0 | 0 | 0 | 0 | 0 | 0 | 0 | 0 | 0 | 0 | 500 | 3 | 0 | 0 | 0 | 1 | 0 | 0 | 0 | 0 | 0 | 0 | 0 | 0 | 0 | 0 | 0 | 0 | 0 | 0 | 0 | 0 | 0 | 0 | 10 | 0 | 0 | 0 | 0 | 0 | 0 | 0 | 0 | 0 | 0 | 0 | 0 | 0 | 0 | 0 | 0 | 0 | 0 | 0 | 0 | 0 | 0 | 0 | 0 | 0 | 0 | 0 | 240 | 513.15 | 46.1 | 0 | 2.5 | 25.8 | 3.1 | 0 | 60 | 0.5 | 2 | 0.05 | 20.1 | 2.374993e-05 | 1.187496e-06 | 2.386868e-07 | 28688.24 | 6.847502 | 0.51315 | -104.2082 | -234.4373 | -384.6152 | 6.266861 | 213.6011 | 207.4501 | 236.066 | 146.4969 | -213.8176 | -340.8904 | -505.7524 | -68.90805 | -19.95253 | -39.7028 | -38.4883 | -19.95253 | 107.4199 | 0.922 | 0.062 | 0.05 | 0.516 | 2.189743e-05 | 1.472495e-06 | 1.187496e-06 | 1.225496e-05 | 2.386868e-07 | 2.213612e-05 | 1.711182e-06 | 9.488095e-07 | 1.201628e-05 | 0.03092888 |  | 0.9690711 | 16924.99
2421 | Liang et al.[S49] | 32 | 0.68 | 0 | 0 | 0 | 0 | 0 | 0 | 0 | 1 | 0 | 0 | 0 | 0 | 0 | 0 | 0 | 0 | 0 | 0 | 500 | 3 | 0 | 0 | 0 | 1 | 0 | 0 | 0 | 0 | 0 | 0 | 0 | 0 | 0 | 0 | 0 | 0 | 0 | 0 | 0 | 0 | 0 | 0 | 10 | 0 | 0 | 0 | 0 | 0 | 0 | 0 | 0 | 0 | 0 | 0 | 0 | 0 | 0 | 0 | 0 | 0 | 0 | 0 | 0 | 0 | 0 | 0 | 0 | 0 | 0 | 0 | 270 | 543.15 | 46.1 | 0 | 2.5 | 25.8 | 3.1 | 0 | 60 | 0.5 | 2 | 0.05 | 38.5 | 2.243814e-05 | 1.121907e-06 | 4.319342e-07 | 28688.24 | 12.39143 | 0.54315 | -103.3083 | -233.3718 | -383.2524 | 7.145165 | 215.3053 | 209.468 | 238.6467 | 148.1604 | -220.2514 | -347.1444 | -512.8734 | -73.32814 | -18.80574 | -39.42709 | -37.96621 | -18.80574 | 64.35914 | 0.922 | 0.062 | 0.05 | 0.516 | 2.068796e-05 | 1.391165e-06 | 1.121907e-06 | 1.157808e-05 | 4.319342e-07 | 2.11199e-05 | 1.823099e-06 | 6.899727e-07 | 1.114614e-05 | 0.07779204 |  | 0.922208 | 36057.48
2422 | Liang et al.[S49] | 33 | 0.68 | 0 | 0 | 0 | 0 | 0 | 0 | 0 | 1 | 0 | 0 | 0 | 0 | 0 | 0 | 0 | 0 | 0 | 0 | 500 | 3 | 0 | 0 | 0 | 1 | 0 | 0 | 0 | 0 | 0 | 0 | 0 | 0 | 0 | 0 | 0 | 0 | 0 | 0 | 0 | 0 | 0 | 0 | 10 | 0 | 0 | 0 | 0 | 0 | 0 | 0 | 0 | 0 | 0 | 0 | 0 | 0 | 0 | 0 | 0 | 0 | 0 | 0 | 0 | 0 | 0 | 0 | 0 | 0 | 0 | 0 | 301 | 574.15 | 46.1 | 0 | 2.5 | 25.8 | 3.1 | 0 | 60 | 0.5 | 2 | 0.05 | 52.1 | 2.122664e-05 | 1.061332e-06 | 5.529539e-07 | 28688.24 | 15.86327 | 0.57415 | -102.3723 | -232.2604 | -381.8184 | 8.053302 | 216.9811 | 211.4578 | 241.2141 | 149.7864 | -226.952 | -353.669 | -520.3115 | -77.94655 | -17.637 | -39.13229 | -37.43845 | -17.637 | 40.237 | 0.922 | 0.062 | 0.05 | 0.516 | 1.957096e-05 | 1.316052e-06 | 1.061332e-06 | 1.095295e-05 | 5.529539e-07 | 2.012391e-05 | 1.869006e-06 | 5.08378e-07 | 1.039999e-05 | 0.1767982 |  | 0.8232018 | 57783.05
2423 | Liang et al.[S49] | 34 | 0.68 | 0 | 0 | 0 | 0 | 0 | 0 | 0 | 1 | 0 | 0 | 0 | 0 | 0 | 0 | 0 | 0 | 0 | 0 | 500 | 3 | 0 | 0 | 0 | 1 | 0 | 0 | 0 | 0 | 0 | 0 | 0 | 0 | 0 | 0 | 0 | 0 | 0 | 0 | 0 | 0 | 0 | 0 | 10 | 0 | 0 | 0 | 0 | 0 | 0 | 0 | 0 | 0 | 0 | 0 | 0 | 0 | 0 | 0 | 0 | 0 | 0 | 0 | 0 | 0 | 0 | 0 | 0 | 0 | 0 | 0 | 331 | 604.15 | 46.1 | 0 | 2.5 | 25.8 | 3.1 | 0 | 60 | 0.5 | 2 | 0.05 | 62.9 | 2.01726e-05 | 1.00863e-06 | 6.344282e-07 | 28688.24 | 18.20062 | 0.60415 | -101.4604 | -231.1746 | -380.407 | 8.932784 | 218.5293 | 213.3012 | 243.6101 | 151.2795 | -233.4849 | -360.0405 | -527.584 | -82.46272 | -16.52135 | -38.83917 | -36.94086 | -16.52135 | 26.82148 | 0.922 | 0.062 | 0.05 | 0.516 | 1.859913e-05 | 1.250701e-06 | 1.00863e-06 | 1.040906e-05 | 6.344282e-07 | 1.923356e-05 | 1.885129e-06 | 3.742017e-07 | 9.774632e-06 | 0.369583 |  | 0.630417 | 95854.22
2424 | Liang et al.[S49] | 35 | 0.68 | 0 | 0 | 0 | 0 | 0 | 0 | 0 | 1 | 0 | 0 | 0 | 0 | 0 | 0 | 0 | 0 | 0 | 0 | 500 | 3 | 0 | 0 | 0 | 1 | 0 | 0 | 0 | 0 | 0 | 0 | 0 | 0 | 0 | 0 | 0 | 0 | 0 | 0 | 0 | 0 | 0 | 0 | 10 | 0 | 0 | 0 | 0 | 0 | 0 | 0 | 0 | 0 | 0 | 0 | 0 | 0 | 0 | 0 | 0 | 0 | 0 | 0 | 0 | 0 | 0 | 0 | 0 | 0 | 0 | 0 | 361 | 634.15 | 46.1 | 0 | 2.5 | 25.8 | 3.1 | 0 | 60 | 0.5 | 2 | 0.05 | 63.1 | 1.921828e-05 | 9.609142e-07 | 6.063368e-07 | 28688.24 | 17.39473 | 0.63415 | -100.5423 | -230.0784 | -378.9736 | 9.813036 | 220.0124 | 215.0719 | 245.9255 | 152.7015 | -240.0631 | -366.4663 | -534.9273 | -87.02261 | -15.42041 | -38.53985 | -36.45737 | -15.42041 | 18.63022 | 0.922 | 0.062 | 0.05 | 0.516 | 1.771926e-05 | 1.191534e-06 | 9.609142e-07 | 9.916634e-06 | 6.063368e-07 | 1.832559e-05 | 1.79787e-06 | 3.545773e-07 | 9.310297e-06 | 0.5357029 |  | 0.4642971 | 137046.9
2425 | Liang et al.[S49] | 36 | 0.68 | 0 | 0 | 0 | 0 | 0 | 0 | 0 | 1 | 0 | 0 | 0 | 0 | 0 | 0 | 0 | 0 | 0 | 0 | 500 | 3 | 0 | 0 | 0 | 1 | 0 | 0 | 0 | 0 | 0 | 0 | 0 | 0 | 0 | 0 | 0 | 0 | 0 | 0 | 0 | 0 | 0 | 0 | 20 | 0 | 0 | 0 | 0 | 0 | 0 | 0 | 0 | 0 | 0 | 0 | 0 | 0 | 0 | 0 | 0 | 0 | 0 | 0 | 0 | 0 | 0 | 0 | 0 | 0 | 0 | 0 | 180 | 453.15 | 46.1 | 0 | 2.5 | 25.8 | 3.1 | 0 | 60 | 0.5 | 2 | 0.05 | 2.65 | 2.689457e-05 | 1.344729e-06 | 3.563531e-08 | 28688.24 | 1.022314 | 0.45315 | -105.9915 | -236.5402 | -387.2611 | 4.511718 | 209.9058 | 203.093 | 230.5849 | 142.8596 | -201.1103 | -328.5717 | -491.7506 | -60.22511 | -22.29372 | -40.21771 | -39.55423 | -22.29372 | 371.4424 | 0.922 | 0.062 | 0.05 | 0.516 | 2.479679e-05 | 1.667463e-06 | 1.344729e-06 | 1.38776e-05 | 3.563531e-08 | 2.483243e-05 | 1.703099e-06 | 1.309093e-06 | 1.384196e-05 | 0.006283466 |  | 0.9937165 | 1921.627
2426 | Liang et al.[S49] | 37 | 0.68 | 0 | 0 | 0 | 0 | 0 | 0 | 0 | 1 | 0 | 0 | 0 | 0 | 0 | 0 | 0 | 0 | 0 | 0 | 500 | 3 | 0 | 0 | 0 | 1 | 0 | 0 | 0 | 0 | 0 | 0 | 0 | 0 | 0 | 0 | 0 | 0 | 0 | 0 | 0 | 0 | 0 | 0 | 20 | 0 | 0 | 0 | 0 | 0 | 0 | 0 | 0 | 0 | 0 | 0 | 0 | 0 | 0 | 0 | 0 | 0 | 0 | 0 | 0 | 0 | 0 | 0 | 0 | 0 | 0 | 0 | 210 | 483.15 | 46.1 | 0 | 2.5 | 25.8 | 3.1 | 0 | 60 | 0.5 | 2 | 0.05 | 11.2 | 2.522462e-05 | 1.261231e-06 | 1.412579e-07 | 28688.24 | 4.052439 | 0.48315 | -105.1024 | -235.4933 | -385.9519 | 5.389036 | 211.8054 | 205.3298 | 233.382 | 144.7343 | -207.4362 | -334.6984 | -498.7104 | -64.53932 | -21.11513 | -39.96711 | -39.01891 | -21.11513 | 191.8206 | 0.922 | 0.062 | 0.05 | 0.516 | 2.32571e-05 | 1.563926e-06 | 1.261231e-06 | 1.30159e-05 | 1.412579e-07 | 2.339836e-05 | 1.705184e-06 | 1.119973e-06 | 1.287465e-05 | 0.01442509 |  | 0.9855749 | 8730.801
2427 | Liang et al.[S49] | 38 | 0.68 | 0 | 0 | 0 | 0 | 0 | 0 | 0 | 1 | 0 | 0 | 0 | 0 | 0 | 0 | 0 | 0 | 0 | 0 | 500 | 3 | 0 | 0 | 0 | 1 | 0 | 0 | 0 | 0 | 0 | 0 | 0 | 0 | 0 | 0 | 0 | 0 | 0 | 0 | 0 | 0 | 0 | 0 | 20 | 0 | 0 | 0 | 0 | 0 | 0 | 0 | 0 | 0 | 0 | 0 | 0 | 0 | 0 | 0 | 0 | 0 | 0 | 0 | 0 | 0 | 0 | 0 | 0 | 0 | 0 | 0 | 240 | 513.15 | 46.1 | 0 | 2.5 | 25.8 | 3.1 | 0 | 60 | 0.5 | 2 | 0.05 | 29 | 2.374993e-05 | 1.187496e-06 | 3.443739e-07 | 28688.24 | 9.87948 | 0.51315 | -104.2082 | -234.4373 | -384.6152 | 6.266861 | 213.6011 | 207.4501 | 236.066 | 146.4969 | -213.8176 | -340.8904 | -505.7524 | -68.90805 | -19.95253 | -39.7028 | -38.4883 | -19.95253 | 107.4199 | 0.922 | 0.062 | 0.05 | 0.516 | 2.189743e-05 | 1.472495e-06 | 1.187496e-06 | 1.225496e-05 | 3.443739e-07 | 2.224181e-05 | 1.816869e-06 | 8.431224e-07 | 1.191059e-05 | 0.03746151 |  | 0.9625385 | 24584.87
2428 | Liang et al.[S49] | 39 | 0.68 | 0 | 0 | 0 | 0 | 0 | 0 | 0 | 1 | 0 | 0 | 0 | 0 | 0 | 0 | 0 | 0 | 0 | 0 | 500 | 3 | 0 | 0 | 0 | 1 | 0 | 0 | 0 | 0 | 0 | 0 | 0 | 0 | 0 | 0 | 0 | 0 | 0 | 0 | 0 | 0 | 0 | 0 | 20 | 0 | 0 | 0 | 0 | 0 | 0 | 0 | 0 | 0 | 0 | 0 | 0 | 0 | 0 | 0 | 0 | 0 | 0 | 0 | 0 | 0 | 0 | 0 | 0 | 0 | 0 | 0 | 270 | 543.15 | 46.1 | 0 | 2.5 | 25.8 | 3.1 | 0 | 60 | 0.5 | 2 | 0.05 | 51.1 | 2.243814e-05 | 1.121907e-06 | 5.732944e-07 | 28688.24 | 16.44681 | 0.54315 | -103.3083 | -233.3718 | -383.2524 | 7.145165 | 215.3053 | 209.468 | 238.6467 | 148.1604 | -220.2514 | -347.1444 | -512.8734 | -73.32814 | -18.80574 | -39.42709 | -37.96621 | -18.80574 | 64.35914 | 0.922 | 0.062 | 0.05 | 0.516 | 2.068796e-05 | 1.391165e-06 | 1.121907e-06 | 1.157808e-05 | 5.732944e-07 | 2.126126e-05 | 1.964459e-06 | 5.486125e-07 | 1.100478e-05 | 0.1074916 |  | 0.8925084 | 49450.66
2429 | Liang et al.[S49] | 40 | 0.68 | 0 | 0 | 0 | 0 | 0 | 0 | 0 | 1 | 0 | 0 | 0 | 0 | 0 | 0 | 0 | 0 | 0 | 0 | 500 | 3 | 0 | 0 | 0 | 1 | 0 | 0 | 0 | 0 | 0 | 0 | 0 | 0 | 0 | 0 | 0 | 0 | 0 | 0 | 0 | 0 | 0 | 0 | 20 | 0 | 0 | 0 | 0 | 0 | 0 | 0 | 0 | 0 | 0 | 0 | 0 | 0 | 0 | 0 | 0 | 0 | 0 | 0 | 0 | 0 | 0 | 0 | 0 | 0 | 0 | 0 | 300 | 573.15 | 46.1 | 0 | 2.5 | 25.8 | 3.1 | 0 | 60 | 0.5 | 2 | 0.05 | 67.9 | 2.126367e-05 | 1.063184e-06 | 7.219017e-07 | 28688.24 | 20.71009 | 0.57315 | -102.4026 | -232.2965 | -381.865 | 8.023997 | 216.9283 | 211.3951 | 241.1328 | 149.7353 | -226.7351 | -353.4575 | -520.0703 | -77.79679 | -17.67445 | -39.14194 | -37.45526 | -17.67445 | 40.81672 | 0.922 | 0.062 | 0.05 | 0.516 | 1.960511e-05 | 1.318348e-06 | 1.063184e-06 | 1.097206e-05 | 7.219017e-07 | 2.032701e-05 | 2.040249e-06 | 3.41282e-07 | 1.025015e-05 | 0.2904523 |  | 0.7095477 | 87216.81
2430 | Liang et al.[S49] | 41 | 0.68 | 0 | 0 | 0 | 0 | 0 | 0 | 0 | 1 | 0 | 0 | 0 | 0 | 0 | 0 | 0 | 0 | 0 | 0 | 500 | 3 | 0 | 0 | 0 | 1 | 0 | 0 | 0 | 0 | 0 | 0 | 0 | 0 | 0 | 0 | 0 | 0 | 0 | 0 | 0 | 0 | 0 | 0 | 20 | 0 | 0 | 0 | 0 | 0 | 0 | 0 | 0 | 0 | 0 | 0 | 0 | 0 | 0 | 0 | 0 | 0 | 0 | 0 | 0 | 0 | 0 | 0 | 0 | 0 | 0 | 0 | 331 | 604.15 | 46.1 | 0 | 2.5 | 25.8 | 3.1 | 0 | 60 | 0.5 | 2 | 0.05 | 78.4 | 2.01726e-05 | 1.00863e-06 | 7.907658e-07 | 28688.24 | 22.68568 | 0.60415 | -101.4604 | -231.1746 | -380.407 | 8.932784 | 218.5293 | 213.3012 | 243.6101 | 151.2795 | -233.4849 | -360.0405 | -527.584 | -82.46272 | -16.52135 | -38.83917 | -36.94086 | -16.52135 | 26.82148 | 0.922 | 0.062 | 0.05 | 0.516 | 1.859913e-05 | 1.250701e-06 | 1.00863e-06 | 1.040906e-05 | 7.907658e-07 | 1.93899e-05 | 2.041467e-06 | 2.17864e-07 | 9.618294e-06 | 0.7042901 |  | 0.2957099 | 254705.7
2431 | Liang et al.[S49] | 42 | 0.68 | 0 | 0 | 0 | 0 | 0 | 0 | 0 | 1 | 0 | 0 | 0 | 0 | 0 | 0 | 0 | 0 | 0 | 0 | 500 | 3 | 0 | 0 | 0 | 1 | 0 | 0 | 0 | 0 | 0 | 0 | 0 | 0 | 0 | 0 | 0 | 0 | 0 | 0 | 0 | 0 | 0 | 0 | 20 | 0 | 0 | 0 | 0 | 0 | 0 | 0 | 0 | 0 | 0 | 0 | 0 | 0 | 0 | 0 | 0 | 0 | 0 | 0 | 0 | 0 | 0 | 0 | 0 | 0 | 0 | 0 | 361 | 634.15 | 46.1 | 0 | 2.5 | 25.8 | 3.1 | 0 | 60 | 0.5 | 2 | 0.05 | 66.1 | 1.921828e-05 | 9.609142e-07 | 6.351643e-07 | 28688.24 | 18.22174 | 0.63415 | -100.5423 | -230.0784 | -378.9736 | 9.813036 | 220.0124 | 215.0719 | 245.9255 | 152.7015 | -240.0631 | -366.4663 | -534.9273 | -87.02261 | -15.42041 | -38.53985 | -36.45737 | -15.42041 | 18.63022 | 0.922 | 0.062 | 0.05 | 0.516 | 1.771926e-05 | 1.191534e-06 | 9.609142e-07 | 9.916634e-06 | 6.351643e-07 | 1.835442e-05 | 1.826698e-06 | 3.257499e-07 | 9.28147e-06 | 0.595235 |  | 0.404765 | 164677.5
2432 | Andreeva et al.[S50] | 1 | 0 | 2 | 0 | 0 | 0 | 0 | 0 | 0 | 0 | 0 | 0 | 0 | 0 | 0 | 0 | 0 | 0 | 0 | 1 | 400 | 2 | 0 | 0 | 0.9 | 0 | 0 | 0 | 0 | 0 | 0 | 0 | 0 | 0 | 0.1 | 0 | 0 | 0 | 0 | 0 | 0 | 0 | 0 | 0 | 0 | 0 | 0 | 0 | 0 | 0 | 0 | 0 | 0 | 0 | 0 | 0 | 0 | 0 | 0 | 0 | 0 | 0 | 0 | 0 | 0 | 0 | 0 | 0 | 0 | 0 | 0 | 0 | 140 | 413.15 | 0 | 0 | 5 | 30 | 0 | 0 | 60 | 14.85 | 0.06734007 | 0.003367003 | 7.73 | 2.949843e-05 | 9.93213e-08 | 7.677536e-09 | 9848.5 | 0.07561222 | 0.41315 | -107.1695 | -237.9225 | -388.9608 | 3.343002 | 207.1842 | 199.8995 | 226.659 | 140.1595 | -192.7677 | -320.511 | -482.605 | -54.56391 | -23.89014 | -40.52573 | -40.26525 | -23.89014 | 1048.442 | 0 | 0 | 0.003367003 | 0.02020202 | 0 | 0 | 9.93213e-08 | 5.959278e-07 | 7.677536e-09 | 7.677536e-09 | 7.677536e-09 | 9.164376e-08 | 5.882503e-07 | 1.04288e-06 | conv > 0.7 | 0.999999 | 129713.8
2433 | Andreeva et al.[S50] | 2 | 0 | 2 | 0 | 0 | 0 | 0 | 0 | 0 | 0 | 0 | 0 | 0 | 0 | 0 | 0 | 0 | 0 | 0 | 1 | 400 | 2 | 0 | 0 | 0.9 | 0 | 0 | 0 | 0 | 0 | 0 | 0 | 0 | 0 | 0.1 | 0 | 0 | 0 | 0 | 0 | 0 | 0 | 0 | 0 | 0 | 0 | 0 | 0 | 0 | 0 | 0 | 0 | 0 | 0 | 0 | 0 | 0 | 0 | 0 | 0 | 0 | 0 | 0 | 0 | 0 | 0 | 0 | 0 | 0 | 0 | 0 | 0 | 180 | 453.15 | 0 | 0 | 5 | 30 | 0 | 0 | 60 | 14.85 | 0.06734007 | 0.003367003 | 17.9 | 2.689457e-05 | 9.055411e-08 | 1.620919e-08 | 9848.5 | 0.1596362 | 0.45315 | -105.9915 | -236.5402 | -387.2611 | 4.511718 | 209.9058 | 203.093 | 230.5849 | 142.8596 | -201.1103 | -328.5717 | -491.7506 | -60.22511 | -22.29372 | -40.21771 | -39.55423 | -22.29372 | 371.4424 | 0 | 0 | 0.003367003 | 0.02020202 | 0 | 0 | 9.055411e-08 | 5.433247e-07 | 1.620919e-08 | 1.620919e-08 | 1.620919e-08 | 7.434492e-08 | 5.271155e-07 | 1.804986e-05 |  | 0.999982 | 329459.1
2434 | Andreeva et al.[S50] | 3 | 0 | 2 | 0 | 0 | 0 | 0 | 0 | 0 | 0 | 0 | 0 | 0 | 0 | 0 | 0 | 0 | 0 | 0 | 1 | 400 | 2 | 0 | 0 | 0.9 | 0 | 0 | 0 | 0 | 0 | 0 | 0 | 0 | 0 | 0.1 | 0 | 0 | 0 | 0 | 0 | 0 | 0 | 0 | 0 | 0 | 0 | 0 | 0 | 0 | 0 | 0 | 0 | 0 | 0 | 0 | 0 | 0 | 0 | 0 | 0 | 0 | 0 | 0 | 0 | 0 | 0 | 0 | 0 | 0 | 0 | 0 | 0 | 220 | 493.15 | 0 | 0 | 5 | 30 | 0 | 0 | 60 | 14.85 | 0.06734007 | 0.003367003 | 30.8 | 2.471312e-05 | 8.320915e-08 | 2.562842e-08 | 9848.5 | 0.2524015 | 0.49315 | -104.8049 | -235.1424 | -385.5093 | 5.681591 | 212.4149 | 206.0487 | 234.2887 | 145.3336 | -209.5573 | -336.7553 | -501.0488 | -65.98967 | -20.72582 | -39.88041 | -38.8413 | -20.72582 | 156.8075 | 0 | 0 | 0.003367003 | 0.02020202 | 0 | 0 | 8.320915e-08 | 4.992549e-07 | 2.562842e-08 | 2.562842e-08 | 2.562842e-08 | 5.758073e-08 | 4.736265e-07 | 0.0001535903 |  | 0.9998464 | 617014.1
2435 | Andreeva et al.[S50] | 4 | 0 | 2 | 0 | 0 | 0 | 0 | 0 | 0 | 0 | 0 | 0 | 0 | 0 | 0 | 0 | 0 | 0 | 0 | 1 | 400 | 2 | 0 | 0 | 0.9 | 0 | 0 | 0 | 0 | 0 | 0 | 0 | 0 | 0 | 0.1 | 0 | 0 | 0 | 0 | 0 | 0 | 0 | 0 | 0 | 0 | 0 | 0 | 0 | 0 | 0 | 0 | 0 | 0 | 0 | 0 | 0 | 0 | 0 | 0 | 0 | 0 | 0 | 0 | 0 | 0 | 0 | 0 | 0 | 0 | 0 | 0 | 0 | 260 | 533.15 | 0 | 0 | 5 | 30 | 0 | 0 | 60 | 14.85 | 0.06734007 | 0.003367003 | 53.7 | 2.2859e-05 | 7.696632e-08 | 4.133091e-08 | 9848.5 | 0.4070475 | 0.53315 | -103.6089 | -233.7281 | -383.7095 | 6.852342 | 214.7467 | 208.806 | 237.7974 | 147.6162 | -218.1011 | -345.053 | -510.4911 | -71.84925 | -19.18627 | -39.52013 | -38.13911 | -19.18627 | 75.82565 | 0 | 0 | 0.003367003 | 0.02020202 | 0 | 0 | 7.696632e-08 | 4.617979e-07 | 4.133091e-08 | 4.133091e-08 | 4.133091e-08 | 3.563541e-08 | 4.20467e-07 | 0.001503558 |  | 0.9984964 | 1164597.3
2436 | Andreeva et al.[S50] | 5 | 0 | 2 | 0 | 0 | 0 | 0 | 0 | 0 | 0 | 0 | 0 | 0 | 0 | 0 | 0 | 0 | 0 | 0 | 1 | 400 | 2 | 0 | 0 | 0.9 | 0 | 0 | 0 | 0 | 0 | 0 | 0 | 0 | 0 | 0.1 | 0 | 0 | 0 | 0 | 0 | 0 | 0 | 0 | 0 | 0 | 0 | 0 | 0 | 0 | 0 | 0 | 0 | 0 | 0 | 0 | 0 | 0 | 0 | 0 | 0 | 0 | 0 | 0 | 0 | 0 | 0 | 0 | 0 | 0 | 0 | 0 | 0 | 301 | 574.15 | 0 | 0 | 5 | 30 | 0 | 0 | 60 | 14.85 | 0.06734007 | 0.003367003 | 86 | 2.122664e-05 | 7.147016e-08 | 6.146434e-08 | 9848.5 | 0.6053316 | 0.57415 | -102.3723 | -232.2604 | -381.8184 | 8.053302 | 216.9811 | 211.4578 | 241.2141 | 149.7864 | -226.952 | -353.669 | -520.3115 | -77.94655 | -17.637 | -39.13229 | -37.43845 | -17.637 | 40.237 | 0 | 0 | 0.003367003 | 0.02020202 | 0 | 0 | 7.147016e-08 | 4.28821e-07 | 6.146434e-08 | 6.146434e-08 | 6.146434e-08 | 1.000582e-08 | 3.673566e-07 | 0.02554348 |  | 0.9744565 | 2058069.2
2437 | Andreeva et al.[S50] | 6 | 0 | 2 | 0 | 0 | 0 | 0 | 0 | 0 | 0 | 0 | 0 | 0 | 0 | 0 | 0 | 0 | 0 | 0 | 1 | 400 | 2 | 0 | 0 | 0.9 | 0 | 0 | 0 | 0 | 0 | 0 | 0 | 0 | 0 | 0.1 | 0 | 0 | 0 | 0 | 0 | 0 | 0 | 0 | 0 | 0 | 0 | 0 | 0 | 0 | 0 | 0 | 0 | 0 | 0 | 0 | 0 | 0 | 0 | 0 | 0 | 0 | 0 | 0 | 0 | 0 | 0 | 0 | 0 | 0 | 0 | 0 | 0 | 350 | 623.15 | 0 | 0 | 5 | 30 | 0 | 0 | 60 | 14.85 | 0.06734007 | 0.003367003 | 94.2 | 1.955753e-05 | 6.585027e-08 | 6.203095e-08 | 9848.5 | 0.6109118 | 0.62315 | -100.8797 | -230.4816 | -379.5016 | 9.490177 | 219.4757 | 214.4306 | 245.0855 | 152.1879 | -237.646 | -364.104 | -532.2267 | -85.34571 | -15.82241 | -38.65023 | -36.63296 | -15.82241 | 21.2001 | 0 | 0 | 0.003367003 | 0.02020202 | 0 | 0 | 6.585027e-08 | 3.951016e-07 | 6.203095e-08 | 6.203095e-08 | 6.203095e-08 | 3.819316e-09 | 3.330707e-07 | 0.142678 |  | 0.857322 | 2780981.8
2438 | Andreeva et al.[S50] | 7 | 0 | 2 | 0 | 0 | 0 | 0 | 0 | 0 | 0 | 0 | 0 | 0 | 0 | 0 | 0 | 0 | 0 | 0 | 1 | 400 | 2 | 0 | 0 | 0.9 | 0 | 0 | 0 | 0 | 0 | 0 | 0 | 0 | 0 | 0 | 0 | 0 | 0 | 0 | 0.1 | 0 | 0 | 0 | 0 | 0 | 0 | 0 | 0 | 0 | 0 | 0 | 0 | 0 | 0 | 0 | 0 | 0 | 0 | 0 | 0 | 0 | 0 | 0 | 0 | 0 | 0 | 0 | 0 | 0 | 0 | 0 | 0 | 140 | 413.15 | 0 | 0 | 5 | 30 | 0 | 0 | 60 | 14.85 | 0.06734007 | 0.003367003 | 13.7 | 2.949843e-05 | 9.93213e-08 | 1.360702e-08 | 9848.5 | 0.1340087 | 0.41315 | -107.1695 | -237.9225 | -388.9608 | 3.343002 | 207.1842 | 199.8995 | 226.659 | 140.1595 | -192.7677 | -320.511 | -482.605 | -54.56391 | -23.89014 | -40.52573 | -40.26525 | -23.89014 | 1048.442 | 0 | 0 | 0.003367003 | 0.02020202 | 0 | 0 | 9.93213e-08 | 5.959278e-07 | 1.360702e-08 | 1.360702e-08 | 1.360702e-08 | 8.571428e-08 | 5.823208e-07 | 3.538065e-06 |  | 0.9999965 | 229894.4
2439 | Andreeva et al.[S50] | 8 | 0 | 2 | 0 | 0 | 0 | 0 | 0 | 0 | 0 | 0 | 0 | 0 | 0 | 0 | 0 | 0 | 0 | 0 | 1 | 400 | 2 | 0 | 0 | 0.9 | 0 | 0 | 0 | 0 | 0 | 0 | 0 | 0 | 0 | 0 | 0 | 0 | 0 | 0 | 0.1 | 0 | 0 | 0 | 0 | 0 | 0 | 0 | 0 | 0 | 0 | 0 | 0 | 0 | 0 | 0 | 0 | 0 | 0 | 0 | 0 | 0 | 0 | 0 | 0 | 0 | 0 | 0 | 0 | 0 | 0 | 0 | 0 | 180 | 453.15 | 0 | 0 | 5 | 30 | 0 | 0 | 60 | 14.85 | 0.06734007 | 0.003367003 | 29.4 | 2.689457e-05 | 9.055411e-08 | 2.662291e-08 | 9848.5 | 0.2621957 | 0.45315 | -105.9915 | -236.5402 | -387.2611 | 4.511718 | 209.9058 | 203.093 | 230.5849 | 142.8596 | -201.1103 | -328.5717 | -491.7506 | -60.22511 | -22.29372 | -40.21771 | -39.55423 | -22.29372 | 371.4424 | 0 | 0 | 0.003367003 | 0.02020202 | 0 | 0 | 9.055411e-08 | 5.433247e-07 | 2.662291e-08 | 2.662291e-08 | 2.662291e-08 | 6.39312e-08 | 5.167017e-07 | 5.776526e-05 |  | 0.9999422 | 541144.2
2440 | Andreeva et al.[S50] | 9 | 0 | 2 | 0 | 0 | 0 | 0 | 0 | 0 | 0 | 0 | 0 | 0 | 0 | 0 | 0 | 0 | 0 | 0 | 1 | 400 | 2 | 0 | 0 | 0.9 | 0 | 0 | 0 | 0 | 0 | 0 | 0 | 0 | 0 | 0 | 0 | 0 | 0 | 0 | 0.1 | 0 | 0 | 0 | 0 | 0 | 0 | 0 | 0 | 0 | 0 | 0 | 0 | 0 | 0 | 0 | 0 | 0 | 0 | 0 | 0 | 0 | 0 | 0 | 0 | 0 | 0 | 0 | 0 | 0 | 0 | 0 | 0 | 221 | 494.15 | 0 | 0 | 5 | 30 | 0 | 0 | 60 | 14.85 | 0.06734007 | 0.003367003 | 57.5 | 2.466311e-05 | 8.304077e-08 | 4.774844e-08 | 9848.5 | 0.4702505 | 0.49415 | -104.7752 | -235.1072 | -385.4649 | 5.710849 | 212.4752 | 206.1199 | 234.3787 | 145.3929 | -209.7698 | -336.9614 | -501.2831 | -66.13503 | -20.68699 | -39.87166 | -38.82357 | -20.68699 | 153.7514 | 0 | 0 | 0.003367003 | 0.02020202 | 0 | 0 | 8.304077e-08 | 4.982446e-07 | 4.774844e-08 | 4.774844e-08 | 4.774844e-08 | 3.529233e-08 | 4.504962e-07 | 0.00093267 |  | 0.9990673 | 1155129.0
2441 | Andreeva et al.[S50] | 10 | 0 | 2 | 0 | 0 | 0 | 0 | 0 | 0 | 0 | 0 | 0 | 0 | 0 | 0 | 0 | 0 | 0 | 0 | 1 | 400 | 2 | 0 | 0 | 0.9 | 0 | 0 | 0 | 0 | 0 | 0 | 0 | 0 | 0 | 0 | 0 | 0 | 0 | 0 | 0.1 | 0 | 0 | 0 | 0 | 0 | 0 | 0 | 0 | 0 | 0 | 0 | 0 | 0 | 0 | 0 | 0 | 0 | 0 | 0 | 0 | 0 | 0 | 0 | 0 | 0 | 0 | 0 | 0 | 0 | 0 | 0 | 0 | 260 | 533.15 | 0 | 0 | 5 | 30 | 0 | 0 | 60 | 14.85 | 0.06734007 | 0.003367003 | 90.3 | 2.2859e-05 | 7.696632e-08 | 6.950059e-08 | 9848.5 | 0.6844765 | 0.53315 | -103.6089 | -233.7281 | -383.7095 | 6.852342 | 214.7467 | 208.806 | 237.7974 | 147.6162 | -218.1011 | -345.053 | -510.4911 | -71.84925 | -19.18627 | -39.52013 | -38.13911 | -19.18627 | 75.82565 | 0 | 0 | 0.003367003 | 0.02020202 | 0 | 0 | 7.696632e-08 | 4.617979e-07 | 6.950059e-08 | 6.950059e-08 | 6.950059e-08 | 7.465733e-09 | 3.922973e-07 | 0.02175069 |  | 0.9782493 | 1998877.7
2442 | Andreeva et al.[S50] | 11 | 0 | 2 | 0 | 0 | 0 | 0 | 0 | 0 | 0 | 0 | 0 | 0 | 0 | 0 | 0 | 0 | 0 | 0 | 1 | 400 | 2 | 0 | 0 | 0.9 | 0 | 0 | 0 | 0 | 0 | 0 | 0 | 0 | 0 | 0 | 0 | 0 | 0 | 0 | 0.1 | 0 | 0 | 0 | 0 | 0 | 0 | 0 | 0 | 0 | 0 | 0 | 0 | 0 | 0 | 0 | 0 | 0 | 0 | 0 | 0 | 0 | 0 | 0 | 0 | 0 | 0 | 0 | 0 | 0 | 0 | 0 | 0 | 301 | 574.15 | 0 | 0 | 5 | 30 | 0 | 0 | 60 | 14.85 | 0.06734007 | 0.003367003 | 95.4 | 2.122664e-05 | 7.147016e-08 | 6.818254e-08 | 9848.5 | 0.6714957 | 0.57415 | -102.3723 | -232.2604 | -381.8184 | 8.053302 | 216.9811 | 211.4578 | 241.2141 | 149.7864 | -226.952 | -353.669 | -520.3115 | -77.94655 | -17.637 | -39.13229 | -37.43845 | -17.637 | 40.237 | 0 | 0 | 0.003367003 | 0.02020202 | 0 | 0 | 7.147016e-08 | 4.28821e-07 | 6.818254e-08 | 6.818254e-08 | 6.818254e-08 | 3.287628e-09 | 3.606384e-07 | 0.09744646 |  | 0.9025535 | 2464900.4
2443 | Andreeva et al.[S50] | 12 | 0 | 2 | 0 | 0 | 0 | 0 | 0 | 0 | 0 | 0 | 0 | 0 | 0 | 0 | 0 | 0 | 0 | 0 | 1 | 400 | 2 | 0 | 0 | 0.9 | 0 | 0 | 0 | 0 | 0 | 0 | 0 | 0 | 0 | 0 | 0 | 0 | 0 | 0 | 0.1 | 0 | 0 | 0 | 0 | 0 | 0 | 0 | 0 | 0 | 0 | 0 | 0 | 0 | 0 | 0 | 0 | 0 | 0 | 0 | 0 | 0 | 0 | 0 | 0 | 0 | 0 | 0 | 0 | 0 | 0 | 0 | 0 | 352 | 625.15 | 0 | 0 | 5 | 30 | 0 | 0 | 60 | 14.85 | 0.06734007 | 0.003367003 | 96.7 | 1.949496e-05 | 6.56396e-08 | 6.347349e-08 | 9848.5 | 0.6251187 | 0.62515 | -100.8184 | -230.4084 | -379.4058 | 9.54887 | 219.5739 | 214.5479 | 245.239 | 152.2819 | -238.085 | -364.533 | -532.717 | -85.65018 | -15.74917 | -38.63021 | -36.60088 | -15.74917 | 20.70024 | 0 | 0 | 0.003367003 | 0.02020202 | 0 | 0 | 6.56396e-08 | 3.938376e-07 | 6.347349e-08 | 6.347349e-08 | 6.347349e-08 | 2.166107e-09 | 3.303641e-07 | 0.2719798 |  | 0.7280202 | 3372608.2
2444 | Andreeva et al.[S50] | 13 | 0 | 2 | 0 | 0 | 0 | 0 | 0 | 0 | 0 | 0 | 0 | 0 | 0 | 0 | 0 | 0 | 0 | 0 | 1 | 400 | 2 | 0 | 0 | 0.9 | 0 | 0 | 0 | 0 | 0 | 0 | 0 | 0 | 0 | 0 | 0 | 0 | 0 | 0 | 0 | 0.1 | 0 | 0 | 0 | 0 | 0 | 0 | 0 | 0 | 0 | 0 | 0 | 0 | 0 | 0 | 0 | 0 | 0 | 0 | 0 | 0 | 0 | 0 | 0 | 0 | 0 | 0 | 0 | 0 | 0 | 0 | 0 | 140 | 413.15 | 0 | 0 | 5 | 30 | 0 | 0 | 60 | 14.85 | 0.06734007 | 0.003367003 | 9.65 | 2.949843e-05 | 9.93213e-08 | 9.584505e-09 | 9848.5 | 0.094393 | 0.41315 | -107.1695 | -237.9225 | -388.9608 | 3.343002 | 207.1842 | 199.8995 | 226.659 | 140.1595 | -192.7677 | -320.511 | -482.605 | -54.56391 | -23.89014 | -40.52573 | -40.26525 | -23.89014 | 1048.442 | 0 | 0 | 0.003367003 | 0.02020202 | 0 | 0 | 9.93213e-08 | 5.959278e-07 | 9.584505e-09 | 9.584505e-09 | 9.584505e-09 | 8.973679e-08 | 5.863433e-07 | 1.665223e-06 |  | 0.9999983 | 161932.6
2445 | Andreeva et al.[S50] | 14 | 0 | 2 | 0 | 0 | 0 | 0 | 0 | 0 | 0 | 0 | 0 | 0 | 0 | 0 | 0 | 0 | 0 | 0 | 1 | 400 | 2 | 0 | 0 | 0.9 | 0 | 0 | 0 | 0 | 0 | 0 | 0 | 0 | 0 | 0 | 0 | 0 | 0 | 0 | 0 | 0.1 | 0 | 0 | 0 | 0 | 0 | 0 | 0 | 0 | 0 | 0 | 0 | 0 | 0 | 0 | 0 | 0 | 0 | 0 | 0 | 0 | 0 | 0 | 0 | 0 | 0 | 0 | 0 | 0 | 0 | 0 | 0 | 180 | 453.15 | 0 | 0 | 5 | 30 | 0 | 0 | 60 | 14.85 | 0.06734007 | 0.003367003 | 21.6 | 2.689457e-05 | 9.055411e-08 | 1.955969e-08 | 9848.5 | 0.1926336 | 0.45315 | -105.9915 | -236.5402 | -387.2611 | 4.511718 | 209.9058 | 203.093 | 230.5849 | 142.8596 | -201.1103 | -328.5717 | -491.7506 | -60.22511 | -22.29372 | -40.21771 | -39.55423 | -22.29372 | 371.4424 | 0 | 0 | 0.003367003 | 0.02020202 | 0 | 0 | 9.055411e-08 | 5.433247e-07 | 1.955969e-08 | 1.955969e-08 | 1.955969e-08 | 7.099442e-08 | 5.23765e-07 | 2.769948e-05 |  | 0.9999723 | 397563.4
2446 | Andreeva et al.[S50] | 15 | 0 | 2 | 0 | 0 | 0 | 0 | 0 | 0 | 0 | 0 | 0 | 0 | 0 | 0 | 0 | 0 | 0 | 0 | 1 | 400 | 2 | 0 | 0 | 0.9 | 0 | 0 | 0 | 0 | 0 | 0 | 0 | 0 | 0 | 0 | 0 | 0 | 0 | 0 | 0 | 0.1 | 0 | 0 | 0 | 0 | 0 | 0 | 0 | 0 | 0 | 0 | 0 | 0 | 0 | 0 | 0 | 0 | 0 | 0 | 0 | 0 | 0 | 0 | 0 | 0 | 0 | 0 | 0 | 0 | 0 | 0 | 0 | 220 | 493.15 | 0 | 0 | 5 | 30 | 0 | 0 | 60 | 14.85 | 0.06734007 | 0.003367003 | 42.1 | 2.471312e-05 | 8.320915e-08 | 3.503105e-08 | 9848.5 | 0.3450033 | 0.49315 | -104.8049 | -235.1424 | -385.5093 | 5.681591 | 212.4149 | 206.0487 | 234.2887 | 145.3336 | -209.5573 | -336.7553 | -501.0488 | -65.98967 | -20.72582 | -39.88041 | -38.8413 | -20.72582 | 156.8075 | 0 | 0 | 0.003367003 | 0.02020202 | 0 | 0 | 8.320915e-08 | 4.992549e-07 | 3.503105e-08 | 3.503105e-08 | 3.503105e-08 | 4.81781e-08 | 4.642239e-07 | 0.000349915 |  | 0.9996501 | 843551.8
2447 | Andreeva et al.[S50] | 16 | 0 | 2 | 0 | 0 | 0 | 0 | 0 | 0 | 0 | 0 | 0 | 0 | 0 | 0 | 0 | 0 | 0 | 0 | 1 | 400 | 2 | 0 | 0 | 0.9 | 0 | 0 | 0 | 0 | 0 | 0 | 0 | 0 | 0 | 0 | 0 | 0 | 0 | 0 | 0 | 0.1 | 0 | 0 | 0 | 0 | 0 | 0 | 0 | 0 | 0 | 0 | 0 | 0 | 0 | 0 | 0 | 0 | 0 | 0 | 0 | 0 | 0 | 0 | 0 | 0 | 0 | 0 | 0 | 0 | 0 | 0 | 0 | 261 | 534.15 | 0 | 0 | 5 | 30 | 0 | 0 | 60 | 14.85 | 0.06734007 | 0.003367003 | 74.2 | 2.28162e-05 | 7.682223e-08 | 5.700209e-08 | 9848.5 | 0.5613851 | 0.53415 | -103.5789 | -233.6925 | -383.6639 | 6.881622 | 214.803 | 208.8727 | 237.8828 | 147.6711 | -218.3159 | -345.2618 | -510.729 | -71.99689 | -19.14814 | -39.51088 | -38.12177 | -19.14814 | 74.57065 | 0 | 0 | 0.003367003 | 0.02020202 | 0 | 0 | 7.682223e-08 | 4.609334e-07 | 5.700209e-08 | 5.700209e-08 | 5.700209e-08 | 1.982014e-08 | 4.039313e-07 | 0.005442514 |  | 0.9945575 | 1618586.3
2448 | Andreeva et al.[S50] | 17 | 0 | 2 | 0 | 0 | 0 | 0 | 0 | 0 | 0 | 0 | 0 | 0 | 0 | 0 | 0 | 0 | 0 | 0 | 1 | 400 | 2 | 0 | 0 | 0.9 | 0 | 0 | 0 | 0 | 0 | 0 | 0 | 0 | 0 | 0 | 0 | 0 | 0 | 0 | 0 | 0.1 | 0 | 0 | 0 | 0 | 0 | 0 | 0 | 0 | 0 | 0 | 0 | 0 | 0 | 0 | 0 | 0 | 0 | 0 | 0 | 0 | 0 | 0 | 0 | 0 | 0 | 0 | 0 | 0 | 0 | 0 | 0 | 301 | 574.15 | 0 | 0 | 5 | 30 | 0 | 0 | 60 | 14.85 | 0.06734007 | 0.003367003 | 94.2 | 2.122664e-05 | 7.147016e-08 | 6.732489e-08 | 9848.5 | 0.6630492 | 0.57415 | -102.3723 | -232.2604 | -381.8184 | 8.053302 | 216.9811 | 211.4578 | 241.2141 | 149.7864 | -226.952 | -353.669 | -520.3115 | -77.94655 | -17.637 | -39.13229 | -37.43845 | -17.637 | 40.237 | 0 | 0 | 0.003367003 | 0.02020202 | 0 | 0 | 7.147016e-08 | 4.28821e-07 | 6.732489e-08 | 6.732489e-08 | 6.732489e-08 | 4.145269e-09 | 3.614961e-07 | 0.0751743 |  | 0.9248257 | 2375281.0
2449 | Andreeva et al.[S50] | 18 | 0 | 2 | 0 | 0 | 0 | 0 | 0 | 0 | 0 | 0 | 0 | 0 | 0 | 0 | 0 | 0 | 0 | 0 | 1 | 400 | 2 | 0 | 0 | 0.9 | 0 | 0 | 0 | 0 | 0 | 0 | 0 | 0 | 0 | 0 | 0 | 0 | 0 | 0 | 0 | 0.1 | 0 | 0 | 0 | 0 | 0 | 0 | 0 | 0 | 0 | 0 | 0 | 0 | 0 | 0 | 0 | 0 | 0 | 0 | 0 | 0 | 0 | 0 | 0 | 0 | 0 | 0 | 0 | 0 | 0 | 0 | 0 | 351 | 624.15 | 0 | 0 | 5 | 30 | 0 | 0 | 60 | 14.85 | 0.06734007 | 0.003367003 | 94.6 | 1.952619e-05 | 6.574476e-08 | 6.219455e-08 | 9848.5 | 0.612523 | 0.62415 | -100.849 | -230.445 | -379.4538 | 9.519523 | 219.5248 | 214.4893 | 245.1623 | 152.2349 | -237.8655 | -364.3185 | -532.4718 | -85.49792 | -15.78578 | -38.64023 | -36.61691 | -15.78578 | 20.94825 | 0 | 0 | 0.003367003 | 0.02020202 | 0 | 0 | 6.574476e-08 | 3.944686e-07 | 6.219455e-08 | 6.219455e-08 | 6.219455e-08 | 3.550217e-09 | 3.32274e-07 | 0.1565329 |  | 0.8434671 | 2843220.6
2450 | Andreeva et al.[S50] | 19 | 0 | 2 | 0 | 0 | 0 | 0 | 0 | 0 | 0 | 0 | 0 | 0 | 0 | 0 | 0 | 0 | 0 | 0 | 1 | 400 | 2 | 0 | 0 | 0.9 | 0 | 0 | 0 | 0.1 | 0 | 0 | 0 | 0 | 0 | 0 | 0 | 0 | 0 | 0 | 0 | 0 | 0 | 0 | 0 | 0 | 0 | 0 | 0 | 0 | 0 | 0 | 0 | 0 | 0 | 0 | 0 | 0 | 0 | 0 | 0 | 0 | 0 | 0 | 0 | 0 | 0 | 0 | 0 | 0 | 0 | 0 | 0 | 260 | 533.15 | 0 | 0 | 5 | 30 | 0 | 0 | 60 | 14.85 | 0.06734007 | 0.003367003 | 80.5 | 2.2859e-05 | 7.696632e-08 | 6.195789e-08 | 9848.5 | 0.6101923 | 0.53315 | -103.6089 | -233.7281 | -383.7095 | 6.852342 | 214.7467 | 208.806 | 237.7974 | 147.6162 | -218.1011 | -345.053 | -510.4911 | -71.84925 | -19.18627 | -39.52013 | -38.13911 | -19.18627 | 75.82565 | 0 | 0 | 0.003367003 | 0.02020202 | 0 | 0 | 7.696632e-08 | 4.617979e-07 | 6.195789e-08 | 6.195789e-08 | 6.195789e-08 | 1.500843e-08 | 3.9984e-07 | 0.008436367 |  | 0.9915636 | 1758018.0
2451 | Andreeva et al.[S50] | 20 | 0 | 2 | 0 | 0 | 0 | 0 | 0 | 0 | 0 | 0 | 0 | 0 | 0 | 0 | 0 | 0 | 0 | 0 | 1 | 400 | 2 | 0 | 0 | 0.9 | 0 | 0 | 0 | 0.1 | 0 | 0 | 0 | 0 | 0 | 0 | 0 | 0 | 0 | 0 | 0 | 0 | 0 | 0 | 0 | 0 | 0 | 0 | 0 | 0 | 0 | 0 | 0 | 0 | 0 | 0 | 0 | 0 | 0 | 0 | 0 | 0 | 0 | 0 | 0 | 0 | 0 | 0 | 0 | 0 | 0 | 0 | 0 | 301 | 574.15 | 0 | 0 | 5 | 30 | 0 | 0 | 60 | 14.85 | 0.06734007 | 0.003367003 | 89.8 | 2.122664e-05 | 7.147016e-08 | 6.418021e-08 | 9848.5 | 0.6320788 | 0.57415 | -102.3723 | -232.2604 | -381.8184 | 8.053302 | 216.9811 | 211.4578 | 241.2141 | 149.7864 | -226.952 | -353.669 | -520.3115 | -77.94655 | -17.637 | -39.13229 | -37.43845 | -17.637 | 40.237 | 0 | 0 | 0.003367003 | 0.02020202 | 0 | 0 | 7.147016e-08 | 4.28821e-07 | 6.418021e-08 | 6.418021e-08 | 6.418021e-08 | 7.289957e-09 | 3.646408e-07 | 0.03851115 |  | 0.9614889 | 2177990.9
2452 | Andreeva et al.[S50] | 21 | 0 | 2 | 0 | 0 | 0 | 0 | 0 | 0 | 0 | 0 | 0 | 0 | 0 | 0 | 0 | 0 | 0 | 0 | 1 | 400 | 2 | 0 | 0 | 0.9 | 0 | 0 | 0 | 0.1 | 0 | 0 | 0 | 0 | 0 | 0 | 0 | 0 | 0 | 0 | 0 | 0 | 0 | 0 | 0 | 0 | 0 | 0 | 0 | 0 | 0 | 0 | 0 | 0 | 0 | 0 | 0 | 0 | 0 | 0 | 0 | 0 | 0 | 0 | 0 | 0 | 0 | 0 | 0 | 0 | 0 | 0 | 0 | 350 | 623.15 | 0 | 0 | 5 | 30 | 0 | 0 | 60 | 14.85 | 0.06734007 | 0.003367003 | 94.6 | 1.955753e-05 | 6.585027e-08 | 6.229435e-08 | 9848.5 | 0.6135059 | 0.62315 | -100.8797 | -230.4816 | -379.5016 | 9.490177 | 219.4757 | 214.4306 | 245.0855 | 152.1879 | -237.646 | -364.104 | -532.2267 | -85.34571 | -15.82241 | -38.65023 | -36.63296 | -15.82241 | 21.2001 | 0 | 0 | 0.003367003 | 0.02020202 | 0 | 0 | 6.585027e-08 | 3.951016e-07 | 6.229435e-08 | 6.229435e-08 | 6.229435e-08 | 3.555914e-09 | 3.328073e-07 | 0.1546733 |  | 0.8453267 | 2832420.6
2453 | Andreeva et al.[S50] | 22 | 0 | 2 | 0 | 0 | 0 | 0 | 0 | 0 | 0 | 0 | 0 | 0 | 0 | 0 | 0 | 0 | 0 | 0 | 1 | 400 | 2 | 0 | 0 | 0 | 0 | 0 | 0 | 0 | 0 | 0 | 0 | 0 | 0 | 0.1 | 0 | 0 | 0 | 0 | 0 | 0 | 0 | 0 | 0 | 0 | 0 | 0 | 0 | 0 | 0 | 0 | 0 | 0 | 0 | 0 | 0 | 0 | 0 | 0 | 0 | 0 | 0 | 0 | 0 | 0 | 0 | 0 | 0 | 0 | 0 | 0 | 0 | 140 | 413.15 | 0 | 0 | 5 | 30 | 0 | 0 | 60 | 14.85 | 0.06734007 | 0.003367003 | 13.5 | 2.949843e-05 | 9.93213e-08 | 1.340838e-08 | 9848.5 | 0.1320524 | 0.41315 | -107.1695 | -237.9225 | -388.9608 | 3.343002 | 207.1842 | 199.8995 | 226.659 | 140.1595 | -192.7677 | -320.511 | -482.605 | -54.56391 | -23.89014 | -40.52573 | -40.26525 | -23.89014 | 1048.442 | 0 | 0 | 0.003367003 | 0.02020202 | 0 | 0 | 9.93213e-08 | 5.959278e-07 | 1.340838e-08 | 1.340838e-08 | 1.340838e-08 | 8.591292e-08 | 5.825194e-07 | 3.426406e-06 |  | 0.9999966 | 226538.3
2454 | Andreeva et al.[S50] | 23 | 0 | 2 | 0 | 0 | 0 | 0 | 0 | 0 | 0 | 0 | 0 | 0 | 0 | 0 | 0 | 0 | 0 | 0 | 1 | 400 | 2 | 0 | 0 | 0 | 0 | 0 | 0 | 0 | 0 | 0 | 0 | 0 | 0 | 0.1 | 0 | 0 | 0 | 0 | 0 | 0 | 0 | 0 | 0 | 0 | 0 | 0 | 0 | 0 | 0 | 0 | 0 | 0 | 0 | 0 | 0 | 0 | 0 | 0 | 0 | 0 | 0 | 0 | 0 | 0 | 0 | 0 | 0 | 0 | 0 | 0 | 0 | 180 | 453.15 | 0 | 0 | 5 | 30 | 0 | 0 | 60 | 14.85 | 0.06734007 | 0.003367003 | 27.1 | 2.689457e-05 | 9.055411e-08 | 2.454016e-08 | 9848.5 | 0.2416838 | 0.45315 | -105.9915 | -236.5402 | -387.2611 | 4.511718 | 209.9058 | 203.093 | 230.5849 | 142.8596 | -201.1103 | -328.5717 | -491.7506 | -60.22511 | -22.29372 | -40.21771 | -39.55423 | -22.29372 | 371.4424 | 0 | 0 | 0.003367003 | 0.02020202 | 0 | 0 | 9.055411e-08 | 5.433247e-07 | 2.454016e-08 | 2.454016e-08 | 2.454016e-08 | 6.601394e-08 | 5.187845e-07 | 4.734136e-05 |  | 0.9999527 | 498804.6
2455 | Andreeva et al.[S50] | 24 | 0 | 2 | 0 | 0 | 0 | 0 | 0 | 0 | 0 | 0 | 0 | 0 | 0 | 0 | 0 | 0 | 0 | 0 | 1 | 400 | 2 | 0 | 0 | 0 | 0 | 0 | 0 | 0 | 0 | 0 | 0 | 0 | 0 | 0.1 | 0 | 0 | 0 | 0 | 0 | 0 | 0 | 0 | 0 | 0 | 0 | 0 | 0 | 0 | 0 | 0 | 0 | 0 | 0 | 0 | 0 | 0 | 0 | 0 | 0 | 0 | 0 | 0 | 0 | 0 | 0 | 0 | 0 | 0 | 0 | 0 | 0 | 220 | 493.15 | 0 | 0 | 5 | 30 | 0 | 0 | 60 | 14.85 | 0.06734007 | 0.003367003 | 47.5 | 2.471312e-05 | 8.320915e-08 | 3.952435e-08 | 9848.5 | 0.3892555 | 0.49315 | -104.8049 | -235.1424 | -385.5093 | 5.681591 | 212.4149 | 206.0487 | 234.2887 | 145.3336 | -209.5573 | -336.7553 | -501.0488 | -65.98967 | -20.72582 | -39.88041 | -38.8413 | -20.72582 | 156.8075 | 0 | 0 | 0.003367003 | 0.02020202 | 0 | 0 | 8.320915e-08 | 4.992549e-07 | 3.952435e-08 | 3.952435e-08 | 3.952435e-08 | 4.368481e-08 | 4.597306e-07 | 0.000496054 |  | 0.9995039 | 951889.9
2456 | Andreeva et al.[S50] | 25 | 0 | 2 | 0 | 0 | 0 | 0 | 0 | 0 | 0 | 0 | 0 | 0 | 0 | 0 | 0 | 0 | 0 | 0 | 1 | 400 | 2 | 0 | 0 | 0 | 0 | 0 | 0 | 0 | 0 | 0 | 0 | 0 | 0 | 0.1 | 0 | 0 | 0 | 0 | 0 | 0 | 0 | 0 | 0 | 0 | 0 | 0 | 0 | 0 | 0 | 0 | 0 | 0 | 0 | 0 | 0 | 0 | 0 | 0 | 0 | 0 | 0 | 0 | 0 | 0 | 0 | 0 | 0 | 0 | 0 | 0 | 0 | 260 | 533.15 | 0 | 0 | 5 | 30 | 0 | 0 | 60 | 14.85 | 0.06734007 | 0.003367003 | 73.3 | 2.2859e-05 | 7.696632e-08 | 5.641631e-08 | 9848.5 | 0.5556161 | 0.53315 | -103.6089 | -233.7281 | -383.7095 | 6.852342 | 214.7467 | 208.806 | 237.7974 | 147.6162 | -218.1011 | -345.053 | -510.4911 | -71.84925 | -19.18627 | -39.52013 | -38.13911 | -19.18627 | 75.82565 | 0 | 0 | 0.003367003 | 0.02020202 | 0 | 0 | 7.696632e-08 | 4.617979e-07 | 5.641631e-08 | 5.641631e-08 | 5.641631e-08 | 2.055001e-08 | 4.053816e-07 | 0.005038685 |  | 0.9949613 | 1595312.6
2457 | Andreeva et al.[S50] | 26 | 0 | 2 | 0 | 0 | 0 | 0 | 0 | 0 | 0 | 0 | 0 | 0 | 0 | 0 | 0 | 0 | 0 | 0 | 1 | 400 | 2 | 0 | 0 | 0 | 0 | 0 | 0 | 0 | 0 | 0 | 0 | 0 | 0 | 0.1 | 0 | 0 | 0 | 0 | 0 | 0 | 0 | 0 | 0 | 0 | 0 | 0 | 0 | 0 | 0 | 0 | 0 | 0 | 0 | 0 | 0 | 0 | 0 | 0 | 0 | 0 | 0 | 0 | 0 | 0 | 0 | 0 | 0 | 0 | 0 | 0 | 0 | 301 | 574.15 | 0 | 0 | 5 | 30 | 0 | 0 | 60 | 14.85 | 0.06734007 | 0.003367003 | 93.8 | 2.122664e-05 | 7.147016e-08 | 6.703901e-08 | 9848.5 | 0.6602337 | 0.57415 | -102.3723 | -232.2604 | -381.8184 | 8.053302 | 216.9811 | 211.4578 | 241.2141 | 149.7864 | -226.952 | -353.669 | -520.3115 | -77.94655 | -17.637 | -39.13229 | -37.43845 | -17.637 | 40.237 | 0 | 0 | 0.003367003 | 0.02020202 | 0 | 0 | 7.147016e-08 | 4.28821e-07 | 6.703901e-08 | 6.703901e-08 | 6.703901e-08 | 4.43115e-09 | 3.61782e-07 | 0.06967328 |  | 0.9303267 | 2351209.5
2458 | Andreeva et al.[S50] | 27 | 0 | 2 | 0 | 0 | 0 | 0 | 0 | 0 | 0 | 0 | 0 | 0 | 0 | 0 | 0 | 0 | 0 | 0 | 1 | 400 | 2 | 0 | 0 | 0 | 0 | 0 | 0 | 0 | 0 | 0 | 0 | 0 | 0 | 0.1 | 0 | 0 | 0 | 0 | 0 | 0 | 0 | 0 | 0 | 0 | 0 | 0 | 0 | 0 | 0 | 0 | 0 | 0 | 0 | 0 | 0 | 0 | 0 | 0 | 0 | 0 | 0 | 0 | 0 | 0 | 0 | 0 | 0 | 0 | 0 | 0 | 0 | 351 | 624.15 | 0 | 0 | 5 | 30 | 0 | 0 | 60 | 14.85 | 0.06734007 | 0.003367003 | 95.8 | 1.952619e-05 | 6.574476e-08 | 6.298348e-08 | 9848.5 | 0.6202928 | 0.62415 | -100.849 | -230.445 | -379.4538 | 9.519523 | 219.5248 | 214.4893 | 245.1623 | 152.2349 | -237.8655 | -364.3185 | -532.4718 | -85.49792 | -15.78578 | -38.64023 | -36.61691 | -15.78578 | 20.94825 | 0 | 0 | 0.003367003 | 0.02020202 | 0 | 0 | 6.574476e-08 | 3.944686e-07 | 6.298348e-08 | 6.298348e-08 | 6.298348e-08 | 2.76128e-09 | 3.314851e-07 | 0.206886 |  | 0.793114 | 3062086.8
2459 | Andreeva et al.[S50] | 28 | 0 | 2 | 0 | 0 | 0 | 0 | 0 | 0 | 0 | 0 | 0 | 0 | 0 | 0 | 0 | 0 | 0 | 0 | 1 | 400 | 2 | 0 | 0 | 0 | 0 | 0 | 0 | 0 | 0 | 0 | 0 | 0 | 0 | 0 | 0 | 0 | 0 | 0 | 0.1 | 0 | 0 | 0 | 0 | 0 | 0 | 0 | 0 | 0 | 0 | 0 | 0 | 0 | 0 | 0 | 0 | 0 | 0 | 0 | 0 | 0 | 0 | 0 | 0 | 0 | 0 | 0 | 0 | 0 | 0 | 0 | 0 | 140 | 413.15 | 0 | 0 | 5 | 30 | 0 | 0 | 60 | 14.85 | 0.06734007 | 0.003367003 | 22.5 | 2.949843e-05 | 9.93213e-08 | 2.234729e-08 | 9848.5 | 0.2200873 | 0.41315 | -107.1695 | -237.9225 | -388.9608 | 3.343002 | 207.1842 | 199.8995 | 226.659 | 140.1595 | -192.7677 | -320.511 | -482.605 | -54.56391 | -23.89014 | -40.52573 | -40.26525 | -23.89014 | 1048.442 | 0 | 0 | 0.003367003 | 0.02020202 | 0 | 0 | 9.93213e-08 | 5.959278e-07 | 2.234729e-08 | 2.234729e-08 | 2.234729e-08 | 7.697401e-08 | 5.735805e-07 | 1.078864e-05 |  | 0.9999892 | 377566.6
2460 | Andreeva et al.[S50] | 29 | 0 | 2 | 0 | 0 | 0 | 0 | 0 | 0 | 0 | 0 | 0 | 0 | 0 | 0 | 0 | 0 | 0 | 0 | 1 | 400 | 2 | 0 | 0 | 0 | 0 | 0 | 0 | 0 | 0 | 0 | 0 | 0 | 0 | 0 | 0 | 0 | 0 | 0 | 0.1 | 0 | 0 | 0 | 0 | 0 | 0 | 0 | 0 | 0 | 0 | 0 | 0 | 0 | 0 | 0 | 0 | 0 | 0 | 0 | 0 | 0 | 0 | 0 | 0 | 0 | 0 | 0 | 0 | 0 | 0 | 0 | 0 | 180 | 453.15 | 0 | 0 | 5 | 30 | 0 | 0 | 60 | 14.85 | 0.06734007 | 0.003367003 | 44 | 2.689457e-05 | 9.055411e-08 | 3.984381e-08 | 9848.5 | 0.3924017 | 0.45315 | -105.9915 | -236.5402 | -387.2611 | 4.511718 | 209.9058 | 203.093 | 230.5849 | 142.8596 | -201.1103 | -328.5717 | -491.7506 | -60.22511 | -22.29372 | -40.21771 | -39.55423 | -22.29372 | 371.4424 | 0 | 0 | 0.003367003 | 0.02020202 | 0 | 0 | 9.055411e-08 | 5.433247e-07 | 3.984381e-08 | 3.984381e-08 | 3.984381e-08 | 5.07103e-08 | 5.034808e-07 | 0.0001673983 |  | 0.9998326 | 809964.5
2461 | Andreeva et al.[S50] | 30 | 0 | 2 | 0 | 0 | 0 | 0 | 0 | 0 | 0 | 0 | 0 | 0 | 0 | 0 | 0 | 0 | 0 | 0 | 1 | 400 | 2 | 0 | 0 | 0 | 0 | 0 | 0 | 0 | 0 | 0 | 0 | 0 | 0 | 0 | 0 | 0 | 0 | 0 | 0.1 | 0 | 0 | 0 | 0 | 0 | 0 | 0 | 0 | 0 | 0 | 0 | 0 | 0 | 0 | 0 | 0 | 0 | 0 | 0 | 0 | 0 | 0 | 0 | 0 | 0 | 0 | 0 | 0 | 0 | 0 | 0 | 0 | 220 | 493.15 | 0 | 0 | 5 | 30 | 0 | 0 | 60 | 14.85 | 0.06734007 | 0.003367003 | 73.2 | 2.471312e-05 | 8.320915e-08 | 6.09091e-08 | 9848.5 | 0.5998633 | 0.49315 | -104.8049 | -235.1424 | -385.5093 | 5.681591 | 212.4149 | 206.0487 | 234.2887 | 145.3336 | -209.5573 | -336.7553 | -501.0488 | -65.98967 | -20.72582 | -39.88041 | -38.8413 | -20.72582 | 156.8075 | 0 | 0 | 0.003367003 | 0.02020202 | 0 | 0 | 8.320915e-08 | 4.992549e-07 | 6.09091e-08 | 6.09091e-08 | 6.09091e-08 | 2.230005e-08 | 4.383458e-07 | 0.002420332 |  | 0.9975797 | 1469742.1
2462 | Andreeva et al.[S50] | 31 | 0 | 2 | 0 | 0 | 0 | 0 | 0 | 0 | 0 | 0 | 0 | 0 | 0 | 0 | 0 | 0 | 0 | 0 | 1 | 400 | 2 | 0 | 0 | 0 | 0 | 0 | 0 | 0 | 0 | 0 | 0 | 0 | 0 | 0 | 0 | 0 | 0 | 0 | 0.1 | 0 | 0 | 0 | 0 | 0 | 0 | 0 | 0 | 0 | 0 | 0 | 0 | 0 | 0 | 0 | 0 | 0 | 0 | 0 | 0 | 0 | 0 | 0 | 0 | 0 | 0 | 0 | 0 | 0 | 0 | 0 | 0 | 261 | 534.15 | 0 | 0 | 5 | 30 | 0 | 0 | 60 | 14.85 | 0.06734007 | 0.003367003 | 94.4 | 2.28162e-05 | 7.682223e-08 | 7.252019e-08 | 9848.5 | 0.714215 | 0.53415 | -103.5789 | -233.6925 | -383.6639 | 6.881622 | 214.803 | 208.8727 | 237.8828 | 147.6711 | -218.3159 | -345.2618 | -510.729 | -71.99689 | -19.14814 | -39.51088 | -38.12177 | -19.14814 | 74.57065 | 0 | 0 | 0.003367003 | 0.02020202 | 0 | 0 | 7.682223e-08 | 4.609334e-07 | 7.252019e-08 | 7.252019e-08 | 7.252019e-08 | 4.302045e-09 | 3.884132e-07 | 0.04220666 |  | 0.9577933 | 2138267.4
2463 | Andreeva et al.[S50] | 32 | 0 | 2 | 0 | 0 | 0 | 0 | 0 | 0 | 0 | 0 | 0 | 0 | 0 | 0 | 0 | 0 | 0 | 0 | 1 | 400 | 2 | 0 | 0 | 0 | 0 | 0 | 0 | 0 | 0 | 0 | 0 | 0 | 0 | 0 | 0 | 0 | 0 | 0 | 0.1 | 0 | 0 | 0 | 0 | 0 | 0 | 0 | 0 | 0 | 0 | 0 | 0 | 0 | 0 | 0 | 0 | 0 | 0 | 0 | 0 | 0 | 0 | 0 | 0 | 0 | 0 | 0 | 0 | 0 | 0 | 0 | 0 | 301 | 574.15 | 0 | 0 | 5 | 30 | 0 | 0 | 60 | 14.85 | 0.06734007 | 0.003367003 | 96.5 | 2.122664e-05 | 7.147016e-08 | 6.896871e-08 | 9848.5 | 0.6792383 | 0.57415 | -102.3723 | -232.2604 | -381.8184 | 8.053302 | 216.9811 | 211.4578 | 241.2141 | 149.7864 | -226.952 | -353.669 | -520.3115 | -77.94655 | -17.637 | -39.13229 | -37.43845 | -17.637 | 40.237 | 0 | 0 | 0.003367003 | 0.02020202 | 0 | 0 | 7.147016e-08 | 4.28821e-07 | 6.896871e-08 | 6.896871e-08 | 6.896871e-08 | 2.501456e-09 | 3.598523e-07 | 0.1313293 |  | 0.8686707 | 2590574.6
2464 | Andreeva et al.[S50] | 33 | 0 | 2 | 0 | 0 | 0 | 0 | 0 | 0 | 0 | 0 | 0 | 0 | 0 | 0 | 0 | 0 | 0 | 0 | 1 | 400 | 2 | 0 | 0 | 0 | 0 | 0 | 0 | 0 | 0 | 0 | 0 | 0 | 0 | 0 | 0 | 0 | 0 | 0 | 0.1 | 0 | 0 | 0 | 0 | 0 | 0 | 0 | 0 | 0 | 0 | 0 | 0 | 0 | 0 | 0 | 0 | 0 | 0 | 0 | 0 | 0 | 0 | 0 | 0 | 0 | 0 | 0 | 0 | 0 | 0 | 0 | 0 | 351 | 624.15 | 0 | 0 | 5 | 30 | 0 | 0 | 60 | 14.85 | 0.06734007 | 0.003367003 | 96.7 | 1.952619e-05 | 6.574476e-08 | 6.357519e-08 | 9848.5 | 0.6261202 | 0.62415 | -100.849 | -230.445 | -379.4538 | 9.519523 | 219.5248 | 214.4893 | 245.1623 | 152.2349 | -237.8655 | -364.3185 | -532.4718 | -85.49792 | -15.78578 | -38.64023 | -36.61691 | -15.78578 | 20.94825 | 0 | 0 | 0.003367003 | 0.02020202 | 0 | 0 | 6.574476e-08 | 3.944686e-07 | 6.357519e-08 | 6.357519e-08 | 6.357519e-08 | 2.169577e-09 | 3.308934e-07 | 0.2687598 |  | 0.7312402 | 3352386.0
2465 | Andreeva et al.[S50] | 34 | 0 | 2 | 0 | 0 | 0 | 0 | 0 | 0 | 0 | 0 | 0 | 0 | 0 | 0 | 0 | 0 | 0 | 0 | 1 | 400 | 2 | 0 | 0 | 0 | 0 | 0 | 0 | 0 | 0 | 0 | 0 | 0 | 0 | 0 | 0 | 0 | 0 | 0 | 0 | 0.1 | 0 | 0 | 0 | 0 | 0 | 0 | 0 | 0 | 0 | 0 | 0 | 0 | 0 | 0 | 0 | 0 | 0 | 0 | 0 | 0 | 0 | 0 | 0 | 0 | 0 | 0 | 0 | 0 | 0 | 0 | 0 | 140 | 413.15 | 0 | 0 | 5 | 30 | 0 | 0 | 60 | 14.85 | 0.06734007 | 0.003367003 | 12.1 | 2.949843e-05 | 9.93213e-08 | 1.201788e-08 | 9848.5 | 0.1183581 | 0.41315 | -107.1695 | -237.9225 | -388.9608 | 3.343002 | 207.1842 | 199.8995 | 226.659 | 140.1595 | -192.7677 | -320.511 | -482.605 | -54.56391 | -23.89014 | -40.52573 | -40.26525 | -23.89014 | 1048.442 | 0 | 0 | 0.003367003 | 0.02020202 | 0 | 0 | 9.93213e-08 | 5.959278e-07 | 1.201788e-08 | 1.201788e-08 | 1.201788e-08 | 8.730342e-08 | 5.839099e-07 | 2.702302e-06 |  | 0.9999973 | 203045.3
2466 | Andreeva et al.[S50] | 35 | 0 | 2 | 0 | 0 | 0 | 0 | 0 | 0 | 0 | 0 | 0 | 0 | 0 | 0 | 0 | 0 | 0 | 0 | 1 | 400 | 2 | 0 | 0 | 0 | 0 | 0 | 0 | 0 | 0 | 0 | 0 | 0 | 0 | 0 | 0 | 0 | 0 | 0 | 0 | 0.1 | 0 | 0 | 0 | 0 | 0 | 0 | 0 | 0 | 0 | 0 | 0 | 0 | 0 | 0 | 0 | 0 | 0 | 0 | 0 | 0 | 0 | 0 | 0 | 0 | 0 | 0 | 0 | 0 | 0 | 0 | 0 | 180 | 453.15 | 0 | 0 | 5 | 30 | 0 | 0 | 60 | 14.85 | 0.06734007 | 0.003367003 | 23.5 | 2.689457e-05 | 9.055411e-08 | 2.128022e-08 | 9848.5 | 0.2095782 | 0.45315 | -105.9915 | -236.5402 | -387.2611 | 4.511718 | 209.9058 | 203.093 | 230.5849 | 142.8596 | -201.1103 | -328.5717 | -491.7506 | -60.22511 | -22.29372 | -40.21771 | -39.55423 | -22.29372 | 371.4424 | 0 | 0 | 0.003367003 | 0.02020202 | 0 | 0 | 9.055411e-08 | 5.433247e-07 | 2.128022e-08 | 2.128022e-08 | 2.128022e-08 | 6.927389e-08 | 5.220444e-07 | 3.371192e-05 |  | 0.9999663 | 432536.8
2467 | Andreeva et al.[S50] | 36 | 0 | 2 | 0 | 0 | 0 | 0 | 0 | 0 | 0 | 0 | 0 | 0 | 0 | 0 | 0 | 0 | 0 | 0 | 1 | 400 | 2 | 0 | 0 | 0 | 0 | 0 | 0 | 0 | 0 | 0 | 0 | 0 | 0 | 0 | 0 | 0 | 0 | 0 | 0 | 0.1 | 0 | 0 | 0 | 0 | 0 | 0 | 0 | 0 | 0 | 0 | 0 | 0 | 0 | 0 | 0 | 0 | 0 | 0 | 0 | 0 | 0 | 0 | 0 | 0 | 0 | 0 | 0 | 0 | 0 | 0 | 0 | 220 | 493.15 | 0 | 0 | 5 | 30 | 0 | 0 | 60 | 14.85 | 0.06734007 | 0.003367003 | 44.1 | 2.471312e-05 | 8.320915e-08 | 3.669524e-08 | 9848.5 | 0.361393 | 0.49315 | -104.8049 | -235.1424 | -385.5093 | 5.681591 | 212.4149 | 206.0487 | 234.2887 | 145.3336 | -209.5573 | -336.7553 | -501.0488 | -65.98967 | -20.72582 | -39.88041 | -38.8413 | -20.72582 | 156.8075 | 0 | 0 | 0.003367003 | 0.02020202 | 0 | 0 | 8.320915e-08 | 4.992549e-07 | 3.669524e-08 | 3.669524e-08 | 3.669524e-08 | 4.651392e-08 | 4.625597e-07 | 0.0003991186 |  | 0.9996009 | 883669
2468 | Andreeva et al.[S50] | 37 | 0 | 2 | 0 | 0 | 0 | 0 | 0 | 0 | 0 | 0 | 0 | 0 | 0 | 0 | 0 | 0 | 0 | 0 | 1 | 400 | 2 | 0 | 0 | 0 | 0 | 0 | 0 | 0 | 0 | 0 | 0 | 0 | 0 | 0 | 0 | 0 | 0 | 0 | 0 | 0.1 | 0 | 0 | 0 | 0 | 0 | 0 | 0 | 0 | 0 | 0 | 0 | 0 | 0 | 0 | 0 | 0 | 0 | 0 | 0 | 0 | 0 | 0 | 0 | 0 | 0 | 0 | 0 | 0 | 0 | 0 | 0 | 261 | 534.15 | 0 | 0 | 5 | 30 | 0 | 0 | 60 | 14.85 | 0.06734007 | 0.003367003 | 86.9 | 2.28162e-05 | 7.682223e-08 | 6.675852e-08 | 9848.5 | 0.6574713 | 0.53415 | -103.5789 | -233.6925 | -383.6639 | 6.881622 | 214.803 | 208.8727 | 237.8828 | 147.6711 | -218.3159 | -345.2618 | -510.729 | -71.99689 | -19.14814 | -39.51088 | -38.12177 | -19.14814 | 74.57065 | 0 | 0 | 0.003367003 | 0.02020202 | 0 | 0 | 7.682223e-08 | 4.609334e-07 | 6.675852e-08 | 6.675852e-08 | 6.675852e-08 | 1.006371e-08 | 3.941749e-07 | 0.01506601 |  | 0.984934 | 1914143.5
2469 | Andreeva et al.[S50] | 38 | 0 | 2 | 0 | 0 | 0 | 0 | 0 | 0 | 0 | 0 | 0 | 0 | 0 | 0 | 0 | 0 | 0 | 0 | 1 | 400 | 2 | 0 | 0 | 0 | 0 | 0 | 0 | 0 | 0 | 0 | 0 | 0 | 0 | 0 | 0 | 0 | 0 | 0 | 0 | 0.1 | 0 | 0 | 0 | 0 | 0 | 0 | 0 | 0 | 0 | 0 | 0 | 0 | 0 | 0 | 0 | 0 | 0 | 0 | 0 | 0 | 0 | 0 | 0 | 0 | 0 | 0 | 0 | 0 | 0 | 0 | 0 | 301 | 574.15 | 0 | 0 | 5 | 30 | 0 | 0 | 60 | 14.85 | 0.06734007 | 0.003367003 | 94.6 | 2.122664e-05 | 7.147016e-08 | 6.761077e-08 | 9848.5 | 0.6658647 | 0.57415 | -102.3723 | -232.2604 | -381.8184 | 8.053302 | 216.9811 | 211.4578 | 241.2141 | 149.7864 | -226.952 | -353.669 | -520.3115 | -77.94655 | -17.637 | -39.13229 | -37.43845 | -17.637 | 40.237 | 0 | 0 | 0.003367003 | 0.02020202 | 0 | 0 | 7.147016e-08 | 4.28821e-07 | 6.761077e-08 | 6.761077e-08 | 6.761077e-08 | 3.859389e-09 | 3.612102e-07 | 0.08149438 |  | 0.9185056 | 2401780.4
2470 | Andreeva et al.[S50] | 39 | 0 | 2 | 0 | 0 | 0 | 0 | 0 | 0 | 0 | 0 | 0 | 0 | 0 | 0 | 0 | 0 | 0 | 0 | 1 | 400 | 2 | 0 | 0 | 0 | 0 | 0 | 0 | 0 | 0 | 0 | 0 | 0 | 0 | 0 | 0 | 0 | 0 | 0 | 0 | 0.1 | 0 | 0 | 0 | 0 | 0 | 0 | 0 | 0 | 0 | 0 | 0 | 0 | 0 | 0 | 0 | 0 | 0 | 0 | 0 | 0 | 0 | 0 | 0 | 0 | 0 | 0 | 0 | 0 | 0 | 0 | 0 | 351 | 624.15 | 0 | 0 | 5 | 30 | 0 | 0 | 60 | 14.85 | 0.06734007 | 0.003367003 | 95.4 | 1.952619e-05 | 6.574476e-08 | 6.27205e-08 | 9848.5 | 0.6177029 | 0.62415 | -100.849 | -230.445 | -379.4538 | 9.519523 | 219.5248 | 214.4893 | 245.1623 | 152.2349 | -237.8655 | -364.3185 | -532.4718 | -85.49792 | -15.78578 | -38.64023 | -36.61691 | -15.78578 | 20.94825 | 0 | 0 | 0.003367003 | 0.02020202 | 0 | 0 | 6.574476e-08 | 3.944686e-07 | 6.27205e-08 | 6.27205e-08 | 6.27205e-08 | 3.024259e-09 | 3.317481e-07 | 0.1871733 |  | 0.8128267 | 2975349.6
2471 | Andreeva et al.[S50] | 40 | 0 | 2 | 0 | 0 | 0 | 0 | 0 | 0 | 0 | 0 | 0 | 0 | 0 | 0 | 0 | 0 | 0 | 0 | 1 | 400 | 2 | 0 | 0 | 0 | 0 | 0 | 0 | 0 | 0 | 0 | 0 | 0 | 0 | 0 | 0 | 0 | 0 | 0 | 0 | 0 | 0.1 | 0 | 0 | 0 | 0 | 0 | 0 | 0 | 0 | 0 | 0 | 0 | 0 | 0 | 0 | 0 | 0 | 0 | 0 | 0 | 0 | 0 | 0 | 0 | 0 | 0 | 0 | 0 | 0 | 0 | 0 | 140 | 413.15 | 0 | 0 | 5 | 30 | 0 | 0 | 60 | 14.85 | 0.06734007 | 0.003367003 | 35.6 | 2.949843e-05 | 9.93213e-08 | 3.535838e-08 | 9848.5 | 0.348227 | 0.41315 | -107.1695 | -237.9225 | -388.9608 | 3.343002 | 207.1842 | 199.8995 | 226.659 | 140.1595 | -192.7677 | -320.511 | -482.605 | -54.56391 | -23.89014 | -40.52573 | -40.26525 | -23.89014 | 1048.442 | 0 | 0 | 0.003367003 | 0.02020202 | 0 | 0 | 9.93213e-08 | 5.959278e-07 | 3.535838e-08 | 3.535838e-08 | 3.535838e-08 | 6.396292e-08 | 5.605694e-07 | 3.325696e-05 |  | 0.9999667 | 597407.7
2472 | Andreeva et al.[S50] | 41 | 0 | 2 | 0 | 0 | 0 | 0 | 0 | 0 | 0 | 0 | 0 | 0 | 0 | 0 | 0 | 0 | 0 | 0 | 1 | 400 | 2 | 0 | 0 | 0 | 0 | 0 | 0 | 0 | 0 | 0 | 0 | 0 | 0 | 0 | 0 | 0 | 0 | 0 | 0 | 0 | 0.1 | 0 | 0 | 0 | 0 | 0 | 0 | 0 | 0 | 0 | 0 | 0 | 0 | 0 | 0 | 0 | 0 | 0 | 0 | 0 | 0 | 0 | 0 | 0 | 0 | 0 | 0 | 0 | 0 | 0 | 0 | 180 | 453.15 | 0 | 0 | 5 | 30 | 0 | 0 | 60 | 14.85 | 0.06734007 | 0.003367003 | 73.2 | 2.689457e-05 | 9.055411e-08 | 6.628561e-08 | 9848.5 | 0.6528138 | 0.45315 | -105.9915 | -236.5402 | -387.2611 | 4.511718 | 209.9058 | 203.093 | 230.5849 | 142.8596 | -201.1103 | -328.5717 | -491.7506 | -60.22511 | -22.29372 | -40.21771 | -39.55423 | -22.29372 | 371.4424 | 0 | 0 | 0.003367003 | 0.02020202 | 0 | 0 | 9.055411e-08 | 5.433247e-07 | 6.628561e-08 | 6.628561e-08 | 6.628561e-08 | 2.42685e-08 | 4.77039e-07 | 0.001021763 |  | 0.9989782 | 1348638.8
2473 | Andreeva et al.[S50] | 42 | 0 | 2 | 0 | 0 | 0 | 0 | 0 | 0 | 0 | 0 | 0 | 0 | 0 | 0 | 0 | 0 | 0 | 0 | 1 | 400 | 2 | 0 | 0 | 0 | 0 | 0 | 0 | 0 | 0 | 0 | 0 | 0 | 0 | 0 | 0 | 0 | 0 | 0 | 0 | 0 | 0.1 | 0 | 0 | 0 | 0 | 0 | 0 | 0 | 0 | 0 | 0 | 0 | 0 | 0 | 0 | 0 | 0 | 0 | 0 | 0 | 0 | 0 | 0 | 0 | 0 | 0 | 0 | 0 | 0 | 0 | 0 | 221 | 494.15 | 0 | 0 | 5 | 30 | 0 | 0 | 60 | 14.85 | 0.06734007 | 0.003367003 | 88 | 2.466311e-05 | 8.304077e-08 | 7.307587e-08 | 9848.5 | 0.7196877 | 0.49415 | -104.7752 | -235.1072 | -385.4649 | 5.710849 | 212.4752 | 206.1199 | 234.3787 | 145.3929 | -209.7698 | -336.9614 | -501.2831 | -66.13503 | -20.68699 | -39.87166 | -38.82357 | -20.68699 | 153.7514 | 0 | 0 | 0.003367003 | 0.02020202 | 0 | 0 | 8.304077e-08 | 4.982446e-07 | 7.307587e-08 | 7.307587e-08 | 7.307587e-08 | 9.964892e-09 | 4.251687e-07 | 0.008197758 |  | 0.9918022 | 1780799.4
2474 | Andreeva et al.[S50] | 43 | 0 | 2 | 0 | 0 | 0 | 0 | 0 | 0 | 0 | 0 | 0 | 0 | 0 | 0 | 0 | 0 | 0 | 0 | 1 | 400 | 2 | 0 | 0 | 0 | 0 | 0 | 0 | 0 | 0 | 0 | 0 | 0 | 0 | 0 | 0 | 0 | 0 | 0 | 0 | 0 | 0.1 | 0 | 0 | 0 | 0 | 0 | 0 | 0 | 0 | 0 | 0 | 0 | 0 | 0 | 0 | 0 | 0 | 0 | 0 | 0 | 0 | 0 | 0 | 0 | 0 | 0 | 0 | 0 | 0 | 0 | 0 | 261 | 534.15 | 0 | 0 | 5 | 30 | 0 | 0 | 60 | 14.85 | 0.06734007 | 0.003367003 | 95.3 | 2.28162e-05 | 7.682223e-08 | 7.321159e-08 | 9848.5 | 0.7210243 | 0.53415 | -103.5789 | -233.6925 | -383.6639 | 6.881622 | 214.803 | 208.8727 | 237.8828 | 147.6711 | -218.3159 | -345.2618 | -510.729 | -71.99689 | -19.14814 | -39.51088 | -38.12177 | -19.14814 | 74.57065 | 0 | 0 | 0.003367003 | 0.02020202 | 0 | 0 | 7.682223e-08 | 4.609334e-07 | 7.321159e-08 | 7.321159e-08 | 7.321159e-08 | 3.610645e-09 | 3.877218e-07 | 0.05134364 |  | 0.9486564 | 2179444.5
2475 | Andreeva et al.[S50] | 44 | 0 | 2 | 0 | 0 | 0 | 0 | 0 | 0 | 0 | 0 | 0 | 0 | 0 | 0 | 0 | 0 | 0 | 0 | 1 | 400 | 2 | 0 | 0 | 0 | 0 | 0 | 0 | 0 | 0 | 0 | 0 | 0 | 0 | 0 | 0 | 0 | 0 | 0 | 0 | 0 | 0.1 | 0 | 0 | 0 | 0 | 0 | 0 | 0 | 0 | 0 | 0 | 0 | 0 | 0 | 0 | 0 | 0 | 0 | 0 | 0 | 0 | 0 | 0 | 0 | 0 | 0 | 0 | 0 | 0 | 0 | 0 | 300 | 573.15 | 0 | 0 | 5 | 30 | 0 | 0 | 60 | 14.85 | 0.06734007 | 0.003367003 | 95.9 | 2.126367e-05 | 7.159486e-08 | 6.865947e-08 | 9848.5 | 0.6761928 | 0.57315 | -102.4026 | -232.2965 | -381.865 | 8.023997 | 216.9283 | 211.3951 | 241.1328 | 149.7353 | -226.7351 | -353.4575 | -520.0703 | -77.79679 | -17.67445 | -39.14194 | -37.45526 | -17.67445 | 40.81672 | 0 | 0 | 0.003367003 | 0.02020202 | 0 | 0 | 7.159486e-08 | 4.295692e-07 | 6.865947e-08 | 6.865947e-08 | 6.865947e-08 | 2.935389e-09 | 3.609097e-07 | 0.1090181 |  | 0.8909819 | 2505628.1
2476 | Andreeva et al.[S50] | 45 | 0 | 2 | 0 | 0 | 0 | 0 | 0 | 0 | 0 | 0 | 0 | 0 | 0 | 0 | 0 | 0 | 0 | 0 | 1 | 400 | 2 | 0 | 0 | 0 | 0 | 0 | 0 | 0 | 0 | 0 | 0 | 0 | 0 | 0 | 0 | 0 | 0 | 0 | 0 | 0 | 0.1 | 0 | 0 | 0 | 0 | 0 | 0 | 0 | 0 | 0 | 0 | 0 | 0 | 0 | 0 | 0 | 0 | 0 | 0 | 0 | 0 | 0 | 0 | 0 | 0 | 0 | 0 | 0 | 0 | 0 | 0 | 351 | 624.15 | 0 | 0 | 5 | 30 | 0 | 0 | 60 | 14.85 | 0.06734007 | 0.003367003 | 96.5 | 1.952619e-05 | 6.574476e-08 | 6.34437e-08 | 9848.5 | 0.6248252 | 0.62415 | -100.849 | -230.445 | -379.4538 | 9.519523 | 219.5248 | 214.4893 | 245.1623 | 152.2349 | -237.8655 | -364.3185 | -532.4718 | -85.49792 | -15.78578 | -38.64023 | -36.61691 | -15.78578 | 20.94825 | 0 | 0 | 0.003367003 | 0.02020202 | 0 | 0 | 6.574476e-08 | 3.944686e-07 | 6.34437e-08 | 6.34437e-08 | 6.34437e-08 | 2.301067e-09 | 3.310249e-07 | 0.2522548 |  | 0.7477452 | 3271607.9
2477 | Panagiotopoulou and Kondarines[S51] | 1 | 0.5 | 0 | 0 | 0 | 0 | 0 | 0 | 0 | 1 | 0 | 0 | 0 | 0 | 0 | 0 | 0 | 0 | 0 | 0 | 25 | 0 | 0 | 0 | 0 | 1 | 0 | 0 | 0 | 0 | 0 | 0 | 0 | 0 | 0 | 0 | 0 | 0 | 0 | 0 | 0 | 0 | 0 | 0 | 0 | 0 | 0 | 0 | 0 | 0 | 0 | 0 | 0 | 0 | 0 | 0 | 0 | 0 | 0 | 0 | 0 | 0 | 0 | 0 | 0 | 0 | 0 | 0 | 0 | 0 | 0 | 0 | 184 | 457.15 | 0 | 0 | 3 | 10 | 0 | 0 | 60 | 0.5 | 2 | 0.06 | 2.82 | 2.665925e-05 | 1.599555e-06 | 4.510744e-08 | 39016 | 1.759912 | 0.45715 | -105.8732 | -236.4011 | -387.0882 | 4.628661 | 210.1656 | 203.3985 | 230.9648 | 143.1165 | -201.9504 | -329.3847 | -492.6737 | -60.79707 | -22.13564 | -40.18519 | -39.48276 | -22.13564 | 338.3318 | 0 | 0 | 0.06 | 0.2 | 0 | 0 | 1.599555e-06 | 5.331849e-06 | 4.510744e-08 | 4.510744e-08 | 4.510744e-08 | 1.554447e-06 | 5.286742e-06 | 7.317951e-07 | conv > 0.48 | 0.9999993 | 5288.976
2478 | Panagiotopoulou and Kondarines[S51] | 2 | 0.5 | 0 | 0 | 0 | 0 | 0 | 0 | 0 | 1 | 0 | 0 | 0 | 0 | 0 | 0 | 0 | 0 | 0 | 0 | 25 | 0 | 0 | 0 | 0 | 1 | 0 | 0 | 0 | 0 | 0 | 0 | 0 | 0 | 0 | 0 | 0 | 0 | 0 | 0 | 0 | 0 | 0 | 0 | 0 | 0 | 0 | 0 | 0 | 0 | 0 | 0 | 0 | 0 | 0 | 0 | 0 | 0 | 0 | 0 | 0 | 0 | 0 | 0 | 0 | 0 | 0 | 0 | 0 | 0 | 0 | 0 | 197 | 470.15 | 0 | 0 | 3 | 10 | 0 | 0 | 60 | 0.5 | 2 | 0.06 | 4.92 | 2.59221e-05 | 1.555326e-06 | 7.652203e-08 | 39016 | 2.985584 | 0.47015 | -105.4883 | -235.948 | -386.5227 | 5.008798 | 210.9959 | 204.3757 | 232.1845 | 143.9365 | -204.688 | -332.0353 | -495.6842 | -62.66293 | -21.62388 | -40.07754 | -39.25058 | -21.62388 | 252.6645 | 0 | 0 | 0.06 | 0.2 | 0 | 0 | 1.555326e-06 | 5.18442e-06 | 7.652203e-08 | 7.652203e-08 | 7.652203e-08 | 1.478804e-06 | 5.107898e-06 | 3.068146e-06 |  | 0.9999969 | 9490.002
2479 | Panagiotopoulou and Kondarines[S51] | 3 | 0.5 | 0 | 0 | 0 | 0 | 0 | 0 | 0 | 1 | 0 | 0 | 0 | 0 | 0 | 0 | 0 | 0 | 0 | 0 | 25 | 0 | 0 | 0 | 0 | 1 | 0 | 0 | 0 | 0 | 0 | 0 | 0 | 0 | 0 | 0 | 0 | 0 | 0 | 0 | 0 | 0 | 0 | 0 | 0 | 0 | 0 | 0 | 0 | 0 | 0 | 0 | 0 | 0 | 0 | 0 | 0 | 0 | 0 | 0 | 0 | 0 | 0 | 0 | 0 | 0 | 0 | 0 | 0 | 0 | 0 | 0 | 204 | 477.15 | 0 | 0 | 3 | 10 | 0 | 0 | 60 | 0.5 | 2 | 0.06 | 6.83 | 2.554181e-05 | 1.532509e-06 | 1.046703e-07 | 39016 | 4.083818 | 0.47715 | -105.2806 | -235.7034 | -386.216 | 5.213529 | 211.4343 | 204.8922 | 232.832 | 144.3687 | -206.1665 | -333.4677 | -497.3118 | -63.67201 | -21.34956 | -40.01841 | -39.12575 | -21.34956 | 217.4036 | 0 | 0 | 0.06 | 0.2 | 0 | 0 | 1.532509e-06 | 5.108362e-06 | 1.046703e-07 | 1.046703e-07 | 1.046703e-07 | 1.427838e-06 | 5.003692e-06 | 7.053602e-06 |  | 0.9999929 | 13370.33
2480 | Panagiotopoulou and Kondarines[S51] | 4 | 0.5 | 0 | 0 | 0 | 0 | 0 | 0 | 0 | 1 | 0 | 0 | 0 | 0 | 0 | 0 | 0 | 0 | 0 | 0 | 25 | 0 | 0 | 0 | 0 | 1 | 0 | 0 | 0 | 0 | 0 | 0 | 0 | 0 | 0 | 0 | 0 | 0 | 0 | 0 | 0 | 0 | 0 | 0 | 0 | 0 | 0 | 0 | 0 | 0 | 0 | 0 | 0 | 0 | 0 | 0 | 0 | 0 | 0 | 0 | 0 | 0 | 0 | 0 | 0 | 0 | 0 | 0 | 0 | 0 | 0 | 0 | 216 | 489.15 | 0 | 0 | 3 | 10 | 0 | 0 | 60 | 0.5 | 2 | 0.06 | 10.2 | 2.491521e-05 | 1.494913e-06 | 1.524811e-07 | 39016 | 5.949202 | 0.48915 | -104.924 | -235.2829 | -385.6867 | 5.564562 | 212.1725 | 205.7627 | 233.9275 | 145.0953 | -208.7082 | -335.9317 | -500.1124 | -65.40881 | -20.88133 | -39.91527 | -38.91227 | -20.88133 | 169.7954 | 0 | 0 | 0.06 | 0.2 | 0 | 0 | 1.494913e-06 | 4.983042e-06 | 1.524811e-07 | 1.524811e-07 | 1.524811e-07 | 1.342431e-06 | 4.830561e-06 | 2.111623e-05 |  | 0.9999789 | 20469.86
2481 | Panagiotopoulou and Kondarines[S51] | 5 | 0.5 | 0 | 0 | 0 | 0 | 0 | 0 | 0 | 1 | 0 | 0 | 0 | 0 | 0 | 0 | 0 | 0 | 0 | 0 | 25 | 0 | 0 | 0 | 0 | 1 | 0 | 0 | 0 | 0 | 0 | 0 | 0 | 0 | 0 | 0 | 0 | 0 | 0 | 0 | 0 | 0 | 0 | 0 | 0 | 0 | 0 | 0 | 0 | 0 | 0 | 0 | 0 | 0 | 0 | 0 | 0 | 0 | 0 | 0 | 0 | 0 | 0 | 0 | 0 | 0 | 0 | 0 | 0 | 0 | 0 | 0 | 227 | 500.15 | 0 | 0 | 3 | 10 | 0 | 0 | 60 | 0.5 | 2 | 0.06 | 12.5 | 2.436724e-05 | 1.462034e-06 | 1.827543e-07 | 39016 | 7.130341 | 0.50015 | -104.5964 | -234.8961 | -385.1977 | 5.886411 | 212.8349 | 206.5446 | 234.9162 | 145.746 | -211.0457 | -338.1994 | -502.691 | -67.00845 | -20.45437 | -39.81886 | -38.71737 | -20.45437 | 136.8641 | 0 | 0 | 0.06 | 0.2 | 0 | 0 | 1.462034e-06 | 4.873448e-06 | 1.827543e-07 | 1.827543e-07 | 1.827543e-07 | 1.27928e-06 | 4.690693e-06 | 4.066707e-05 |  | 0.9999593 | 25650.24
2482 | Panagiotopoulou and Kondarines[S51] | 6 | 0.5 | 0 | 0 | 0 | 0 | 0 | 0 | 0 | 1 | 0 | 0 | 0 | 0 | 0 | 0 | 0 | 0 | 0 | 0 | 25 | 0 | 0 | 0 | 0 | 1 | 0 | 0 | 0 | 0 | 0 | 0 | 0 | 0 | 0 | 0 | 0 | 0 | 0 | 0 | 0 | 0 | 0 | 0 | 0 | 0 | 0 | 0 | 0 | 0 | 0 | 0 | 0 | 0 | 0 | 0 | 0 | 0 | 0 | 0 | 0 | 0 | 0 | 0 | 0 | 0 | 0 | 0 | 0 | 0 | 0 | 0 | 238 | 511.15 | 0 | 0 | 3 | 10 | 0 | 0 | 60 | 0.5 | 2 | 0.06 | 16.4 | 2.384285e-05 | 1.430571e-06 | 2.346137e-07 | 39016 | 9.153687 | 0.51115 | -104.268 | -234.508 | -384.7051 | 6.208324 | 213.4844 | 207.3121 | 235.8904 | 146.3827 | -213.3905 | -340.4756 | -505.2805 | -68.61517 | -20.02955 | -39.7208 | -38.52344 | -20.02955 | 111.4043 | 0 | 0 | 0.06 | 0.2 | 0 | 0 | 1.430571e-06 | 4.768571e-06 | 2.346137e-07 | 2.346137e-07 | 2.346137e-07 | 1.195958e-06 | 4.533957e-06 | 9.111955e-05 |  | 0.9999089 | 34394.99
2483 | Panagiotopoulou and Kondarines[S51] | 7 | 0.5 | 0 | 0 | 0 | 0 | 0 | 0 | 0 | 1 | 0 | 0 | 0 | 0 | 0 | 0 | 0 | 0 | 0 | 0 | 25 | 0 | 0 | 0 | 0 | 1 | 0 | 0 | 0 | 0 | 0 | 0 | 0 | 0 | 0 | 0 | 0 | 0 | 0 | 0 | 0 | 0 | 0 | 0 | 0 | 0 | 0 | 0 | 0 | 0 | 0 | 0 | 0 | 0 | 0 | 0 | 0 | 0 | 0 | 0 | 0 | 0 | 0 | 0 | 0 | 0 | 0 | 0 | 0 | 0 | 0 | 0 | 258 | 531.15 | 0 | 0 | 3 | 10 | 0 | 0 | 60 | 0.5 | 2 | 0.06 | 24.2 | 2.294507e-05 | 1.376704e-06 | 3.331624e-07 | 39016 | 12.99867 | 0.53115 | -103.669 | -233.7992 | -383.8005 | 6.793784 | 214.6339 | 208.6724 | 237.6262 | 147.5062 | -217.6717 | -344.6355 | -510.0157 | -71.55413 | -19.26258 | -39.53861 | -38.17383 | -19.26258 | 78.41506 | 0 | 0 | 0.06 | 0.2 | 0 | 0 | 1.376704e-06 | 4.589014e-06 | 3.331624e-07 | 3.331624e-07 | 3.331624e-07 | 1.043542e-06 | 4.255852e-06 | 0.000318725 |  | 0.9996813 | 52751.45
2484 | Panagiotopoulou and Kondarines[S51] | 8 | 0.5 | 0 | 0 | 0 | 0 | 0 | 0 | 0 | 1 | 0 | 0 | 0 | 0 | 0 | 0 | 0 | 0 | 0 | 0 | 25 | 0 | 0 | 0 | 0 | 1 | 0 | 0 | 0 | 0 | 0 | 0 | 0 | 0 | 0 | 0 | 0 | 0 | 0 | 0 | 0 | 0 | 0 | 0 | 0 | 0 | 0 | 0 | 0 | 0 | 0 | 0 | 0 | 0 | 0 | 0 | 0 | 0 | 0 | 0 | 0 | 0 | 0 | 0 | 0 | 0 | 0 | 0 | 0 | 0 | 0 | 0 | 271 | 544.15 | 0 | 0 | 3 | 10 | 0 | 0 | 60 | 0.5 | 2 | 0.06 | 25.9 | 2.23969e-05 | 1.343814e-06 | 3.480479e-07 | 39016 | 13.57944 | 0.54415 | -103.2782 | -233.3361 | -383.2065 | 7.174451 | 215.3606 | 209.5337 | 238.7311 | 148.2142 | -220.4667 | -347.3539 | -513.112 | -73.47633 | -18.76778 | -39.41773 | -37.94899 | -18.76778 | 63.33484 | 0 | 0 | 0.06 | 0.2 | 0 | 0 | 1.343814e-06 | 4.47938e-06 | 3.480479e-07 | 3.480479e-07 | 3.480479e-07 | 9.957663e-07 | 4.131333e-06 | 0.0004649301 |  | 0.9995351 | 57847.39
2485 | Panagiotopoulou and Kondarines[S51] | 9 | 0.5 | 0 | 0 | 0 | 0 | 0 | 0 | 0 | 1 | 0 | 0 | 0 | 0 | 0 | 0 | 0 | 0 | 0 | 0 | 25 | 0 | 0 | 0 | 0 | 1 | 0 | 0 | 0 | 0 | 0 | 0 | 0 | 0 | 0 | 0 | 0 | 0 | 0 | 0 | 0 | 0 | 0 | 0 | 0 | 0 | 0 | 0 | 0 | 0 | 0 | 0 | 0 | 0 | 0 | 0 | 0 | 0 | 0 | 0 | 0 | 0 | 0 | 0 | 0 | 0 | 0 | 0 | 0 | 0 | 0 | 0 | 291 | 564.15 | 0 | 0 | 3 | 10 | 0 | 0 | 60 | 0.5 | 2 | 0.06 | 38.4 | 2.16029e-05 | 1.296174e-06 | 4.977308e-07 | 39016 | 19.41946 | 0.56415 | -102.675 | -232.6201 | -382.2837 | 7.760287 | 216.4494 | 210.8259 | 240.3964 | 149.2715 | -224.7849 | -351.5575 | -517.9034 | -76.45125 | -18.01223 | -39.22837 | -37.60726 | -18.01223 | 46.5385 | 0 | 0 | 0.06 | 0.2 | 0 | 0 | 1.296174e-06 | 4.320579e-06 | 4.977308e-07 | 4.977308e-07 | 4.977308e-07 | 7.984431e-07 | 3.822849e-06 | 0.001743996 |  | 0.998256 | 89032.24
2486 | Panagiotopoulou and Kondarines[S51] | 10 | 0.5 | 0 | 0 | 0 | 0 | 0 | 0 | 0 | 1 | 0 | 0 | 0 | 0 | 0 | 0 | 0 | 0 | 0 | 0 | 25 | 0 | 0 | 0 | 0 | 1 | 0 | 0 | 0 | 0 | 0 | 0 | 0 | 0 | 0 | 0 | 0 | 0 | 0 | 0 | 0 | 0 | 0 | 0 | 0 | 0 | 0 | 0 | 0 | 0 | 0 | 0 | 0 | 0 | 0 | 0 | 0 | 0 | 0 | 0 | 0 | 0 | 0 | 0 | 0 | 0 | 0 | 0 | 0 | 0 | 0 | 0 | 303 | 576.15 | 0 | 0 | 3 | 10 | 0 | 0 | 60 | 0.5 | 2 | 0.06 | 40.6 | 2.115295e-05 | 1.269177e-06 | 5.15286e-07 | 39016 | 20.1044 | 0.57615 | -102.3117 | -232.1884 | -381.725 | 8.111913 | 217.0865 | 211.5831 | 241.3765 | 149.8883 | -227.3861 | -354.092 | -520.794 | -78.24622 | -17.56216 | -39.11297 | -37.40486 | -17.56216 | 39.10838 | 0 | 0 | 0.06 | 0.2 | 0 | 0 | 1.269177e-06 | 4.230591e-06 | 5.15286e-07 | 5.15286e-07 | 5.15286e-07 | 7.538913e-07 | 3.715305e-06 | 0.00242395 |  | 0.997576 | 96200.87
2487 | Panagiotopoulou and Kondarines[S51] | 11 | 0.5 | 0 | 0 | 0 | 0 | 0 | 0 | 0 | 1 | 0 | 0 | 0 | 0 | 0 | 0 | 0 | 0 | 0 | 0 | 25 | 0 | 0 | 0 | 0 | 1 | 0 | 0 | 0 | 0 | 0 | 0 | 0 | 0 | 0 | 0 | 0 | 0 | 0 | 0 | 0 | 0 | 0 | 0 | 0 | 0 | 0 | 0 | 0 | 0 | 0 | 0 | 0 | 0 | 0 | 0 | 0 | 0 | 0 | 0 | 0 | 0 | 0 | 0 | 0 | 0 | 0 | 0 | 0 | 0 | 0 | 0 | 335 | 608.15 | 0 | 0 | 3 | 10 | 0 | 0 | 60 | 0.5 | 2 | 0.06 | 61.2 | 2.003992e-05 | 1.202395e-06 | 7.358657e-07 | 39016 | 28.71054 | 0.60815 | -101.3384 | -231.0291 | -380.2171 | 9.050103 | 218.7306 | 213.5413 | 243.9234 | 151.473 | -234.3594 | -360.8942 | -528.5591 | -83.06823 | -16.37371 | -38.79959 | -36.87556 | -16.37371 | 25.49214 | 0 | 0 | 0.06 | 0.2 | 0 | 0 | 1.202395e-06 | 4.007983e-06 | 7.358657e-07 | 7.358657e-07 | 7.358657e-07 | 4.665292e-07 | 3.272117e-06 | 0.013915 |  | 0.986085 | 154850
2488 | Panagiotopoulou and Kondarines[S51] | 12 | 0.5 | 0 | 0 | 0 | 0 | 0 | 0 | 0 | 1 | 0 | 0 | 0 | 0 | 0 | 0 | 0 | 0 | 0 | 0 | 25 | 0 | 0 | 0 | 0 | 1 | 0 | 0 | 0 | 0 | 0 | 0 | 0 | 0 | 0 | 0 | 0 | 0 | 0 | 0 | 0 | 0 | 0 | 0 | 0 | 0 | 0 | 0 | 0 | 0 | 0 | 0 | 0 | 0 | 0 | 0 | 0 | 0 | 0 | 0 | 0 | 0 | 0 | 0 | 0 | 0 | 0 | 0 | 0 | 0 | 0 | 0 | 357 | 630.15 | 0 | 0 | 3 | 10 | 0 | 0 | 60 | 0.5 | 2 | 0.06 | 80.4 | 1.934028e-05 | 1.160417e-06 | 9.329749e-07 | 39016 | 36.40095 | 0.63015 | -100.6651 | -230.2252 | -379.1659 | 9.695619 | 219.8182 | 214.8398 | 245.6212 | 152.5157 | -239.1835 | -365.6065 | -533.9442 | -86.41217 | -15.56637 | -38.58007 | -36.52099 | -15.56637 | 19.51551 | 0 | 0 | 0.06 | 0.2 | 0 | 0 | 1.160417e-06 | 3.868055e-06 | 9.329749e-07 | 9.329749e-07 | 9.329749e-07 | 2.274416e-07 | 2.93508e-06 | 0.06681438 |  | 0.9331856 | 222738.5
2489 | Panagiotopoulou and Kondarines[S51] | 13 | 0.5 | 0 | 0 | 0 | 0 | 0 | 0 | 0 | 1 | 0 | 0 | 0 | 0 | 0 | 0 | 0 | 0 | 0 | 0 | 25 | 0 | 0 | 0 | 0 | 1 | 0 | 0 | 0 | 0 | 0 | 0 | 0 | 0 | 0 | 0 | 0 | 0 | 0 | 0 | 0 | 0 | 0 | 0 | 0 | 0 | 0 | 0 | 0 | 0 | 0 | 0 | 0 | 0 | 0 | 0 | 0 | 0 | 0 | 0 | 0 | 0 | 0 | 0 | 0 | 0 | 0 | 0 | 0 | 0 | 0 | 0 | 366 | 639.15 | 0 | 0 | 3 | 10 | 0 | 0 | 60 | 0.5 | 2 | 0.06 | 83.2 | 1.906794e-05 | 1.144076e-06 | 9.518716e-07 | 39016 | 37.13822 | 0.63915 | -100.3887 | -229.8947 | -378.7326 | 9.95983 | 220.2537 | 215.3605 | 246.304 | 152.9321 | -241.1638 | -367.5424 | -536.1578 | -87.78669 | -15.23832 | -38.48946 | -36.37821 | -15.23832 | 17.59541 | 0 | 0 | 0.06 | 0.2 | 0 | 0 | 1.144076e-06 | 3.813588e-06 | 9.518716e-07 | 9.518716e-07 | 9.518716e-07 | 1.922048e-07 | 2.861717e-06 | 0.09361953 |  | 0.9063805 | 240701.6
2490 | Panagiotopoulou and Kondarines[S51] | 14 | 0.5 | 0 | 0 | 0 | 0 | 0 | 0 | 0 | 1 | 0 | 0 | 0 | 0 | 0 | 0 | 0 | 0 | 0 | 0 | 25 | 0 | 0 | 0 | 0 | 1 | 0 | 0 | 0 | 0 | 0 | 0 | 0 | 0 | 0 | 0 | 0 | 0 | 0 | 0 | 0 | 0 | 0 | 0 | 0 | 0 | 0 | 0 | 0 | 0 | 0 | 0 | 0 | 0 | 0 | 0 | 0 | 0 | 0 | 0 | 0 | 0 | 0 | 0 | 0 | 0 | 0 | 0 | 0 | 0 | 0 | 0 | 393 | 666.15 | 0 | 0 | 3 | 10 | 0 | 0 | 60 | 0.5 | 2 | 0.06 | 93.6 | 1.829509e-05 | 1.097705e-06 | 1.027452e-06 | 39016 | 40.08708 | 0.66615 | -99.55602 | -228.8975 | -377.4217 | 10.753 | 221.5296 | 216.8886 | 248.3127 | 154.1475 | -247.128 | -373.3779 | -542.8353 | -91.93238 | -14.26181 | -38.21522 | -35.95798 | -14.26181 | 13.13252 | 0 | 0 | 0.06 | 0.2 | 0 | 0 | 1.097705e-06 | 3.659018e-06 | 1.027452e-06 | 1.027452e-06 | 1.027452e-06 | 7.025315e-08 | 2.631566e-06 | 0.4348059 |  | 0.5651941 | 452599.1
2491 | Panagiotopoulou and Kondarines[S51] | 15 | 0.5 | 0 | 0 | 0 | 0 | 0 | 0 | 0 | 1 | 0 | 0 | 0 | 0 | 0 | 0 | 0 | 0 | 0 | 0 | 25 | 0 | 0 | 0 | 0 | 1 | 0 | 0 | 0 | 0 | 0 | 0 | 0 | 0 | 0 | 0 | 0 | 0 | 0 | 0 | 0 | 0 | 0 | 0 | 0 | 0 | 0 | 0 | 0 | 0 | 0 | 0 | 0 | 0 | 0 | 0 | 0 | 0 | 0 | 0 | 0 | 0 | 0 | 0 | 0 | 0 | 0 | 0 | 0 | 0 | 0 | 0 | 404 | 677.15 | 0 | 0 | 3 | 10 | 0 | 0 | 60 | 0.5 | 2 | 0.06 | 94.6 | 1.799789e-05 | 1.079874e-06 | 1.021561e-06 | 39016 | 39.8572 | 0.67715 | -99.21532 | -228.4888 | -376.8831 | 11.0764 | 222.0369 | 217.4972 | 249.1148 | 154.629 | -249.5676 | -375.767 | -545.5711 | -93.63065 | -13.8672 | -38.1026 | -35.7903 | -13.8672 | 11.74193 | 0 | 0 | 0.06 | 0.2 | 0 | 0 | 1.079874e-06 | 3.599579e-06 | 1.021561e-06 | 1.021561e-06 | 1.021561e-06 | 5.831318e-08 | 2.578018e-06 | 0.5912019 |  | 0.4087981 | 642880.9
2492 | Panagiotopoulou and Kondarines[S51] | 16 | 0.5 | 0 | 0 | 0 | 0 | 0 | 0 | 0 | 1 | 0 | 0 | 0 | 0 | 0 | 0 | 0 | 0 | 0 | 0 | 25 | 0 | 0 | 0 | 0 | 1 | 0 | 0 | 0 | 0 | 0 | 0 | 0 | 0 | 0 | 0 | 0 | 0 | 0 | 0 | 0 | 0 | 0 | 0 | 0 | 0 | 0 | 0 | 0 | 0 | 0 | 0 | 0 | 0 | 0 | 0 | 0 | 0 | 0 | 0 | 0 | 0 | 0 | 0 | 0 | 0 | 0 | 0 | 0 | 0 | 0 | 0 | 413 | 686.15 | 0 | 0 | 3 | 10 | 0 | 0 | 60 | 0.5 | 2 | 0.06 | 94.6 | 1.776182e-05 | 1.065709e-06 | 1.008161e-06 | 39016 | 39.33441 | 0.68615 | -98.93593 | -228.1532 | -376.4404 | 11.34112 | 222.4468 | 217.9894 | 249.7642 | 155.0174 | -251.5678 | -377.7267 | -547.8161 | -95.02407 | -13.5457 | -38.01013 | -35.65465 | -13.5457 | 10.74564 | 0 | 0 | 0.06 | 0.2 | 0 | 0 | 1.065709e-06 | 3.552364e-06 | 1.008161e-06 | 1.008161e-06 | 1.008161e-06 | 5.75483e-08 | 2.544203e-06 | 0.6460157 |  | 0.3539843 | 752297.5
2493 | Panagiotopoulou and Kondarines[S51] | 17 | 0.5 | 0 | 0 | 0 | 0 | 0 | 0 | 0 | 1 | 0 | 0 | 0 | 0 | 0 | 0 | 0 | 0 | 0 | 0 | 25 | 0 | 0 | 0 | 0 | 1 | 0 | 0 | 0 | 0 | 0 | 0 | 0 | 0 | 0 | 0 | 0 | 0 | 0 | 0 | 0 | 0 | 0 | 0 | 0 | 0 | 0 | 0 | 0 | 0 | 0 | 0 | 0 | 0 | 0 | 0 | 0 | 0 | 0 | 0 | 0 | 0 | 0 | 0 | 0 | 0 | 0 | 0 | 0 | 0 | 0 | 0 | 170 | 443.15 | 0 | 0 | 3 | 10 | 0 | 0 | 60 | 0.5 | 2 | 0.06 | 2.22 | 2.750147e-05 | 1.650088e-06 | 3.663195e-08 | 39016 | 1.429232 | 0.44315 | -106.2867 | -236.8872 | -387.691 | 4.219411 | 209.2469 | 202.3186 | 229.6255 | 142.2073 | -199.0145 | -326.5447 | -489.4496 | -58.79977 | -22.69015 | -40.29775 | -39.73281 | -22.69015 | 472.7298 | 0 | 0 | 0.06 | 0.2 | 0 | 0 | 1.650088e-06 | 5.500293e-06 | 3.663195e-08 | 3.663195e-08 | 3.663195e-08 | 1.613456e-06 | 5.463661e-06 | 3.220077e-07 |  | 0.9999997 | 4036.15
2494 | Panagiotopoulou and Kondarines[S51] | 18 | 0.5 | 0 | 0 | 0 | 0 | 0 | 0 | 0 | 1 | 0 | 0 | 0 | 0 | 0 | 0 | 0 | 0 | 0 | 0 | 25 | 0 | 0 | 0 | 0 | 1 | 0 | 0 | 0 | 0 | 0 | 0 | 0 | 0 | 0 | 0 | 0 | 0 | 0 | 0 | 0 | 0 | 0 | 0 | 0 | 0 | 0 | 0 | 0 | 0 | 0 | 0 | 0 | 0 | 0 | 0 | 0 | 0 | 0 | 0 | 0 | 0 | 0 | 0 | 0 | 0 | 0 | 0 | 0 | 0 | 0 | 0 | 190 | 463.15 | 0 | 0 | 3 | 10 | 0 | 0 | 60 | 0.5 | 2 | 0.06 | 6.44 | 2.631388e-05 | 1.578833e-06 | 1.016768e-07 | 39016 | 3.967024 | 0.46315 | -105.6957 | -236.1922 | -386.8278 | 4.804096 | 210.5515 | 203.8525 | 231.5306 | 143.4978 | -203.2126 | -330.6065 | -494.0612 | -61.65691 | -21.89907 | -40.13586 | -39.37557 | -21.89907 | 295.0486 | 0 | 0 | 0.06 | 0.2 | 0 | 0 | 1.578833e-06 | 5.262776e-06 | 1.016768e-07 | 1.016768e-07 | 1.016768e-07 | 1.477156e-06 | 5.1611e-06 | 4.596019e-06 |  | 0.9999954 | 12236.94
2495 | Panagiotopoulou and Kondarines[S51] | 19 | 0.5 | 0 | 0 | 0 | 0 | 0 | 0 | 0 | 1 | 0 | 0 | 0 | 0 | 0 | 0 | 0 | 0 | 0 | 0 | 25 | 0 | 0 | 0 | 0 | 1 | 0 | 0 | 0 | 0 | 0 | 0 | 0 | 0 | 0 | 0 | 0 | 0 | 0 | 0 | 0 | 0 | 0 | 0 | 0 | 0 | 0 | 0 | 0 | 0 | 0 | 0 | 0 | 0 | 0 | 0 | 0 | 0 | 0 | 0 | 0 | 0 | 0 | 0 | 0 | 0 | 0 | 0 | 0 | 0 | 0 | 0 | 203 | 476.15 | 0 | 0 | 3 | 10 | 0 | 0 | 60 | 0.5 | 2 | 0.06 | 11.5 | 2.559545e-05 | 1.535727e-06 | 1.766086e-07 | 39016 | 6.890562 | 0.47615 | -105.3103 | -235.7384 | -386.2599 | 5.18428 | 211.372 | 204.8188 | 232.7399 | 144.3074 | -205.9551 | -333.2629 | -497.079 | -63.52767 | -21.38869 | -40.0269 | -39.14357 | -21.38869 | 222.0592 | 0 | 0 | 0.06 | 0.2 | 0 | 0 | 1.535727e-06 | 5.11909e-06 | 1.766086e-07 | 1.766086e-07 | 1.766086e-07 | 1.359119e-06 | 4.942482e-06 | 2.090994e-05 |  | 0.9999791 | 22465.4
2496 | Panagiotopoulou and Kondarines[S51] | 20 | 0.5 | 0 | 0 | 0 | 0 | 0 | 0 | 0 | 1 | 0 | 0 | 0 | 0 | 0 | 0 | 0 | 0 | 0 | 0 | 25 | 0 | 0 | 0 | 0 | 1 | 0 | 0 | 0 | 0 | 0 | 0 | 0 | 0 | 0 | 0 | 0 | 0 | 0 | 0 | 0 | 0 | 0 | 0 | 0 | 0 | 0 | 0 | 0 | 0 | 0 | 0 | 0 | 0 | 0 | 0 | 0 | 0 | 0 | 0 | 0 | 0 | 0 | 0 | 0 | 0 | 0 | 0 | 0 | 0 | 0 | 0 | 235 | 508.15 | 0 | 0 | 3 | 10 | 0 | 0 | 60 | 0.5 | 2 | 0.06 | 28.1 | 2.398362e-05 | 1.439017e-06 | 4.043638e-07 | 39016 | 15.77666 | 0.50815 | -104.3576 | -234.614 | -384.8398 | 6.120523 | 213.3085 | 207.1042 | 235.6261 | 146.2104 | -212.7503 | -339.854 | -504.5732 | -68.17628 | -20.1452 | -39.7477 | -38.57622 | -20.1452 | 117.7267 | 0 | 0 | 0.06 | 0.2 | 0 | 0 | 1.439017e-06 | 4.796723e-06 | 4.043638e-07 | 4.043638e-07 | 4.043638e-07 | 1.034653e-06 | 4.392359e-06 | 0.0003056166 |  | 0.9996944 | 58599.57
2497 | Panagiotopoulou and Kondarines[S51] | 21 | 0.5 | 0 | 0 | 0 | 0 | 0 | 0 | 0 | 1 | 0 | 0 | 0 | 0 | 0 | 0 | 0 | 0 | 0 | 0 | 25 | 0 | 0 | 0 | 0 | 1 | 0 | 0 | 0 | 0 | 0 | 0 | 0 | 0 | 0 | 0 | 0 | 0 | 0 | 0 | 0 | 0 | 0 | 0 | 0 | 0 | 0 | 0 | 0 | 0 | 0 | 0 | 0 | 0 | 0 | 0 | 0 | 0 | 0 | 0 | 0 | 0 | 0 | 0 | 0 | 0 | 0 | 0 | 0 | 0 | 0 | 0 | 255 | 528.15 | 0 | 0 | 3 | 10 | 0 | 0 | 60 | 0.5 | 2 | 0.06 | 40.1 | 2.30754e-05 | 1.384524e-06 | 5.551942e-07 | 39016 | 21.66146 | 0.52815 | -103.759 | -233.9058 | -383.9369 | 6.705951 | 214.4639 | 208.4711 | 237.3687 | 147.3404 | -217.0281 | -344.0098 | -509.3032 | -71.11186 | -19.37718 | -39.56624 | -38.226 | -19.37718 | 82.50771 | 0 | 0 | 0.06 | 0.2 | 0 | 0 | 1.384524e-06 | 4.615081e-06 | 5.551942e-07 | 5.551942e-07 | 5.551942e-07 | 8.2933e-07 | 4.059887e-06 | 0.001109568 |  | 0.9988904 | 86985.57
2498 | Panagiotopoulou and Kondarines[S51] | 22 | 0.5 | 0 | 0 | 0 | 0 | 0 | 0 | 0 | 1 | 0 | 0 | 0 | 0 | 0 | 0 | 0 | 0 | 0 | 0 | 25 | 0 | 0 | 0 | 0 | 1 | 0 | 0 | 0 | 0 | 0 | 0 | 0 | 0 | 0 | 0 | 0 | 0 | 0 | 0 | 0 | 0 | 0 | 0 | 0 | 0 | 0 | 0 | 0 | 0 | 0 | 0 | 0 | 0 | 0 | 0 | 0 | 0 | 0 | 0 | 0 | 0 | 0 | 0 | 0 | 0 | 0 | 0 | 0 | 0 | 0 | 0 | 267 | 540.15 | 0 | 0 | 3 | 10 | 0 | 0 | 60 | 0.5 | 2 | 0.06 | 45.4 | 2.256276e-05 | 1.353766e-06 | 6.146096e-07 | 39016 | 23.97961 | 0.54015 | -103.3986 | -233.4788 | -383.3898 | 7.057312 | 215.1387 | 209.2705 | 238.393 | 147.9982 | -219.6057 | -346.5163 | -512.1578 | -72.8839 | -18.91972 | -39.45512 | -38.01795 | -18.91972 | 67.55813 | 0 | 0 | 0.06 | 0.2 | 0 | 0 | 1.353766e-06 | 4.512552e-06 | 6.146096e-07 | 6.146096e-07 | 6.146096e-07 | 7.39156e-07 | 3.897942e-06 | 0.00194066 |  | 0.9980593 | 100803.9
2499 | Panagiotopoulou and Kondarines[S51] | 23 | 0.5 | 0 | 0 | 0 | 0 | 0 | 0 | 0 | 1 | 0 | 0 | 0 | 0 | 0 | 0 | 0 | 0 | 0 | 0 | 25 | 0 | 0 | 0 | 0 | 1 | 0 | 0 | 0 | 0 | 0 | 0 | 0 | 0 | 0 | 0 | 0 | 0 | 0 | 0 | 0 | 0 | 0 | 0 | 0 | 0 | 0 | 0 | 0 | 0 | 0 | 0 | 0 | 0 | 0 | 0 | 0 | 0 | 0 | 0 | 0 | 0 | 0 | 0 | 0 | 0 | 0 | 0 | 0 | 0 | 0 | 0 | 284 | 557.15 | 0 | 0 | 3 | 10 | 0 | 0 | 60 | 0.5 | 2 | 0.06 | 61.8 | 2.187431e-05 | 1.312459e-06 | 8.110996e-07 | 39016 | 31.64586 | 0.55715 | -102.8864 | -232.8712 | -382.6079 | 7.555216 | 216.0722 | 210.378 | 239.8182 | 148.9058 | -223.2711 | -350.0833 | -516.2226 | -75.40763 | -18.2759 | -39.29508 | -37.72626 | -18.2759 | 51.69961 | 0 | 0 | 0.06 | 0.2 | 0 | 0 | 1.312459e-06 | 4.374863e-06 | 8.110996e-07 | 8.110996e-07 | 8.110996e-07 | 5.013593e-07 | 3.563763e-06 | 0.00712202 |  | 0.992878 | 142274.9
2500 | Panagiotopoulou and Kondarines[S51] | 24 | 0.5 | 0 | 0 | 0 | 0 | 0 | 0 | 0 | 1 | 0 | 0 | 0 | 0 | 0 | 0 | 0 | 0 | 0 | 0 | 25 | 0 | 0 | 0 | 0 | 1 | 0 | 0 | 0 | 0 | 0 | 0 | 0 | 0 | 0 | 0 | 0 | 0 | 0 | 0 | 0 | 0 | 0 | 0 | 0 | 0 | 0 | 0 | 0 | 0 | 0 | 0 | 0 | 0 | 0 | 0 | 0 | 0 | 0 | 0 | 0 | 0 | 0 | 0 | 0 | 0 | 0 | 0 | 0 | 0 | 0 | 0 | 298 | 571.15 | 0 | 0 | 3 | 10 | 0 | 0 | 60 | 0.5 | 2 | 0.06 | 64.5 | 2.133813e-05 | 1.280288e-06 | 8.257857e-07 | 39016 | 32.21886 | 0.57115 | -102.4632 | -232.3685 | -381.9583 | 7.96539 | 216.8224 | 211.2692 | 240.9698 | 149.6329 | -226.3013 | -353.0349 | -519.5882 | -77.49742 | -17.74939 | -39.1612 | -37.48894 | -17.74939 | 42.00811 | 0 | 0 | 0.06 | 0.2 | 0 | 0 | 1.280288e-06 | 4.267627e-06 | 8.257857e-07 | 8.257857e-07 | 8.257857e-07 | 4.545022e-07 | 3.441841e-06 | 0.01037707 |  | 0.9896229 | 152722.7
2501 | Panagiotopoulou and Kondarines[S51] | 25 | 0.5 | 0 | 0 | 0 | 0 | 0 | 0 | 0 | 1 | 0 | 0 | 0 | 0 | 0 | 0 | 0 | 0 | 0 | 0 | 25 | 0 | 0 | 0 | 0 | 1 | 0 | 0 | 0 | 0 | 0 | 0 | 0 | 0 | 0 | 0 | 0 | 0 | 0 | 0 | 0 | 0 | 0 | 0 | 0 | 0 | 0 | 0 | 0 | 0 | 0 | 0 | 0 | 0 | 0 | 0 | 0 | 0 | 0 | 0 | 0 | 0 | 0 | 0 | 0 | 0 | 0 | 0 | 0 | 0 | 0 | 0 | 316 | 589.15 | 0 | 0 | 3 | 10 | 0 | 0 | 60 | 0.5 | 2 | 0.06 | 76.9 | 2.06862e-05 | 1.241172e-06 | 9.544612e-07 | 39016 | 37.23926 | 0.58915 | -101.9171 | -231.7188 | -381.1155 | 8.492956 | 217.7637 | 212.3891 | 242.4226 | 150.5423 | -230.2126 | -356.8478 | -523.9388 | -80.19904 | -17.07731 | -38.98659 | -37.18795 | -17.07731 | 32.66979 | 0 | 0 | 0.06 | 0.2 | 0 | 0 | 1.241172e-06 | 4.13724e-06 | 9.544612e-07 | 9.544612e-07 | 9.544612e-07 | 2.867107e-07 | 3.182779e-06 | 0.03055764 |  | 0.9694424 | 191731.6
2502 | Panagiotopoulou and Kondarines[S51] | 26 | 0.5 | 0 | 0 | 0 | 0 | 0 | 0 | 0 | 1 | 0 | 0 | 0 | 0 | 0 | 0 | 0 | 0 | 0 | 0 | 25 | 0 | 0 | 0 | 0 | 1 | 0 | 0 | 0 | 0 | 0 | 0 | 0 | 0 | 0 | 0 | 0 | 0 | 0 | 0 | 0 | 0 | 0 | 0 | 0 | 0 | 0 | 0 | 0 | 0 | 0 | 0 | 0 | 0 | 0 | 0 | 0 | 0 | 0 | 0 | 0 | 0 | 0 | 0 | 0 | 0 | 0 | 0 | 0 | 0 | 0 | 0 | 330 | 603.15 | 0 | 0 | 3 | 10 | 0 | 0 | 60 | 0.5 | 2 | 0.06 | 90.1 | 2.020604e-05 | 1.212363e-06 | 1.092339e-06 | 39016 | 42.61868 | 0.60315 | -101.4909 | -231.211 | -380.4544 | 8.903456 | 218.4787 | 213.241 | 243.5316 | 151.2309 | -233.2664 | -359.8273 | -527.3405 | -82.31147 | -16.5583 | -38.84905 | -36.95722 | -16.5583 | 27.16759 | 0 | 0 | 0.06 | 0.2 | 0 | 0 | 1.212363e-06 | 4.041208e-06 | 1.092339e-06 | 1.092339e-06 | 1.092339e-06 | 1.200239e-07 | 2.94887e-06 | 0.124091 |  | 0.875909 | 254539.1
2503 | Panagiotopoulou and Kondarines[S51] | 27 | 0.5 | 0 | 0 | 0 | 0 | 0 | 0 | 0 | 1 | 0 | 0 | 0 | 0 | 0 | 0 | 0 | 0 | 0 | 0 | 25 | 0 | 0 | 0 | 0 | 1 | 0 | 0 | 0 | 0 | 0 | 0 | 0 | 0 | 0 | 0 | 0 | 0 | 0 | 0 | 0 | 0 | 0 | 0 | 0 | 0 | 0 | 0 | 0 | 0 | 0 | 0 | 0 | 0 | 0 | 0 | 0 | 0 | 0 | 0 | 0 | 0 | 0 | 0 | 0 | 0 | 0 | 0 | 0 | 0 | 0 | 0 | 350 | 623.15 | 0 | 0 | 3 | 10 | 0 | 0 | 60 | 0.5 | 2 | 0.06 | 95 | 1.955753e-05 | 1.173452e-06 | 1.114779e-06 | 39016 | 43.49422 | 0.62315 | -100.8797 | -230.4816 | -379.5016 | 9.490177 | 219.4757 | 214.4306 | 245.0855 | 152.1879 | -237.646 | -364.104 | -532.2267 | -85.34571 | -15.82241 | -38.65023 | -36.63296 | -15.82241 | 21.2001 | 0 | 0 | 0.06 | 0.2 | 0 | 0 | 1.173452e-06 | 3.911506e-06 | 1.114779e-06 | 1.114779e-06 | 1.114779e-06 | 5.867259e-08 | 2.796727e-06 | 0.3572354 |  | 0.6427646 | 377857.1
2504 | Panagiotopoulou and Kondarines[S51] | 28 | 0.5 | 0 | 0 | 0 | 0 | 0 | 0 | 0 | 1 | 0 | 0 | 0 | 0 | 0 | 0 | 0 | 0 | 0 | 0 | 25 | 0 | 0 | 0 | 0 | 1 | 0 | 0 | 0 | 0 | 0 | 0 | 0 | 0 | 0 | 0 | 0 | 0 | 0 | 0 | 0 | 0 | 0 | 0 | 0 | 0 | 0 | 0 | 0 | 0 | 0 | 0 | 0 | 0 | 0 | 0 | 0 | 0 | 0 | 0 | 0 | 0 | 0 | 0 | 0 | 0 | 0 | 0 | 0 | 0 | 0 | 0 | 364 | 637.15 | 0 | 0 | 3 | 10 | 0 | 0 | 60 | 0.5 | 2 | 0.06 | 95.4 | 1.912779e-05 | 1.147668e-06 | 1.094875e-06 | 39016 | 42.71764 | 0.63715 | -100.4501 | -229.9682 | -378.8291 | 9.901109 | 220.1574 | 215.2453 | 246.1528 | 152.84 | -240.7234 | -367.1118 | -535.6654 | -87.48092 | -15.31111 | -38.50963 | -36.40982 | -15.31111 | 18.00015 | 0 | 0 | 0.06 | 0.2 | 0 | 0 | 1.147668e-06 | 3.825559e-06 | 1.094875e-06 | 1.094875e-06 | 1.094875e-06 | 5.279271e-08 | 2.730684e-06 | 0.4619633 |  | 0.5380367 | 463491.3
2505 | Panagiotopoulou and Kondarines[S51] | 29 | 0.5 | 0 | 0 | 0 | 0 | 0 | 0 | 0 | 1 | 0 | 0 | 0 | 0 | 0 | 0 | 0 | 0 | 0 | 0 | 25 | 0 | 0 | 0 | 0 | 1 | 0 | 0 | 0 | 0 | 0 | 0 | 0 | 0 | 0 | 0 | 0 | 0 | 0 | 0 | 0 | 0 | 0 | 0 | 0 | 0 | 0 | 0 | 0 | 0 | 0 | 0 | 0 | 0 | 0 | 0 | 0 | 0 | 0 | 0 | 0 | 0 | 0 | 0 | 0 | 0 | 0 | 0 | 0 | 0 | 0 | 0 | 390 | 663.15 | 0 | 0 | 3 | 10 | 0 | 0 | 60 | 0.5 | 2 | 0.06 | 97 | 1.837785e-05 | 1.102671e-06 | 1.069591e-06 | 39016 | 41.73117 | 0.66315 | -99.64878 | -229.0087 | -377.5682 | 10.66483 | 221.3901 | 216.7213 | 248.0924 | 154.0149 | -246.4636 | -372.7274 | -542.0907 | -91.47013 | -14.36975 | -38.24585 | -36.00407 | -14.36975 | 13.54908 | 0 | 0 | 0.06 | 0.2 | 0 | 0 | 1.102671e-06 | 3.675571e-06 | 1.069591e-06 | 1.069591e-06 | 1.069591e-06 | 3.308014e-08 | 2.60598e-06 | 0.9794615 |  | 0.02053851 | 12849257.0
2506 | Panagiotopoulou and Kondarines[S51] | 30 | 0.5 | 0 | 0 | 0 | 0 | 0 | 0 | 0 | 1 | 0 | 0 | 0 | 0 | 0 | 0 | 0 | 0 | 0 | 0 | 25 | 0 | 0 | 0 | 0 | 1 | 0 | 0 | 0 | 0 | 0 | 0 | 0 | 0 | 0 | 0 | 0 | 0 | 0 | 0 | 0 | 0 | 0 | 0 | 0 | 0 | 0 | 0 | 0 | 0 | 0.1 | 0 | 0 | 0 | 0 | 0 | 0 | 0 | 0 | 0 | 0 | 0 | 0 | 0 | 0 | 0 | 0 | 0 | 0 | 0 | 0 | 0 | 171 | 444.15 | 0 | 0 | 3 | 10 | 0 | 0 | 60 | 0.5 | 2 | 0.06 | 2.43 | 2.743955e-05 | 1.646373e-06 | 4.000686e-08 | 39016 | 1.560908 | 0.44415 | -106.2572 | -236.8525 | -387.6482 | 4.248639 | 209.3134 | 202.3968 | 229.722 | 142.2732 | -199.2238 | -326.747 | -489.6792 | -58.94201 | -22.65043 | -40.28983 | -39.71496 | -22.65043 | 461.2317 | 0 | 0 | 0.06 | 0.2 | 0 | 0 | 1.646373e-06 | 5.487909e-06 | 4.000686e-08 | 4.000686e-08 | 4.000686e-08 | 1.606366e-06 | 5.447902e-06 | 3.965299e-07 |  | 0.9999996 | 4427.918
2507 | Panagiotopoulou and Kondarines[S51] | 31 | 0.5 | 0 | 0 | 0 | 0 | 0 | 0 | 0 | 1 | 0 | 0 | 0 | 0 | 0 | 0 | 0 | 0 | 0 | 0 | 25 | 0 | 0 | 0 | 0 | 1 | 0 | 0 | 0 | 0 | 0 | 0 | 0 | 0 | 0 | 0 | 0 | 0 | 0 | 0 | 0 | 0 | 0 | 0 | 0 | 0 | 0 | 0 | 0 | 0 | 0.1 | 0 | 0 | 0 | 0 | 0 | 0 | 0 | 0 | 0 | 0 | 0 | 0 | 0 | 0 | 0 | 0 | 0 | 0 | 0 | 0 | 0 | 180 | 453.15 | 0 | 0 | 3 | 10 | 0 | 0 | 60 | 0.5 | 2 | 0.06 | 4.97 | 2.689457e-05 | 1.613674e-06 | 8.019961e-08 | 39016 | 3.129068 | 0.45315 | -105.9915 | -236.5402 | -387.2611 | 4.511718 | 209.9058 | 203.093 | 230.5849 | 142.8596 | -201.1103 | -328.5717 | -491.7506 | -60.22511 | -22.29372 | -40.21771 | -39.55423 | -22.29372 | 371.4424 | 0 | 0 | 0.06 | 0.2 | 0 | 0 | 1.613674e-06 | 5.378914e-06 | 8.019961e-08 | 8.019961e-08 | 8.019961e-08 | 1.533475e-06 | 5.298714e-06 | 2.13111e-06 |  | 0.9999979 | 9239.803
2508 | Panagiotopoulou and Kondarines[S51] | 32 | 0.5 | 0 | 0 | 0 | 0 | 0 | 0 | 0 | 1 | 0 | 0 | 0 | 0 | 0 | 0 | 0 | 0 | 0 | 0 | 25 | 0 | 0 | 0 | 0 | 1 | 0 | 0 | 0 | 0 | 0 | 0 | 0 | 0 | 0 | 0 | 0 | 0 | 0 | 0 | 0 | 0 | 0 | 0 | 0 | 0 | 0 | 0 | 0 | 0 | 0.1 | 0 | 0 | 0 | 0 | 0 | 0 | 0 | 0 | 0 | 0 | 0 | 0 | 0 | 0 | 0 | 0 | 0 | 0 | 0 | 0 | 0 | 191 | 464.15 | 0 | 0 | 3 | 10 | 0 | 0 | 60 | 0.5 | 2 | 0.06 | 7.5 | 2.625719e-05 | 1.575431e-06 | 1.181574e-07 | 39016 | 4.610027 | 0.46415 | -105.6661 | -236.1574 | -386.7843 | 4.833337 | 210.6153 | 203.9276 | 231.6244 | 143.5609 | -203.4232 | -330.8104 | -494.2928 | -61.80044 | -21.8597 | -40.12758 | -39.35771 | -21.8597 | 288.4974 | 0 | 0 | 0.06 | 0.2 | 0 | 0 | 1.575431e-06 | 5.251438e-06 | 1.181574e-07 | 1.181574e-07 | 1.181574e-07 | 1.457274e-06 | 5.133281e-06 | 6.469093e-06 |  | 0.9999935 | 14281.9
2509 | Panagiotopoulou and Kondarines[S51] | 33 | 0.5 | 0 | 0 | 0 | 0 | 0 | 0 | 0 | 1 | 0 | 0 | 0 | 0 | 0 | 0 | 0 | 0 | 0 | 0 | 25 | 0 | 0 | 0 | 0 | 1 | 0 | 0 | 0 | 0 | 0 | 0 | 0 | 0 | 0 | 0 | 0 | 0 | 0 | 0 | 0 | 0 | 0 | 0 | 0 | 0 | 0 | 0 | 0 | 0 | 0.1 | 0 | 0 | 0 | 0 | 0 | 0 | 0 | 0 | 0 | 0 | 0 | 0 | 0 | 0 | 0 | 0 | 0 | 0 | 0 | 0 | 0 | 201 | 474.15 | 0 | 0 | 3 | 10 | 0 | 0 | 60 | 0.5 | 2 | 0.06 | 11.3 | 2.570342e-05 | 1.542205e-06 | 1.742692e-07 | 39016 | 6.799285 | 0.47415 | -105.3697 | -235.8083 | -386.3476 | 5.125784 | 211.2471 | 204.6716 | 232.5553 | 144.1842 | -205.5325 | -332.8534 | -496.6137 | -63.23918 | -21.46702 | -40.04385 | -39.17923 | -21.46702 | 231.7368 | 0 | 0 | 0.06 | 0.2 | 0 | 0 | 1.542205e-06 | 5.140683e-06 | 1.742692e-07 | 1.742692e-07 | 1.742692e-07 | 1.367936e-06 | 4.966414e-06 | 1.929023e-05 |  | 0.9999807 | 21981.94
2510 | Panagiotopoulou and Kondarines[S51] | 34 | 0.5 | 0 | 0 | 0 | 0 | 0 | 0 | 0 | 1 | 0 | 0 | 0 | 0 | 0 | 0 | 0 | 0 | 0 | 0 | 25 | 0 | 0 | 0 | 0 | 1 | 0 | 0 | 0 | 0 | 0 | 0 | 0 | 0 | 0 | 0 | 0 | 0 | 0 | 0 | 0 | 0 | 0 | 0 | 0 | 0 | 0 | 0 | 0 | 0 | 0.1 | 0 | 0 | 0 | 0 | 0 | 0 | 0 | 0 | 0 | 0 | 0 | 0 | 0 | 0 | 0 | 0 | 0 | 0 | 0 | 0 | 0 | 213 | 486.15 | 0 | 0 | 3 | 10 | 0 | 0 | 60 | 0.5 | 2 | 0.06 | 16.2 | 2.506896e-05 | 1.504138e-06 | 2.436703e-07 | 39016 | 9.50704 | 0.48615 | -105.0133 | -235.3881 | -385.8194 | 5.476797 | 211.9895 | 205.5468 | 233.6553 | 144.9153 | -208.0719 | -335.3147 | -499.411 | -64.97379 | -20.99815 | -39.94126 | -38.96556 | -20.99815 | 180.4008 | 0 | 0 | 0.06 | 0.2 | 0 | 0 | 1.504138e-06 | 5.013792e-06 | 2.436703e-07 | 2.436703e-07 | 2.436703e-07 | 1.260467e-06 | 4.770122e-06 | 5.47401e-05 |  | 0.9999453 | 32312.64
2511 | Panagiotopoulou and Kondarines[S51] | 35 | 0.5 | 0 | 0 | 0 | 0 | 0 | 0 | 0 | 1 | 0 | 0 | 0 | 0 | 0 | 0 | 0 | 0 | 0 | 0 | 25 | 0 | 0 | 0 | 0 | 1 | 0 | 0 | 0 | 0 | 0 | 0 | 0 | 0 | 0 | 0 | 0 | 0 | 0 | 0 | 0 | 0 | 0 | 0 | 0 | 0 | 0 | 0 | 0 | 0 | 0.1 | 0 | 0 | 0 | 0 | 0 | 0 | 0 | 0 | 0 | 0 | 0 | 0 | 0 | 0 | 0 | 0 | 0 | 0 | 0 | 0 | 0 | 240 | 513.15 | 0 | 0 | 3 | 10 | 0 | 0 | 60 | 0.5 | 2 | 0.06 | 26 | 2.374993e-05 | 1.424996e-06 | 3.704988e-07 | 39016 | 14.45538 | 0.51315 | -104.2082 | -234.4373 | -384.6152 | 6.266861 | 213.6011 | 207.4501 | 236.066 | 146.4969 | -213.8176 | -340.8904 | -505.7524 | -68.90805 | -19.95253 | -39.7028 | -38.4883 | -19.95253 | 107.4199 | 0 | 0 | 0.06 | 0.2 | 0 | 0 | 1.424996e-06 | 4.749985e-06 | 3.704988e-07 | 3.704988e-07 | 3.704988e-07 | 1.054497e-06 | 4.379486e-06 | 0.0002767073 |  | 0.9997233 | 54752.16
2512 | Panagiotopoulou and Kondarines[S51] | 36 | 0.5 | 0 | 0 | 0 | 0 | 0 | 0 | 0 | 1 | 0 | 0 | 0 | 0 | 0 | 0 | 0 | 0 | 0 | 0 | 25 | 0 | 0 | 0 | 0 | 1 | 0 | 0 | 0 | 0 | 0 | 0 | 0 | 0 | 0 | 0 | 0 | 0 | 0 | 0 | 0 | 0 | 0 | 0 | 0 | 0 | 0 | 0 | 0 | 0 | 0.1 | 0 | 0 | 0 | 0 | 0 | 0 | 0 | 0 | 0 | 0 | 0 | 0 | 0 | 0 | 0 | 0 | 0 | 0 | 0 | 0 | 0 | 258 | 531.15 | 0 | 0 | 3 | 10 | 0 | 0 | 60 | 0.5 | 2 | 0.06 | 42 | 2.294507e-05 | 1.376704e-06 | 5.782158e-07 | 39016 | 22.55967 | 0.53115 | -103.669 | -233.7992 | -383.8005 | 6.793784 | 214.6339 | 208.6724 | 237.6262 | 147.5062 | -217.6717 | -344.6355 | -510.0157 | -71.55413 | -19.26258 | -39.53861 | -38.17383 | -19.26258 | 78.41506 | 0 | 0 | 0.06 | 0.2 | 0 | 0 | 1.376704e-06 | 4.589014e-06 | 5.782158e-07 | 5.782158e-07 | 5.782158e-07 | 7.984885e-07 | 4.010798e-06 | 0.001331315 |  | 0.9986687 | 91644.93
2513 | Panagiotopoulou and Kondarines[S51] | 37 | 0.5 | 0 | 0 | 0 | 0 | 0 | 0 | 0 | 1 | 0 | 0 | 0 | 0 | 0 | 0 | 0 | 0 | 0 | 0 | 25 | 0 | 0 | 0 | 0 | 1 | 0 | 0 | 0 | 0 | 0 | 0 | 0 | 0 | 0 | 0 | 0 | 0 | 0 | 0 | 0 | 0 | 0 | 0 | 0 | 0 | 0 | 0 | 0 | 0 | 0.1 | 0 | 0 | 0 | 0 | 0 | 0 | 0 | 0 | 0 | 0 | 0 | 0 | 0 | 0 | 0 | 0 | 0 | 0 | 0 | 0 | 0 | 270 | 543.15 | 0 | 0 | 3 | 10 | 0 | 0 | 60 | 0.5 | 2 | 0.06 | 45.1 | 2.243814e-05 | 1.346288e-06 | 6.07176e-07 | 39016 | 23.68958 | 0.54315 | -103.3083 | -233.3718 | -383.2524 | 7.145165 | 215.3053 | 209.468 | 238.6467 | 148.1604 | -220.2514 | -347.1444 | -512.8734 | -73.32814 | -18.80574 | -39.42709 | -37.96621 | -18.80574 | 64.35914 | 0 | 0 | 0.06 | 0.2 | 0 | 0 | 1.346288e-06 | 4.487628e-06 | 6.07176e-07 | 6.07176e-07 | 6.07176e-07 | 7.391123e-07 | 3.880452e-06 | 0.001997222 |  | 0.9980028 | 100699.7
2514 | Panagiotopoulou and Kondarines[S51] | 38 | 0.5 | 0 | 0 | 0 | 0 | 0 | 0 | 0 | 1 | 0 | 0 | 0 | 0 | 0 | 0 | 0 | 0 | 0 | 0 | 25 | 0 | 0 | 0 | 0 | 1 | 0 | 0 | 0 | 0 | 0 | 0 | 0 | 0 | 0 | 0 | 0 | 0 | 0 | 0 | 0 | 0 | 0 | 0 | 0 | 0 | 0 | 0 | 0 | 0 | 0.1 | 0 | 0 | 0 | 0 | 0 | 0 | 0 | 0 | 0 | 0 | 0 | 0 | 0 | 0 | 0 | 0 | 0 | 0 | 0 | 0 | 0 | 296 | 569.15 | 0 | 0 | 3 | 10 | 0 | 0 | 60 | 0.5 | 2 | 0.06 | 65.6 | 2.141312e-05 | 1.284787e-06 | 8.428202e-07 | 39016 | 32.88347 | 0.56915 | -102.5237 | -232.4404 | -382.0514 | 7.906786 | 216.7162 | 211.143 | 240.8065 | 149.5301 | -225.8678 | -352.6125 | -519.1064 | -77.19826 | -17.82441 | -39.18044 | -37.52268 | -17.82441 | 43.24362 | 0 | 0 | 0.06 | 0.2 | 0 | 0 | 1.284787e-06 | 4.282623e-06 | 8.428202e-07 | 8.428202e-07 | 8.428202e-07 | 4.419667e-07 | 3.439803e-06 | 0.010805 |  | 0.989195 | 154850.3
2515 | Panagiotopoulou and Kondarines[S51] | 39 | 0.5 | 0 | 0 | 0 | 0 | 0 | 0 | 0 | 1 | 0 | 0 | 0 | 0 | 0 | 0 | 0 | 0 | 0 | 0 | 25 | 0 | 0 | 0 | 0 | 1 | 0 | 0 | 0 | 0 | 0 | 0 | 0 | 0 | 0 | 0 | 0 | 0 | 0 | 0 | 0 | 0 | 0 | 0 | 0 | 0 | 0 | 0 | 0 | 0 | 0.1 | 0 | 0 | 0 | 0 | 0 | 0 | 0 | 0 | 0 | 0 | 0 | 0 | 0 | 0 | 0 | 0 | 0 | 0 | 0 | 0 | 0 | 319 | 592.15 | 0 | 0 | 3 | 10 | 0 | 0 | 60 | 0.5 | 2 | 0.06 | 84.8 | 2.05814e-05 | 1.234884e-06 | 1.047182e-06 | 39016 | 40.85683 | 0.59215 | -101.8259 | -231.6102 | -380.9742 | 8.580907 | 217.9182 | 212.573 | 242.6617 | 150.6912 | -230.8662 | -357.4853 | -524.6664 | -80.65089 | -16.96582 | -38.95724 | -37.13826 | -16.96582 | 31.37908 | 0 | 0 | 0.06 | 0.2 | 0 | 0 | 1.234884e-06 | 4.116279e-06 | 1.047182e-06 | 1.047182e-06 | 1.047182e-06 | 1.877023e-07 | 3.069098e-06 | 0.06066291 |  | 0.9393371 | 219315.6
2516 | Panagiotopoulou and Kondarines[S51] | 40 | 0.5 | 0 | 0 | 0 | 0 | 0 | 0 | 0 | 1 | 0 | 0 | 0 | 0 | 0 | 0 | 0 | 0 | 0 | 0 | 25 | 0 | 0 | 0 | 0 | 1 | 0 | 0 | 0 | 0 | 0 | 0 | 0 | 0 | 0 | 0 | 0 | 0 | 0 | 0 | 0 | 0 | 0 | 0 | 0 | 0 | 0 | 0 | 0 | 0 | 0.1 | 0 | 0 | 0 | 0 | 0 | 0 | 0 | 0 | 0 | 0 | 0 | 0 | 0 | 0 | 0 | 0 | 0 | 0 | 0 | 0 | 0 | 329 | 602.15 | 0 | 0 | 3 | 10 | 0 | 0 | 60 | 0.5 | 2 | 0.06 | 94 | 2.02396e-05 | 1.214376e-06 | 1.141513e-06 | 39016 | 44.53729 | 0.60215 | -101.5214 | -231.2473 | -380.5018 | 8.874129 | 218.4282 | 213.1806 | 243.4529 | 151.1822 | -233.0479 | -359.6141 | -527.097 | -82.16026 | -16.59526 | -38.85892 | -36.9736 | -16.59526 | 27.51943 | 0 | 0 | 0.06 | 0.2 | 0 | 0 | 1.214376e-06 | 4.04792e-06 | 1.141513e-06 | 1.141513e-06 | 1.141513e-06 | 7.286256e-08 | 2.906406e-06 | 0.2235949 |  | 0.7764051 | 299093.9
2517 | Panagiotopoulou and Kondarines[S51] | 41 | 0.5 | 0 | 0 | 0 | 0 | 0 | 0 | 0 | 1 | 0 | 0 | 0 | 0 | 0 | 0 | 0 | 0 | 0 | 0 | 25 | 0 | 0 | 0 | 0 | 1 | 0 | 0 | 0 | 0 | 0 | 0 | 0 | 0 | 0 | 0 | 0 | 0 | 0 | 0 | 0 | 0 | 0 | 0 | 0 | 0 | 0 | 0 | 0 | 0 | 0.1 | 0 | 0 | 0 | 0 | 0 | 0 | 0 | 0 | 0 | 0 | 0 | 0 | 0 | 0 | 0 | 0 | 0 | 0 | 0 | 0 | 0 | 360 | 633.15 | 0 | 0 | 3 | 10 | 0 | 0 | 60 | 0.5 | 2 | 0.06 | 96.9 | 1.924864e-05 | 1.154918e-06 | 1.119116e-06 | 39016 | 43.66342 | 0.63315 | -100.573 | -230.1151 | -379.0217 | 9.78368 | 219.9639 | 215.014 | 245.8496 | 152.6551 | -239.8432 | -366.2513 | -534.6814 | -86.86993 | -15.45688 | -38.54991 | -36.47325 | -15.45688 | 18.84658 | 0 | 0 | 0.06 | 0.2 | 0 | 0 | 1.154918e-06 | 3.849727e-06 | 1.119116e-06 | 1.119116e-06 | 1.119116e-06 | 3.580246e-08 | 2.730612e-06 | 0.6797427 |  | 0.3202573 | 785949.8
2518 | Panagiotopoulou and Kondarines[S51] | 42 | 0.5 | 0 | 0 | 0 | 0 | 0 | 0 | 0 | 1 | 0 | 0 | 0 | 0 | 0 | 0 | 0 | 0 | 0 | 0 | 25 | 0 | 0 | 0 | 0 | 1 | 0 | 0 | 0 | 0 | 0 | 0 | 0 | 0 | 0 | 0 | 0 | 0 | 0 | 0 | 0 | 0 | 0 | 0 | 0 | 0 | 0 | 0 | 0 | 0 | 0.1 | 0 | 0 | 0 | 0 | 0 | 0 | 0 | 0 | 0 | 0 | 0 | 0 | 0 | 0 | 0 | 0 | 0 | 0 | 0 | 0 | 0 | 390 | 663.15 | 0 | 0 | 3 | 10 | 0 | 0 | 60 | 0.5 | 2 | 0.06 | 96.6 | 1.837785e-05 | 1.102671e-06 | 1.06518e-06 | 39016 | 41.55908 | 0.66315 | -99.64878 | -229.0087 | -377.5682 | 10.66483 | 221.3901 | 216.7213 | 248.0924 | 154.0149 | -246.4636 | -372.7274 | -542.0907 | -91.47013 | -14.36975 | -38.24585 | -36.00407 | -14.36975 | 13.54908 | 0 | 0 | 0.06 | 0.2 | 0 | 0 | 1.102671e-06 | 3.675571e-06 | 1.06518e-06 | 1.06518e-06 | 1.06518e-06 | 3.749082e-08 | 2.610391e-06 | 0.8556695 |  | 0.1443305 | 1820934.0
2519 | Panagiotopoulou and Kondarines[S51] | 43 | 0.5 | 0 | 0 | 0 | 0 | 0 | 0 | 0 | 1 | 0 | 0 | 0 | 0 | 0 | 0 | 0 | 0 | 0 | 0 | 25 | 0 | 0 | 0 | 0 | 1 | 0 | 0 | 0 | 0 | 0 | 0 | 0 | 0 | 0 | 0 | 0 | 0 | 0 | 0 | 0 | 0 | 0 | 0 | 0 | 0 | 0 | 0 | 0 | 0 | 0 | 0 | 0 | 0 | 0 | 0 | 0 | 0.06 | 0 | 0 | 0 | 0 | 0 | 0 | 0 | 0 | 0 | 0 | 0 | 0 | 0 | 0 | 181 | 454.15 | 0 | 0 | 3 | 10 | 0 | 0 | 60 | 0.5 | 2 | 0.06 | 7.32 | 2.683535e-05 | 1.610121e-06 | 1.178609e-07 | 39016 | 4.598459 | 0.45415 | -105.9619 | -236.5054 | -387.2179 | 4.540953 | 209.971 | 203.1696 | 230.6801 | 142.924 | -201.3202 | -328.7749 | -491.9813 | -60.368 | -22.25417 | -40.20961 | -39.53636 | -22.25417 | 362.8142 | 0 | 0 | 0.06 | 0.2 | 0 | 0 | 1.610121e-06 | 5.36707e-06 | 1.178609e-07 | 1.178609e-07 | 1.178609e-07 | 1.49226e-06 | 5.249209e-06 | 4.887835e-06 |  | 0.9999951 | 13638.79
2520 | Panagiotopoulou and Kondarines[S51] | 44 | 0.5 | 0 | 0 | 0 | 0 | 0 | 0 | 0 | 1 | 0 | 0 | 0 | 0 | 0 | 0 | 0 | 0 | 0 | 0 | 25 | 0 | 0 | 0 | 0 | 1 | 0 | 0 | 0 | 0 | 0 | 0 | 0 | 0 | 0 | 0 | 0 | 0 | 0 | 0 | 0 | 0 | 0 | 0 | 0 | 0 | 0 | 0 | 0 | 0 | 0 | 0 | 0 | 0 | 0 | 0 | 0 | 0.06 | 0 | 0 | 0 | 0 | 0 | 0 | 0 | 0 | 0 | 0 | 0 | 0 | 0 | 0 | 196 | 469.15 | 0 | 0 | 3 | 10 | 0 | 0 | 60 | 0.5 | 2 | 0.06 | 12.2 | 2.597735e-05 | 1.558641e-06 | 1.901542e-07 | 39016 | 7.419057 | 0.46915 | -105.5179 | -235.983 | -386.5664 | 4.979553 | 210.9327 | 204.3014 | 232.0915 | 143.8742 | -204.477 | -331.8309 | -495.4521 | -62.51903 | -21.66314 | -40.08592 | -39.26843 | -21.66314 | 258.2478 | 0 | 0 | 0.06 | 0.2 | 0 | 0 | 1.558641e-06 | 5.19547e-06 | 1.901542e-07 | 1.901542e-07 | 1.901542e-07 | 1.368487e-06 | 5.005316e-06 | 2.044105e-05 |  | 0.9999796 | 23482.47
2521 | Panagiotopoulou and Kondarines[S51] | 45 | 0.5 | 0 | 0 | 0 | 0 | 0 | 0 | 0 | 1 | 0 | 0 | 0 | 0 | 0 | 0 | 0 | 0 | 0 | 0 | 25 | 0 | 0 | 0 | 0 | 1 | 0 | 0 | 0 | 0 | 0 | 0 | 0 | 0 | 0 | 0 | 0 | 0 | 0 | 0 | 0 | 0 | 0 | 0 | 0 | 0 | 0 | 0 | 0 | 0 | 0 | 0 | 0 | 0 | 0 | 0 | 0 | 0.06 | 0 | 0 | 0 | 0 | 0 | 0 | 0 | 0 | 0 | 0 | 0 | 0 | 0 | 0 | 210 | 483.15 | 0 | 0 | 3 | 10 | 0 | 0 | 60 | 0.5 | 2 | 0.06 | 20.5 | 2.522462e-05 | 1.513477e-06 | 3.102628e-07 | 39016 | 12.10521 | 0.48315 | -105.1024 | -235.4933 | -385.9519 | 5.389036 | 211.8054 | 205.3298 | 233.382 | 144.7343 | -207.4362 | -334.6984 | -498.7104 | -64.53932 | -21.11513 | -39.96711 | -39.01891 | -21.11513 | 191.8206 | 0 | 0 | 0.06 | 0.2 | 0 | 0 | 1.513477e-06 | 5.044924e-06 | 3.102628e-07 | 3.102628e-07 | 3.102628e-07 | 1.203214e-06 | 4.734661e-06 | 8.809117e-05 |  | 0.9999119 | 40638.49
2522 | Panagiotopoulou and Kondarines[S51] | 46 | 0.5 | 0 | 0 | 0 | 0 | 0 | 0 | 0 | 1 | 0 | 0 | 0 | 0 | 0 | 0 | 0 | 0 | 0 | 0 | 25 | 0 | 0 | 0 | 0 | 1 | 0 | 0 | 0 | 0 | 0 | 0 | 0 | 0 | 0 | 0 | 0 | 0 | 0 | 0 | 0 | 0 | 0 | 0 | 0 | 0 | 0 | 0 | 0 | 0 | 0 | 0 | 0 | 0 | 0 | 0 | 0 | 0.06 | 0 | 0 | 0 | 0 | 0 | 0 | 0 | 0 | 0 | 0 | 0 | 0 | 0 | 0 | 233 | 506.15 | 0 | 0 | 3 | 10 | 0 | 0 | 60 | 0.5 | 2 | 0.06 | 40.8 | 2.407838e-05 | 1.444703e-06 | 5.894389e-07 | 39016 | 22.99755 | 0.50615 | -104.4173 | -234.6846 | -384.9295 | 6.061992 | 213.1907 | 206.965 | 235.4493 | 146.095 | -212.3238 | -339.4399 | -504.1021 | -67.88397 | -20.22238 | -39.76557 | -38.61146 | -20.22238 | 122.1866 | 0 | 0 | 0.06 | 0.2 | 0 | 0 | 1.444703e-06 | 4.815677e-06 | 5.894389e-07 | 5.894389e-07 | 5.894389e-07 | 8.552642e-07 | 4.226238e-06 | 0.0007866826 |  | 0.9992133 | 84789.99
2523 | Panagiotopoulou and Kondarines[S51] | 47 | 0.5 | 0 | 0 | 0 | 0 | 0 | 0 | 0 | 1 | 0 | 0 | 0 | 0 | 0 | 0 | 0 | 0 | 0 | 0 | 25 | 0 | 0 | 0 | 0 | 1 | 0 | 0 | 0 | 0 | 0 | 0 | 0 | 0 | 0 | 0 | 0 | 0 | 0 | 0 | 0 | 0 | 0 | 0 | 0 | 0 | 0 | 0 | 0 | 0 | 0 | 0 | 0 | 0 | 0 | 0 | 0 | 0.06 | 0 | 0 | 0 | 0 | 0 | 0 | 0 | 0 | 0 | 0 | 0 | 0 | 0 | 0 | 245 | 518.15 | 0 | 0 | 3 | 10 | 0 | 0 | 60 | 0.5 | 2 | 0.06 | 46.9 | 2.352075e-05 | 1.411245e-06 | 6.618738e-07 | 39016 | 25.82367 | 0.51815 | -104.0586 | -234.2604 | -384.3898 | 6.413211 | 213.8912 | 207.7932 | 236.503 | 146.7808 | -214.8863 | -341.9285 | -506.9338 | -69.64124 | -19.76031 | -39.65759 | -38.40061 | -19.76031 | 98.19891 | 0 | 0 | 0.06 | 0.2 | 0 | 0 | 1.411245e-06 | 4.704149e-06 | 6.618738e-07 | 6.618738e-07 | 6.618738e-07 | 7.49371e-07 | 4.042275e-06 | 0.001472723 |  | 0.9985273 | 99846.27
2524 | Panagiotopoulou and Kondarines[S51] | 48 | 0.5 | 0 | 0 | 0 | 0 | 0 | 0 | 0 | 1 | 0 | 0 | 0 | 0 | 0 | 0 | 0 | 0 | 0 | 0 | 25 | 0 | 0 | 0 | 0 | 1 | 0 | 0 | 0 | 0 | 0 | 0 | 0 | 0 | 0 | 0 | 0 | 0 | 0 | 0 | 0 | 0 | 0 | 0 | 0 | 0 | 0 | 0 | 0 | 0 | 0 | 0 | 0 | 0 | 0 | 0 | 0 | 0.06 | 0 | 0 | 0 | 0 | 0 | 0 | 0 | 0 | 0 | 0 | 0 | 0 | 0 | 0 | 261 | 534.15 | 0 | 0 | 3 | 10 | 0 | 0 | 60 | 0.5 | 2 | 0.06 | 63.1 | 2.28162e-05 | 1.368972e-06 | 8.638214e-07 | 39016 | 33.70286 | 0.53415 | -103.5789 | -233.6925 | -383.6639 | 6.881622 | 214.803 | 208.8727 | 237.8828 | 147.6711 | -218.3159 | -345.2618 | -510.729 | -71.99689 | -19.14814 | -39.51088 | -38.12177 | -19.14814 | 74.57065 | 0 | 0 | 0.06 | 0.2 | 0 | 0 | 1.368972e-06 | 4.56324e-06 | 8.638214e-07 | 8.638214e-07 | 8.638214e-07 | 5.051507e-07 | 3.699419e-06 | 0.005354581 |  | 0.9946454 | 139023.3
2525 | Panagiotopoulou and Kondarines[S51] | 49 | 0.5 | 0 | 0 | 0 | 0 | 0 | 0 | 0 | 1 | 0 | 0 | 0 | 0 | 0 | 0 | 0 | 0 | 0 | 0 | 25 | 0 | 0 | 0 | 0 | 1 | 0 | 0 | 0 | 0 | 0 | 0 | 0 | 0 | 0 | 0 | 0 | 0 | 0 | 0 | 0 | 0 | 0 | 0 | 0 | 0 | 0 | 0 | 0 | 0 | 0 | 0 | 0 | 0 | 0 | 0 | 0 | 0.06 | 0 | 0 | 0 | 0 | 0 | 0 | 0 | 0 | 0 | 0 | 0 | 0 | 0 | 0 | 273 | 546.15 | 0 | 0 | 3 | 10 | 0 | 0 | 60 | 0.5 | 2 | 0.06 | 68.4 | 2.231489e-05 | 1.338893e-06 | 9.158029e-07 | 39016 | 35.73097 | 0.54615 | -103.218 | -233.2647 | -383.1147 | 7.233023 | 215.4711 | 209.6646 | 238.8994 | 148.3217 | -220.8976 | -347.7731 | -513.5897 | -73.77287 | -18.69192 | -39.39897 | -37.91458 | -18.69192 | 61.3464 | 0 | 0 | 0.06 | 0.2 | 0 | 0 | 1.338893e-06 | 4.462977e-06 | 9.158029e-07 | 9.158029e-07 | 9.158029e-07 | 4.230902e-07 | 3.547174e-06 | 0.009109602 |  | 0.9908904 | 154669.9
2526 | Panagiotopoulou and Kondarines[S51] | 50 | 0.5 | 0 | 0 | 0 | 0 | 0 | 0 | 0 | 1 | 0 | 0 | 0 | 0 | 0 | 0 | 0 | 0 | 0 | 0 | 25 | 0 | 0 | 0 | 0 | 1 | 0 | 0 | 0 | 0 | 0 | 0 | 0 | 0 | 0 | 0 | 0 | 0 | 0 | 0 | 0 | 0 | 0 | 0 | 0 | 0 | 0 | 0 | 0 | 0 | 0 | 0 | 0 | 0 | 0 | 0 | 0 | 0.06 | 0 | 0 | 0 | 0 | 0 | 0 | 0 | 0 | 0 | 0 | 0 | 0 | 0 | 0 | 287 | 560.15 | 0 | 0 | 3 | 10 | 0 | 0 | 60 | 0.5 | 2 | 0.06 | 86.6 | 2.175716e-05 | 1.30543e-06 | 1.130502e-06 | 39016 | 44.10767 | 0.56015 | -102.7958 | -232.7637 | -382.4692 | 7.6431 | 216.2344 | 210.5705 | 240.0666 | 149.0631 | -223.9195 | -350.7147 | -516.9425 | -75.85458 | -18.1628 | -39.26655 | -37.67518 | -18.1628 | 49.4041 | 0 | 0 | 0.06 | 0.2 | 0 | 0 | 1.30543e-06 | 4.351432e-06 | 1.130502e-06 | 1.130502e-06 | 1.130502e-06 | 1.749276e-07 | 3.22093e-06 | 0.04591347 |  | 0.9540865 | 208592.1
2527 | Panagiotopoulou and Kondarines[S51] | 51 | 0.5 | 0 | 0 | 0 | 0 | 0 | 0 | 0 | 1 | 0 | 0 | 0 | 0 | 0 | 0 | 0 | 0 | 0 | 0 | 25 | 0 | 0 | 0 | 0 | 1 | 0 | 0 | 0 | 0 | 0 | 0 | 0 | 0 | 0 | 0 | 0 | 0 | 0 | 0 | 0 | 0 | 0 | 0 | 0 | 0 | 0 | 0 | 0 | 0 | 0 | 0 | 0 | 0 | 0 | 0 | 0 | 0.06 | 0 | 0 | 0 | 0 | 0 | 0 | 0 | 0 | 0 | 0 | 0 | 0 | 0 | 0 | 310 | 583.15 | 0 | 0 | 3 | 10 | 0 | 0 | 60 | 0.5 | 2 | 0.06 | 93.2 | 2.089904e-05 | 1.253942e-06 | 1.168674e-06 | 39016 | 45.59699 | 0.58315 | -102.0994 | -231.9358 | -381.3973 | 8.317074 | 217.4528 | 212.0189 | 241.9417 | 150.2422 | -228.907 | -355.5746 | -522.4857 | -79.29668 | -17.30074 | -39.04509 | -37.28775 | -17.30074 | 35.46003 | 0 | 0 | 0.06 | 0.2 | 0 | 0 | 1.253942e-06 | 4.179808e-06 | 1.168674e-06 | 1.168674e-06 | 1.168674e-06 | 8.526808e-08 | 3.011134e-06 | 0.1500138 |  | 0.8499862 | 262329.9
2528 | Panagiotopoulou and Kondarines[S51] | 52 | 0.5 | 0 | 0 | 0 | 0 | 0 | 0 | 0 | 1 | 0 | 0 | 0 | 0 | 0 | 0 | 0 | 0 | 0 | 0 | 25 | 0 | 0 | 0 | 0 | 1 | 0 | 0 | 0 | 0 | 0 | 0 | 0 | 0 | 0 | 0 | 0 | 0 | 0 | 0 | 0 | 0 | 0 | 0 | 0 | 0 | 0 | 0 | 0 | 0 | 0 | 0 | 0 | 0 | 0 | 0 | 0 | 0.06 | 0 | 0 | 0 | 0 | 0 | 0 | 0 | 0 | 0 | 0 | 0 | 0 | 0 | 0 | 327 | 600.15 | 0 | 0 | 3 | 10 | 0 | 0 | 60 | 0.5 | 2 | 0.06 | 96.3 | 2.030705e-05 | 1.218423e-06 | 1.173341e-06 | 39016 | 45.77908 | 0.60015 | -101.5824 | -231.32 | -380.5965 | 8.815478 | 218.3267 | 213.0598 | 243.2954 | 151.0847 | -232.6112 | -359.1878 | -526.6102 | -81.85799 | -16.66924 | -38.87864 | -37.00641 | -16.66924 | 28.24074 | 0 | 0 | 0.06 | 0.2 | 0 | 0 | 1.218423e-06 | 4.061409e-06 | 1.173341e-06 | 1.173341e-06 | 1.173341e-06 | 4.508165e-08 | 2.888068e-06 | 0.3744254 |  | 0.6255746 | 379027.2
2529 | Panagiotopoulou and Kondarines[S51] | 53 | 0.5 | 0 | 0 | 0 | 0 | 0 | 0 | 0 | 1 | 0 | 0 | 0 | 0 | 0 | 0 | 0 | 0 | 0 | 0 | 25 | 0 | 0 | 0 | 0 | 1 | 0 | 0 | 0 | 0 | 0 | 0 | 0 | 0 | 0 | 0 | 0 | 0 | 0 | 0 | 0 | 0 | 0 | 0 | 0 | 0 | 0 | 0 | 0 | 0 | 0 | 0 | 0 | 0 | 0 | 0 | 0 | 0.06 | 0 | 0 | 0 | 0 | 0 | 0 | 0 | 0 | 0 | 0 | 0 | 0 | 0 | 0 | 347 | 620.15 | 0 | 0 | 3 | 10 | 0 | 0 | 60 | 0.5 | 2 | 0.06 | 97.3 | 1.965214e-05 | 1.179128e-06 | 1.147292e-06 | 39016 | 44.76274 | 0.62015 | -100.9715 | -230.5913 | -379.6452 | 9.402146 | 219.3279 | 214.2542 | 244.8546 | 152.0463 | -236.9877 | -363.461 | -531.4918 | -84.88935 | -15.93238 | -38.68022 | -36.68119 | -15.93238 | 21.97947 | 0 | 0 | 0.06 | 0.2 | 0 | 0 | 1.179128e-06 | 3.930428e-06 | 1.147292e-06 | 1.147292e-06 | 1.147292e-06 | 3.183647e-08 | 2.783136e-06 | 0.6758826 |  | 0.3241174 | 763784.2
2530 | Panagiotopoulou and Kondarines[S51] | 54 | 0.5 | 0 | 0 | 0 | 0 | 0 | 0 | 0 | 1 | 0 | 0 | 0 | 0 | 0 | 0 | 0 | 0 | 0 | 0 | 25 | 0 | 0 | 0 | 0 | 1 | 0 | 0 | 0 | 0 | 0 | 0 | 0 | 0 | 0 | 0 | 0 | 0 | 0 | 0 | 0 | 0 | 0 | 0 | 0 | 0 | 0 | 0 | 0 | 0 | 0 | 0 | 0 | 0 | 0 | 0 | 0 | 0.06 | 0 | 0 | 0 | 0 | 0 | 0 | 0 | 0 | 0 | 0 | 0 | 0 | 0 | 0 | 367 | 640.15 | 0 | 0 | 3 | 10 | 0 | 0 | 60 | 0.5 | 2 | 0.06 | 97.1 | 1.903815e-05 | 1.142289e-06 | 1.109163e-06 | 39016 | 43.2751 | 0.64015 | -100.3579 | -229.8579 | -378.6844 | 9.989192 | 220.3018 | 215.418 | 246.3794 | 152.978 | -241.3841 | -367.7578 | -536.4042 | -87.93965 | -15.20195 | -38.47936 | -36.36243 | -15.20195 | 17.39747 | 0 | 0 | 0.06 | 0.2 | 0 | 0 | 1.142289e-06 | 3.807631e-06 | 1.109163e-06 | 1.109163e-06 | 1.109163e-06 | 3.312639e-08 | 2.698468e-06 | 0.7910669 |  | 0.2089331 | 1220554.6
2531 | Panagiotopoulou and Kondarines[S51] | 55 | 0.5 | 0 | 0 | 0 | 0 | 0 | 0 | 0 | 1 | 0 | 0 | 0 | 0 | 0 | 0 | 0 | 0 | 0 | 0 | 25 | 0 | 0 | 0 | 0 | 1 | 0 | 0 | 0 | 0 | 0 | 0 | 0 | 0 | 0 | 0 | 0 | 0 | 0 | 0 | 0 | 0 | 0 | 0 | 0 | 0 | 0 | 0 | 0 | 0 | 0 | 0 | 0 | 0 | 0 | 0 | 0 | 0.06 | 0 | 0 | 0 | 0 | 0 | 0 | 0 | 0 | 0 | 0 | 0 | 0 | 0 | 0 | 388 | 661.15 | 0 | 0 | 3 | 10 | 0 | 0 | 60 | 0.5 | 2 | 0.06 | 95.5 | 1.843345e-05 | 1.106007e-06 | 1.056237e-06 | 39016 | 41.21013 | 0.66115 | -99.71059 | -229.0828 | -377.6657 | 10.60605 | 221.2967 | 216.6094 | 247.9451 | 153.9261 | -246.0209 | -372.2941 | -541.5946 | -91.16219 | -14.44179 | -38.26625 | -36.03488 | -14.44179 | 13.83648 | 0 | 0 | 0.06 | 0.2 | 0 | 0 | 1.106007e-06 | 3.68669e-06 | 1.056237e-06 | 1.056237e-06 | 1.056237e-06 | 4.977031e-08 | 2.630453e-06 | 0.6158797 |  | 0.3841203 | 674372
2532 | Panagiotopoulou and Kondarines[S51] | 56 | 0.5 | 0 | 0 | 0 | 0 | 0 | 0 | 0 | 1 | 0 | 0 | 0 | 0 | 0 | 0 | 0 | 0 | 0 | 0 | 25 | 0 | 0 | 0 | 0 | 1 | 0 | 0 | 0 | 0 | 0 | 0 | 0 | 0 | 0 | 0 | 0 | 0 | 0 | 0 | 0 | 0 | 0 | 0 | 0 | 0 | 0 | 0 | 0 | 0 | 0 | 0 | 0 | 0 | 0 | 0 | 0 | 0.06 | 0 | 0 | 0 | 0 | 0 | 0 | 0 | 0 | 0 | 0 | 0 | 0 | 0 | 0 | 417 | 690.15 | 0 | 0 | 3 | 10 | 0 | 0 | 60 | 0.5 | 2 | 0.06 | 95.8 | 1.765888e-05 | 1.059533e-06 | 1.015032e-06 | 39016 | 39.6025 | 0.69015 | -98.81158 | -228.0038 | -376.2431 | 11.45881 | 222.6275 | 218.2066 | 250.0509 | 155.1884 | -252.4579 | -378.5991 | -548.8157 | -95.64448 | -13.4032 | -37.96895 | -35.5948 | -13.4032 | 10.3388 | 0 | 0 | 0.06 | 0.2 | 0 | 0 | 1.059533e-06 | 3.531776e-06 | 1.015032e-06 | 1.015032e-06 | 1.015032e-06 | 4.450037e-08 | 2.516743e-06 | 0.8897893 |  | 0.1102107 | 2461209.9
2533 | Panagiotopoulou and Kondarines[S51] | 57 | 0.5 | 0 | 0 | 0 | 0 | 0 | 0 | 0 | 1 | 0 | 0 | 0 | 0 | 0 | 0 | 0 | 0 | 0 | 0 | 25 | 0 | 0 | 0 | 0 | 1 | 0 | 0 | 0 | 0 | 0 | 0 | 0 | 0 | 0 | 0 | 0 | 0 | 0 | 0 | 0 | 0 | 0 | 0 | 0 | 0 | 0 | 0 | 0 | 0 | 0 | 0 | 0 | 0.34 | 0 | 0 | 0 | 0 | 0 | 0 | 0 | 0 | 0 | 0 | 0 | 0 | 0 | 0 | 0 | 0 | 0 | 0 | 169 | 442.15 | 0 | 0 | 3 | 10 | 0 | 0 | 60 | 0.5 | 2 | 0.06 | 2.86 | 2.756366e-05 | 1.65382e-06 | 4.729925e-08 | 39016 | 1.845428 | 0.44215 | -106.3162 | -236.9218 | -387.7339 | 4.190185 | 209.1803 | 202.2404 | 229.5287 | 142.1413 | -198.8053 | -326.3424 | -489.22 | -58.65759 | -22.72989 | -40.30564 | -39.75065 | -22.72989 | 484.5708 | 0 | 0 | 0.06 | 0.2 | 0 | 0 | 1.65382e-06 | 5.512733e-06 | 4.729925e-08 | 4.729925e-08 | 4.729925e-08 | 1.606521e-06 | 5.465434e-06 | 5.258239e-07 |  | 0.9999995 | 5187.992
2534 | Panagiotopoulou and Kondarines[S51] | 58 | 0.5 | 0 | 0 | 0 | 0 | 0 | 0 | 0 | 1 | 0 | 0 | 0 | 0 | 0 | 0 | 0 | 0 | 0 | 0 | 25 | 0 | 0 | 0 | 0 | 1 | 0 | 0 | 0 | 0 | 0 | 0 | 0 | 0 | 0 | 0 | 0 | 0 | 0 | 0 | 0 | 0 | 0 | 0 | 0 | 0 | 0 | 0 | 0 | 0 | 0 | 0 | 0 | 0.34 | 0 | 0 | 0 | 0 | 0 | 0 | 0 | 0 | 0 | 0 | 0 | 0 | 0 | 0 | 0 | 0 | 0 | 0 | 197 | 470.15 | 0 | 0 | 3 | 10 | 0 | 0 | 60 | 0.5 | 2 | 0.06 | 6.85 | 2.59221e-05 | 1.555326e-06 | 1.065398e-07 | 39016 | 4.156758 | 0.47015 | -105.4883 | -235.948 | -386.5227 | 5.008798 | 210.9959 | 204.3757 | 232.1845 | 143.9365 | -204.688 | -332.0353 | -495.6842 | -62.66293 | -21.62388 | -40.07754 | -39.25058 | -21.62388 | 252.6645 | 0 | 0 | 0.06 | 0.2 | 0 | 0 | 1.555326e-06 | 5.18442e-06 | 1.065398e-07 | 1.065398e-07 | 1.065398e-07 | 1.448786e-06 | 5.07788e-06 | 6.106509e-06 |  | 0.9999939 | 13212.75
2535 | Panagiotopoulou and Kondarines[S51] | 59 | 0.5 | 0 | 0 | 0 | 0 | 0 | 0 | 0 | 1 | 0 | 0 | 0 | 0 | 0 | 0 | 0 | 0 | 0 | 0 | 25 | 0 | 0 | 0 | 0 | 1 | 0 | 0 | 0 | 0 | 0 | 0 | 0 | 0 | 0 | 0 | 0 | 0 | 0 | 0 | 0 | 0 | 0 | 0 | 0 | 0 | 0 | 0 | 0 | 0 | 0 | 0 | 0 | 0.34 | 0 | 0 | 0 | 0 | 0 | 0 | 0 | 0 | 0 | 0 | 0 | 0 | 0 | 0 | 0 | 0 | 0 | 0 | 229 | 502.15 | 0 | 0 | 3 | 10 | 0 | 0 | 60 | 0.5 | 2 | 0.06 | 20.4 | 2.427019e-05 | 1.456211e-06 | 2.970671e-07 | 39016 | 11.59037 | 0.50215 | -104.5367 | -234.8256 | -385.1084 | 5.944936 | 212.9539 | 206.6852 | 235.0943 | 145.8628 | -211.4715 | -338.6126 | -503.161 | -67.30006 | -20.37697 | -39.80115 | -38.68204 | -20.37697 | 131.7436 | 0 | 0 | 0.06 | 0.2 | 0 | 0 | 1.456211e-06 | 4.854037e-06 | 2.970671e-07 | 2.970671e-07 | 2.970671e-07 | 1.159144e-06 | 4.55697e-06 | 0.0001268136 |  | 0.9998732 | 42032.2
2536 | Panagiotopoulou and Kondarines[S51] | 60 | 0.5 | 0 | 0 | 0 | 0 | 0 | 0 | 0 | 1 | 0 | 0 | 0 | 0 | 0 | 0 | 0 | 0 | 0 | 0 | 25 | 0 | 0 | 0 | 0 | 1 | 0 | 0 | 0 | 0 | 0 | 0 | 0 | 0 | 0 | 0 | 0 | 0 | 0 | 0 | 0 | 0 | 0 | 0 | 0 | 0 | 0 | 0 | 0 | 0 | 0 | 0 | 0 | 0.34 | 0 | 0 | 0 | 0 | 0 | 0 | 0 | 0 | 0 | 0 | 0 | 0 | 0 | 0 | 0 | 0 | 0 | 0 | 246 | 519.15 | 0 | 0 | 3 | 10 | 0 | 0 | 60 | 0.5 | 2 | 0.06 | 31.7 | 2.347544e-05 | 1.408526e-06 | 4.465029e-07 | 39016 | 17.42076 | 0.51915 | -104.0287 | -234.225 | -384.3446 | 6.442482 | 213.9489 | 207.8615 | 236.5901 | 146.8372 | -215.1002 | -342.1363 | -507.1704 | -69.78805 | -19.72192 | -39.64851 | -38.3831 | -19.72192 | 96.47315 | 0 | 0 | 0.06 | 0.2 | 0 | 0 | 1.408526e-06 | 4.695088e-06 | 4.465029e-07 | 4.465029e-07 | 4.465029e-07 | 9.620235e-07 | 4.248585e-06 | 0.0005056058 |  | 0.9994944 | 67551.53
2537 | Panagiotopoulou and Kondarines[S51] | 61 | 0.5 | 0 | 0 | 0 | 0 | 0 | 0 | 0 | 1 | 0 | 0 | 0 | 0 | 0 | 0 | 0 | 0 | 0 | 0 | 25 | 0 | 0 | 0 | 0 | 1 | 0 | 0 | 0 | 0 | 0 | 0 | 0 | 0 | 0 | 0 | 0 | 0 | 0 | 0 | 0 | 0 | 0 | 0 | 0 | 0 | 0 | 0 | 0 | 0 | 0 | 0 | 0 | 0.34 | 0 | 0 | 0 | 0 | 0 | 0 | 0 | 0 | 0 | 0 | 0 | 0 | 0 | 0 | 0 | 0 | 0 | 0 | 259 | 532.15 | 0 | 0 | 3 | 10 | 0 | 0 | 60 | 0.5 | 2 | 0.06 | 40.5 | 2.290195e-05 | 1.374117e-06 | 5.565175e-07 | 39016 | 21.71309 | 0.53215 | -103.6389 | -233.7636 | -383.755 | 6.823063 | 214.6903 | 208.7392 | 237.7119 | 147.5613 | -217.8864 | -344.8442 | -510.2534 | -71.70166 | -19.22442 | -39.52938 | -38.15646 | -19.22442 | 77.1069 | 0 | 0 | 0.06 | 0.2 | 0 | 0 | 1.374117e-06 | 4.580391e-06 | 5.565175e-07 | 5.565175e-07 | 5.565175e-07 | 8.175997e-07 | 4.023873e-06 | 0.001220898 |  | 0.9987791 | 88528.49
2538 | Panagiotopoulou and Kondarines[S51] | 62 | 0.5 | 0 | 0 | 0 | 0 | 0 | 0 | 0 | 1 | 0 | 0 | 0 | 0 | 0 | 0 | 0 | 0 | 0 | 0 | 25 | 0 | 0 | 0 | 0 | 1 | 0 | 0 | 0 | 0 | 0 | 0 | 0 | 0 | 0 | 0 | 0 | 0 | 0 | 0 | 0 | 0 | 0 | 0 | 0 | 0 | 0 | 0 | 0 | 0 | 0 | 0 | 0 | 0.34 | 0 | 0 | 0 | 0 | 0 | 0 | 0 | 0 | 0 | 0 | 0 | 0 | 0 | 0 | 0 | 0 | 0 | 0 | 276 | 549.15 | 0 | 0 | 3 | 10 | 0 | 0 | 60 | 0.5 | 2 | 0.06 | 51.8 | 2.219298e-05 | 1.331579e-06 | 6.897578e-07 | 39016 | 26.91159 | 0.54915 | -103.1277 | -233.1575 | -382.9768 | 7.320887 | 215.6361 | 209.8604 | 239.1512 | 148.4821 | -221.5442 | -348.4024 | -514.3068 | -74.21807 | -18.57825 | -39.37076 | -37.86306 | -18.57825 | 58.50732 | 0 | 0 | 0.06 | 0.2 | 0 | 0 | 1.331579e-06 | 4.438596e-06 | 6.897578e-07 | 6.897578e-07 | 6.897578e-07 | 6.41821e-07 | 3.748838e-06 | 0.003379656 |  | 0.9966203 | 117099.3
2539 | Panagiotopoulou and Kondarines[S51] | 63 | 0.5 | 0 | 0 | 0 | 0 | 0 | 0 | 0 | 1 | 0 | 0 | 0 | 0 | 0 | 0 | 0 | 0 | 0 | 0 | 25 | 0 | 0 | 0 | 0 | 1 | 0 | 0 | 0 | 0 | 0 | 0 | 0 | 0 | 0 | 0 | 0 | 0 | 0 | 0 | 0 | 0 | 0 | 0 | 0 | 0 | 0 | 0 | 0 | 0 | 0 | 0 | 0 | 0.34 | 0 | 0 | 0 | 0 | 0 | 0 | 0 | 0 | 0 | 0 | 0 | 0 | 0 | 0 | 0 | 0 | 0 | 0 | 290 | 563.15 | 0 | 0 | 3 | 10 | 0 | 0 | 60 | 0.5 | 2 | 0.06 | 62 | 2.164126e-05 | 1.298475e-06 | 8.050548e-07 | 39016 | 31.41002 | 0.56315 | -102.7052 | -232.656 | -382.3301 | 7.730989 | 216.3957 | 210.7622 | 240.3141 | 149.2196 | -224.5685 | -351.3467 | -517.663 | -76.302 | -18.04985 | -39.23793 | -37.62422 | -18.04985 | 47.23491 | 0 | 0 | 0.06 | 0.2 | 0 | 0 | 1.298475e-06 | 4.328252e-06 | 8.050548e-07 | 8.050548e-07 | 8.050548e-07 | 4.934207e-07 | 3.523197e-06 | 0.007892844 |  | 0.9921072 | 144384.5
2540 | Panagiotopoulou and Kondarines[S51] | 64 | 0.5 | 0 | 0 | 0 | 0 | 0 | 0 | 0 | 1 | 0 | 0 | 0 | 0 | 0 | 0 | 0 | 0 | 0 | 0 | 25 | 0 | 0 | 0 | 0 | 1 | 0 | 0 | 0 | 0 | 0 | 0 | 0 | 0 | 0 | 0 | 0 | 0 | 0 | 0 | 0 | 0 | 0 | 0 | 0 | 0 | 0 | 0 | 0 | 0 | 0 | 0 | 0 | 0.34 | 0 | 0 | 0 | 0 | 0 | 0 | 0 | 0 | 0 | 0 | 0 | 0 | 0 | 0 | 0 | 0 | 0 | 0 | 307 | 580.15 | 0 | 0 | 3 | 10 | 0 | 0 | 60 | 0.5 | 2 | 0.06 | 72.4 | 2.100711e-05 | 1.260427e-06 | 9.125488e-07 | 39016 | 35.60401 | 0.58015 | -102.1904 | -232.0441 | -381.5379 | 8.229144 | 217.2963 | 211.8327 | 241.7 | 150.0911 | -228.2549 | -354.9388 | -521.7602 | -78.84618 | -17.41267 | -39.07423 | -37.33785 | -17.41267 | 36.9685 | 0 | 0 | 0.06 | 0.2 | 0 | 0 | 1.260427e-06 | 4.201422e-06 | 9.125488e-07 | 9.125488e-07 | 9.125488e-07 | 3.478777e-07 | 3.288873e-06 | 0.01968823 |  | 0.9803118 | 175783.5
2541 | Panagiotopoulou and Kondarines[S51] | 65 | 0.5 | 0 | 0 | 0 | 0 | 0 | 0 | 0 | 1 | 0 | 0 | 0 | 0 | 0 | 0 | 0 | 0 | 0 | 0 | 25 | 0 | 0 | 0 | 0 | 1 | 0 | 0 | 0 | 0 | 0 | 0 | 0 | 0 | 0 | 0 | 0 | 0 | 0 | 0 | 0 | 0 | 0 | 0 | 0 | 0 | 0 | 0 | 0 | 0 | 0 | 0 | 0 | 0.34 | 0 | 0 | 0 | 0 | 0 | 0 | 0 | 0 | 0 | 0 | 0 | 0 | 0 | 0 | 0 | 0 | 0 | 0 | 322 | 595.15 | 0 | 0 | 3 | 10 | 0 | 0 | 60 | 0.5 | 2 | 0.06 | 88.4 | 2.047765e-05 | 1.228659e-06 | 1.086135e-06 | 39016 | 42.37663 | 0.59515 | -101.7346 | -231.5014 | -380.8328 | 8.668865 | 218.0719 | 212.7562 | 242.9 | 150.8394 | -231.5202 | -358.1233 | -525.3947 | -81.10318 | -16.85448 | -38.92782 | -37.0887 | -16.85448 | 30.15252 | 0 | 0 | 0.06 | 0.2 | 0 | 0 | 1.228659e-06 | 4.09553e-06 | 1.086135e-06 | 1.086135e-06 | 1.086135e-06 | 1.425245e-07 | 3.009396e-06 | 0.09121683 |  | 0.9087832 | 237510
2542 | Panagiotopoulou and Kondarines[S51] | 66 | 0.5 | 0 | 0 | 0 | 0 | 0 | 0 | 0 | 1 | 0 | 0 | 0 | 0 | 0 | 0 | 0 | 0 | 0 | 0 | 25 | 0 | 0 | 0 | 0 | 1 | 0 | 0 | 0 | 0 | 0 | 0 | 0 | 0 | 0 | 0 | 0 | 0 | 0 | 0 | 0 | 0 | 0 | 0 | 0 | 0 | 0 | 0 | 0 | 0 | 0 | 0 | 0 | 0.34 | 0 | 0 | 0 | 0 | 0 | 0 | 0 | 0 | 0 | 0 | 0 | 0 | 0 | 0 | 0 | 0 | 0 | 0 | 342 | 615.15 | 0 | 0 | 3 | 10 | 0 | 0 | 60 | 0.5 | 2 | 0.06 | 96.5 | 1.981187e-05 | 1.188712e-06 | 1.147108e-06 | 39016 | 44.75555 | 0.61515 | -101.1245 | -230.7739 | -379.8839 | 9.255445 | 219.0803 | 213.9585 | 244.4681 | 151.8088 | -235.8917 | -362.3905 | -530.2685 | -84.12972 | -16.11598 | -38.73006 | -36.7619 | -16.11598 | 23.36236 | 0 | 0 | 0.06 | 0.2 | 0 | 0 | 1.188712e-06 | 3.962375e-06 | 1.147108e-06 | 1.147108e-06 | 1.147108e-06 | 4.160494e-08 | 2.815267e-06 | 0.4808693 |  | 0.5191307 | 469132
2543 | Panagiotopoulou and Kondarines[S51] | 67 | 0.5 | 0 | 0 | 0 | 0 | 0 | 0 | 0 | 1 | 0 | 0 | 0 | 0 | 0 | 0 | 0 | 0 | 0 | 0 | 25 | 0 | 0 | 0 | 0 | 1 | 0 | 0 | 0 | 0 | 0 | 0 | 0 | 0 | 0 | 0 | 0 | 0 | 0 | 0 | 0 | 0 | 0 | 0 | 0 | 0 | 0 | 0 | 0 | 0 | 0 | 0 | 0 | 0.34 | 0 | 0 | 0 | 0 | 0 | 0 | 0 | 0 | 0 | 0 | 0 | 0 | 0 | 0 | 0 | 0 | 0 | 0 | 361 | 634.15 | 0 | 0 | 3 | 10 | 0 | 0 | 60 | 0.5 | 2 | 0.06 | 97.3 | 1.921828e-05 | 1.153097e-06 | 1.121963e-06 | 39016 | 43.77452 | 0.63415 | -100.5423 | -230.0784 | -378.9736 | 9.813036 | 220.0124 | 215.0719 | 245.9255 | 152.7015 | -240.0631 | -366.4663 | -534.9273 | -87.02261 | -15.42041 | -38.53985 | -36.45737 | -15.42041 | 18.63022 | 0 | 0 | 0.06 | 0.2 | 0 | 0 | 1.153097e-06 | 3.843657e-06 | 1.121963e-06 | 1.121963e-06 | 1.121963e-06 | 3.113362e-08 | 2.721693e-06 | 0.7973898 |  | 0.2026102 | 1249415.5
2544 | Panagiotopoulou and Kondarines[S51] | 68 | 0.5 | 0 | 0 | 0 | 0 | 0 | 0 | 0 | 1 | 0 | 0 | 0 | 0 | 0 | 0 | 0 | 0 | 0 | 0 | 25 | 0 | 0 | 0 | 0 | 1 | 0 | 0 | 0 | 0 | 0 | 0 | 0 | 0 | 0 | 0 | 0 | 0 | 0 | 0 | 0 | 0 | 0 | 0 | 0 | 0 | 0 | 0 | 0 | 0 | 0 | 0 | 0 | 0.34 | 0 | 0 | 0 | 0 | 0 | 0 | 0 | 0 | 0 | 0 | 0 | 0 | 0 | 0 | 0 | 0 | 0 | 0 | 383 | 656.15 | 0 | 0 | 3 | 10 | 0 | 0 | 60 | 0.5 | 2 | 0.06 | 95.7 | 1.857392e-05 | 1.114435e-06 | 1.066514e-06 | 39016 | 41.61112 | 0.65615 | -99.865 | -229.2679 | -377.9092 | 10.45914 | 221.0623 | 216.3285 | 247.5755 | 153.703 | -244.915 | -371.2118 | -540.3558 | -90.39312 | -14.62216 | -38.31718 | -36.11219 | -14.62216 | 14.59082 | 0 | 0 | 0.06 | 0.2 | 0 | 0 | 1.114435e-06 | 3.714783e-06 | 1.066514e-06 | 1.066514e-06 | 1.066514e-06 | 4.79207e-08 | 2.648269e-06 | 0.6142829 |  | 0.3857171 | 667897.1
2545 | Panagiotopoulou and Kondarines[S51] | 69 | 0.5 | 0 | 0 | 0 | 0 | 0 | 0 | 0 | 1 | 0 | 0 | 0 | 0 | 0 | 0 | 0 | 0 | 0 | 0 | 25 | 0 | 0 | 0 | 0 | 1 | 0 | 0 | 0 | 0 | 0 | 0 | 0 | 0 | 0 | 0 | 0 | 0 | 0 | 0 | 0 | 0 | 0 | 0 | 0 | 0 | 0 | 0 | 0 | 0 | 0 | 0 | 0 | 0.34 | 0 | 0 | 0 | 0 | 0 | 0 | 0 | 0 | 0 | 0 | 0 | 0 | 0 | 0 | 0 | 0 | 0 | 0 | 421 | 694.15 | 0 | 0 | 3 | 10 | 0 | 0 | 60 | 0.5 | 2 | 0.06 | 95.4 | 1.755712e-05 | 1.053427e-06 | 1.00497e-06 | 39016 | 39.20989 | 0.69415 | -98.68711 | -227.8542 | -376.0455 | 11.57652 | 222.8073 | 218.4228 | 250.3364 | 155.3585 | -253.3488 | -379.4723 | -549.8165 | -96.26557 | -13.26094 | -37.92771 | -35.53522 | -13.26094 | 9.952192 | 0 | 0 | 0.06 | 0.2 | 0 | 0 | 1.053427e-06 | 3.511424e-06 | 1.00497e-06 | 1.00497e-06 | 1.00497e-06 | 4.845765e-08 | 2.506454e-06 | 0.8355355 |  | 0.1644645 | 1651934.6
2546 | Panagiotopoulou and Kondarines[S51] | 70 | 0.5 | 0 | 0 | 0 | 0 | 0 | 0 | 0 | 1 | 0 | 0 | 0 | 0 | 0 | 0 | 0 | 0 | 0 | 0 | 25 | 0 | 0 | 0 | 0 | 1 | 0 | 0 | 0 | 0 | 0 | 0 | 0 | 0 | 0 | 0 | 0 | 0 | 0 | 0 | 0 | 0 | 0 | 0 | 0 | 0 | 0 | 0 | 0 | 0 | 0 | 0 | 0 | 0 | 0 | 0 | 0 | 0.017 | 0 | 0 | 0 | 0 | 0 | 0 | 0 | 0 | 0 | 0 | 0 | 0 | 0 | 0 | 174 | 447.15 | 0 | 0 | 3 | 10 | 0 | 0 | 60 | 0.5 | 2 | 0.06 | 3.36 | 2.725545e-05 | 1.635327e-06 | 5.494699e-08 | 39016 | 2.143812 | 0.44715 | -106.1687 | -236.7485 | -387.5194 | 4.336325 | 209.5121 | 202.6302 | 230.0109 | 142.47 | -199.852 | -327.3546 | -490.3688 | -59.36912 | -22.53136 | -40.26596 | -39.6614 | -22.53136 | 428.684 | 0 | 0 | 0.06 | 0.2 | 0 | 0 | 1.635327e-06 | 5.45109e-06 | 5.494699e-08 | 5.494699e-08 | 5.494699e-08 | 1.58038e-06 | 5.396143e-06 | 8.258583e-07 |  | 0.9999992 | 6163.91
2547 | Panagiotopoulou and Kondarines[S51] | 71 | 0.5 | 0 | 0 | 0 | 0 | 0 | 0 | 0 | 1 | 0 | 0 | 0 | 0 | 0 | 0 | 0 | 0 | 0 | 0 | 25 | 0 | 0 | 0 | 0 | 1 | 0 | 0 | 0 | 0 | 0 | 0 | 0 | 0 | 0 | 0 | 0 | 0 | 0 | 0 | 0 | 0 | 0 | 0 | 0 | 0 | 0 | 0 | 0 | 0 | 0 | 0 | 0 | 0 | 0 | 0 | 0 | 0.017 | 0 | 0 | 0 | 0 | 0 | 0 | 0 | 0 | 0 | 0 | 0 | 0 | 0 | 0 | 196 | 469.15 | 0 | 0 | 3 | 10 | 0 | 0 | 60 | 0.5 | 2 | 0.06 | 8.87 | 2.597735e-05 | 1.558641e-06 | 1.382515e-07 | 39016 | 5.394019 | 0.46915 | -105.5179 | -235.983 | -386.5664 | 4.979553 | 210.9327 | 204.3014 | 232.0915 | 143.8742 | -204.477 | -331.8309 | -495.4521 | -62.51903 | -21.66314 | -40.08592 | -39.26843 | -21.66314 | 258.2478 | 0 | 0 | 0.06 | 0.2 | 0 | 0 | 1.558641e-06 | 5.19547e-06 | 1.382515e-07 | 1.382515e-07 | 1.382515e-07 | 1.42039e-06 | 5.057219e-06 | 1.030347e-05 |  | 0.9999897 | 17072.74
2548 | Panagiotopoulou and Kondarines[S51] | 72 | 0.5 | 0 | 0 | 0 | 0 | 0 | 0 | 0 | 1 | 0 | 0 | 0 | 0 | 0 | 0 | 0 | 0 | 0 | 0 | 25 | 0 | 0 | 0 | 0 | 1 | 0 | 0 | 0 | 0 | 0 | 0 | 0 | 0 | 0 | 0 | 0 | 0 | 0 | 0 | 0 | 0 | 0 | 0 | 0 | 0 | 0 | 0 | 0 | 0 | 0 | 0 | 0 | 0 | 0 | 0 | 0 | 0.017 | 0 | 0 | 0 | 0 | 0 | 0 | 0 | 0 | 0 | 0 | 0 | 0 | 0 | 0 | 217 | 490.15 | 0 | 0 | 3 | 10 | 0 | 0 | 60 | 0.5 | 2 | 0.06 | 17.3 | 2.486438e-05 | 1.491863e-06 | 2.580922e-07 | 39016 | 10.06973 | 0.49015 | -104.8943 | -235.2478 | -385.6424 | 5.593819 | 212.2332 | 205.8344 | 234.018 | 145.1551 | -208.9204 | -336.1375 | -500.3463 | -65.55393 | -20.84243 | -39.90657 | -38.89451 | -20.84243 | 166.4295 | 0 | 0 | 0.06 | 0.2 | 0 | 0 | 1.491863e-06 | 4.972875e-06 | 2.580922e-07 | 2.580922e-07 | 2.580922e-07 | 1.23377e-06 | 4.714783e-06 | 6.880554e-05 |  | 0.9999312 | 34791.12
2549 | Panagiotopoulou and Kondarines[S51] | 73 | 0.5 | 0 | 0 | 0 | 0 | 0 | 0 | 0 | 1 | 0 | 0 | 0 | 0 | 0 | 0 | 0 | 0 | 0 | 0 | 25 | 0 | 0 | 0 | 0 | 1 | 0 | 0 | 0 | 0 | 0 | 0 | 0 | 0 | 0 | 0 | 0 | 0 | 0 | 0 | 0 | 0 | 0 | 0 | 0 | 0 | 0 | 0 | 0 | 0 | 0 | 0 | 0 | 0 | 0 | 0 | 0 | 0.017 | 0 | 0 | 0 | 0 | 0 | 0 | 0 | 0 | 0 | 0 | 0 | 0 | 0 | 0 | 252 | 525.15 | 0 | 0 | 3 | 10 | 0 | 0 | 60 | 0.5 | 2 | 0.06 | 36.3 | 2.320723e-05 | 1.392434e-06 | 5.054534e-07 | 39016 | 19.72077 | 0.52515 | -103.8489 | -234.0123 | -384.0731 | 6.618124 | 214.2931 | 208.2689 | 237.1102 | 147.1736 | -216.385 | -343.3847 | -508.5915 | -70.67009 | -19.49194 | -39.59377 | -38.27827 | -19.49194 | 86.86755 | 0 | 0 | 0.06 | 0.2 | 0 | 0 | 1.392434e-06 | 4.641445e-06 | 5.054534e-07 | 5.054534e-07 | 5.054534e-07 | 8.869802e-07 | 4.135992e-06 | 0.0008016985 |  | 0.9991983 | 78271.15
2550 | Panagiotopoulou and Kondarines[S51] | 74 | 0.5 | 0 | 0 | 0 | 0 | 0 | 0 | 0 | 1 | 0 | 0 | 0 | 0 | 0 | 0 | 0 | 0 | 0 | 0 | 25 | 0 | 0 | 0 | 0 | 1 | 0 | 0 | 0 | 0 | 0 | 0 | 0 | 0 | 0 | 0 | 0 | 0 | 0 | 0 | 0 | 0 | 0 | 0 | 0 | 0 | 0 | 0 | 0 | 0 | 0 | 0 | 0 | 0 | 0 | 0 | 0 | 0.017 | 0 | 0 | 0 | 0 | 0 | 0 | 0 | 0 | 0 | 0 | 0 | 0 | 0 | 0 | 273 | 546.15 | 0 | 0 | 3 | 10 | 0 | 0 | 60 | 0.5 | 2 | 0.06 | 49.2 | 2.231489e-05 | 1.338893e-06 | 6.587354e-07 | 39016 | 25.70122 | 0.54615 | -103.218 | -233.2647 | -383.1147 | 7.233023 | 215.4711 | 209.6646 | 238.8994 | 148.3217 | -220.8976 | -347.7731 | -513.5897 | -73.77287 | -18.69192 | -39.39897 | -37.91458 | -18.69192 | 61.3464 | 0 | 0 | 0.06 | 0.2 | 0 | 0 | 1.338893e-06 | 4.462977e-06 | 6.587354e-07 | 6.587354e-07 | 6.587354e-07 | 6.801577e-07 | 3.804242e-06 | 0.002733727 |  | 0.9972663 | 110542.5
2551 | Panagiotopoulou and Kondarines[S51] | 75 | 0.5 | 0 | 0 | 0 | 0 | 0 | 0 | 0 | 1 | 0 | 0 | 0 | 0 | 0 | 0 | 0 | 0 | 0 | 0 | 25 | 0 | 0 | 0 | 0 | 1 | 0 | 0 | 0 | 0 | 0 | 0 | 0 | 0 | 0 | 0 | 0 | 0 | 0 | 0 | 0 | 0 | 0 | 0 | 0 | 0 | 0 | 0 | 0 | 0 | 0 | 0 | 0 | 0 | 0 | 0 | 0 | 0.017 | 0 | 0 | 0 | 0 | 0 | 0 | 0 | 0 | 0 | 0 | 0 | 0 | 0 | 0 | 285 | 558.15 | 0 | 0 | 3 | 10 | 0 | 0 | 60 | 0.5 | 2 | 0.06 | 57.8 | 2.183512e-05 | 1.310107e-06 | 7.572421e-07 | 39016 | 29.54456 | 0.55815 | -102.8562 | -232.8354 | -382.5617 | 7.58451 | 216.1264 | 210.4422 | 239.9011 | 148.9583 | -223.4871 | -350.2937 | -516.4625 | -75.55656 | -18.23818 | -39.28558 | -37.70922 | -18.23818 | 50.91988 | 0 | 0 | 0.06 | 0.2 | 0 | 0 | 1.310107e-06 | 4.367025e-06 | 7.572421e-07 | 7.572421e-07 | 7.572421e-07 | 5.528653e-07 | 3.609783e-06 | 0.005642632 |  | 0.9943574 | 133106.6
2552 | Panagiotopoulou and Kondarines[S51] | 76 | 0.5 | 0 | 0 | 0 | 0 | 0 | 0 | 0 | 1 | 0 | 0 | 0 | 0 | 0 | 0 | 0 | 0 | 0 | 0 | 25 | 0 | 0 | 0 | 0 | 1 | 0 | 0 | 0 | 0 | 0 | 0 | 0 | 0 | 0 | 0 | 0 | 0 | 0 | 0 | 0 | 0 | 0 | 0 | 0 | 0 | 0 | 0 | 0 | 0 | 0 | 0 | 0 | 0 | 0 | 0 | 0 | 0.017 | 0 | 0 | 0 | 0 | 0 | 0 | 0 | 0 | 0 | 0 | 0 | 0 | 0 | 0 | 294 | 567.15 | 0 | 0 | 3 | 10 | 0 | 0 | 60 | 0.5 | 2 | 0.06 | 64.7 | 2.148863e-05 | 1.289318e-06 | 8.341885e-07 | 39016 | 32.5467 | 0.56715 | -102.5843 | -232.5123 | -382.1444 | 7.848184 | 216.6097 | 211.0164 | 240.6428 | 149.4269 | -225.4345 | -352.1903 | -518.6249 | -76.8993 | -17.89949 | -39.19964 | -37.55647 | -17.89949 | 44.52522 | 0 | 0 | 0.06 | 0.2 | 0 | 0 | 1.289318e-06 | 4.297725e-06 | 8.341885e-07 | 8.341885e-07 | 8.341885e-07 | 4.551291e-07 | 3.463537e-06 | 0.009914433 |  | 0.9900856 | 152052.3
2553 | Panagiotopoulou and Kondarines[S51] | 77 | 0.5 | 0 | 0 | 0 | 0 | 0 | 0 | 0 | 1 | 0 | 0 | 0 | 0 | 0 | 0 | 0 | 0 | 0 | 0 | 25 | 0 | 0 | 0 | 0 | 1 | 0 | 0 | 0 | 0 | 0 | 0 | 0 | 0 | 0 | 0 | 0 | 0 | 0 | 0 | 0 | 0 | 0 | 0 | 0 | 0 | 0 | 0 | 0 | 0 | 0 | 0 | 0 | 0 | 0 | 0 | 0 | 0.017 | 0 | 0 | 0 | 0 | 0 | 0 | 0 | 0 | 0 | 0 | 0 | 0 | 0 | 0 | 311 | 584.15 | 0 | 0 | 3 | 10 | 0 | 0 | 60 | 0.5 | 2 | 0.06 | 80.7 | 2.086326e-05 | 1.251796e-06 | 1.010199e-06 | 39016 | 39.41393 | 0.58415 | -102.069 | -231.8996 | -381.3504 | 8.346386 | 217.5048 | 212.0808 | 242.0221 | 150.2924 | -229.1245 | -355.7867 | -522.7276 | -79.44695 | -17.26346 | -39.03536 | -37.27108 | -17.26346 | 34.97458 | 0 | 0 | 0.06 | 0.2 | 0 | 0 | 1.251796e-06 | 4.172652e-06 | 1.010199e-06 | 1.010199e-06 | 1.010199e-06 | 2.415966e-07 | 3.162453e-06 | 0.03818973 |  | 0.9618103 | 201081.4
2554 | Panagiotopoulou and Kondarines[S51] | 78 | 0.5 | 0 | 0 | 0 | 0 | 0 | 0 | 0 | 1 | 0 | 0 | 0 | 0 | 0 | 0 | 0 | 0 | 0 | 0 | 25 | 0 | 0 | 0 | 0 | 1 | 0 | 0 | 0 | 0 | 0 | 0 | 0 | 0 | 0 | 0 | 0 | 0 | 0 | 0 | 0 | 0 | 0 | 0 | 0 | 0 | 0 | 0 | 0 | 0 | 0 | 0 | 0 | 0 | 0 | 0 | 0 | 0.017 | 0 | 0 | 0 | 0 | 0 | 0 | 0 | 0 | 0 | 0 | 0 | 0 | 0 | 0 | 320 | 593.15 | 0 | 0 | 3 | 10 | 0 | 0 | 60 | 0.5 | 2 | 0.06 | 84.4 | 2.05467e-05 | 1.232802e-06 | 1.040485e-06 | 39016 | 40.59556 | 0.59315 | -101.7955 | -231.5739 | -380.9271 | 8.610226 | 217.9695 | 212.6341 | 242.7413 | 150.7407 | -231.0841 | -357.6979 | -524.9091 | -80.8016 | -16.92869 | -38.94744 | -37.12172 | -16.92869 | 30.96329 | 0 | 0 | 0.06 | 0.2 | 0 | 0 | 1.232802e-06 | 4.10934e-06 | 1.040485e-06 | 1.040485e-06 | 1.040485e-06 | 1.923171e-07 | 3.068855e-06 | 0.05924205 |  | 0.9407579 | 218319.5
2555 | Panagiotopoulou and Kondarines[S51] | 79 | 0.5 | 0 | 0 | 0 | 0 | 0 | 0 | 0 | 1 | 0 | 0 | 0 | 0 | 0 | 0 | 0 | 0 | 0 | 0 | 25 | 0 | 0 | 0 | 0 | 1 | 0 | 0 | 0 | 0 | 0 | 0 | 0 | 0 | 0 | 0 | 0 | 0 | 0 | 0 | 0 | 0 | 0 | 0 | 0 | 0 | 0 | 0 | 0 | 0 | 0 | 0 | 0 | 0 | 0 | 0 | 0 | 0.017 | 0 | 0 | 0 | 0 | 0 | 0 | 0 | 0 | 0 | 0 | 0 | 0 | 0 | 0 | 339 | 612.15 | 0 | 0 | 3 | 10 | 0 | 0 | 60 | 0.5 | 2 | 0.06 | 96.3 | 1.990897e-05 | 1.194538e-06 | 1.15034e-06 | 39016 | 44.88167 | 0.61215 | -101.2162 | -230.8833 | -380.0268 | 9.167436 | 218.9309 | 213.7802 | 244.2352 | 151.6653 | -235.2347 | -361.7489 | -529.5354 | -83.67451 | -16.22634 | -38.7599 | -36.81051 | -16.22634 | 24.24603 | 0 | 0 | 0.06 | 0.2 | 0 | 0 | 1.194538e-06 | 3.981794e-06 | 1.15034e-06 | 1.15034e-06 | 1.15034e-06 | 4.419791e-08 | 2.831453e-06 | 0.4361147 |  | 0.5638853 | 428900.7
2556 | Panagiotopoulou and Kondarines[S51] | 80 | 0.5 | 0 | 0 | 0 | 0 | 0 | 0 | 0 | 1 | 0 | 0 | 0 | 0 | 0 | 0 | 0 | 0 | 0 | 0 | 25 | 0 | 0 | 0 | 0 | 1 | 0 | 0 | 0 | 0 | 0 | 0 | 0 | 0 | 0 | 0 | 0 | 0 | 0 | 0 | 0 | 0 | 0 | 0 | 0 | 0 | 0 | 0 | 0 | 0 | 0 | 0 | 0 | 0 | 0 | 0 | 0 | 0.017 | 0 | 0 | 0 | 0 | 0 | 0 | 0 | 0 | 0 | 0 | 0 | 0 | 0 | 0 | 379 | 652.15 | 0 | 0 | 3 | 10 | 0 | 0 | 60 | 0.5 | 2 | 0.06 | 97.2 | 1.868784e-05 | 1.12127e-06 | 1.089875e-06 | 39016 | 42.52255 | 0.65215 | -99.98839 | -229.4157 | -378.1035 | 10.34162 | 220.8737 | 216.1025 | 247.2784 | 153.5234 | -244.0311 | -370.3469 | -539.3661 | -89.77866 | -14.76673 | -38.35784 | -36.17435 | -14.76673 | 15.2335 | 0 | 0 | 0.06 | 0.2 | 0 | 0 | 1.12127e-06 | 3.737568e-06 | 1.089875e-06 | 1.089875e-06 | 1.089875e-06 | 3.139557e-08 | 2.647693e-06 | 0.9380316 |  | 0.06196843 | 4196687.9
2557 | Panagiotopoulou and Kondarines[S51] | 81 | 0.5 | 0 | 0 | 0 | 0 | 0 | 0 | 0 | 1 | 0 | 0 | 0 | 0 | 0 | 0 | 0 | 0 | 0 | 0 | 25 | 0 | 0 | 0 | 0 | 1 | 0 | 0 | 0 | 0 | 0 | 0 | 0 | 0 | 0 | 0 | 0 | 0 | 0 | 0 | 0 | 0 | 0 | 0 | 0 | 0 | 0 | 0 | 0 | 0 | 0 | 0 | 0 | 0 | 0 | 0 | 0 | 0.017 | 0 | 0 | 0 | 0 | 0 | 0 | 0 | 0 | 0 | 0 | 0 | 0 | 0 | 0 | 419 | 692.15 | 0 | 0 | 3 | 10 | 0 | 0 | 60 | 0.5 | 2 | 0.06 | 95.5 | 1.760785e-05 | 1.056471e-06 | 1.00893e-06 | 39016 | 39.36441 | 0.69215 | -98.74936 | -227.929 | -376.1444 | 11.51766 | 222.7175 | 218.3148 | 250.1938 | 155.2736 | -252.9033 | -379.0356 | -549.316 | -95.95494 | -13.33204 | -37.94834 | -35.56498 | -13.33204 | 10.14304 | 0 | 0 | 0.06 | 0.2 | 0 | 0 | 1.056471e-06 | 3.52157e-06 | 1.00893e-06 | 1.00893e-06 | 1.00893e-06 | 4.75412e-08 | 2.51264e-06 | 0.8401432 |  | 0.1598568 | 1696429.5
2558 | Panagiotopoulou and Kondarines[S51] | 82 | 0.5 | 0 | 0 | 0 | 0 | 0 | 0 | 0 | 1 | 0 | 0 | 0 | 0 | 0 | 0 | 0 | 0 | 0 | 0 | 25 | 0 | 0 | 0 | 0 | 1 | 0 | 0 | 0 | 0 | 0 | 0 | 0 | 0 | 0 | 0 | 0 | 0 | 0 | 0 | 0 | 0 | 0 | 0 | 0 | 0 | 0 | 0 | 0 | 0 | 0 | 0 | 0 | 0 | 0 | 0 | 0 | 0.12 | 0 | 0 | 0 | 0 | 0 | 0 | 0 | 0 | 0 | 0 | 0 | 0 | 0 | 0 | 176 | 449.15 | 0 | 0 | 3 | 10 | 0 | 0 | 60 | 0.5 | 2 | 0.06 | 4.18 | 2.713409e-05 | 1.628045e-06 | 6.805229e-08 | 39016 | 2.655128 | 0.44915 | -106.1096 | -236.6791 | -387.4335 | 4.394787 | 209.6439 | 202.785 | 230.2028 | 142.6004 | -200.2712 | -327.76 | -490.8291 | -59.65419 | -22.45208 | -40.24995 | -39.62568 | -22.45208 | 408.5033 | 0 | 0 | 0.06 | 0.2 | 0 | 0 | 1.628045e-06 | 5.426817e-06 | 6.805229e-08 | 6.805229e-08 | 6.805229e-08 | 1.559993e-06 | 5.358765e-06 | 1.356134e-06 |  | 0.9999986 | 7702.5
2559 | Panagiotopoulou and Kondarines[S51] | 83 | 0.5 | 0 | 0 | 0 | 0 | 0 | 0 | 0 | 1 | 0 | 0 | 0 | 0 | 0 | 0 | 0 | 0 | 0 | 0 | 25 | 0 | 0 | 0 | 0 | 1 | 0 | 0 | 0 | 0 | 0 | 0 | 0 | 0 | 0 | 0 | 0 | 0 | 0 | 0 | 0 | 0 | 0 | 0 | 0 | 0 | 0 | 0 | 0 | 0 | 0 | 0 | 0 | 0 | 0 | 0 | 0 | 0.12 | 0 | 0 | 0 | 0 | 0 | 0 | 0 | 0 | 0 | 0 | 0 | 0 | 0 | 0 | 215 | 488.15 | 0 | 0 | 3 | 10 | 0 | 0 | 60 | 0.5 | 2 | 0.06 | 20.1 | 2.496625e-05 | 1.497975e-06 | 3.01093e-07 | 39016 | 11.74744 | 0.48815 | -104.9538 | -235.318 | -385.731 | 5.535307 | 212.1116 | 205.6908 | 233.8369 | 145.0354 | -208.496 | -335.7259 | -499.8785 | -65.26374 | -20.92025 | -39.92395 | -38.93003 | -20.92025 | 173.2443 | 0 | 0 | 0.06 | 0.2 | 0 | 0 | 1.497975e-06 | 4.99325e-06 | 3.01093e-07 | 3.01093e-07 | 3.01093e-07 | 1.196882e-06 | 4.692157e-06 | 9.317909e-05 |  | 0.9999068 | 40258.1
2560 | Panagiotopoulou and Kondarines[S51] | 84 | 0.5 | 0 | 0 | 0 | 0 | 0 | 0 | 0 | 1 | 0 | 0 | 0 | 0 | 0 | 0 | 0 | 0 | 0 | 0 | 25 | 0 | 0 | 0 | 0 | 1 | 0 | 0 | 0 | 0 | 0 | 0 | 0 | 0 | 0 | 0 | 0 | 0 | 0 | 0 | 0 | 0 | 0 | 0 | 0 | 0 | 0 | 0 | 0 | 0 | 0 | 0 | 0 | 0 | 0 | 0 | 0 | 0.12 | 0 | 0 | 0 | 0 | 0 | 0 | 0 | 0 | 0 | 0 | 0 | 0 | 0 | 0 | 236 | 509.15 | 0 | 0 | 3 | 10 | 0 | 0 | 60 | 0.5 | 2 | 0.06 | 34.7 | 2.393651e-05 | 1.436191e-06 | 4.983582e-07 | 39016 | 19.44394 | 0.50915 | -104.3277 | -234.5787 | -384.7949 | 6.14979 | 213.3672 | 207.1736 | 235.7143 | 146.2679 | -212.9636 | -340.0611 | -504.8089 | -68.32252 | -20.10663 | -39.73875 | -38.55862 | -20.10663 | 115.5715 | 0 | 0 | 0.06 | 0.2 | 0 | 0 | 1.436191e-06 | 4.787302e-06 | 4.983582e-07 | 4.983582e-07 | 4.983582e-07 | 9.378325e-07 | 4.288944e-06 | 0.0005342651 |  | 0.9994657 | 72522.16
2561 | Panagiotopoulou and Kondarines[S51] | 85 | 0.5 | 0 | 0 | 0 | 0 | 0 | 0 | 0 | 1 | 0 | 0 | 0 | 0 | 0 | 0 | 0 | 0 | 0 | 0 | 25 | 0 | 0 | 0 | 0 | 1 | 0 | 0 | 0 | 0 | 0 | 0 | 0 | 0 | 0 | 0 | 0 | 0 | 0 | 0 | 0 | 0 | 0 | 0 | 0 | 0 | 0 | 0 | 0 | 0 | 0 | 0 | 0 | 0 | 0 | 0 | 0 | 0.12 | 0 | 0 | 0 | 0 | 0 | 0 | 0 | 0 | 0 | 0 | 0 | 0 | 0 | 0 | 243 | 516.15 | 0 | 0 | 3 | 10 | 0 | 0 | 60 | 0.5 | 2 | 0.06 | 38.1 | 2.361189e-05 | 1.416713e-06 | 5.397677e-07 | 39016 | 21.05958 | 0.51615 | -104.1184 | -234.3312 | -384.48 | 6.354669 | 213.7755 | 207.6563 | 236.3285 | 146.6676 | -214.4586 | -341.513 | -506.461 | -69.3478 | -19.83715 | -39.67571 | -38.43565 | -19.83715 | 101.7658 | 0 | 0 | 0.06 | 0.2 | 0 | 0 | 1.416713e-06 | 4.722377e-06 | 5.397677e-07 | 5.397677e-07 | 5.397677e-07 | 8.769454e-07 | 4.182609e-06 | 0.0007805343 |  | 0.9992195 | 80742.73
2562 | Panagiotopoulou and Kondarines[S51] | 86 | 0.5 | 0 | 0 | 0 | 0 | 0 | 0 | 0 | 1 | 0 | 0 | 0 | 0 | 0 | 0 | 0 | 0 | 0 | 0 | 25 | 0 | 0 | 0 | 0 | 1 | 0 | 0 | 0 | 0 | 0 | 0 | 0 | 0 | 0 | 0 | 0 | 0 | 0 | 0 | 0 | 0 | 0 | 0 | 0 | 0 | 0 | 0 | 0 | 0 | 0 | 0 | 0 | 0 | 0 | 0 | 0 | 0.12 | 0 | 0 | 0 | 0 | 0 | 0 | 0 | 0 | 0 | 0 | 0 | 0 | 0 | 0 | 259 | 532.15 | 0 | 0 | 3 | 10 | 0 | 0 | 60 | 0.5 | 2 | 0.06 | 51.7 | 2.290195e-05 | 1.374117e-06 | 7.104186e-07 | 39016 | 27.71769 | 0.53215 | -103.6389 | -233.7636 | -383.755 | 6.823063 | 214.6903 | 208.7392 | 237.7119 | 147.5613 | -217.8864 | -344.8442 | -510.2534 | -71.70166 | -19.22442 | -39.52938 | -38.15646 | -19.22442 | 77.1069 | 0 | 0 | 0.06 | 0.2 | 0 | 0 | 1.374117e-06 | 4.580391e-06 | 7.104186e-07 | 7.104186e-07 | 7.104186e-07 | 6.636986e-07 | 3.869972e-06 | 0.002548336 |  | 0.9974517 | 113160.8
2563 | Panagiotopoulou and Kondarines[S51] | 87 | 0.5 | 0 | 0 | 0 | 0 | 0 | 0 | 0 | 1 | 0 | 0 | 0 | 0 | 0 | 0 | 0 | 0 | 0 | 0 | 25 | 0 | 0 | 0 | 0 | 1 | 0 | 0 | 0 | 0 | 0 | 0 | 0 | 0 | 0 | 0 | 0 | 0 | 0 | 0 | 0 | 0 | 0 | 0 | 0 | 0 | 0 | 0 | 0 | 0 | 0 | 0 | 0 | 0 | 0 | 0 | 0 | 0.12 | 0 | 0 | 0 | 0 | 0 | 0 | 0 | 0 | 0 | 0 | 0 | 0 | 0 | 0 | 271 | 544.15 | 0 | 0 | 3 | 10 | 0 | 0 | 60 | 0.5 | 2 | 0.06 | 57 | 2.23969e-05 | 1.343814e-06 | 7.659741e-07 | 39016 | 29.88524 | 0.54415 | -103.2782 | -233.3361 | -383.2065 | 7.174451 | 215.3606 | 209.5337 | 238.7311 | 148.2142 | -220.4667 | -347.3539 | -513.112 | -73.47633 | -18.76778 | -39.41773 | -37.94899 | -18.76778 | 63.33484 | 0 | 0 | 0.06 | 0.2 | 0 | 0 | 1.343814e-06 | 4.47938e-06 | 7.659741e-07 | 7.659741e-07 | 7.659741e-07 | 5.778401e-07 | 3.713406e-06 | 0.004317231 |  | 0.9956828 | 127801.5
2564 | Panagiotopoulou and Kondarines[S51] | 88 | 0.5 | 0 | 0 | 0 | 0 | 0 | 0 | 0 | 1 | 0 | 0 | 0 | 0 | 0 | 0 | 0 | 0 | 0 | 0 | 25 | 0 | 0 | 0 | 0 | 1 | 0 | 0 | 0 | 0 | 0 | 0 | 0 | 0 | 0 | 0 | 0 | 0 | 0 | 0 | 0 | 0 | 0 | 0 | 0 | 0 | 0 | 0 | 0 | 0 | 0 | 0 | 0 | 0 | 0 | 0 | 0 | 0.12 | 0 | 0 | 0 | 0 | 0 | 0 | 0 | 0 | 0 | 0 | 0 | 0 | 0 | 0 | 292 | 565.15 | 0 | 0 | 3 | 10 | 0 | 0 | 60 | 0.5 | 2 | 0.06 | 73.6 | 2.156467e-05 | 1.29388e-06 | 9.522959e-07 | 39016 | 37.15478 | 0.56515 | -102.6447 | -232.5842 | -382.2373 | 7.789585 | 216.5029 | 210.8895 | 240.4786 | 149.3234 | -225.0014 | -351.7684 | -518.1438 | -76.60055 | -17.97463 | -39.2188 | -37.59032 | -17.97463 | 45.85493 | 0 | 0 | 0.06 | 0.2 | 0 | 0 | 1.29388e-06 | 4.312934e-06 | 9.522959e-07 | 9.522959e-07 | 9.522959e-07 | 3.415844e-07 | 3.360639e-06 | 0.01722812 |  | 0.9827719 | 173641
2565 | Panagiotopoulou and Kondarines[S51] | 89 | 0.5 | 0 | 0 | 0 | 0 | 0 | 0 | 0 | 1 | 0 | 0 | 0 | 0 | 0 | 0 | 0 | 0 | 0 | 0 | 25 | 0 | 0 | 0 | 0 | 1 | 0 | 0 | 0 | 0 | 0 | 0 | 0 | 0 | 0 | 0 | 0 | 0 | 0 | 0 | 0 | 0 | 0 | 0 | 0 | 0 | 0 | 0 | 0 | 0 | 0 | 0 | 0 | 0 | 0 | 0 | 0 | 0.12 | 0 | 0 | 0 | 0 | 0 | 0 | 0 | 0 | 0 | 0 | 0 | 0 | 0 | 0 | 322 | 595.15 | 0 | 0 | 3 | 10 | 0 | 0 | 60 | 0.5 | 2 | 0.06 | 92.4 | 2.047765e-05 | 1.228659e-06 | 1.135281e-06 | 39016 | 44.29412 | 0.59515 | -101.7346 | -231.5014 | -380.8328 | 8.668865 | 218.0719 | 212.7562 | 242.9 | 150.8394 | -231.5202 | -358.1233 | -525.3947 | -81.10318 | -16.85448 | -38.92782 | -37.0887 | -16.85448 | 30.15252 | 0 | 0 | 0.06 | 0.2 | 0 | 0 | 1.228659e-06 | 4.09553e-06 | 1.135281e-06 | 1.135281e-06 | 1.135281e-06 | 9.337809e-08 | 2.960249e-06 | 0.1546357 |  | 0.8453643 | 266881.2
2566 | Panagiotopoulou and Kondarines[S51] | 90 | 0.5 | 0 | 0 | 0 | 0 | 0 | 0 | 0 | 1 | 0 | 0 | 0 | 0 | 0 | 0 | 0 | 0 | 0 | 0 | 25 | 0 | 0 | 0 | 0 | 1 | 0 | 0 | 0 | 0 | 0 | 0 | 0 | 0 | 0 | 0 | 0 | 0 | 0 | 0 | 0 | 0 | 0 | 0 | 0 | 0 | 0 | 0 | 0 | 0 | 0 | 0 | 0 | 0 | 0 | 0 | 0 | 0.12 | 0 | 0 | 0 | 0 | 0 | 0 | 0 | 0 | 0 | 0 | 0 | 0 | 0 | 0 | 341 | 614.15 | 0 | 0 | 3 | 10 | 0 | 0 | 60 | 0.5 | 2 | 0.06 | 97.5 | 1.984413e-05 | 1.190648e-06 | 1.160882e-06 | 39016 | 45.29296 | 0.61415 | -101.1551 | -230.8104 | -379.9316 | 9.226108 | 219.0305 | 213.8991 | 244.3906 | 151.761 | -235.6727 | -362.1765 | -530.024 | -83.97793 | -16.15275 | -38.74002 | -36.77809 | -16.15275 | 23.65225 | 0 | 0 | 0.06 | 0.2 | 0 | 0 | 1.190648e-06 | 3.968827e-06 | 1.160882e-06 | 1.160882e-06 | 1.160882e-06 | 2.97662e-08 | 2.807945e-06 | 0.6816973 |  | 0.3183027 | 771795.3
2567 | Panagiotopoulou and Kondarines[S51] | 91 | 0.5 | 0 | 0 | 0 | 0 | 0 | 0 | 0 | 1 | 0 | 0 | 0 | 0 | 0 | 0 | 0 | 0 | 0 | 0 | 25 | 0 | 0 | 0 | 0 | 1 | 0 | 0 | 0 | 0 | 0 | 0 | 0 | 0 | 0 | 0 | 0 | 0 | 0 | 0 | 0 | 0 | 0 | 0 | 0 | 0 | 0 | 0 | 0 | 0 | 0 | 0 | 0 | 0 | 0 | 0 | 0 | 0.12 | 0 | 0 | 0 | 0 | 0 | 0 | 0 | 0 | 0 | 0 | 0 | 0 | 0 | 0 | 351 | 624.15 | 0 | 0 | 3 | 10 | 0 | 0 | 60 | 0.5 | 2 | 0.06 | 97.7 | 1.952619e-05 | 1.171572e-06 | 1.144626e-06 | 39016 | 44.65871 | 0.62415 | -100.849 | -230.445 | -379.4538 | 9.519523 | 219.5248 | 214.4893 | 245.1623 | 152.2349 | -237.8655 | -364.3185 | -532.4718 | -85.49792 | -15.78578 | -38.64023 | -36.61691 | -15.78578 | 20.94825 | 0 | 0 | 0.06 | 0.2 | 0 | 0 | 1.171572e-06 | 3.905239e-06 | 1.144626e-06 | 1.144626e-06 | 1.144626e-06 | 2.694615e-08 | 2.760613e-06 | 0.8407693 |  | 0.1592307 | 1571159.0
2568 | Panagiotopoulou and Kondarines[S51] | 92 | 0.5 | 0 | 0 | 0 | 0 | 0 | 0 | 0 | 1 | 0 | 0 | 0 | 0 | 0 | 0 | 0 | 0 | 0 | 0 | 25 | 0 | 0 | 0 | 0 | 1 | 0 | 0 | 0 | 0 | 0 | 0 | 0 | 0 | 0 | 0 | 0 | 0 | 0 | 0 | 0 | 0 | 0 | 0 | 0 | 0 | 0 | 0 | 0 | 0 | 0 | 0 | 0 | 0 | 0 | 0 | 0 | 0.12 | 0 | 0 | 0 | 0 | 0 | 0 | 0 | 0 | 0 | 0 | 0 | 0 | 0 | 0 | 420 | 693.15 | 0 | 0 | 3 | 10 | 0 | 0 | 60 | 0.5 | 2 | 0.06 | 95.7 | 1.758245e-05 | 1.054947e-06 | 1.009584e-06 | 39016 | 39.38994 | 0.69315 | -98.71824 | -227.8916 | -376.0949 | 11.54709 | 222.7624 | 218.3688 | 250.2651 | 155.3161 | -253.126 | -379.2539 | -549.5662 | -96.11023 | -13.29648 | -37.93803 | -35.55009 | -13.29648 | 10.04701 | 0 | 0 | 0.06 | 0.2 | 0 | 0 | 1.054947e-06 | 3.51649e-06 | 1.009584e-06 | 1.009584e-06 | 1.009584e-06 | 4.536272e-08 | 2.506906e-06 | 0.892095 |  | 0.107905 | 2522092.1
2569 | Panagiotopoulou and Kondarines[S51] | 93 | 0.5 | 0 | 0 | 0 | 0 | 0 | 0 | 0 | 1 | 0 | 0 | 0 | 0 | 0 | 0 | 0 | 0 | 0 | 0 | 25 | 0 | 0 | 0 | 0 | 1 | 0 | 0 | 0 | 0 | 0 | 0 | 0 | 0 | 0 | 0 | 0 | 0 | 0 | 0 | 0 | 0 | 0 | 0 | 0 | 0 | 0 | 0 | 0 | 0 | 0 | 0 | 0 | 0 | 0 | 0 | 0 | 0.2 | 0 | 0 | 0 | 0 | 0 | 0 | 0 | 0 | 0 | 0 | 0 | 0 | 0 | 0 | 175 | 448.15 | 0 | 0 | 3 | 10 | 0 | 0 | 60 | 0.5 | 2 | 0.06 | 2.75 | 2.719463e-05 | 1.631678e-06 | 4.487114e-08 | 39016 | 1.750693 | 0.44815 | -106.1392 | -236.7138 | -387.4765 | 4.365556 | 209.5781 | 202.7077 | 230.107 | 142.5353 | -200.0616 | -327.5572 | -490.5989 | -59.51162 | -22.49171 | -40.25796 | -39.64354 | -22.49171 | 418.4485 | 0 | 0 | 0.06 | 0.2 | 0 | 0 | 1.631678e-06 | 5.438926e-06 | 4.487114e-08 | 4.487114e-08 | 4.487114e-08 | 1.586807e-06 | 5.394055e-06 | 5.621508e-07 |  | 0.9999994 | 5056.148
2570 | Panagiotopoulou and Kondarines[S51] | 94 | 0.5 | 0 | 0 | 0 | 0 | 0 | 0 | 0 | 1 | 0 | 0 | 0 | 0 | 0 | 0 | 0 | 0 | 0 | 0 | 25 | 0 | 0 | 0 | 0 | 1 | 0 | 0 | 0 | 0 | 0 | 0 | 0 | 0 | 0 | 0 | 0 | 0 | 0 | 0 | 0 | 0 | 0 | 0 | 0 | 0 | 0 | 0 | 0 | 0 | 0 | 0 | 0 | 0 | 0 | 0 | 0 | 0.2 | 0 | 0 | 0 | 0 | 0 | 0 | 0 | 0 | 0 | 0 | 0 | 0 | 0 | 0 | 189 | 462.15 | 0 | 0 | 3 | 10 | 0 | 0 | 60 | 0.5 | 2 | 0.06 | 6.22 | 2.637082e-05 | 1.582249e-06 | 9.84159e-08 | 39016 | 3.839795 | 0.46215 | -105.7253 | -236.227 | -386.8713 | 4.774855 | 210.4875 | 203.7772 | 231.4366 | 143.4346 | -203.0021 | -330.4027 | -493.8297 | -61.51344 | -21.93845 | -40.14413 | -39.39343 | -21.93845 | 301.7794 | 0 | 0 | 0.06 | 0.2 | 0 | 0 | 1.582249e-06 | 5.274164e-06 | 9.84159e-08 | 9.84159e-08 | 9.84159e-08 | 1.483833e-06 | 5.175748e-06 | 4.1791e-06 |  | 0.9999958 | 11793.39
2571 | Panagiotopoulou and Kondarines[S51] | 95 | 0.5 | 0 | 0 | 0 | 0 | 0 | 0 | 0 | 1 | 0 | 0 | 0 | 0 | 0 | 0 | 0 | 0 | 0 | 0 | 25 | 0 | 0 | 0 | 0 | 1 | 0 | 0 | 0 | 0 | 0 | 0 | 0 | 0 | 0 | 0 | 0 | 0 | 0 | 0 | 0 | 0 | 0 | 0 | 0 | 0 | 0 | 0 | 0 | 0 | 0 | 0 | 0 | 0 | 0 | 0 | 0 | 0.2 | 0 | 0 | 0 | 0 | 0 | 0 | 0 | 0 | 0 | 0 | 0 | 0 | 0 | 0 | 199 | 472.15 | 0 | 0 | 3 | 10 | 0 | 0 | 60 | 0.5 | 2 | 0.06 | 9.28 | 2.581229e-05 | 1.548738e-06 | 1.437229e-07 | 39016 | 5.607491 | 0.47215 | -105.429 | -235.8782 | -386.4352 | 5.06729 | 211.1217 | 204.5239 | 232.3701 | 144.0606 | -205.1101 | -332.4442 | -496.1488 | -62.95093 | -21.54541 | -40.06072 | -39.2149 | -21.54541 | 241.928 | 0 | 0 | 0.06 | 0.2 | 0 | 0 | 1.548738e-06 | 5.162459e-06 | 1.437229e-07 | 1.437229e-07 | 1.437229e-07 | 1.405015e-06 | 5.018736e-06 | 1.21085e-05 |  | 0.9999879 | 17976.15
2572 | Panagiotopoulou and Kondarines[S51] | 96 | 0.5 | 0 | 0 | 0 | 0 | 0 | 0 | 0 | 1 | 0 | 0 | 0 | 0 | 0 | 0 | 0 | 0 | 0 | 0 | 25 | 0 | 0 | 0 | 0 | 1 | 0 | 0 | 0 | 0 | 0 | 0 | 0 | 0 | 0 | 0 | 0 | 0 | 0 | 0 | 0 | 0 | 0 | 0 | 0 | 0 | 0 | 0 | 0 | 0 | 0 | 0 | 0 | 0 | 0 | 0 | 0 | 0.2 | 0 | 0 | 0 | 0 | 0 | 0 | 0 | 0 | 0 | 0 | 0 | 0 | 0 | 0 | 207 | 480.15 | 0 | 0 | 3 | 10 | 0 | 0 | 60 | 0.5 | 2 | 0.06 | 12.5 | 2.538222e-05 | 1.522933e-06 | 1.903667e-07 | 39016 | 7.427346 | 0.48015 | -105.1916 | -235.5984 | -386.0841 | 5.30128 | 211.6204 | 205.1116 | 233.1076 | 144.5521 | -206.8011 | -334.0827 | -498.0107 | -64.10539 | -21.23226 | -39.99283 | -39.07231 | -21.23226 | 204.1279 | 0 | 0 | 0.06 | 0.2 | 0 | 0 | 1.522933e-06 | 5.076445e-06 | 1.903667e-07 | 1.903667e-07 | 1.903667e-07 | 1.332567e-06 | 4.886078e-06 | 2.726655e-05 |  | 0.9999727 | 24624.2
2573 | Panagiotopoulou and Kondarines[S51] | 97 | 0.5 | 0 | 0 | 0 | 0 | 0 | 0 | 0 | 1 | 0 | 0 | 0 | 0 | 0 | 0 | 0 | 0 | 0 | 0 | 25 | 0 | 0 | 0 | 0 | 1 | 0 | 0 | 0 | 0 | 0 | 0 | 0 | 0 | 0 | 0 | 0 | 0 | 0 | 0 | 0 | 0 | 0 | 0 | 0 | 0 | 0 | 0 | 0 | 0 | 0 | 0 | 0 | 0 | 0 | 0 | 0 | 0.2 | 0 | 0 | 0 | 0 | 0 | 0 | 0 | 0 | 0 | 0 | 0 | 0 | 0 | 0 | 220 | 493.15 | 0 | 0 | 3 | 10 | 0 | 0 | 60 | 0.5 | 2 | 0.06 | 16.8 | 2.471312e-05 | 1.482787e-06 | 2.491082e-07 | 39016 | 9.719207 | 0.49315 | -104.8049 | -235.1424 | -385.5093 | 5.681591 | 212.4149 | 206.0487 | 234.2887 | 145.3336 | -209.5573 | -336.7553 | -501.0488 | -65.98967 | -20.72582 | -39.88041 | -38.8413 | -20.72582 | 156.8075 | 0 | 0 | 0.06 | 0.2 | 0 | 0 | 1.482787e-06 | 4.942624e-06 | 2.491082e-07 | 2.491082e-07 | 2.491082e-07 | 1.233679e-06 | 4.693515e-06 | 6.834537e-05 |  | 0.9999317 | 33992.37
2574 | Panagiotopoulou and Kondarines[S51] | 98 | 0.5 | 0 | 0 | 0 | 0 | 0 | 0 | 0 | 1 | 0 | 0 | 0 | 0 | 0 | 0 | 0 | 0 | 0 | 0 | 25 | 0 | 0 | 0 | 0 | 1 | 0 | 0 | 0 | 0 | 0 | 0 | 0 | 0 | 0 | 0 | 0 | 0 | 0 | 0 | 0 | 0 | 0 | 0 | 0 | 0 | 0 | 0 | 0 | 0 | 0 | 0 | 0 | 0 | 0 | 0 | 0 | 0.2 | 0 | 0 | 0 | 0 | 0 | 0 | 0 | 0 | 0 | 0 | 0 | 0 | 0 | 0 | 246 | 519.15 | 0 | 0 | 3 | 10 | 0 | 0 | 60 | 0.5 | 2 | 0.06 | 33.4 | 2.347544e-05 | 1.408526e-06 | 4.704478e-07 | 39016 | 18.35499 | 0.51915 | -104.0287 | -234.225 | -384.3446 | 6.442482 | 213.9489 | 207.8615 | 236.5901 | 146.8372 | -215.1002 | -342.1363 | -507.1704 | -69.78805 | -19.72192 | -39.64851 | -38.3831 | -19.72192 | 96.47315 | 0 | 0 | 0.06 | 0.2 | 0 | 0 | 1.408526e-06 | 4.695088e-06 | 4.704478e-07 | 4.704478e-07 | 4.704478e-07 | 9.380786e-07 | 4.22464e-06 | 0.0005788786 |  | 0.9994211 | 71179.38
2575 | Panagiotopoulou and Kondarines[S51] | 99 | 0.5 | 0 | 0 | 0 | 0 | 0 | 0 | 0 | 1 | 0 | 0 | 0 | 0 | 0 | 0 | 0 | 0 | 0 | 0 | 25 | 0 | 0 | 0 | 0 | 1 | 0 | 0 | 0 | 0 | 0 | 0 | 0 | 0 | 0 | 0 | 0 | 0 | 0 | 0 | 0 | 0 | 0 | 0 | 0 | 0 | 0 | 0 | 0 | 0 | 0 | 0 | 0 | 0 | 0 | 0 | 0 | 0.2 | 0 | 0 | 0 | 0 | 0 | 0 | 0 | 0 | 0 | 0 | 0 | 0 | 0 | 0 | 260 | 533.15 | 0 | 0 | 3 | 10 | 0 | 0 | 60 | 0.5 | 2 | 0.06 | 43.7 | 2.2859e-05 | 1.37154e-06 | 5.993629e-07 | 39016 | 23.38474 | 0.53315 | -103.6089 | -233.7281 | -383.7095 | 6.852342 | 214.7467 | 208.806 | 237.7974 | 147.6162 | -218.1011 | -345.053 | -510.4911 | -71.84925 | -19.18627 | -39.52013 | -38.13911 | -19.18627 | 75.82565 | 0 | 0 | 0.06 | 0.2 | 0 | 0 | 1.37154e-06 | 4.571799e-06 | 5.993629e-07 | 5.993629e-07 | 5.993629e-07 | 7.721769e-07 | 3.972437e-06 | 0.001544507 |  | 0.9984555 | 95733.86
2576 | Panagiotopoulou and Kondarines[S51] | 100 | 0.5 | 0 | 0 | 0 | 0 | 0 | 0 | 0 | 1 | 0 | 0 | 0 | 0 | 0 | 0 | 0 | 0 | 0 | 0 | 25 | 0 | 0 | 0 | 0 | 1 | 0 | 0 | 0 | 0 | 0 | 0 | 0 | 0 | 0 | 0 | 0 | 0 | 0 | 0 | 0 | 0 | 0 | 0 | 0 | 0 | 0 | 0 | 0 | 0 | 0 | 0 | 0 | 0 | 0 | 0 | 0 | 0.2 | 0 | 0 | 0 | 0 | 0 | 0 | 0 | 0 | 0 | 0 | 0 | 0 | 0 | 0 | 271 | 544.15 | 0 | 0 | 3 | 10 | 0 | 0 | 60 | 0.5 | 2 | 0.06 | 52.5 | 2.23969e-05 | 1.343814e-06 | 7.055024e-07 | 39016 | 27.52588 | 0.54415 | -103.2782 | -233.3361 | -383.2065 | 7.174451 | 215.3606 | 209.5337 | 238.7311 | 148.2142 | -220.4667 | -347.3539 | -513.112 | -73.47633 | -18.76778 | -39.41773 | -37.94899 | -18.76778 | 63.33484 | 0 | 0 | 0.06 | 0.2 | 0 | 0 | 1.343814e-06 | 4.47938e-06 | 7.055024e-07 | 7.055024e-07 | 7.055024e-07 | 6.383117e-07 | 3.773878e-06 | 0.003262373 |  | 0.9967376 | 117587.3
2577 | Panagiotopoulou and Kondarines[S51] | 101 | 0.5 | 0 | 0 | 0 | 0 | 0 | 0 | 0 | 1 | 0 | 0 | 0 | 0 | 0 | 0 | 0 | 0 | 0 | 0 | 25 | 0 | 0 | 0 | 0 | 1 | 0 | 0 | 0 | 0 | 0 | 0 | 0 | 0 | 0 | 0 | 0 | 0 | 0 | 0 | 0 | 0 | 0 | 0 | 0 | 0 | 0 | 0 | 0 | 0 | 0 | 0 | 0 | 0 | 0 | 0 | 0 | 0.2 | 0 | 0 | 0 | 0 | 0 | 0 | 0 | 0 | 0 | 0 | 0 | 0 | 0 | 0 | 297 | 570.15 | 0 | 0 | 3 | 10 | 0 | 0 | 60 | 0.5 | 2 | 0.06 | 73.4 | 2.137556e-05 | 1.282533e-06 | 9.413796e-07 | 39016 | 36.72887 | 0.57015 | -102.4935 | -232.4044 | -382.0048 | 7.936088 | 216.7694 | 211.2061 | 240.8882 | 149.5815 | -226.0845 | -352.8236 | -519.3472 | -77.34781 | -17.78689 | -39.17082 | -37.5058 | -17.78689 | 42.62023 | 0 | 0 | 0.06 | 0.2 | 0 | 0 | 1.282533e-06 | 4.275112e-06 | 9.413796e-07 | 9.413796e-07 | 9.413796e-07 | 3.411539e-07 | 3.333732e-06 | 0.01828238 |  | 0.9817176 | 174888.8
2578 | Panagiotopoulou and Kondarines[S51] | 102 | 0.5 | 0 | 0 | 0 | 0 | 0 | 0 | 0 | 1 | 0 | 0 | 0 | 0 | 0 | 0 | 0 | 0 | 0 | 0 | 25 | 0 | 0 | 0 | 0 | 1 | 0 | 0 | 0 | 0 | 0 | 0 | 0 | 0 | 0 | 0 | 0 | 0 | 0 | 0 | 0 | 0 | 0 | 0 | 0 | 0 | 0 | 0 | 0 | 0 | 0 | 0 | 0 | 0 | 0 | 0 | 0 | 0.2 | 0 | 0 | 0 | 0 | 0 | 0 | 0 | 0 | 0 | 0 | 0 | 0 | 0 | 0 | 323 | 596.15 | 0 | 0 | 3 | 10 | 0 | 0 | 60 | 0.5 | 2 | 0.06 | 93 | 2.04433e-05 | 1.226598e-06 | 1.140736e-06 | 39016 | 44.50697 | 0.59615 | -101.7042 | -231.4652 | -380.7855 | 8.698186 | 218.1231 | 212.817 | 242.9793 | 150.8886 | -231.7383 | -358.3361 | -525.6377 | -81.25405 | -16.8174 | -38.918 | -37.07221 | -16.8174 | 29.75727 | 0 | 0 | 0.06 | 0.2 | 0 | 0 | 1.226598e-06 | 4.08866e-06 | 1.140736e-06 | 1.140736e-06 | 1.140736e-06 | 8.586187e-08 | 2.947924e-06 | 0.172767 |  | 0.827233 | 274962.9
2579 | Panagiotopoulou and Kondarines[S51] | 103 | 0.5 | 0 | 0 | 0 | 0 | 0 | 0 | 0 | 1 | 0 | 0 | 0 | 0 | 0 | 0 | 0 | 0 | 0 | 0 | 25 | 0 | 0 | 0 | 0 | 1 | 0 | 0 | 0 | 0 | 0 | 0 | 0 | 0 | 0 | 0 | 0 | 0 | 0 | 0 | 0 | 0 | 0 | 0 | 0 | 0 | 0 | 0 | 0 | 0 | 0 | 0 | 0 | 0 | 0 | 0 | 0 | 0.2 | 0 | 0 | 0 | 0 | 0 | 0 | 0 | 0 | 0 | 0 | 0 | 0 | 0 | 0 | 357 | 630.15 | 0 | 0 | 3 | 10 | 0 | 0 | 60 | 0.5 | 2 | 0.06 | 95.4 | 1.934028e-05 | 1.160417e-06 | 1.107037e-06 | 39016 | 43.19217 | 0.63015 | -100.6651 | -230.2252 | -379.1659 | 9.695619 | 219.8182 | 214.8398 | 245.6212 | 152.5157 | -239.1835 | -365.6065 | -533.9442 | -86.41217 | -15.56637 | -38.58007 | -36.52099 | -15.56637 | 19.51551 | 0 | 0 | 0.06 | 0.2 | 0 | 0 | 1.160417e-06 | 3.868055e-06 | 1.107037e-06 | 1.107037e-06 | 1.107037e-06 | 5.337916e-08 | 2.761018e-06 | 0.4260922 |  | 0.5739078 | 429747.8
2580 | Panagiotopoulou and Kondarines[S51] | 104 | 0.5 | 0 | 0 | 0 | 0 | 0 | 0 | 0 | 1 | 0 | 0 | 0 | 0 | 0 | 0 | 0 | 0 | 0 | 0 | 25 | 0 | 0 | 0 | 0 | 1 | 0 | 0 | 0 | 0 | 0 | 0 | 0 | 0 | 0 | 0 | 0 | 0 | 0 | 0 | 0 | 0 | 0 | 0 | 0 | 0 | 0 | 0 | 0 | 0 | 0 | 0 | 0 | 0 | 0 | 0 | 0 | 0.2 | 0 | 0 | 0 | 0 | 0 | 0 | 0 | 0 | 0 | 0 | 0 | 0 | 0 | 0 | 382 | 655.15 | 0 | 0 | 3 | 10 | 0 | 0 | 60 | 0.5 | 2 | 0.06 | 97.2 | 1.860227e-05 | 1.116136e-06 | 1.084884e-06 | 39016 | 42.32784 | 0.65515 | -99.89586 | -229.3048 | -377.9578 | 10.42976 | 221.0152 | 216.2721 | 247.5014 | 153.6582 | -244.694 | -370.9955 | -540.1083 | -90.23944 | -14.65828 | -38.32735 | -36.12771 | -14.65828 | 14.74811 | 0 | 0 | 0.06 | 0.2 | 0 | 0 | 1.116136e-06 | 3.720453e-06 | 1.084884e-06 | 1.084884e-06 | 1.084884e-06 | 3.125181e-08 | 2.635569e-06 | 0.9689041 |  | 0.03109586 | 8401714.3
2581 | Panagiotopoulou and Kondarines[S51] | 105 | 0.5 | 0 | 0 | 0 | 0 | 0 | 0 | 0 | 1 | 0 | 0 | 0 | 0 | 0 | 0 | 0 | 0 | 0 | 0 | 25 | 0 | 0 | 0 | 0 | 1 | 0 | 0 | 0 | 0 | 0 | 0 | 0 | 0 | 0 | 0 | 0 | 0 | 0 | 0 | 0 | 0 | 0 | 0 | 0 | 0 | 0 | 0 | 0 | 0 | 0 | 0 | 0 | 0.17 | 0 | 0 | 0 | 0 | 0 | 0 | 0 | 0 | 0 | 0 | 0 | 0 | 0 | 0 | 0 | 0 | 0 | 0 | 168 | 441.15 | 0 | 0 | 3 | 10 | 0 | 0 | 60 | 0.5 | 2 | 0.06 | 2.1 | 2.762615e-05 | 1.657569e-06 | 3.480894e-08 | 39016 | 1.358106 | 0.44115 | -106.3457 | -236.9564 | -387.7766 | 4.160959 | 209.1135 | 202.1619 | 229.4319 | 142.0751 | -198.5962 | -326.1402 | -488.9905 | -58.51548 | -22.76965 | -40.31352 | -39.76849 | -22.76965 | 496.7665 | 0 | 0 | 0.06 | 0.2 | 0 | 0 | 1.657569e-06 | 5.525229e-06 | 3.480894e-08 | 3.480894e-08 | 3.480894e-08 | 1.62276e-06 | 5.49042e-06 | 2.737597e-07 |  | 0.9999997 | 3800.748
2582 | Panagiotopoulou and Kondarines[S51] | 106 | 0.5 | 0 | 0 | 0 | 0 | 0 | 0 | 0 | 1 | 0 | 0 | 0 | 0 | 0 | 0 | 0 | 0 | 0 | 0 | 25 | 0 | 0 | 0 | 0 | 1 | 0 | 0 | 0 | 0 | 0 | 0 | 0 | 0 | 0 | 0 | 0 | 0 | 0 | 0 | 0 | 0 | 0 | 0 | 0 | 0 | 0 | 0 | 0 | 0 | 0 | 0 | 0 | 0.17 | 0 | 0 | 0 | 0 | 0 | 0 | 0 | 0 | 0 | 0 | 0 | 0 | 0 | 0 | 0 | 0 | 0 | 0 | 179 | 452.15 | 0 | 0 | 3 | 10 | 0 | 0 | 60 | 0.5 | 2 | 0.06 | 3.53 | 2.695405e-05 | 1.617243e-06 | 5.708868e-08 | 39016 | 2.227372 | 0.45215 | -106.021 | -236.5749 | -387.3042 | 4.482484 | 209.8405 | 203.0162 | 230.4896 | 142.795 | -200.9004 | -328.3687 | -491.5201 | -60.08228 | -22.33328 | -40.2258 | -39.57209 | -22.33328 | 380.3171 | 0 | 0 | 0.06 | 0.2 | 0 | 0 | 1.617243e-06 | 5.39081e-06 | 5.708868e-08 | 5.708868e-08 | 5.708868e-08 | 1.560154e-06 | 5.333722e-06 | 1.029808e-06 |  | 0.999999 | 6548.187
2583 | Panagiotopoulou and Kondarines[S51] | 107 | 0.5 | 0 | 0 | 0 | 0 | 0 | 0 | 0 | 1 | 0 | 0 | 0 | 0 | 0 | 0 | 0 | 0 | 0 | 0 | 25 | 0 | 0 | 0 | 0 | 1 | 0 | 0 | 0 | 0 | 0 | 0 | 0 | 0 | 0 | 0 | 0 | 0 | 0 | 0 | 0 | 0 | 0 | 0 | 0 | 0 | 0 | 0 | 0 | 0 | 0 | 0 | 0 | 0.17 | 0 | 0 | 0 | 0 | 0 | 0 | 0 | 0 | 0 | 0 | 0 | 0 | 0 | 0 | 0 | 0 | 0 | 0 | 188 | 461.15 | 0 | 0 | 3 | 10 | 0 | 0 | 60 | 0.5 | 2 | 0.06 | 5.58 | 2.6428e-05 | 1.58568e-06 | 8.848096e-08 | 39016 | 3.452173 | 0.46115 | -105.7549 | -236.2619 | -386.9147 | 4.745615 | 210.4234 | 203.7017 | 231.3425 | 143.3713 | -202.7916 | -330.1989 | -493.5983 | -61.37004 | -21.97785 | -40.15237 | -39.41129 | -21.97785 | 308.6953 | 0 | 0 | 0.06 | 0.2 | 0 | 0 | 1.58568e-06 | 5.285601e-06 | 8.848096e-08 | 8.848096e-08 | 8.848096e-08 | 1.497199e-06 | 5.19712e-06 | 3.259322e-06 |  | 0.9999967 | 10557.02
2584 | Panagiotopoulou and Kondarines[S51] | 108 | 0.5 | 0 | 0 | 0 | 0 | 0 | 0 | 0 | 1 | 0 | 0 | 0 | 0 | 0 | 0 | 0 | 0 | 0 | 0 | 25 | 0 | 0 | 0 | 0 | 1 | 0 | 0 | 0 | 0 | 0 | 0 | 0 | 0 | 0 | 0 | 0 | 0 | 0 | 0 | 0 | 0 | 0 | 0 | 0 | 0 | 0 | 0 | 0 | 0 | 0 | 0 | 0 | 0.17 | 0 | 0 | 0 | 0 | 0 | 0 | 0 | 0 | 0 | 0 | 0 | 0 | 0 | 0 | 0 | 0 | 0 | 0 | 196 | 469.15 | 0 | 0 | 3 | 10 | 0 | 0 | 60 | 0.5 | 2 | 0.06 | 7.21 | 2.597735e-05 | 1.558641e-06 | 1.12378e-07 | 39016 | 4.384541 | 0.46915 | -105.5179 | -235.983 | -386.5664 | 4.979553 | 210.9327 | 204.3014 | 232.0915 | 143.8742 | -204.477 | -331.8309 | -495.4521 | -62.51903 | -21.66314 | -40.08592 | -39.26843 | -21.66314 | 258.2478 | 0 | 0 | 0.06 | 0.2 | 0 | 0 | 1.558641e-06 | 5.19547e-06 | 1.12378e-07 | 1.12378e-07 | 1.12378e-07 | 1.446263e-06 | 5.083092e-06 | 6.651979e-06 |  | 0.9999933 | 13877.57
2585 | Panagiotopoulou and Kondarines[S51] | 109 | 0.5 | 0 | 0 | 0 | 0 | 0 | 0 | 0 | 1 | 0 | 0 | 0 | 0 | 0 | 0 | 0 | 0 | 0 | 0 | 25 | 0 | 0 | 0 | 0 | 1 | 0 | 0 | 0 | 0 | 0 | 0 | 0 | 0 | 0 | 0 | 0 | 0 | 0 | 0 | 0 | 0 | 0 | 0 | 0 | 0 | 0 | 0 | 0 | 0 | 0 | 0 | 0 | 0.17 | 0 | 0 | 0 | 0 | 0 | 0 | 0 | 0 | 0 | 0 | 0 | 0 | 0 | 0 | 0 | 0 | 0 | 0 | 209 | 482.15 | 0 | 0 | 3 | 10 | 0 | 0 | 60 | 0.5 | 2 | 0.06 | 10.3 | 2.527694e-05 | 1.516616e-06 | 1.562115e-07 | 39016 | 6.094746 | 0.48215 | -105.1322 | -235.5284 | -385.996 | 5.359783 | 211.7439 | 205.2572 | 233.2907 | 144.6736 | -207.2245 | -334.4931 | -498.4771 | -64.39461 | -21.15415 | -39.9757 | -39.0367 | -21.15415 | 195.8206 | 0 | 0 | 0.06 | 0.2 | 0 | 0 | 1.516616e-06 | 5.055387e-06 | 1.562115e-07 | 1.562115e-07 | 1.562115e-07 | 1.360405e-06 | 4.899176e-06 | 1.869719e-05 |  | 0.9999813 | 20374.69
2586 | Panagiotopoulou and Kondarines[S51] | 110 | 0.5 | 0 | 0 | 0 | 0 | 0 | 0 | 0 | 1 | 0 | 0 | 0 | 0 | 0 | 0 | 0 | 0 | 0 | 0 | 25 | 0 | 0 | 0 | 0 | 1 | 0 | 0 | 0 | 0 | 0 | 0 | 0 | 0 | 0 | 0 | 0 | 0 | 0 | 0 | 0 | 0 | 0 | 0 | 0 | 0 | 0 | 0 | 0 | 0 | 0 | 0 | 0 | 0.17 | 0 | 0 | 0 | 0 | 0 | 0 | 0 | 0 | 0 | 0 | 0 | 0 | 0 | 0 | 0 | 0 | 0 | 0 | 216 | 489.15 | 0 | 0 | 3 | 10 | 0 | 0 | 60 | 0.5 | 2 | 0.06 | 14 | 2.491521e-05 | 1.494913e-06 | 2.092878e-07 | 39016 | 8.165571 | 0.48915 | -104.924 | -235.2829 | -385.6867 | 5.564562 | 212.1725 | 205.7627 | 233.9275 | 145.0953 | -208.7082 | -335.9317 | -500.1124 | -65.40881 | -20.88133 | -39.91527 | -38.91227 | -20.88133 | 169.7954 | 0 | 0 | 0.06 | 0.2 | 0 | 0 | 1.494913e-06 | 4.983042e-06 | 2.092878e-07 | 2.092878e-07 | 2.092878e-07 | 1.285625e-06 | 4.773754e-06 | 4.203272e-05 |  | 0.999958 | 28096.47
2587 | Panagiotopoulou and Kondarines[S51] | 111 | 0.5 | 0 | 0 | 0 | 0 | 0 | 0 | 0 | 1 | 0 | 0 | 0 | 0 | 0 | 0 | 0 | 0 | 0 | 0 | 25 | 0 | 0 | 0 | 0 | 1 | 0 | 0 | 0 | 0 | 0 | 0 | 0 | 0 | 0 | 0 | 0 | 0 | 0 | 0 | 0 | 0 | 0 | 0 | 0 | 0 | 0 | 0 | 0 | 0 | 0 | 0 | 0 | 0.17 | 0 | 0 | 0 | 0 | 0 | 0 | 0 | 0 | 0 | 0 | 0 | 0 | 0 | 0 | 0 | 0 | 0 | 0 | 227 | 500.15 | 0 | 0 | 3 | 10 | 0 | 0 | 60 | 0.5 | 2 | 0.06 | 18.8 | 2.436724e-05 | 1.462034e-06 | 2.748625e-07 | 39016 | 10.72403 | 0.50015 | -104.5964 | -234.8961 | -385.1977 | 5.886411 | 212.8349 | 206.5446 | 234.9162 | 145.746 | -211.0457 | -338.1994 | -502.691 | -67.00845 | -20.45437 | -39.81886 | -38.71737 | -20.45437 | 136.8641 | 0 | 0 | 0.06 | 0.2 | 0 | 0 | 1.462034e-06 | 4.873448e-06 | 2.748625e-07 | 2.748625e-07 | 2.748625e-07 | 1.187172e-06 | 4.598585e-06 | 0.0001011122 |  | 0.9998989 | 38580.29
2588 | Panagiotopoulou and Kondarines[S51] | 112 | 0.5 | 0 | 0 | 0 | 0 | 0 | 0 | 0 | 1 | 0 | 0 | 0 | 0 | 0 | 0 | 0 | 0 | 0 | 0 | 25 | 0 | 0 | 0 | 0 | 1 | 0 | 0 | 0 | 0 | 0 | 0 | 0 | 0 | 0 | 0 | 0 | 0 | 0 | 0 | 0 | 0 | 0 | 0 | 0 | 0 | 0 | 0 | 0 | 0 | 0 | 0 | 0 | 0.17 | 0 | 0 | 0 | 0 | 0 | 0 | 0 | 0 | 0 | 0 | 0 | 0 | 0 | 0 | 0 | 0 | 0 | 0 | 240 | 513.15 | 0 | 0 | 3 | 10 | 0 | 0 | 60 | 0.5 | 2 | 0.06 | 25.8 | 2.374993e-05 | 1.424996e-06 | 3.676489e-07 | 39016 | 14.34419 | 0.51315 | -104.2082 | -234.4373 | -384.6152 | 6.266861 | 213.6011 | 207.4501 | 236.066 | 146.4969 | -213.8176 | -340.8904 | -505.7524 | -68.90805 | -19.95253 | -39.7028 | -38.4883 | -19.95253 | 107.4199 | 0 | 0 | 0.06 | 0.2 | 0 | 0 | 1.424996e-06 | 4.749985e-06 | 3.676489e-07 | 3.676489e-07 | 3.676489e-07 | 1.057347e-06 | 4.382336e-06 | 0.0002715555 |  | 0.9997284 | 54330.71
2589 | Panagiotopoulou and Kondarines[S51] | 113 | 0.5 | 0 | 0 | 0 | 0 | 0 | 0 | 0 | 1 | 0 | 0 | 0 | 0 | 0 | 0 | 0 | 0 | 0 | 0 | 25 | 0 | 0 | 0 | 0 | 1 | 0 | 0 | 0 | 0 | 0 | 0 | 0 | 0 | 0 | 0 | 0 | 0 | 0 | 0 | 0 | 0 | 0 | 0 | 0 | 0 | 0 | 0 | 0 | 0 | 0 | 0 | 0 | 0.17 | 0 | 0 | 0 | 0 | 0 | 0 | 0 | 0 | 0 | 0 | 0 | 0 | 0 | 0 | 0 | 0 | 0 | 0 | 254 | 527.15 | 0 | 0 | 3 | 10 | 0 | 0 | 60 | 0.5 | 2 | 0.06 | 34.5 | 2.311918e-05 | 1.387151e-06 | 4.78567e-07 | 39016 | 18.67177 | 0.52715 | -103.789 | -233.9413 | -383.9824 | 6.676675 | 214.4071 | 208.4038 | 237.2826 | 147.2849 | -216.8137 | -343.8014 | -509.0659 | -70.96455 | -19.41541 | -39.57543 | -38.24341 | -19.41541 | 83.93032 | 0 | 0 | 0.06 | 0.2 | 0 | 0 | 1.387151e-06 | 4.623836e-06 | 4.78567e-07 | 4.78567e-07 | 4.78567e-07 | 9.085837e-07 | 4.145269e-06 | 0.0007245177 |  | 0.9992755 | 74667.48
2590 | Panagiotopoulou and Kondarines[S51] | 114 | 0.5 | 0 | 0 | 0 | 0 | 0 | 0 | 0 | 1 | 0 | 0 | 0 | 0 | 0 | 0 | 0 | 0 | 0 | 0 | 25 | 0 | 0 | 0 | 0 | 1 | 0 | 0 | 0 | 0 | 0 | 0 | 0 | 0 | 0 | 0 | 0 | 0 | 0 | 0 | 0 | 0 | 0 | 0 | 0 | 0 | 0 | 0 | 0 | 0 | 0 | 0 | 0 | 0.17 | 0 | 0 | 0 | 0 | 0 | 0 | 0 | 0 | 0 | 0 | 0 | 0 | 0 | 0 | 0 | 0 | 0 | 0 | 272 | 545.15 | 0 | 0 | 3 | 10 | 0 | 0 | 60 | 0.5 | 2 | 0.06 | 41.5 | 2.235582e-05 | 1.341349e-06 | 5.566599e-07 | 39016 | 21.71864 | 0.54515 | -103.2481 | -233.3004 | -383.1607 | 7.203737 | 215.4159 | 209.5992 | 238.8153 | 148.268 | -220.6821 | -347.5634 | -513.3508 | -73.62457 | -18.72984 | -39.40835 | -37.93178 | -18.72984 | 62.33075 | 0 | 0 | 0.06 | 0.2 | 0 | 0 | 1.341349e-06 | 4.471164e-06 | 5.566599e-07 | 5.566599e-07 | 5.566599e-07 | 7.846892e-07 | 3.914504e-06 | 0.001618464 |  | 0.9983815 | 92967.46
2591 | Panagiotopoulou and Kondarines[S51] | 115 | 0.5 | 0 | 0 | 0 | 0 | 0 | 0 | 0 | 1 | 0 | 0 | 0 | 0 | 0 | 0 | 0 | 0 | 0 | 0 | 25 | 0 | 0 | 0 | 0 | 1 | 0 | 0 | 0 | 0 | 0 | 0 | 0 | 0 | 0 | 0 | 0 | 0 | 0 | 0 | 0 | 0 | 0 | 0 | 0 | 0 | 0 | 0 | 0 | 0 | 0 | 0 | 0 | 0.17 | 0 | 0 | 0 | 0 | 0 | 0 | 0 | 0 | 0 | 0 | 0 | 0 | 0 | 0 | 0 | 0 | 0 | 0 | 284 | 557.15 | 0 | 0 | 3 | 10 | 0 | 0 | 60 | 0.5 | 2 | 0.06 | 51.7 | 2.187431e-05 | 1.312459e-06 | 6.785412e-07 | 39016 | 26.47397 | 0.55715 | -102.8864 | -232.8712 | -382.6079 | 7.555216 | 216.0722 | 210.378 | 239.8182 | 148.9058 | -223.2711 | -350.0833 | -516.2226 | -75.40763 | -18.2759 | -39.29508 | -37.72626 | -18.2759 | 51.69961 | 0 | 0 | 0.06 | 0.2 | 0 | 0 | 1.312459e-06 | 4.374863e-06 | 6.785412e-07 | 6.785412e-07 | 6.785412e-07 | 6.339176e-07 | 3.696322e-06 | 0.003800692 |  | 0.9961993 | 118626
2592 | Panagiotopoulou and Kondarines[S51] | 116 | 0.5 | 0 | 0 | 0 | 0 | 0 | 0 | 0 | 1 | 0 | 0 | 0 | 0 | 0 | 0 | 0 | 0 | 0 | 0 | 25 | 0 | 0 | 0 | 0 | 1 | 0 | 0 | 0 | 0 | 0 | 0 | 0 | 0 | 0 | 0 | 0 | 0 | 0 | 0 | 0 | 0 | 0 | 0 | 0 | 0 | 0 | 0 | 0 | 0 | 0 | 0 | 0 | 0.17 | 0 | 0 | 0 | 0 | 0 | 0 | 0 | 0 | 0 | 0 | 0 | 0 | 0 | 0 | 0 | 0 | 0 | 0 | 303 | 576.15 | 0 | 0 | 3 | 10 | 0 | 0 | 60 | 0.5 | 2 | 0.06 | 62.3 | 2.115295e-05 | 1.269177e-06 | 7.906974e-07 | 39016 | 30.84985 | 0.57615 | -102.3117 | -232.1884 | -381.725 | 8.111913 | 217.0865 | 211.5831 | 241.3765 | 149.8883 | -227.3861 | -354.092 | -520.794 | -78.24622 | -17.56216 | -39.11297 | -37.40486 | -17.56216 | 39.10838 | 0 | 0 | 0.06 | 0.2 | 0 | 0 | 1.269177e-06 | 4.230591e-06 | 7.906974e-07 | 7.906974e-07 | 7.906974e-07 | 4.784798e-07 | 3.439893e-06 | 0.009712751 |  | 0.9902872 | 148705.1
2593 | Panagiotopoulou and Kondarines[S51] | 117 | 0.5 | 0 | 0 | 0 | 0 | 0 | 0 | 0 | 1 | 0 | 0 | 0 | 0 | 0 | 0 | 0 | 0 | 0 | 0 | 25 | 0 | 0 | 0 | 0 | 1 | 0 | 0 | 0 | 0 | 0 | 0 | 0 | 0 | 0 | 0 | 0 | 0 | 0 | 0 | 0 | 0 | 0 | 0 | 0 | 0 | 0 | 0 | 0 | 0 | 0 | 0 | 0 | 0.17 | 0 | 0 | 0 | 0 | 0 | 0 | 0 | 0 | 0 | 0 | 0 | 0 | 0 | 0 | 0 | 0 | 0 | 0 | 315 | 588.15 | 0 | 0 | 3 | 10 | 0 | 0 | 60 | 0.5 | 2 | 0.06 | 77.6 | 2.072137e-05 | 1.243282e-06 | 9.64787e-07 | 39016 | 37.64213 | 0.58815 | -101.9475 | -231.755 | -381.1625 | 8.46364 | 217.7121 | 212.3276 | 242.3427 | 150.4925 | -229.9949 | -356.6355 | -523.6964 | -80.04852 | -17.11451 | -38.99636 | -37.20455 | -17.11451 | 33.11497 | 0 | 0 | 0.06 | 0.2 | 0 | 0 | 1.243282e-06 | 4.144274e-06 | 9.64787e-07 | 9.64787e-07 | 9.64787e-07 | 2.784952e-07 | 3.179487e-06 | 0.03174415 |  | 0.9682558 | 193385.1
2594 | Panagiotopoulou and Kondarines[S51] | 118 | 0.5 | 0 | 0 | 0 | 0 | 0 | 0 | 0 | 1 | 0 | 0 | 0 | 0 | 0 | 0 | 0 | 0 | 0 | 0 | 25 | 0 | 0 | 0 | 0 | 1 | 0 | 0 | 0 | 0 | 0 | 0 | 0 | 0 | 0 | 0 | 0 | 0 | 0 | 0 | 0 | 0 | 0 | 0 | 0 | 0 | 0 | 0 | 0 | 0 | 0 | 0 | 0 | 0.17 | 0 | 0 | 0 | 0 | 0 | 0 | 0 | 0 | 0 | 0 | 0 | 0 | 0 | 0 | 0 | 0 | 0 | 0 | 333 | 606.15 | 0 | 0 | 3 | 10 | 0 | 0 | 60 | 0.5 | 2 | 0.06 | 87.8 | 2.010604e-05 | 1.206362e-06 | 1.059186e-06 | 39016 | 41.3252 | 0.60615 | -101.3994 | -231.1019 | -380.3121 | 8.991442 | 218.6301 | 213.4214 | 243.7669 | 151.3764 | -233.922 | -360.4673 | -528.0714 | -82.76538 | -16.4475 | -38.81939 | -36.90818 | -16.4475 | 26.146 | 0 | 0 | 0.06 | 0.2 | 0 | 0 | 1.206362e-06 | 4.021207e-06 | 1.059186e-06 | 1.059186e-06 | 1.059186e-06 | 1.471762e-07 | 2.962021e-06 | 0.09842683 |  | 0.9015732 | 242179.3
2595 | Panagiotopoulou and Kondarines[S51] | 119 | 0.5 | 0 | 0 | 0 | 0 | 0 | 0 | 0 | 1 | 0 | 0 | 0 | 0 | 0 | 0 | 0 | 0 | 0 | 0 | 25 | 0 | 0 | 0 | 0 | 1 | 0 | 0 | 0 | 0 | 0 | 0 | 0 | 0 | 0 | 0 | 0 | 0 | 0 | 0 | 0 | 0 | 0 | 0 | 0 | 0 | 0 | 0 | 0 | 0 | 0 | 0 | 0 | 0.17 | 0 | 0 | 0 | 0 | 0 | 0 | 0 | 0 | 0 | 0 | 0 | 0 | 0 | 0 | 0 | 0 | 0 | 0 | 349 | 622.15 | 0 | 0 | 3 | 10 | 0 | 0 | 60 | 0.5 | 2 | 0.06 | 95.3 | 1.958896e-05 | 1.175338e-06 | 1.120097e-06 | 39016 | 43.7017 | 0.62215 | -100.9103 | -230.5182 | -379.5495 | 9.460833 | 219.4265 | 214.3719 | 245.0086 | 152.1408 | -237.4265 | -363.8896 | -531.9816 | -85.19354 | -15.85905 | -38.66023 | -36.64902 | -15.85905 | 21.45588 | 0 | 0 | 0.06 | 0.2 | 0 | 0 | 1.175338e-06 | 3.917793e-06 | 1.120097e-06 | 1.120097e-06 | 1.120097e-06 | 5.524088e-08 | 2.797696e-06 | 0.3783589 |  | 0.6216411 | 391301.6
2596 | Panagiotopoulou and Kondarines[S51] | 120 | 0.5 | 0 | 0 | 0 | 0 | 0 | 0 | 0 | 1 | 0 | 0 | 0 | 0 | 0 | 0 | 0 | 0 | 0 | 0 | 25 | 0 | 0 | 0 | 0 | 1 | 0 | 0 | 0 | 0 | 0 | 0 | 0 | 0 | 0 | 0 | 0 | 0 | 0 | 0 | 0 | 0 | 0 | 0 | 0 | 0 | 0 | 0 | 0 | 0 | 0 | 0 | 0 | 0.17 | 0 | 0 | 0 | 0 | 0 | 0 | 0 | 0 | 0 | 0 | 0 | 0 | 0 | 0 | 0 | 0 | 0 | 0 | 373 | 646.15 | 0 | 0 | 3 | 10 | 0 | 0 | 60 | 0.5 | 2 | 0.06 | 97.4 | 1.886137e-05 | 1.131682e-06 | 1.102258e-06 | 39016 | 43.00572 | 0.64615 | -100.1733 | -229.637 | -378.3944 | 10.16539 | 220.5889 | 215.7615 | 246.8304 | 153.2519 | -242.7068 | -369.0513 | -537.8838 | -88.85834 | -14.98406 | -38.41869 | -36.26809 | -14.98406 | 16.26868 | 0 | 0 | 0.06 | 0.2 | 0 | 0 | 1.131682e-06 | 3.772274e-06 | 1.102258e-06 | 1.102258e-06 | 1.102258e-06 | 2.942374e-08 | 2.670016e-06 | 0.9506114 |  | 0.04938864 | 5227917.1
2597 | Panagiotopoulou and Kondarines[S51] | 121 | 0.5 | 0 | 0 | 0 | 0 | 0 | 0 | 0 | 1 | 0 | 0 | 0 | 0 | 0 | 0 | 0 | 0 | 0 | 0 | 25 | 0 | 0 | 0 | 0 | 1 | 0 | 0 | 0 | 0 | 0 | 0 | 0 | 0 | 0 | 0 | 0 | 0 | 0 | 0 | 0 | 0 | 0 | 0 | 0 | 0 | 0 | 0 | 0 | 0 | 0 | 0 | 0 | 0.17 | 0 | 0 | 0 | 0 | 0 | 0 | 0 | 0 | 0 | 0 | 0 | 0 | 0 | 0 | 0 | 0 | 0 | 0 | 414 | 687.15 | 0 | 0 | 3 | 10 | 0 | 0 | 60 | 0.5 | 2 | 0.06 | 96.4 | 1.773597e-05 | 1.064158e-06 | 1.025849e-06 | 39016 | 40.02451 | 0.68715 | -98.90486 | -228.1159 | -376.3911 | 11.37054 | 222.492 | 218.0438 | 249.836 | 155.0602 | -251.7903 | -377.9447 | -548.0659 | -95.1791 | -13.51005 | -37.99984 | -35.63966 | -13.51005 | 10.64196 | 0 | 0 | 0.06 | 0.2 | 0 | 0 | 1.064158e-06 | 3.547195e-06 | 1.025849e-06 | 1.025849e-06 | 1.025849e-06 | 3.83097e-08 | 2.521346e-06 | 1.023773 |  | -0.02377287 | -11431688.2
2598 | Panagiotopoulou and Kondarines[S51] | 122 | 0.5 | 0 | 0 | 0 | 0 | 0 | 0 | 0 | 1 | 0 | 0 | 0 | 0 | 0 | 0 | 0 | 0 | 0 | 0 | 25 | 0 | 0 | 0 | 0 | 1 | 0 | 0 | 0 | 0 | 0 | 0 | 0 | 0 | 0 | 0 | 0 | 0 | 0 | 0 | 0 | 0 | 0 | 0 | 0 | 0 | 0 | 0 | 0 | 0 | 0 | 0 | 0 | 0.68 | 0 | 0 | 0 | 0 | 0 | 0 | 0 | 0 | 0 | 0 | 0 | 0 | 0 | 0 | 0 | 0 | 0 | 0 | 181 | 454.15 | 0 | 0 | 3 | 10 | 0 | 0 | 60 | 0.5 | 2 | 0.06 | 1.7 | 2.683535e-05 | 1.610121e-06 | 2.737206e-08 | 39016 | 1.067948 | 0.45415 | -105.9619 | -236.5054 | -387.2179 | 4.540953 | 209.971 | 203.1696 | 230.6801 | 142.924 | -201.3202 | -328.7749 | -491.9813 | -60.368 | -22.25417 | -40.20961 | -39.53636 | -22.25417 | 362.8142 | 0 | 0 | 0.06 | 0.2 | 0 | 0 | 1.610121e-06 | 5.36707e-06 | 2.737206e-08 | 2.737206e-08 | 2.737206e-08 | 1.582749e-06 | 5.339698e-06 | 2.443441e-07 |  | 0.9999998 | 3167.465
2599 | Panagiotopoulou and Kondarines[S51] | 123 | 0.5 | 0 | 0 | 0 | 0 | 0 | 0 | 0 | 1 | 0 | 0 | 0 | 0 | 0 | 0 | 0 | 0 | 0 | 0 | 25 | 0 | 0 | 0 | 0 | 1 | 0 | 0 | 0 | 0 | 0 | 0 | 0 | 0 | 0 | 0 | 0 | 0 | 0 | 0 | 0 | 0 | 0 | 0 | 0 | 0 | 0 | 0 | 0 | 0 | 0 | 0 | 0 | 0.68 | 0 | 0 | 0 | 0 | 0 | 0 | 0 | 0 | 0 | 0 | 0 | 0 | 0 | 0 | 0 | 0 | 0 | 0 | 189 | 462.15 | 0 | 0 | 3 | 10 | 0 | 0 | 60 | 0.5 | 2 | 0.06 | 2.32 | 2.637082e-05 | 1.582249e-06 | 3.670818e-08 | 39016 | 1.432206 | 0.46215 | -105.7253 | -236.227 | -386.8713 | 4.774855 | 210.4875 | 203.7772 | 231.4366 | 143.4346 | -203.0021 | -330.4027 | -493.8297 | -61.51344 | -21.93845 | -40.14413 | -39.39343 | -21.93845 | 301.7794 | 0 | 0 | 0.06 | 0.2 | 0 | 0 | 1.582249e-06 | 5.274164e-06 | 3.670818e-08 | 3.670818e-08 | 3.670818e-08 | 1.545541e-06 | 5.237456e-06 | 5.51614e-07 |  | 0.9999994 | 4398.804
2600 | Panagiotopoulou and Kondarines[S51] | 124 | 0.5 | 0 | 0 | 0 | 0 | 0 | 0 | 0 | 1 | 0 | 0 | 0 | 0 | 0 | 0 | 0 | 0 | 0 | 0 | 25 | 0 | 0 | 0 | 0 | 1 | 0 | 0 | 0 | 0 | 0 | 0 | 0 | 0 | 0 | 0 | 0 | 0 | 0 | 0 | 0 | 0 | 0 | 0 | 0 | 0 | 0 | 0 | 0 | 0 | 0 | 0 | 0 | 0.68 | 0 | 0 | 0 | 0 | 0 | 0 | 0 | 0 | 0 | 0 | 0 | 0 | 0 | 0 | 0 | 0 | 0 | 0 | 199 | 472.15 | 0 | 0 | 3 | 10 | 0 | 0 | 60 | 0.5 | 2 | 0.06 | 3.75 | 2.581229e-05 | 1.548738e-06 | 5.807766e-08 | 39016 | 2.265958 | 0.47215 | -105.429 | -235.8782 | -386.4352 | 5.06729 | 211.1217 | 204.5239 | 232.3701 | 144.0606 | -205.1101 | -332.4442 | -496.1488 | -62.95093 | -21.54541 | -40.06072 | -39.2149 | -21.54541 | 241.928 | 0 | 0 | 0.06 | 0.2 | 0 | 0 | 1.548738e-06 | 5.162459e-06 | 5.807766e-08 | 5.807766e-08 | 5.807766e-08 | 1.49066e-06 | 5.104381e-06 | 1.832358e-06 |  | 0.9999982 | 7263.994
2601 | Panagiotopoulou and Kondarines[S51] | 125 | 0.5 | 0 | 0 | 0 | 0 | 0 | 0 | 0 | 1 | 0 | 0 | 0 | 0 | 0 | 0 | 0 | 0 | 0 | 0 | 25 | 0 | 0 | 0 | 0 | 1 | 0 | 0 | 0 | 0 | 0 | 0 | 0 | 0 | 0 | 0 | 0 | 0 | 0 | 0 | 0 | 0 | 0 | 0 | 0 | 0 | 0 | 0 | 0 | 0 | 0 | 0 | 0 | 0.68 | 0 | 0 | 0 | 0 | 0 | 0 | 0 | 0 | 0 | 0 | 0 | 0 | 0 | 0 | 0 | 0 | 0 | 0 | 209 | 482.15 | 0 | 0 | 3 | 10 | 0 | 0 | 60 | 0.5 | 2 | 0.06 | 4.99 | 2.527694e-05 | 1.516616e-06 | 7.567915e-08 | 39016 | 2.952698 | 0.48215 | -105.1322 | -235.5284 | -385.996 | 5.359783 | 211.7439 | 205.2572 | 233.2907 | 144.6736 | -207.2245 | -334.4931 | -498.4771 | -64.39461 | -21.15415 | -39.9757 | -39.0367 | -21.15415 | 195.8206 | 0 | 0 | 0.06 | 0.2 | 0 | 0 | 1.516616e-06 | 5.055387e-06 | 7.567915e-08 | 7.567915e-08 | 7.567915e-08 | 1.440937e-06 | 4.979708e-06 | 4.076104e-06 |  | 0.9999959 | 9870.699
2602 | Panagiotopoulou and Kondarines[S51] | 126 | 0.5 | 0 | 0 | 0 | 0 | 0 | 0 | 0 | 1 | 0 | 0 | 0 | 0 | 0 | 0 | 0 | 0 | 0 | 0 | 25 | 0 | 0 | 0 | 0 | 1 | 0 | 0 | 0 | 0 | 0 | 0 | 0 | 0 | 0 | 0 | 0 | 0 | 0 | 0 | 0 | 0 | 0 | 0 | 0 | 0 | 0 | 0 | 0 | 0 | 0 | 0 | 0 | 0.68 | 0 | 0 | 0 | 0 | 0 | 0 | 0 | 0 | 0 | 0 | 0 | 0 | 0 | 0 | 0 | 0 | 0 | 0 | 218 | 491.15 | 0 | 0 | 3 | 10 | 0 | 0 | 60 | 0.5 | 2 | 0.06 | 7.44 | 2.481375e-05 | 1.488825e-06 | 1.107686e-07 | 39016 | 4.321747 | 0.49115 | -104.8645 | -235.2126 | -385.5981 | 5.623076 | 212.2939 | 205.9059 | 234.1084 | 145.2147 | -209.1326 | -336.3433 | -500.5804 | -65.69912 | -20.80354 | -39.89787 | -38.87677 | -20.80354 | 163.1444 | 0 | 0 | 0.06 | 0.2 | 0 | 0 | 1.488825e-06 | 4.96275e-06 | 1.107686e-07 | 1.107686e-07 | 1.107686e-07 | 1.378057e-06 | 4.851982e-06 | 1.124799e-05 |  | 0.9999888 | 14991.86
2603 | Panagiotopoulou and Kondarines[S51] | 127 | 0.5 | 0 | 0 | 0 | 0 | 0 | 0 | 0 | 1 | 0 | 0 | 0 | 0 | 0 | 0 | 0 | 0 | 0 | 0 | 25 | 0 | 0 | 0 | 0 | 1 | 0 | 0 | 0 | 0 | 0 | 0 | 0 | 0 | 0 | 0 | 0 | 0 | 0 | 0 | 0 | 0 | 0 | 0 | 0 | 0 | 0 | 0 | 0 | 0 | 0 | 0 | 0 | 0.68 | 0 | 0 | 0 | 0 | 0 | 0 | 0 | 0 | 0 | 0 | 0 | 0 | 0 | 0 | 0 | 0 | 0 | 0 | 229 | 502.15 | 0 | 0 | 3 | 10 | 0 | 0 | 60 | 0.5 | 2 | 0.06 | 8.88 | 2.427019e-05 | 1.456211e-06 | 1.293116e-07 | 39016 | 5.04522 | 0.50215 | -104.5367 | -234.8256 | -385.1084 | 5.944936 | 212.9539 | 206.6852 | 235.0943 | 145.8628 | -211.4715 | -338.6126 | -503.161 | -67.30006 | -20.37697 | -39.80115 | -38.68204 | -20.37697 | 131.7436 | 0 | 0 | 0.06 | 0.2 | 0 | 0 | 1.456211e-06 | 4.854037e-06 | 1.293116e-07 | 1.293116e-07 | 1.293116e-07 | 1.3269e-06 | 4.724726e-06 | 2.024559e-05 |  | 0.9999798 | 18294.42
2604 | Panagiotopoulou and Kondarines[S51] | 128 | 0.5 | 0 | 0 | 0 | 0 | 0 | 0 | 0 | 1 | 0 | 0 | 0 | 0 | 0 | 0 | 0 | 0 | 0 | 0 | 25 | 0 | 0 | 0 | 0 | 1 | 0 | 0 | 0 | 0 | 0 | 0 | 0 | 0 | 0 | 0 | 0 | 0 | 0 | 0 | 0 | 0 | 0 | 0 | 0 | 0 | 0 | 0 | 0 | 0 | 0 | 0 | 0 | 0.68 | 0 | 0 | 0 | 0 | 0 | 0 | 0 | 0 | 0 | 0 | 0 | 0 | 0 | 0 | 0 | 0 | 0 | 0 | 240 | 513.15 | 0 | 0 | 3 | 10 | 0 | 0 | 60 | 0.5 | 2 | 0.06 | 13 | 2.374993e-05 | 1.424996e-06 | 1.852494e-07 | 39016 | 7.227691 | 0.51315 | -104.2082 | -234.4373 | -384.6152 | 6.266861 | 213.6011 | 207.4501 | 236.066 | 146.4969 | -213.8176 | -340.8904 | -505.7524 | -68.90805 | -19.95253 | -39.7028 | -38.4883 | -19.95253 | 107.4199 | 0 | 0 | 0.06 | 0.2 | 0 | 0 | 1.424996e-06 | 4.749985e-06 | 1.852494e-07 | 1.852494e-07 | 1.852494e-07 | 1.239746e-06 | 4.564736e-06 | 5.645217e-05 |  | 0.9999435 | 27370.05
2605 | Panagiotopoulou and Kondarines[S51] | 129 | 0.5 | 0 | 0 | 0 | 0 | 0 | 0 | 0 | 1 | 0 | 0 | 0 | 0 | 0 | 0 | 0 | 0 | 0 | 0 | 25 | 0 | 0 | 0 | 0 | 1 | 0 | 0 | 0 | 0 | 0 | 0 | 0 | 0 | 0 | 0 | 0 | 0 | 0 | 0 | 0 | 0 | 0 | 0 | 0 | 0 | 0 | 0 | 0 | 0 | 0 | 0 | 0 | 0.68 | 0 | 0 | 0 | 0 | 0 | 0 | 0 | 0 | 0 | 0 | 0 | 0 | 0 | 0 | 0 | 0 | 0 | 0 | 249 | 522.15 | 0 | 0 | 3 | 10 | 0 | 0 | 60 | 0.5 | 2 | 0.06 | 17.6 | 2.334056e-05 | 1.400434e-06 | 2.464763e-07 | 39016 | 9.616521 | 0.52215 | -103.9388 | -234.1187 | -384.209 | 6.530301 | 214.1215 | 208.0657 | 236.8506 | 147.0059 | -215.7423 | -342.7602 | -507.8806 | -70.22882 | -19.60685 | -39.62119 | -38.33064 | -19.60685 | 91.51522 | 0 | 0 | 0.06 | 0.2 | 0 | 0 | 1.400434e-06 | 4.668112e-06 | 2.464763e-07 | 2.464763e-07 | 2.464763e-07 | 1.153957e-06 | 4.421636e-06 | 0.0001301021 |  | 0.9998699 | 37707.51
2606 | Panagiotopoulou and Kondarines[S51] | 130 | 0.5 | 0 | 0 | 0 | 0 | 0 | 0 | 0 | 1 | 0 | 0 | 0 | 0 | 0 | 0 | 0 | 0 | 0 | 0 | 25 | 0 | 0 | 0 | 0 | 1 | 0 | 0 | 0 | 0 | 0 | 0 | 0 | 0 | 0 | 0 | 0 | 0 | 0 | 0 | 0 | 0 | 0 | 0 | 0 | 0 | 0 | 0 | 0 | 0 | 0 | 0 | 0 | 0.68 | 0 | 0 | 0 | 0 | 0 | 0 | 0 | 0 | 0 | 0 | 0 | 0 | 0 | 0 | 0 | 0 | 0 | 0 | 257 | 530.15 | 0 | 0 | 3 | 10 | 0 | 0 | 60 | 0.5 | 2 | 0.06 | 18.9 | 2.298835e-05 | 1.379301e-06 | 2.606879e-07 | 39016 | 10.171 | 0.53015 | -103.699 | -233.8347 | -383.846 | 6.764506 | 214.5773 | 208.6054 | 237.5405 | 147.451 | -217.4571 | -344.4269 | -509.7781 | -71.40665 | -19.30076 | -39.54783 | -38.19121 | -19.30076 | 79.75079 | 0 | 0 | 0.06 | 0.2 | 0 | 0 | 1.379301e-06 | 4.59767e-06 | 2.606879e-07 | 2.606879e-07 | 2.606879e-07 | 1.118613e-06 | 4.336982e-06 | 0.0001756464 |  | 0.9998244 | 41115
2607 | Panagiotopoulou and Kondarines[S51] | 131 | 0.5 | 0 | 0 | 0 | 0 | 0 | 0 | 0 | 1 | 0 | 0 | 0 | 0 | 0 | 0 | 0 | 0 | 0 | 0 | 25 | 0 | 0 | 0 | 0 | 1 | 0 | 0 | 0 | 0 | 0 | 0 | 0 | 0 | 0 | 0 | 0 | 0 | 0 | 0 | 0 | 0 | 0 | 0 | 0 | 0 | 0 | 0 | 0 | 0 | 0 | 0 | 0 | 0.68 | 0 | 0 | 0 | 0 | 0 | 0 | 0 | 0 | 0 | 0 | 0 | 0 | 0 | 0 | 0 | 0 | 0 | 0 | 279 | 552.15 | 0 | 0 | 3 | 10 | 0 | 0 | 60 | 0.5 | 2 | 0.06 | 29.1 | 2.20724e-05 | 1.324344e-06 | 3.853841e-07 | 39016 | 15.03614 | 0.55215 | -103.0372 | -233.0503 | -382.8387 | 7.408756 | 215.8003 | 210.0552 | 239.4021 | 148.6417 | -222.1914 | -349.0322 | -515.0246 | -74.66376 | -18.46474 | -39.34245 | -37.81166 | -18.46474 | 55.83024 | 0 | 0 | 0.06 | 0.2 | 0 | 0 | 1.324344e-06 | 4.41448e-06 | 3.853841e-07 | 3.853841e-07 | 3.853841e-07 | 9.389598e-07 | 4.029096e-06 | 0.000703175 |  | 0.9992968 | 65965.82
2608 | Panagiotopoulou and Kondarines[S51] | 132 | 0.5 | 0 | 0 | 0 | 0 | 0 | 0 | 0 | 1 | 0 | 0 | 0 | 0 | 0 | 0 | 0 | 0 | 0 | 0 | 25 | 0 | 0 | 0 | 0 | 1 | 0 | 0 | 0 | 0 | 0 | 0 | 0 | 0 | 0 | 0 | 0 | 0 | 0 | 0 | 0 | 0 | 0 | 0 | 0 | 0 | 0 | 0 | 0 | 0 | 0 | 0 | 0 | 0.68 | 0 | 0 | 0 | 0 | 0 | 0 | 0 | 0 | 0 | 0 | 0 | 0 | 0 | 0 | 0 | 0 | 0 | 0 | 286 | 559.15 | 0 | 0 | 3 | 10 | 0 | 0 | 60 | 0.5 | 2 | 0.06 | 31.5 | 2.179607e-05 | 1.307764e-06 | 4.119458e-07 | 39016 | 16.07248 | 0.55915 | -102.826 | -232.7995 | -382.5154 | 7.613805 | 216.1804 | 210.5064 | 239.9839 | 149.0107 | -223.7033 | -350.5042 | -516.7024 | -75.70554 | -18.20048 | -39.27607 | -37.69219 | -18.20048 | 50.15482 | 0 | 0 | 0.06 | 0.2 | 0 | 0 | 1.307764e-06 | 4.359215e-06 | 4.119458e-07 | 4.119458e-07 | 4.119458e-07 | 8.958186e-07 | 3.947269e-06 | 0.0009568651 |  | 0.9990431 | 72329.93
2609 | Panagiotopoulou and Kondarines[S51] | 133 | 0.5 | 0 | 0 | 0 | 0 | 0 | 0 | 0 | 1 | 0 | 0 | 0 | 0 | 0 | 0 | 0 | 0 | 0 | 0 | 25 | 0 | 0 | 0 | 0 | 1 | 0 | 0 | 0 | 0 | 0 | 0 | 0 | 0 | 0 | 0 | 0 | 0 | 0 | 0 | 0 | 0 | 0 | 0 | 0 | 0 | 0 | 0 | 0 | 0 | 0 | 0 | 0 | 0.68 | 0 | 0 | 0 | 0 | 0 | 0 | 0 | 0 | 0 | 0 | 0 | 0 | 0 | 0 | 0 | 0 | 0 | 0 | 299 | 572.15 | 0 | 0 | 3 | 10 | 0 | 0 | 60 | 0.5 | 2 | 0.06 | 39.1 | 2.130084e-05 | 1.27805e-06 | 4.997177e-07 | 39016 | 19.49698 | 0.57215 | -102.4329 | -232.3325 | -381.9117 | 7.994693 | 216.8754 | 211.3322 | 241.0514 | 149.6841 | -226.5182 | -353.2462 | -519.8292 | -77.64708 | -17.71191 | -39.15157 | -37.4721 | -17.71191 | 41.40702 | 0 | 0 | 0.06 | 0.2 | 0 | 0 | 1.27805e-06 | 4.260168e-06 | 4.997177e-07 | 4.997177e-07 | 4.997177e-07 | 7.783326e-07 | 3.76045e-06 | 0.00206049 |  | 0.9979395 | 91969.93
2610 | Panagiotopoulou and Kondarines[S51] | 134 | 0.5 | 0 | 0 | 0 | 0 | 0 | 0 | 0 | 1 | 0 | 0 | 0 | 0 | 0 | 0 | 0 | 0 | 0 | 0 | 25 | 0 | 0 | 0 | 0 | 1 | 0 | 0 | 0 | 0 | 0 | 0 | 0 | 0 | 0 | 0 | 0 | 0 | 0 | 0 | 0 | 0 | 0 | 0 | 0 | 0 | 0 | 0 | 0 | 0 | 0 | 0 | 0 | 0.68 | 0 | 0 | 0 | 0 | 0 | 0 | 0 | 0 | 0 | 0 | 0 | 0 | 0 | 0 | 0 | 0 | 0 | 0 | 315 | 588.15 | 0 | 0 | 3 | 10 | 0 | 0 | 60 | 0.5 | 2 | 0.06 | 48 | 2.072137e-05 | 1.243282e-06 | 5.967755e-07 | 39016 | 23.28379 | 0.58815 | -101.9475 | -231.755 | -381.1625 | 8.46364 | 217.7121 | 212.3276 | 242.3427 | 150.4925 | -229.9949 | -356.6355 | -523.6964 | -80.04852 | -17.11451 | -38.99636 | -37.20455 | -17.11451 | 33.11497 | 0 | 0 | 0.06 | 0.2 | 0 | 0 | 1.243282e-06 | 4.144274e-06 | 5.967755e-07 | 5.967755e-07 | 5.967755e-07 | 6.465068e-07 | 3.547499e-06 | 0.004689238 |  | 0.9953108 | 116368.1
2611 | Panagiotopoulou and Kondarines[S51] | 135 | 0.5 | 0 | 0 | 0 | 0 | 0 | 0 | 0 | 1 | 0 | 0 | 0 | 0 | 0 | 0 | 0 | 0 | 0 | 0 | 25 | 0 | 0 | 0 | 0 | 1 | 0 | 0 | 0 | 0 | 0 | 0 | 0 | 0 | 0 | 0 | 0 | 0 | 0 | 0 | 0 | 0 | 0 | 0 | 0 | 0 | 0 | 0 | 0 | 0 | 0 | 0 | 0 | 0.68 | 0 | 0 | 0 | 0 | 0 | 0 | 0 | 0 | 0 | 0 | 0 | 0 | 0 | 0 | 0 | 0 | 0 | 0 | 329 | 602.15 | 0 | 0 | 3 | 10 | 0 | 0 | 60 | 0.5 | 2 | 0.06 | 61.3 | 2.02396e-05 | 1.214376e-06 | 7.444124e-07 | 39016 | 29.044 | 0.60215 | -101.5214 | -231.2473 | -380.5018 | 8.874129 | 218.4282 | 213.1806 | 243.4529 | 151.1822 | -233.0479 | -359.6141 | -527.097 | -82.16026 | -16.59526 | -38.85892 | -36.9736 | -16.59526 | 27.51943 | 0 | 0 | 0.06 | 0.2 | 0 | 0 | 1.214376e-06 | 4.04792e-06 | 7.444124e-07 | 7.444124e-07 | 7.444124e-07 | 4.699635e-07 | 3.303507e-06 | 0.01297025 |  | 0.9870297 | 153425.8
2612 | Panagiotopoulou and Kondarines[S51] | 136 | 0.5 | 0 | 0 | 0 | 0 | 0 | 0 | 0 | 1 | 0 | 0 | 0 | 0 | 0 | 0 | 0 | 0 | 0 | 0 | 25 | 0 | 0 | 0 | 0 | 1 | 0 | 0 | 0 | 0 | 0 | 0 | 0 | 0 | 0 | 0 | 0 | 0 | 0 | 0 | 0 | 0 | 0 | 0 | 0 | 0 | 0 | 0 | 0 | 0 | 0 | 0 | 0 | 0.68 | 0 | 0 | 0 | 0 | 0 | 0 | 0 | 0 | 0 | 0 | 0 | 0 | 0 | 0 | 0 | 0 | 0 | 0 | 345 | 618.15 | 0 | 0 | 3 | 10 | 0 | 0 | 60 | 0.5 | 2 | 0.06 | 72.1 | 1.971572e-05 | 1.182943e-06 | 8.529022e-07 | 39016 | 33.27683 | 0.61815 | -101.0327 | -230.6644 | -379.7407 | 9.343463 | 219.2291 | 214.1361 | 244.7003 | 151.9515 | -236.5492 | -363.0326 | -531.0022 | -84.58536 | -16.00577 | -38.70017 | -36.71342 | -16.00577 | 22.51964 | 0 | 0 | 0.06 | 0.2 | 0 | 0 | 1.182943e-06 | 3.943145e-06 | 8.529022e-07 | 8.529022e-07 | 8.529022e-07 | 3.300412e-07 | 3.090243e-06 | 0.03167205 |  | 0.9683279 | 188829.6
2613 | Panagiotopoulou and Kondarines[S51] | 137 | 0.5 | 0 | 0 | 0 | 0 | 0 | 0 | 0 | 1 | 0 | 0 | 0 | 0 | 0 | 0 | 0 | 0 | 0 | 0 | 25 | 0 | 0 | 0 | 0 | 1 | 0 | 0 | 0 | 0 | 0 | 0 | 0 | 0 | 0 | 0 | 0 | 0 | 0 | 0 | 0 | 0 | 0 | 0 | 0 | 0 | 0 | 0 | 0 | 0 | 0 | 0 | 0 | 0.68 | 0 | 0 | 0 | 0 | 0 | 0 | 0 | 0 | 0 | 0 | 0 | 0 | 0 | 0 | 0 | 0 | 0 | 0 | 360 | 633.15 | 0 | 0 | 3 | 10 | 0 | 0 | 60 | 0.5 | 2 | 0.06 | 85.5 | 1.924864e-05 | 1.154918e-06 | 9.874551e-07 | 39016 | 38.52655 | 0.63315 | -100.573 | -230.1151 | -379.0217 | 9.78368 | 219.9639 | 215.014 | 245.8496 | 152.6551 | -239.8432 | -366.2513 | -534.6814 | -86.86993 | -15.45688 | -38.54991 | -36.47325 | -15.45688 | 18.84658 | 0 | 0 | 0.06 | 0.2 | 0 | 0 | 1.154918e-06 | 3.849727e-06 | 9.874551e-07 | 9.874551e-07 | 9.874551e-07 | 1.674631e-07 | 2.862272e-06 | 0.1079374 |  | 0.8920626 | 248966.4
2614 | Panagiotopoulou and Kondarines[S51] | 138 | 0.5 | 0 | 0 | 0 | 0 | 0 | 0 | 0 | 1 | 0 | 0 | 0 | 0 | 0 | 0 | 0 | 0 | 0 | 0 | 25 | 0 | 0 | 0 | 0 | 1 | 0 | 0 | 0 | 0 | 0 | 0 | 0 | 0 | 0 | 0 | 0 | 0 | 0 | 0 | 0 | 0 | 0 | 0 | 0 | 0 | 0 | 0 | 0 | 0 | 0 | 0 | 0 | 0.68 | 0 | 0 | 0 | 0 | 0 | 0 | 0 | 0 | 0 | 0 | 0 | 0 | 0 | 0 | 0 | 0 | 0 | 0 | 386 | 659.15 | 0 | 0 | 3 | 10 | 0 | 0 | 60 | 0.5 | 2 | 0.06 | 90.9 | 1.848938e-05 | 1.109363e-06 | 1.008411e-06 | 39016 | 39.34415 | 0.65915 | -99.77238 | -229.1569 | -377.7632 | 10.54728 | 221.2031 | 216.4972 | 247.7975 | 153.8371 | -245.5784 | -371.861 | -541.0989 | -90.85443 | -14.51389 | -38.28663 | -36.06575 | -14.51389 | 14.13193 | 0 | 0 | 0.06 | 0.2 | 0 | 0 | 1.109363e-06 | 3.697876e-06 | 1.008411e-06 | 1.008411e-06 | 1.008411e-06 | 1.00952e-07 | 2.689465e-06 | 0.2650284 |  | 0.7349716 | 334457.6
2615 | Panagiotopoulou and Kondarines[S51] | 139 | 0.5 | 0 | 0 | 0 | 0 | 0 | 0 | 0 | 1 | 0 | 0 | 0 | 0 | 0 | 0 | 0 | 0 | 0 | 0 | 25 | 0 | 0 | 0 | 0 | 1 | 0 | 0 | 0 | 0 | 0 | 0 | 0 | 0 | 0 | 0 | 0 | 0 | 0 | 0 | 0 | 0 | 0 | 0 | 0 | 0 | 0 | 0 | 0 | 0 | 0 | 0 | 0 | 0.68 | 0 | 0 | 0 | 0 | 0 | 0 | 0 | 0 | 0 | 0 | 0 | 0 | 0 | 0 | 0 | 0 | 0 | 0 | 410 | 683.15 | 0 | 0 | 3 | 10 | 0 | 0 | 60 | 0.5 | 2 | 0.06 | 96.8 | 1.783982e-05 | 1.070389e-06 | 1.036137e-06 | 39016 | 40.42592 | 0.68315 | -99.02913 | -228.2652 | -376.5882 | 11.25287 | 222.3107 | 217.8259 | 249.5484 | 154.8885 | -250.9007 | -377.073 | -547.0671 | -94.55921 | -13.65273 | -38.04099 | -35.69971 | -13.65273 | 11.06484 | 0 | 0 | 0.06 | 0.2 | 0 | 0 | 1.070389e-06 | 3.567964e-06 | 1.036137e-06 | 1.036137e-06 | 1.036137e-06 | 3.425246e-08 | 2.531828e-06 | 1.118828 |  | -0.118828 | -2283157.8
2616 | Panagiotopoulou and Kondarines[S51] | 140 | 0 | 0 | 0.5 | 0 | 0 | 0 | 0 | 0 | 1 | 0 | 0 | 0 | 0 | 0 | 0 | 0 | 0 | 0 | 0 | 25 | 0 | 0 | 0 | 0 | 1 | 0 | 0 | 0 | 0 | 0 | 0 | 0 | 0 | 0 | 0 | 0 | 0 | 0 | 0 | 0 | 0 | 0 | 0 | 0 | 0 | 0 | 0 | 0 | 0 | 0 | 0 | 0 | 0 | 0 | 0 | 0 | 0.06 | 0 | 0 | 0 | 0 | 0 | 0 | 0 | 0 | 0 | 0 | 0 | 0 | 0 | 0 | 183 | 456.15 | 0 | 0 | 3 | 10 | 0 | 0 | 60 | 0.5 | 2 | 0.06 | 2.23 | 2.671769e-05 | 1.603061e-06 | 3.574827e-08 | 20214 | 0.7226155 | 0.45615 | -105.9028 | -236.4359 | -387.1314 | 4.599425 | 210.1009 | 203.3223 | 230.8701 | 143.0525 | -201.7403 | -329.1814 | -492.4428 | -60.65398 | -22.17513 | -40.19334 | -39.50063 | -22.17513 | 346.2663 | 0 | 0 | 0.06 | 0.2 | 0 | 0 | 1.603061e-06 | 5.343538e-06 | 3.574827e-08 | 3.574827e-08 | 3.574827e-08 | 1.567313e-06 | 5.30779e-06 | 4.436396e-07 |  | 0.9999996 | 4173.267
2617 | Panagiotopoulou and Kondarines[S51] | 141 | 0 | 0 | 0.5 | 0 | 0 | 0 | 0 | 0 | 1 | 0 | 0 | 0 | 0 | 0 | 0 | 0 | 0 | 0 | 0 | 25 | 0 | 0 | 0 | 0 | 1 | 0 | 0 | 0 | 0 | 0 | 0 | 0 | 0 | 0 | 0 | 0 | 0 | 0 | 0 | 0 | 0 | 0 | 0 | 0 | 0 | 0 | 0 | 0 | 0 | 0 | 0 | 0 | 0 | 0 | 0 | 0 | 0.06 | 0 | 0 | 0 | 0 | 0 | 0 | 0 | 0 | 0 | 0 | 0 | 0 | 0 | 0 | 201 | 474.15 | 0 | 0 | 3 | 10 | 0 | 0 | 60 | 0.5 | 2 | 0.06 | 4.3 | 2.570342e-05 | 1.542205e-06 | 6.631481e-08 | 20214 | 1.340488 | 0.47415 | -105.3697 | -235.8083 | -386.3476 | 5.125784 | 211.2471 | 204.6716 | 232.5553 | 144.1842 | -205.5325 | -332.8534 | -496.6137 | -63.23918 | -21.46702 | -40.04385 | -39.17923 | -21.46702 | 231.7368 | 0 | 0 | 0.06 | 0.2 | 0 | 0 | 1.542205e-06 | 5.140683e-06 | 6.631481e-08 | 6.631481e-08 | 6.631481e-08 | 1.47589e-06 | 5.074368e-06 | 2.533903e-06 |  | 0.9999975 | 8364.668
2618 | Panagiotopoulou and Kondarines[S51] | 142 | 0 | 0 | 0.5 | 0 | 0 | 0 | 0 | 0 | 1 | 0 | 0 | 0 | 0 | 0 | 0 | 0 | 0 | 0 | 0 | 25 | 0 | 0 | 0 | 0 | 1 | 0 | 0 | 0 | 0 | 0 | 0 | 0 | 0 | 0 | 0 | 0 | 0 | 0 | 0 | 0 | 0 | 0 | 0 | 0 | 0 | 0 | 0 | 0 | 0 | 0 | 0 | 0 | 0 | 0 | 0 | 0 | 0.06 | 0 | 0 | 0 | 0 | 0 | 0 | 0 | 0 | 0 | 0 | 0 | 0 | 0 | 0 | 208 | 481.15 | 0 | 0 | 3 | 10 | 0 | 0 | 60 | 0.5 | 2 | 0.06 | 4.29 | 2.532947e-05 | 1.519768e-06 | 6.519806e-08 | 20214 | 1.317913 | 0.48115 | -105.1619 | -235.5634 | -386.0401 | 5.330531 | 211.6822 | 205.1844 | 233.1992 | 144.6129 | -207.0127 | -334.2879 | -498.2439 | -64.24997 | -21.1932 | -39.98427 | -39.0545 | -21.1932 | 199.922 | 0 | 0 | 0.06 | 0.2 | 0 | 0 | 1.519768e-06 | 5.065894e-06 | 6.519806e-08 | 6.519806e-08 | 6.519806e-08 | 1.45457e-06 | 5.000696e-06 | 2.923099e-06 |  | 0.9999971 | 8468.421
2619 | Panagiotopoulou and Kondarines[S51] | 143 | 0 | 0 | 0.5 | 0 | 0 | 0 | 0 | 0 | 1 | 0 | 0 | 0 | 0 | 0 | 0 | 0 | 0 | 0 | 0 | 25 | 0 | 0 | 0 | 0 | 1 | 0 | 0 | 0 | 0 | 0 | 0 | 0 | 0 | 0 | 0 | 0 | 0 | 0 | 0 | 0 | 0 | 0 | 0 | 0 | 0 | 0 | 0 | 0 | 0 | 0 | 0 | 0 | 0 | 0 | 0 | 0 | 0.06 | 0 | 0 | 0 | 0 | 0 | 0 | 0 | 0 | 0 | 0 | 0 | 0 | 0 | 0 | 216 | 489.15 | 0 | 0 | 3 | 10 | 0 | 0 | 60 | 0.5 | 2 | 0.06 | 5.33 | 2.491521e-05 | 1.494913e-06 | 7.967884e-08 | 20214 | 1.610628 | 0.48915 | -104.924 | -235.2829 | -385.6867 | 5.564562 | 212.1725 | 205.7627 | 233.9275 | 145.0953 | -208.7082 | -335.9317 | -500.1124 | -65.40881 | -20.88133 | -39.91527 | -38.91227 | -20.88133 | 169.7954 | 0 | 0 | 0.06 | 0.2 | 0 | 0 | 1.494913e-06 | 4.983042e-06 | 7.967884e-08 | 7.967884e-08 | 7.967884e-08 | 1.415234e-06 | 4.903363e-06 | 5.388128e-06 |  | 0.9999946 | 10696.34
2620 | Panagiotopoulou and Kondarines[S51] | 144 | 0 | 0 | 0.5 | 0 | 0 | 0 | 0 | 0 | 1 | 0 | 0 | 0 | 0 | 0 | 0 | 0 | 0 | 0 | 0 | 25 | 0 | 0 | 0 | 0 | 1 | 0 | 0 | 0 | 0 | 0 | 0 | 0 | 0 | 0 | 0 | 0 | 0 | 0 | 0 | 0 | 0 | 0 | 0 | 0 | 0 | 0 | 0 | 0 | 0 | 0 | 0 | 0 | 0 | 0 | 0 | 0 | 0.06 | 0 | 0 | 0 | 0 | 0 | 0 | 0 | 0 | 0 | 0 | 0 | 0 | 0 | 0 | 226 | 499.15 | 0 | 0 | 3 | 10 | 0 | 0 | 60 | 0.5 | 2 | 0.06 | 5.74 | 2.441606e-05 | 1.464963e-06 | 8.40889e-08 | 20214 | 1.699773 | 0.49915 | -104.6262 | -234.9313 | -385.2423 | 5.85715 | 212.7752 | 206.4742 | 234.8269 | 145.6874 | -210.8329 | -337.9929 | -502.4561 | -66.86273 | -20.4931 | -39.8277 | -38.73505 | -20.4931 | 139.5154 | 0 | 0 | 0.06 | 0.2 | 0 | 0 | 1.464963e-06 | 4.883211e-06 | 8.40889e-08 | 8.40889e-08 | 8.40889e-08 | 1.380874e-06 | 4.799122e-06 | 7.647846e-06 |  | 0.9999924 | 11754.65
2621 | Panagiotopoulou and Kondarines[S51] | 145 | 0 | 0 | 0.5 | 0 | 0 | 0 | 0 | 0 | 1 | 0 | 0 | 0 | 0 | 0 | 0 | 0 | 0 | 0 | 0 | 25 | 0 | 0 | 0 | 0 | 1 | 0 | 0 | 0 | 0 | 0 | 0 | 0 | 0 | 0 | 0 | 0 | 0 | 0 | 0 | 0 | 0 | 0 | 0 | 0 | 0 | 0 | 0 | 0 | 0 | 0 | 0 | 0 | 0 | 0 | 0 | 0 | 0.06 | 0 | 0 | 0 | 0 | 0 | 0 | 0 | 0 | 0 | 0 | 0 | 0 | 0 | 0 | 232 | 505.15 | 0 | 0 | 3 | 10 | 0 | 0 | 60 | 0.5 | 2 | 0.06 | 9.08 | 2.412605e-05 | 1.447563e-06 | 1.314387e-07 | 20214 | 2.656902 | 0.50515 | -104.4472 | -234.7198 | -384.9742 | 6.032727 | 213.1317 | 206.8952 | 235.3607 | 146.0371 | -212.1106 | -339.233 | -503.8667 | -67.73791 | -20.261 | -39.77449 | -38.62909 | -20.261 | 124.4941 | 0 | 0 | 0.06 | 0.2 | 0 | 0 | 1.447563e-06 | 4.82521e-06 | 1.314387e-07 | 1.314387e-07 | 1.314387e-07 | 1.316124e-06 | 4.693771e-06 | 2.246358e-05 |  | 0.9999775 | 18818.26
2622 | Panagiotopoulou and Kondarines[S51] | 146 | 0 | 0 | 0.5 | 0 | 0 | 0 | 0 | 0 | 1 | 0 | 0 | 0 | 0 | 0 | 0 | 0 | 0 | 0 | 0 | 25 | 0 | 0 | 0 | 0 | 1 | 0 | 0 | 0 | 0 | 0 | 0 | 0 | 0 | 0 | 0 | 0 | 0 | 0 | 0 | 0 | 0 | 0 | 0 | 0 | 0 | 0 | 0 | 0 | 0 | 0 | 0 | 0 | 0 | 0 | 0 | 0 | 0.06 | 0 | 0 | 0 | 0 | 0 | 0 | 0 | 0 | 0 | 0 | 0 | 0 | 0 | 0 | 242 | 515.15 | 0 | 0 | 3 | 10 | 0 | 0 | 60 | 0.5 | 2 | 0.06 | 11.6 | 2.365772e-05 | 1.419463e-06 | 1.646577e-07 | 20214 | 3.328391 | 0.51515 | -104.1484 | -234.3666 | -384.5251 | 6.325399 | 213.7174 | 207.5877 | 236.2411 | 146.6108 | -214.2449 | -341.3054 | -506.2247 | -69.20116 | -19.87559 | -39.68475 | -38.45319 | -19.87559 | 103.609 | 0 | 0 | 0.06 | 0.2 | 0 | 0 | 1.419463e-06 | 4.731544e-06 | 1.646577e-07 | 1.646577e-07 | 1.646577e-07 | 1.254805e-06 | 4.566886e-06 | 4.566362e-05 |  | 0.9999543 | 24517.43
2623 | Panagiotopoulou and Kondarines[S51] | 147 | 0 | 0 | 0.5 | 0 | 0 | 0 | 0 | 0 | 1 | 0 | 0 | 0 | 0 | 0 | 0 | 0 | 0 | 0 | 0 | 25 | 0 | 0 | 0 | 0 | 1 | 0 | 0 | 0 | 0 | 0 | 0 | 0 | 0 | 0 | 0 | 0 | 0 | 0 | 0 | 0 | 0 | 0 | 0 | 0 | 0 | 0 | 0 | 0 | 0 | 0 | 0 | 0 | 0 | 0 | 0 | 0 | 0.06 | 0 | 0 | 0 | 0 | 0 | 0 | 0 | 0 | 0 | 0 | 0 | 0 | 0 | 0 | 254 | 527.15 | 0 | 0 | 3 | 10 | 0 | 0 | 60 | 0.5 | 2 | 0.06 | 14.9 | 2.311918e-05 | 1.387151e-06 | 2.066854e-07 | 20214 | 4.17794 | 0.52715 | -103.789 | -233.9413 | -383.9824 | 6.676675 | 214.4071 | 208.4038 | 237.2826 | 147.2849 | -216.8137 | -343.8014 | -509.0659 | -70.96455 | -19.41541 | -39.57543 | -38.24341 | -19.41541 | 83.93032 | 0 | 0 | 0.06 | 0.2 | 0 | 0 | 1.387151e-06 | 4.623836e-06 | 2.066854e-07 | 2.066854e-07 | 2.066854e-07 | 1.180465e-06 | 4.41715e-06 | 9.761253e-05 |  | 0.9999024 | 32227.48
2624 | Panagiotopoulou and Kondarines[S51] | 148 | 0 | 0 | 0.5 | 0 | 0 | 0 | 0 | 0 | 1 | 0 | 0 | 0 | 0 | 0 | 0 | 0 | 0 | 0 | 0 | 25 | 0 | 0 | 0 | 0 | 1 | 0 | 0 | 0 | 0 | 0 | 0 | 0 | 0 | 0 | 0 | 0 | 0 | 0 | 0 | 0 | 0 | 0 | 0 | 0 | 0 | 0 | 0 | 0 | 0 | 0 | 0 | 0 | 0 | 0 | 0 | 0 | 0.06 | 0 | 0 | 0 | 0 | 0 | 0 | 0 | 0 | 0 | 0 | 0 | 0 | 0 | 0 | 275 | 548.15 | 0 | 0 | 3 | 10 | 0 | 0 | 60 | 0.5 | 2 | 0.06 | 28.3 | 2.223347e-05 | 1.334008e-06 | 3.775243e-07 | 20214 | 7.631275 | 0.54815 | -103.1578 | -233.1933 | -383.0228 | 7.291598 | 215.5812 | 209.7952 | 239.0674 | 148.4287 | -221.3286 | -348.1925 | -514.0676 | -74.06962 | -18.61613 | -39.38017 | -37.88022 | -18.61613 | 59.43512 | 0 | 0 | 0.06 | 0.2 | 0 | 0 | 1.334008e-06 | 4.446693e-06 | 3.775243e-07 | 3.775243e-07 | 3.775243e-07 | 9.564837e-07 | 4.069169e-06 | 0.0006161171 |  | 0.9993839 | 63682.03
2625 | Panagiotopoulou and Kondarines[S51] | 149 | 0 | 0 | 0.5 | 0 | 0 | 0 | 0 | 0 | 1 | 0 | 0 | 0 | 0 | 0 | 0 | 0 | 0 | 0 | 0 | 25 | 0 | 0 | 0 | 0 | 1 | 0 | 0 | 0 | 0 | 0 | 0 | 0 | 0 | 0 | 0 | 0 | 0 | 0 | 0 | 0 | 0 | 0 | 0 | 0 | 0 | 0 | 0 | 0 | 0 | 0 | 0 | 0 | 0 | 0 | 0 | 0 | 0.06 | 0 | 0 | 0 | 0 | 0 | 0 | 0 | 0 | 0 | 0 | 0 | 0 | 0 | 0 | 306 | 579.15 | 0 | 0 | 3 | 10 | 0 | 0 | 60 | 0.5 | 2 | 0.06 | 60.8 | 2.104338e-05 | 1.262603e-06 | 7.676626e-07 | 20214 | 15.51753 | 0.57915 | -102.2208 | -232.0802 | -381.5847 | 8.199835 | 217.2439 | 211.7704 | 241.6193 | 150.0405 | -228.0376 | -354.727 | -521.5185 | -78.69612 | -17.45002 | -39.08393 | -37.35458 | -17.45002 | 37.48931 | 0 | 0 | 0.06 | 0.2 | 0 | 0 | 1.262603e-06 | 4.208676e-06 | 7.676626e-07 | 7.676626e-07 | 7.676626e-07 | 4.949403e-07 | 3.441014e-06 | 0.009229837 |  | 0.9907702 | 145809.3
2626 | Panagiotopoulou and Kondarines[S51] | 150 | 0 | 0 | 0.5 | 0 | 0 | 0 | 0 | 0 | 1 | 0 | 0 | 0 | 0 | 0 | 0 | 0 | 0 | 0 | 0 | 25 | 0 | 0 | 0 | 0 | 1 | 0 | 0 | 0 | 0 | 0 | 0 | 0 | 0 | 0 | 0 | 0 | 0 | 0 | 0 | 0 | 0 | 0 | 0 | 0 | 0 | 0 | 0 | 0 | 0 | 0 | 0 | 0 | 0 | 0 | 0 | 0 | 0.06 | 0 | 0 | 0 | 0 | 0 | 0 | 0 | 0 | 0 | 0 | 0 | 0 | 0 | 0 | 330 | 603.15 | 0 | 0 | 3 | 10 | 0 | 0 | 60 | 0.5 | 2 | 0.06 | 91.1 | 2.020604e-05 | 1.212363e-06 | 1.104462e-06 | 20214 | 22.3256 | 0.60315 | -101.4909 | -231.211 | -380.4544 | 8.903456 | 218.4787 | 213.241 | 243.5316 | 151.2309 | -233.2664 | -359.8273 | -527.3405 | -82.31147 | -16.5583 | -38.84905 | -36.95722 | -16.5583 | 27.16759 | 0 | 0 | 0.06 | 0.2 | 0 | 0 | 1.212363e-06 | 4.041208e-06 | 1.104462e-06 | 1.104462e-06 | 1.104462e-06 | 1.079003e-07 | 2.936746e-06 | 0.1416974 |  | 0.8583026 | 262643.5
2627 | Panagiotopoulou and Kondarines[S51] | 151 | 0 | 0 | 0.5 | 0 | 0 | 0 | 0 | 0 | 1 | 0 | 0 | 0 | 0 | 0 | 0 | 0 | 0 | 0 | 0 | 25 | 0 | 0 | 0 | 0 | 1 | 0 | 0 | 0 | 0 | 0 | 0 | 0 | 0 | 0 | 0 | 0 | 0 | 0 | 0 | 0 | 0 | 0 | 0 | 0 | 0 | 0 | 0 | 0 | 0 | 0 | 0 | 0 | 0 | 0 | 0 | 0 | 0.06 | 0 | 0 | 0 | 0 | 0 | 0 | 0 | 0 | 0 | 0 | 0 | 0 | 0 | 0 | 349 | 622.15 | 0 | 0 | 3 | 10 | 0 | 0 | 60 | 0.5 | 2 | 0.06 | 95.9 | 1.958896e-05 | 1.175338e-06 | 1.127149e-06 | 20214 | 22.78419 | 0.62215 | -100.9103 | -230.5182 | -379.5495 | 9.460833 | 219.4265 | 214.3719 | 245.0086 | 152.1408 | -237.4265 | -363.8896 | -531.9816 | -85.19354 | -15.85905 | -38.66023 | -36.64902 | -15.85905 | 21.45588 | 0 | 0 | 0.06 | 0.2 | 0 | 0 | 1.175338e-06 | 3.917793e-06 | 1.127149e-06 | 1.127149e-06 | 1.127149e-06 | 4.818885e-08 | 2.790644e-06 | 0.440317 |  | 0.559683 | 437355.9
2628 | Panagiotopoulou and Kondarines[S51] | 152 | 0 | 0 | 0.5 | 0 | 0 | 0 | 0 | 0 | 1 | 0 | 0 | 0 | 0 | 0 | 0 | 0 | 0 | 0 | 0 | 25 | 0 | 0 | 0 | 0 | 1 | 0 | 0 | 0 | 0 | 0 | 0 | 0 | 0 | 0 | 0 | 0 | 0 | 0 | 0 | 0 | 0 | 0 | 0 | 0 | 0 | 0 | 0 | 0 | 0 | 0 | 0 | 0 | 0 | 0 | 0 | 0 | 0.06 | 0 | 0 | 0 | 0 | 0 | 0 | 0 | 0 | 0 | 0 | 0 | 0 | 0 | 0 | 368 | 641.15 | 0 | 0 | 3 | 10 | 0 | 0 | 60 | 0.5 | 2 | 0.06 | 98.4 | 1.900846e-05 | 1.140508e-06 | 1.12226e-06 | 20214 | 22.68535 | 0.64115 | -100.3271 | -229.8211 | -378.6361 | 10.01856 | 220.3498 | 215.4754 | 246.4548 | 153.0238 | -241.6044 | -367.9732 | -536.6506 | -88.09265 | -15.1656 | -38.46926 | -36.34666 | -15.1656 | 17.20241 | 0 | 0 | 0.06 | 0.2 | 0 | 0 | 1.140508e-06 | 3.801692e-06 | 1.12226e-06 | 1.12226e-06 | 1.12226e-06 | 1.824812e-08 | 2.679433e-06 | 1.497394 |  | -0.4973945 | -520375.9
2629 | Panagiotopoulou and Kondarines[S51] | 153 | 0 | 0 | 0.5 | 0 | 0 | 0 | 0 | 0 | 1 | 0 | 0 | 0 | 0 | 0 | 0 | 0 | 0 | 0 | 0 | 25 | 0 | 0 | 0 | 0 | 1 | 0 | 0 | 0 | 0 | 0 | 0 | 0 | 0 | 0 | 0 | 0 | 0 | 0 | 0 | 0 | 0 | 0 | 0 | 0 | 0 | 0 | 0 | 0 | 0 | 0 | 0 | 0 | 0 | 0 | 0 | 0 | 0.06 | 0 | 0 | 0 | 0 | 0 | 0 | 0 | 0 | 0 | 0 | 0 | 0 | 0 | 0 | 380 | 653.15 | 0 | 0 | 3 | 10 | 0 | 0 | 60 | 0.5 | 2 | 0.06 | 97.3 | 1.865923e-05 | 1.119554e-06 | 1.089326e-06 | 20214 | 22.01963 | 0.65315 | -99.95755 | -229.3787 | -378.055 | 10.371 | 220.9209 | 216.1591 | 247.3528 | 153.5684 | -244.252 | -370.563 | -539.6134 | -89.93221 | -14.73057 | -38.34768 | -36.15879 | -14.73057 | 15.06941 | 0 | 0 | 0.06 | 0.2 | 0 | 0 | 1.119554e-06 | 3.731846e-06 | 1.089326e-06 | 1.089326e-06 | 1.089326e-06 | 3.022795e-08 | 2.64252e-06 | 0.9858077 |  | 0.01419228 | 18371178.3
2630 | Panagiotopoulou and Kondarines[S51] | 154 | 0 | 0 | 0.5 | 0 | 0 | 0 | 0 | 0 | 1 | 0 | 0 | 0 | 0 | 0 | 0 | 0 | 0 | 0 | 0 | 25 | 0 | 0 | 0 | 0 | 1 | 0 | 0 | 0 | 0 | 0 | 0 | 0 | 0 | 0 | 0 | 0 | 0 | 0 | 0 | 0 | 0 | 0 | 0 | 0 | 0 | 0 | 0 | 0 | 0 | 0 | 0 | 0 | 0 | 0 | 0 | 0 | 0.06 | 0 | 0 | 0 | 0 | 0 | 0 | 0 | 0 | 0 | 0 | 0 | 0 | 0 | 0 | 399 | 672.15 | 0 | 0 | 3 | 10 | 0 | 0 | 60 | 0.5 | 2 | 0.06 | 97.1 | 1.813178e-05 | 1.087907e-06 | 1.056357e-06 | 20214 | 21.35321 | 0.67215 | -99.37029 | -228.6747 | -377.1282 | 10.92938 | 221.8072 | 217.2215 | 248.7514 | 154.4111 | -248.458 | -374.6802 | -544.3265 | -92.85805 | -14.04634 | -38.15385 | -35.86627 | -14.04634 | 12.34865 | 0 | 0 | 0.06 | 0.2 | 0 | 0 | 1.087907e-06 | 3.626356e-06 | 1.056357e-06 | 1.056357e-06 | 1.056357e-06 | 3.154929e-08 | 2.569998e-06 | 1.1145 |  | -0.1144997 | -2338538.1
2631 | Panagiotopoulou and Kondarines[S51] | 155 | 0 | 0 | 0.5 | 0 | 0 | 0 | 0 | 0 | 1 | 0 | 0 | 0 | 0 | 0 | 0 | 0 | 0 | 0 | 0 | 25 | 0 | 0 | 0 | 0 | 1 | 0 | 0 | 0 | 0 | 0 | 0 | 0 | 0 | 0 | 0 | 0 | 0 | 0 | 0 | 0 | 0 | 0 | 0 | 0 | 0 | 0 | 0 | 0 | 0 | 0 | 0 | 0 | 0 | 0 | 0 | 0 | 0.06 | 0 | 0 | 0 | 0 | 0 | 0 | 0 | 0 | 0 | 0 | 0 | 0 | 0 | 0 | 445 | 718.15 | 0 | 0 | 3 | 10 | 0 | 0 | 60 | 0.5 | 2 | 0.06 | 96.4 | 1.697037e-05 | 1.018222e-06 | 9.815665e-07 | 20214 | 19.84138 | 0.71815 | -97.93792 | -226.9523 | -374.8529 | 12.28329 | 223.8684 | 219.7 | 252.0254 | 156.3594 | -258.709 | -384.7299 | -555.8449 | -100.0063 | -12.41233 | -37.67939 | -35.18353 | -12.41233 | 7.995462 | 0 | 0 | 0.06 | 0.2 | 0 | 0 | 1.018222e-06 | 3.394075e-06 | 9.815665e-07 | 9.815665e-07 | 9.815665e-07 | 3.665601e-08 | 2.412508e-06 | 1.362642 |  | -0.3626422 | -783208.2
2632 | Panagiotopoulou and Kondarines[S51] | 156 | 0 | 0 | 0.5 | 0 | 0 | 0 | 0 | 0 | 1 | 0 | 0 | 0 | 0 | 0 | 0 | 0 | 0 | 0 | 0 | 25 | 0 | 0 | 0 | 0 | 1 | 0 | 0 | 0 | 0 | 0 | 0 | 0 | 0 | 0 | 0 | 0 | 0 | 0 | 0 | 0 | 0 | 0 | 0 | 0 | 0 | 0 | 0 | 0 | 0 | 0 | 0 | 0 | 0 | 0 | 0 | 0 | 0.06 | 0 | 0 | 0 | 0 | 0 | 0 | 0 | 0 | 0 | 0 | 0 | 0 | 0 | 0 | 452 | 725.15 | 0 | 0 | 3 | 10 | 0 | 0 | 60 | 0.5 | 2 | 0.06 | 96.6 | 1.680656e-05 | 1.008393e-06 | 9.74108e-07 | 20214 | 19.69062 | 0.72515 | -97.71864 | -226.688 | -374.5029 | 12.4896 | 224.1722 | 220.0663 | 252.5104 | 156.6453 | -260.2771 | -386.2691 | -557.6108 | -101.1018 | -12.1664 | -37.6067 | -35.08281 | -12.1664 | 7.52337 | 0 | 0 | 0.06 | 0.2 | 0 | 0 | 1.008393e-06 | 3.361311e-06 | 9.74108e-07 | 9.74108e-07 | 9.74108e-07 | 3.428538e-08 | 2.387203e-06 | 1.541003 |  | -0.541003 | -531213
2633 | Panagiotopoulou and Kondarines[S51] | 157 | 0 | 0 | 0.5 | 0 | 0 | 0 | 0 | 0 | 1 | 0 | 0 | 0 | 0 | 0 | 0 | 0 | 0 | 0 | 0 | 25 | 0 | 0 | 0 | 0 | 1 | 0 | 0 | 0 | 0 | 0 | 0 | 0 | 0 | 0 | 0 | 0 | 0 | 0 | 0 | 0 | 0 | 0 | 0 | 0 | 0 | 0 | 0 | 0 | 0 | 0 | 0 | 0 | 0 | 0 | 0 | 0 | 0.2 | 0 | 0 | 0 | 0 | 0 | 0 | 0 | 0 | 0 | 0 | 0 | 0 | 0 | 0 | 180 | 453.15 | 0 | 0 | 3 | 10 | 0 | 0 | 60 | 0.5 | 2 | 0.06 | 3.06 | 2.689457e-05 | 1.613674e-06 | 4.937843e-08 | 20214 | 0.9981356 | 0.45315 | -105.9915 | -236.5402 | -387.2611 | 4.511718 | 209.9058 | 203.093 | 230.5849 | 142.8596 | -201.1103 | -328.5717 | -491.7506 | -60.22511 | -22.29372 | -40.21771 | -39.55423 | -22.29372 | 371.4424 | 0 | 0 | 0.06 | 0.2 | 0 | 0 | 1.613674e-06 | 5.378914e-06 | 4.937843e-08 | 4.937843e-08 | 4.937843e-08 | 1.564296e-06 | 5.329536e-06 | 7.873627e-07 |  | 0.9999992 | 5688.885
2634 | Panagiotopoulou and Kondarines[S51] | 158 | 0 | 0 | 0.5 | 0 | 0 | 0 | 0 | 0 | 1 | 0 | 0 | 0 | 0 | 0 | 0 | 0 | 0 | 0 | 0 | 25 | 0 | 0 | 0 | 0 | 1 | 0 | 0 | 0 | 0 | 0 | 0 | 0 | 0 | 0 | 0 | 0 | 0 | 0 | 0 | 0 | 0 | 0 | 0 | 0 | 0 | 0 | 0 | 0 | 0 | 0 | 0 | 0 | 0 | 0 | 0 | 0 | 0.2 | 0 | 0 | 0 | 0 | 0 | 0 | 0 | 0 | 0 | 0 | 0 | 0 | 0 | 0 | 196 | 469.15 | 0 | 0 | 3 | 10 | 0 | 0 | 60 | 0.5 | 2 | 0.06 | 4.09 | 2.597735e-05 | 1.558641e-06 | 6.374842e-08 | 20214 | 1.288611 | 0.46915 | -105.5179 | -235.983 | -386.5664 | 4.979553 | 210.9327 | 204.3014 | 232.0915 | 143.8742 | -204.477 | -331.8309 | -495.4521 | -62.51903 | -21.66314 | -40.08592 | -39.26843 | -21.66314 | 258.2478 | 0 | 0 | 0.06 | 0.2 | 0 | 0 | 1.558641e-06 | 5.19547e-06 | 6.374842e-08 | 6.374842e-08 | 6.374842e-08 | 1.494893e-06 | 5.131722e-06 | 2.0513e-06 |  | 0.9999979 | 7872.258
2635 | Panagiotopoulou and Kondarines[S51] | 159 | 0 | 0 | 0.5 | 0 | 0 | 0 | 0 | 0 | 1 | 0 | 0 | 0 | 0 | 0 | 0 | 0 | 0 | 0 | 0 | 25 | 0 | 0 | 0 | 0 | 1 | 0 | 0 | 0 | 0 | 0 | 0 | 0 | 0 | 0 | 0 | 0 | 0 | 0 | 0 | 0 | 0 | 0 | 0 | 0 | 0 | 0 | 0 | 0 | 0 | 0 | 0 | 0 | 0 | 0 | 0 | 0 | 0.2 | 0 | 0 | 0 | 0 | 0 | 0 | 0 | 0 | 0 | 0 | 0 | 0 | 0 | 0 | 216 | 489.15 | 0 | 0 | 3 | 10 | 0 | 0 | 60 | 0.5 | 2 | 0.06 | 7 | 2.491521e-05 | 1.494913e-06 | 1.046439e-07 | 20214 | 2.115271 | 0.48915 | -104.924 | -235.2829 | -385.6867 | 5.564562 | 212.1725 | 205.7627 | 233.9275 | 145.0953 | -208.7082 | -335.9317 | -500.1124 | -65.40881 | -20.88133 | -39.91527 | -38.91227 | -20.88133 | 169.7954 | 0 | 0 | 0.06 | 0.2 | 0 | 0 | 1.494913e-06 | 4.983042e-06 | 1.046439e-07 | 1.046439e-07 | 1.046439e-07 | 1.390269e-06 | 4.878398e-06 | 9.508802e-06 |  | 0.9999905 | 14047.78
2636 | Panagiotopoulou and Kondarines[S51] | 160 | 0 | 0 | 0.5 | 0 | 0 | 0 | 0 | 0 | 1 | 0 | 0 | 0 | 0 | 0 | 0 | 0 | 0 | 0 | 0 | 25 | 0 | 0 | 0 | 0 | 1 | 0 | 0 | 0 | 0 | 0 | 0 | 0 | 0 | 0 | 0 | 0 | 0 | 0 | 0 | 0 | 0 | 0 | 0 | 0 | 0 | 0 | 0 | 0 | 0 | 0 | 0 | 0 | 0 | 0 | 0 | 0 | 0.2 | 0 | 0 | 0 | 0 | 0 | 0 | 0 | 0 | 0 | 0 | 0 | 0 | 0 | 0 | 226 | 499.15 | 0 | 0 | 3 | 10 | 0 | 0 | 60 | 0.5 | 2 | 0.06 | 7.41 | 2.441606e-05 | 1.464963e-06 | 1.085538e-07 | 20214 | 2.194306 | 0.49915 | -104.6262 | -234.9313 | -385.2423 | 5.85715 | 212.7752 | 206.4742 | 234.8269 | 145.6874 | -210.8329 | -337.9929 | -502.4561 | -66.86273 | -20.4931 | -39.8277 | -38.73505 | -20.4931 | 139.5154 | 0 | 0 | 0.06 | 0.2 | 0 | 0 | 1.464963e-06 | 4.883211e-06 | 1.085538e-07 | 1.085538e-07 | 1.085538e-07 | 1.35641e-06 | 4.774657e-06 | 1.304172e-05 |  | 0.999987 | 15174.64
2637 | Panagiotopoulou and Kondarines[S51] | 161 | 0 | 0 | 0.5 | 0 | 0 | 0 | 0 | 0 | 1 | 0 | 0 | 0 | 0 | 0 | 0 | 0 | 0 | 0 | 0 | 25 | 0 | 0 | 0 | 0 | 1 | 0 | 0 | 0 | 0 | 0 | 0 | 0 | 0 | 0 | 0 | 0 | 0 | 0 | 0 | 0 | 0 | 0 | 0 | 0 | 0 | 0 | 0 | 0 | 0 | 0 | 0 | 0 | 0 | 0 | 0 | 0 | 0.2 | 0 | 0 | 0 | 0 | 0 | 0 | 0 | 0 | 0 | 0 | 0 | 0 | 0 | 0 | 237 | 510.15 | 0 | 0 | 3 | 10 | 0 | 0 | 60 | 0.5 | 2 | 0.06 | 12 | 2.388959e-05 | 1.433375e-06 | 1.72005e-07 | 20214 | 3.47691 | 0.51015 | -104.2978 | -234.5434 | -384.75 | 6.179057 | 213.4258 | 207.2429 | 235.8024 | 146.3253 | -213.177 | -340.2683 | -505.0446 | -68.46881 | -20.06808 | -39.72978 | -38.54103 | -20.06808 | 113.4644 | 0 | 0 | 0.06 | 0.2 | 0 | 0 | 1.433375e-06 | 4.777918e-06 | 1.72005e-07 | 1.72005e-07 | 1.72005e-07 | 1.26137e-06 | 4.605913e-06 | 4.488118e-05 |  | 0.9999551 | 25116.67
2638 | Panagiotopoulou and Kondarines[S51] | 162 | 0 | 0 | 0.5 | 0 | 0 | 0 | 0 | 0 | 1 | 0 | 0 | 0 | 0 | 0 | 0 | 0 | 0 | 0 | 0 | 25 | 0 | 0 | 0 | 0 | 1 | 0 | 0 | 0 | 0 | 0 | 0 | 0 | 0 | 0 | 0 | 0 | 0 | 0 | 0 | 0 | 0 | 0 | 0 | 0 | 0 | 0 | 0 | 0 | 0 | 0 | 0 | 0 | 0 | 0 | 0 | 0 | 0.2 | 0 | 0 | 0 | 0 | 0 | 0 | 0 | 0 | 0 | 0 | 0 | 0 | 0 | 0 | 260 | 533.15 | 0 | 0 | 3 | 10 | 0 | 0 | 60 | 0.5 | 2 | 0.06 | 19.7 | 2.2859e-05 | 1.37154e-06 | 2.701933e-07 | 20214 | 5.461688 | 0.53315 | -103.6089 | -233.7281 | -383.7095 | 6.852342 | 214.7467 | 208.806 | 237.7974 | 147.6162 | -218.1011 | -345.053 | -510.4911 | -71.84925 | -19.18627 | -39.52013 | -38.13911 | -19.18627 | 75.82565 | 0 | 0 | 0.06 | 0.2 | 0 | 0 | 1.37154e-06 | 4.571799e-06 | 2.701933e-07 | 2.701933e-07 | 2.701933e-07 | 1.101346e-06 | 4.301606e-06 | 0.0002032257 |  | 0.9997968 | 43099.01
2639 | Panagiotopoulou and Kondarines[S51] | 163 | 0 | 0 | 0.5 | 0 | 0 | 0 | 0 | 0 | 1 | 0 | 0 | 0 | 0 | 0 | 0 | 0 | 0 | 0 | 0 | 25 | 0 | 0 | 0 | 0 | 1 | 0 | 0 | 0 | 0 | 0 | 0 | 0 | 0 | 0 | 0 | 0 | 0 | 0 | 0 | 0 | 0 | 0 | 0 | 0 | 0 | 0 | 0 | 0 | 0 | 0 | 0 | 0 | 0 | 0 | 0 | 0 | 0.2 | 0 | 0 | 0 | 0 | 0 | 0 | 0 | 0 | 0 | 0 | 0 | 0 | 0 | 0 | 280 | 553.15 | 0 | 0 | 3 | 10 | 0 | 0 | 60 | 0.5 | 2 | 0.06 | 37.2 | 2.203249e-05 | 1.32195e-06 | 4.917653e-07 | 20214 | 9.940543 | 0.55315 | -103.0071 | -233.0145 | -382.7926 | 7.438047 | 215.8548 | 210.1199 | 239.4855 | 148.6947 | -222.4072 | -349.2423 | -515.264 | -74.81243 | -18.42694 | -39.333 | -37.79456 | -18.42694 | 54.972 | 0 | 0 | 0.06 | 0.2 | 0 | 0 | 1.32195e-06 | 4.406499e-06 | 4.917653e-07 | 4.917653e-07 | 4.917653e-07 | 8.301844e-07 | 3.914734e-06 | 0.001353622 |  | 0.9986464 | 84535.19
2640 | Panagiotopoulou and Kondarines[S51] | 164 | 0 | 0 | 0.5 | 0 | 0 | 0 | 0 | 0 | 1 | 0 | 0 | 0 | 0 | 0 | 0 | 0 | 0 | 0 | 0 | 25 | 0 | 0 | 0 | 0 | 1 | 0 | 0 | 0 | 0 | 0 | 0 | 0 | 0 | 0 | 0 | 0 | 0 | 0 | 0 | 0 | 0 | 0 | 0 | 0 | 0 | 0 | 0 | 0 | 0 | 0 | 0 | 0 | 0 | 0 | 0 | 0 | 0.2 | 0 | 0 | 0 | 0 | 0 | 0 | 0 | 0 | 0 | 0 | 0 | 0 | 0 | 0 | 310 | 583.15 | 0 | 0 | 3 | 10 | 0 | 0 | 60 | 0.5 | 2 | 0.06 | 77.9 | 2.089904e-05 | 1.253942e-06 | 9.768211e-07 | 20214 | 19.74546 | 0.58315 | -102.0994 | -231.9358 | -381.3973 | 8.317074 | 217.4528 | 212.0189 | 241.9417 | 150.2422 | -228.907 | -355.5746 | -522.4857 | -79.29668 | -17.30074 | -39.04509 | -37.28775 | -17.30074 | 35.46003 | 0 | 0 | 0.06 | 0.2 | 0 | 0 | 1.253942e-06 | 4.179808e-06 | 9.768211e-07 | 9.768211e-07 | 9.768211e-07 | 2.771213e-07 | 3.202987e-06 | 0.03031558 |  | 0.9696844 | 192198.8
2641 | Panagiotopoulou and Kondarines[S51] | 165 | 0 | 0 | 0.5 | 0 | 0 | 0 | 0 | 0 | 1 | 0 | 0 | 0 | 0 | 0 | 0 | 0 | 0 | 0 | 0 | 25 | 0 | 0 | 0 | 0 | 1 | 0 | 0 | 0 | 0 | 0 | 0 | 0 | 0 | 0 | 0 | 0 | 0 | 0 | 0 | 0 | 0 | 0 | 0 | 0 | 0 | 0 | 0 | 0 | 0 | 0 | 0 | 0 | 0 | 0 | 0 | 0 | 0.2 | 0 | 0 | 0 | 0 | 0 | 0 | 0 | 0 | 0 | 0 | 0 | 0 | 0 | 0 | 327 | 600.15 | 0 | 0 | 3 | 10 | 0 | 0 | 60 | 0.5 | 2 | 0.06 | 94.8 | 2.030705e-05 | 1.218423e-06 | 1.155065e-06 | 20214 | 23.34848 | 0.60015 | -101.5824 | -231.32 | -380.5965 | 8.815478 | 218.3267 | 213.0598 | 243.2954 | 151.0847 | -232.6112 | -359.1878 | -526.6102 | -81.85799 | -16.66924 | -38.87864 | -37.00641 | -16.66924 | 28.24074 | 0 | 0 | 0.06 | 0.2 | 0 | 0 | 1.218423e-06 | 4.061409e-06 | 1.155065e-06 | 1.155065e-06 | 1.155065e-06 | 6.335799e-08 | 2.906345e-06 | 0.2565595 |  | 0.7434405 | 313968
2642 | Panagiotopoulou and Kondarines[S51] | 166 | 0 | 0 | 0.5 | 0 | 0 | 0 | 0 | 0 | 1 | 0 | 0 | 0 | 0 | 0 | 0 | 0 | 0 | 0 | 0 | 25 | 0 | 0 | 0 | 0 | 1 | 0 | 0 | 0 | 0 | 0 | 0 | 0 | 0 | 0 | 0 | 0 | 0 | 0 | 0 | 0 | 0 | 0 | 0 | 0 | 0 | 0 | 0 | 0 | 0 | 0 | 0 | 0 | 0 | 0 | 0 | 0 | 0.2 | 0 | 0 | 0 | 0 | 0 | 0 | 0 | 0 | 0 | 0 | 0 | 0 | 0 | 0 | 332 | 605.15 | 0 | 0 | 3 | 10 | 0 | 0 | 60 | 0.5 | 2 | 0.06 | 94 | 2.013926e-05 | 1.208356e-06 | 1.135854e-06 | 20214 | 22.96016 | 0.60515 | -101.4299 | -231.1382 | -380.3595 | 8.962112 | 218.5797 | 213.3613 | 243.6886 | 151.328 | -233.7034 | -360.2539 | -527.8277 | -82.61403 | -16.48442 | -38.82928 | -36.92451 | -16.48442 | 26.48098 | 0 | 0 | 0.06 | 0.2 | 0 | 0 | 1.208356e-06 | 4.027852e-06 | 1.135854e-06 | 1.135854e-06 | 1.135854e-06 | 7.250134e-08 | 2.891998e-06 | 0.2323631 |  | 0.7676369 | 304017.4
2643 | Panagiotopoulou and Kondarines[S51] | 167 | 0 | 0 | 0.5 | 0 | 0 | 0 | 0 | 0 | 1 | 0 | 0 | 0 | 0 | 0 | 0 | 0 | 0 | 0 | 0 | 25 | 0 | 0 | 0 | 0 | 1 | 0 | 0 | 0 | 0 | 0 | 0 | 0 | 0 | 0 | 0 | 0 | 0 | 0 | 0 | 0 | 0 | 0 | 0 | 0 | 0 | 0 | 0 | 0 | 0 | 0 | 0 | 0 | 0 | 0 | 0 | 0 | 0.2 | 0 | 0 | 0 | 0 | 0 | 0 | 0 | 0 | 0 | 0 | 0 | 0 | 0 | 0 | 348 | 621.15 | 0 | 0 | 3 | 10 | 0 | 0 | 60 | 0.5 | 2 | 0.06 | 98.8 | 1.96205e-05 | 1.17723e-06 | 1.163103e-06 | 20214 | 23.51097 | 0.62115 | -100.9409 | -230.5547 | -379.5974 | 9.431489 | 219.3773 | 214.3131 | 244.9317 | 152.0936 | -237.2071 | -363.6753 | -531.7367 | -85.04142 | -15.8957 | -38.67023 | -36.66509 | -15.8957 | 21.71564 | 0 | 0 | 0.06 | 0.2 | 0 | 0 | 1.17723e-06 | 3.9241e-06 | 1.163103e-06 | 1.163103e-06 | 1.163103e-06 | 1.412676e-08 | 2.760997e-06 | 1.597186 |  | -0.5971856 | -421606.7
2644 | Panagiotopoulou and Kondarines[S51] | 168 | 0 | 0 | 0.5 | 0 | 0 | 0 | 0 | 0 | 1 | 0 | 0 | 0 | 0 | 0 | 0 | 0 | 0 | 0 | 0 | 25 | 0 | 0 | 0 | 0 | 1 | 0 | 0 | 0 | 0 | 0 | 0 | 0 | 0 | 0 | 0 | 0 | 0 | 0 | 0 | 0 | 0 | 0 | 0 | 0 | 0 | 0 | 0 | 0 | 0 | 0 | 0 | 0 | 0 | 0 | 0 | 0 | 0.2 | 0 | 0 | 0 | 0 | 0 | 0 | 0 | 0 | 0 | 0 | 0 | 0 | 0 | 0 | 367 | 640.15 | 0 | 0 | 3 | 10 | 0 | 0 | 60 | 0.5 | 2 | 0.06 | 98.2 | 1.903815e-05 | 1.142289e-06 | 1.121728e-06 | 20214 | 22.67461 | 0.64015 | -100.3579 | -229.8579 | -378.6844 | 9.989192 | 220.3018 | 215.418 | 246.3794 | 152.978 | -241.3841 | -367.7578 | -536.4042 | -87.93965 | -15.20195 | -38.47936 | -36.36243 | -15.20195 | 17.39747 | 0 | 0 | 0.06 | 0.2 | 0 | 0 | 1.142289e-06 | 3.807631e-06 | 1.121728e-06 | 1.121728e-06 | 1.121728e-06 | 2.056121e-08 | 2.685903e-06 | 1.309635 |  | -0.3096348 | -832926.8
2645 | Panagiotopoulou and Kondarines[S51] | 169 | 0 | 0 | 0.5 | 0 | 0 | 0 | 0 | 0 | 1 | 0 | 0 | 0 | 0 | 0 | 0 | 0 | 0 | 0 | 0 | 25 | 0 | 0 | 0 | 0 | 1 | 0 | 0 | 0 | 0 | 0 | 0 | 0 | 0 | 0 | 0 | 0 | 0 | 0 | 0 | 0 | 0 | 0 | 0 | 0 | 0 | 0 | 0 | 0 | 0 | 0 | 0 | 0 | 0 | 0 | 0 | 0 | 0.2 | 0 | 0 | 0 | 0 | 0 | 0 | 0 | 0 | 0 | 0 | 0 | 0 | 0 | 0 | 380 | 653.15 | 0 | 0 | 3 | 10 | 0 | 0 | 60 | 0.5 | 2 | 0.06 | 97.9 | 1.865923e-05 | 1.119554e-06 | 1.096043e-06 | 20214 | 22.15541 | 0.65315 | -99.95755 | -229.3787 | -378.055 | 10.371 | 220.9209 | 216.1591 | 247.3528 | 153.5684 | -244.252 | -370.563 | -539.6134 | -89.93221 | -14.73057 | -38.34768 | -36.15879 | -14.73057 | 15.06941 | 0 | 0 | 0.06 | 0.2 | 0 | 0 | 1.119554e-06 | 3.731846e-06 | 1.096043e-06 | 1.096043e-06 | 1.096043e-06 | 2.351063e-08 | 2.635802e-06 | 1.286417 |  | -0.286417 | -915925.7
2646 | Panagiotopoulou and Kondarines[S51] | 170 | 0 | 0 | 0.5 | 0 | 0 | 0 | 0 | 0 | 1 | 0 | 0 | 0 | 0 | 0 | 0 | 0 | 0 | 0 | 0 | 25 | 0 | 0 | 0 | 0 | 1 | 0 | 0 | 0 | 0 | 0 | 0 | 0 | 0 | 0 | 0 | 0 | 0 | 0 | 0 | 0 | 0 | 0 | 0 | 0 | 0 | 0 | 0 | 0 | 0 | 0 | 0 | 0 | 0 | 0 | 0 | 0 | 0.2 | 0 | 0 | 0 | 0 | 0 | 0 | 0 | 0 | 0 | 0 | 0 | 0 | 0 | 0 | 396 | 669.15 | 0 | 0 | 3 | 10 | 0 | 0 | 60 | 0.5 | 2 | 0.06 | 97.3 | 1.821307e-05 | 1.092784e-06 | 1.063279e-06 | 20214 | 21.49312 | 0.66915 | -99.46318 | -228.7862 | -377.2751 | 10.84119 | 221.6687 | 217.0554 | 248.5324 | 154.2796 | -247.7928 | -374.0288 | -543.5806 | -92.39502 | -14.15401 | -38.18455 | -35.91205 | -14.15401 | 12.73264 | 0 | 0 | 0.06 | 0.2 | 0 | 0 | 1.092784e-06 | 3.642614e-06 | 1.063279e-06 | 1.063279e-06 | 1.063279e-06 | 2.950517e-08 | 2.579335e-06 | 1.16673 |  | -0.1667297 | -1602089.6
2647 | Panagiotopoulou and Kondarines[S51] | 171 | 0 | 0 | 0.5 | 0 | 0 | 0 | 0 | 0 | 1 | 0 | 0 | 0 | 0 | 0 | 0 | 0 | 0 | 0 | 0 | 25 | 0 | 0 | 0 | 0 | 1 | 0 | 0 | 0 | 0 | 0 | 0 | 0 | 0 | 0 | 0 | 0 | 0 | 0 | 0 | 0 | 0 | 0 | 0 | 0 | 0 | 0 | 0 | 0 | 0 | 0 | 0 | 0 | 0 | 0 | 0 | 0 | 0.2 | 0 | 0 | 0 | 0 | 0 | 0 | 0 | 0 | 0 | 0 | 0 | 0 | 0 | 0 | 447 | 720.15 | 0 | 0 | 3 | 10 | 0 | 0 | 60 | 0.5 | 2 | 0.06 | 95.8 | 1.692324e-05 | 1.015395e-06 | 9.727481e-07 | 20214 | 19.66313 | 0.72015 | -97.8753 | -226.8769 | -374.753 | 12.34222 | 223.9554 | 219.8049 | 252.1643 | 156.4414 | -259.1568 | -385.1694 | -556.3491 | -100.3191 | -12.34199 | -37.65863 | -35.15467 | -12.34199 | 7.856591 | 0 | 0 | 0.06 | 0.2 | 0 | 0 | 1.015395e-06 | 3.384649e-06 | 9.727481e-07 | 9.727481e-07 | 9.727481e-07 | 4.264658e-08 | 2.411901e-06 | 1.170909 |  | -0.1709086 | -1656105.0
2648 | Panagiotopoulou and Kondarines[S51] | 172 | 0 | 0 | 0 | 0 | 0 | 0 | 0.5 | 0 | 1 | 0 | 0 | 0 | 0 | 0 | 0 | 0 | 0 | 0 | 0 | 25 | 0 | 0 | 0 | 0 | 1 | 0 | 0 | 0 | 0 | 0 | 0 | 0 | 0 | 0 | 0 | 0 | 0 | 0 | 0 | 0 | 0 | 0 | 0 | 0 | 0 | 0 | 0 | 0 | 0 | 0 | 0 | 0 | 0.34 | 0 | 0 | 0 | 0 | 0 | 0 | 0 | 0 | 0 | 0 | 0 | 0 | 0 | 0 | 0 | 0 | 0 | 0 | 211 | 484.15 | 0 | 0 | 3 | 10 | 0 | 0 | 60 | 0.5 | 2 | 0.06 | 2.5 | 2.517252e-05 | 1.510351e-06 | 3.775878e-08 | 21284 | 0.8036578 | 0.48415 | -105.0727 | -235.4583 | -385.9078 | 5.418289 | 211.8669 | 205.4022 | 233.4733 | 144.7947 | -207.6481 | -334.9038 | -498.9439 | -64.68408 | -21.07612 | -39.95851 | -39.00112 | -21.07612 | 187.9191 | 0 | 0 | 0.06 | 0.2 | 0 | 0 | 1.510351e-06 | 5.034504e-06 | 3.775878e-08 | 3.775878e-08 | 3.775878e-08 | 1.472592e-06 | 4.996745e-06 | 1.031087e-06 |  | 0.999999 | 4965.738
2649 | Panagiotopoulou and Kondarines[S51] | 173 | 0 | 0 | 0 | 0 | 0 | 0 | 0.5 | 0 | 1 | 0 | 0 | 0 | 0 | 0 | 0 | 0 | 0 | 0 | 0 | 25 | 0 | 0 | 0 | 0 | 1 | 0 | 0 | 0 | 0 | 0 | 0 | 0 | 0 | 0 | 0 | 0 | 0 | 0 | 0 | 0 | 0 | 0 | 0 | 0 | 0 | 0 | 0 | 0 | 0 | 0 | 0 | 0 | 0.34 | 0 | 0 | 0 | 0 | 0 | 0 | 0 | 0 | 0 | 0 | 0 | 0 | 0 | 0 | 0 | 0 | 0 | 0 | 227 | 500.15 | 0 | 0 | 3 | 10 | 0 | 0 | 60 | 0.5 | 2 | 0.06 | 3.11 | 2.436724e-05 | 1.462034e-06 | 4.546927e-08 | 21284 | 0.9677679 | 0.50015 | -104.5964 | -234.8961 | -385.1977 | 5.886411 | 212.8349 | 206.5446 | 234.9162 | 145.746 | -211.0457 | -338.1994 | -502.691 | -67.00845 | -20.45437 | -39.81886 | -38.71737 | -20.45437 | 136.8641 | 0 | 0 | 0.06 | 0.2 | 0 | 0 | 1.462034e-06 | 4.873448e-06 | 4.546927e-08 | 4.546927e-08 | 4.546927e-08 | 1.416565e-06 | 4.827978e-06 | 2.20874e-06 |  | 0.9999978 | 6381.533
2650 | Panagiotopoulou and Kondarines[S51] | 174 | 0 | 0 | 0 | 0 | 0 | 0 | 0.5 | 0 | 1 | 0 | 0 | 0 | 0 | 0 | 0 | 0 | 0 | 0 | 0 | 25 | 0 | 0 | 0 | 0 | 1 | 0 | 0 | 0 | 0 | 0 | 0 | 0 | 0 | 0 | 0 | 0 | 0 | 0 | 0 | 0 | 0 | 0 | 0 | 0 | 0 | 0 | 0 | 0 | 0 | 0 | 0 | 0 | 0.34 | 0 | 0 | 0 | 0 | 0 | 0 | 0 | 0 | 0 | 0 | 0 | 0 | 0 | 0 | 0 | 0 | 0 | 0 | 246 | 519.15 | 0 | 0 | 3 | 10 | 0 | 0 | 60 | 0.5 | 2 | 0.06 | 4.55 | 2.347544e-05 | 1.408526e-06 | 6.408795e-08 | 21284 | 1.364048 | 0.51915 | -104.0287 | -234.225 | -384.3446 | 6.442482 | 213.9489 | 207.8615 | 236.5901 | 146.8372 | -215.1002 | -342.1363 | -507.1704 | -69.78805 | -19.72192 | -39.64851 | -38.3831 | -19.72192 | 96.47315 | 0 | 0 | 0.06 | 0.2 | 0 | 0 | 1.408526e-06 | 4.695088e-06 | 6.408795e-08 | 6.408795e-08 | 6.408795e-08 | 1.344438e-06 | 4.631e-06 | 6.838024e-06 |  | 0.9999932 | 9691.046
2651 | Panagiotopoulou and Kondarines[S51] | 175 | 0 | 0 | 0 | 0 | 0 | 0 | 0.5 | 0 | 1 | 0 | 0 | 0 | 0 | 0 | 0 | 0 | 0 | 0 | 0 | 25 | 0 | 0 | 0 | 0 | 1 | 0 | 0 | 0 | 0 | 0 | 0 | 0 | 0 | 0 | 0 | 0 | 0 | 0 | 0 | 0 | 0 | 0 | 0 | 0 | 0 | 0 | 0 | 0 | 0 | 0 | 0 | 0 | 0.34 | 0 | 0 | 0 | 0 | 0 | 0 | 0 | 0 | 0 | 0 | 0 | 0 | 0 | 0 | 0 | 0 | 0 | 0 | 262 | 535.15 | 0 | 0 | 3 | 10 | 0 | 0 | 60 | 0.5 | 2 | 0.06 | 6.41 | 2.277357e-05 | 1.366414e-06 | 8.758714e-08 | 21284 | 1.864205 | 0.53515 | -103.5488 | -233.6569 | -383.6183 | 6.910902 | 214.8592 | 208.9392 | 237.9681 | 147.7259 | -218.5307 | -345.4707 | -510.9669 | -72.14459 | -19.11002 | -39.50161 | -38.10443 | -19.11002 | 73.34129 | 0 | 0 | 0.06 | 0.2 | 0 | 0 | 1.366414e-06 | 4.554713e-06 | 8.758714e-08 | 8.758714e-08 | 8.758714e-08 | 1.278827e-06 | 4.467126e-06 | 1.831016e-05 |  | 0.9999817 | 14073.59
2652 | Panagiotopoulou and Kondarines[S51] | 176 | 0 | 0 | 0 | 0 | 0 | 0 | 0.5 | 0 | 1 | 0 | 0 | 0 | 0 | 0 | 0 | 0 | 0 | 0 | 0 | 25 | 0 | 0 | 0 | 0 | 1 | 0 | 0 | 0 | 0 | 0 | 0 | 0 | 0 | 0 | 0 | 0 | 0 | 0 | 0 | 0 | 0 | 0 | 0 | 0 | 0 | 0 | 0 | 0 | 0 | 0 | 0 | 0 | 0.34 | 0 | 0 | 0 | 0 | 0 | 0 | 0 | 0 | 0 | 0 | 0 | 0 | 0 | 0 | 0 | 0 | 0 | 0 | 275 | 548.15 | 0 | 0 | 3 | 10 | 0 | 0 | 60 | 0.5 | 2 | 0.06 | 11.4 | 2.223347e-05 | 1.334008e-06 | 1.520769e-07 | 21284 | 3.236805 | 0.54815 | -103.1578 | -233.1933 | -383.0228 | 7.291598 | 215.5812 | 209.7952 | 239.0674 | 148.4287 | -221.3286 | -348.1925 | -514.0676 | -74.06962 | -18.61613 | -39.38017 | -37.88022 | -18.61613 | 59.43512 | 0 | 0 | 0.06 | 0.2 | 0 | 0 | 1.334008e-06 | 4.446693e-06 | 1.520769e-07 | 1.520769e-07 | 1.520769e-07 | 1.181931e-06 | 4.294616e-06 | 7.665966e-05 |  | 0.9999233 | 25638.99
2653 | Panagiotopoulou and Kondarines[S51] | 177 | 0 | 0 | 0 | 0 | 0 | 0 | 0.5 | 0 | 1 | 0 | 0 | 0 | 0 | 0 | 0 | 0 | 0 | 0 | 0 | 25 | 0 | 0 | 0 | 0 | 1 | 0 | 0 | 0 | 0 | 0 | 0 | 0 | 0 | 0 | 0 | 0 | 0 | 0 | 0 | 0 | 0 | 0 | 0 | 0 | 0 | 0 | 0 | 0 | 0 | 0 | 0 | 0 | 0.34 | 0 | 0 | 0 | 0 | 0 | 0 | 0 | 0 | 0 | 0 | 0 | 0 | 0 | 0 | 0 | 0 | 0 | 0 | 296 | 569.15 | 0 | 0 | 3 | 10 | 0 | 0 | 60 | 0.5 | 2 | 0.06 | 17.4 | 2.141312e-05 | 1.284787e-06 | 2.235529e-07 | 21284 | 4.7581 | 0.56915 | -102.5237 | -232.4404 | -382.0514 | 7.906786 | 216.7162 | 211.143 | 240.8065 | 149.5301 | -225.8678 | -352.6125 | -519.1064 | -77.19826 | -17.82441 | -39.18044 | -37.52268 | -17.82441 | 43.24362 | 0 | 0 | 0.06 | 0.2 | 0 | 0 | 1.284787e-06 | 4.282623e-06 | 2.235529e-07 | 2.235529e-07 | 2.235529e-07 | 1.061234e-06 | 4.05907e-06 | 0.0002682878 |  | 0.9997317 | 40640.21
2654 | Panagiotopoulou and Kondarines[S51] | 178 | 0 | 0 | 0 | 0 | 0 | 0 | 0.5 | 0 | 1 | 0 | 0 | 0 | 0 | 0 | 0 | 0 | 0 | 0 | 0 | 25 | 0 | 0 | 0 | 0 | 1 | 0 | 0 | 0 | 0 | 0 | 0 | 0 | 0 | 0 | 0 | 0 | 0 | 0 | 0 | 0 | 0 | 0 | 0 | 0 | 0 | 0 | 0 | 0 | 0 | 0 | 0 | 0 | 0.34 | 0 | 0 | 0 | 0 | 0 | 0 | 0 | 0 | 0 | 0 | 0 | 0 | 0 | 0 | 0 | 0 | 0 | 0 | 321 | 594.15 | 0 | 0 | 3 | 10 | 0 | 0 | 60 | 0.5 | 2 | 0.06 | 28.6 | 2.051212e-05 | 1.230727e-06 | 3.519879e-07 | 21284 | 7.491711 | 0.59415 | -101.7651 | -231.5377 | -380.8799 | 8.639545 | 218.0208 | 212.6952 | 242.8207 | 150.7901 | -231.3021 | -357.9105 | -525.1519 | -80.95237 | -16.89158 | -38.93763 | -37.1052 | -16.89158 | 30.55449 | 0 | 0 | 0.06 | 0.2 | 0 | 0 | 1.230727e-06 | 4.102423e-06 | 3.519879e-07 | 3.519879e-07 | 3.519879e-07 | 8.787391e-07 | 3.750436e-06 | 0.001230379 |  | 0.9987696 | 69800.77
2655 | Panagiotopoulou and Kondarines[S51] | 179 | 0 | 0 | 0 | 0 | 0 | 0 | 0.5 | 0 | 1 | 0 | 0 | 0 | 0 | 0 | 0 | 0 | 0 | 0 | 0 | 25 | 0 | 0 | 0 | 0 | 1 | 0 | 0 | 0 | 0 | 0 | 0 | 0 | 0 | 0 | 0 | 0 | 0 | 0 | 0 | 0 | 0 | 0 | 0 | 0 | 0 | 0 | 0 | 0 | 0 | 0 | 0 | 0 | 0.34 | 0 | 0 | 0 | 0 | 0 | 0 | 0 | 0 | 0 | 0 | 0 | 0 | 0 | 0 | 0 | 0 | 0 | 0 | 351 | 624.15 | 0 | 0 | 3 | 10 | 0 | 0 | 60 | 0.5 | 2 | 0.06 | 44.2 | 1.952619e-05 | 1.171572e-06 | 5.178347e-07 | 21284 | 11.02159 | 0.62415 | -100.849 | -230.445 | -379.4538 | 9.519523 | 219.5248 | 214.4893 | 245.1623 | 152.2349 | -237.8655 | -364.3185 | -532.4718 | -85.49792 | -15.78578 | -38.64023 | -36.61691 | -15.78578 | 20.94825 | 0 | 0 | 0.06 | 0.2 | 0 | 0 | 1.171572e-06 | 3.905239e-06 | 5.178347e-07 | 5.178347e-07 | 5.178347e-07 | 6.53737e-07 | 3.387404e-06 | 0.005780487 |  | 0.9942195 | 113839.3
2656 | Panagiotopoulou and Kondarines[S51] | 180 | 0 | 0 | 0 | 0 | 0 | 0 | 0.5 | 0 | 1 | 0 | 0 | 0 | 0 | 0 | 0 | 0 | 0 | 0 | 0 | 25 | 0 | 0 | 0 | 0 | 1 | 0 | 0 | 0 | 0 | 0 | 0 | 0 | 0 | 0 | 0 | 0 | 0 | 0 | 0 | 0 | 0 | 0 | 0 | 0 | 0 | 0 | 0 | 0 | 0 | 0 | 0 | 0 | 0.34 | 0 | 0 | 0 | 0 | 0 | 0 | 0 | 0 | 0 | 0 | 0 | 0 | 0 | 0 | 0 | 0 | 0 | 0 | 375 | 648.15 | 0 | 0 | 3 | 10 | 0 | 0 | 60 | 0.5 | 2 | 0.06 | 60.8 | 1.880317e-05 | 1.12819e-06 | 6.859396e-07 | 21284 | 14.59954 | 0.64815 | -100.1117 | -229.5633 | -378.2975 | 10.22413 | 220.684 | 215.8755 | 246.98 | 153.3427 | -243.148 | -369.483 | -538.3776 | -89.16493 | -14.91156 | -38.39842 | -36.23678 | -14.91156 | 15.91369 | 0 | 0 | 0.06 | 0.2 | 0 | 0 | 1.12819e-06 | 3.760634e-06 | 6.859396e-07 | 6.859396e-07 | 6.859396e-07 | 4.422506e-07 | 3.074694e-06 | 0.02174355 |  | 0.9782564 | 165268.4
2657 | Panagiotopoulou and Kondarines[S51] | 181 | 0 | 0 | 0 | 0 | 0 | 0 | 0.5 | 0 | 1 | 0 | 0 | 0 | 0 | 0 | 0 | 0 | 0 | 0 | 0 | 25 | 0 | 0 | 0 | 0 | 1 | 0 | 0 | 0 | 0 | 0 | 0 | 0 | 0 | 0 | 0 | 0 | 0 | 0 | 0 | 0 | 0 | 0 | 0 | 0 | 0 | 0 | 0 | 0 | 0 | 0 | 0 | 0 | 0.34 | 0 | 0 | 0 | 0 | 0 | 0 | 0 | 0 | 0 | 0 | 0 | 0 | 0 | 0 | 0 | 0 | 0 | 0 | 405 | 678.15 | 0 | 0 | 3 | 10 | 0 | 0 | 60 | 0.5 | 2 | 0.06 | 82.8 | 1.797136e-05 | 1.078281e-06 | 8.928169e-07 | 21284 | 19.00272 | 0.67815 | -99.18431 | -228.4515 | -376.834 | 11.10581 | 222.0827 | 217.5522 | 249.1872 | 154.6724 | -249.7897 | -375.9845 | -545.8203 | -93.7853 | -13.83141 | -38.09234 | -35.77516 | -13.83141 | 11.62535 | 0 | 0 | 0.06 | 0.2 | 0 | 0 | 1.078281e-06 | 3.594271e-06 | 8.928169e-07 | 8.928169e-07 | 8.928169e-07 | 1.854644e-07 | 2.701454e-06 | 0.136855 |  | 0.863145 | 266892.1
2658 | Panagiotopoulou and Kondarines[S51] | 182 | 0 | 0 | 0 | 0 | 0 | 0 | 0.5 | 0 | 1 | 0 | 0 | 0 | 0 | 0 | 0 | 0 | 0 | 0 | 0 | 25 | 0 | 0 | 0 | 0 | 1 | 0 | 0 | 0 | 0 | 0 | 0 | 0 | 0 | 0 | 0 | 0 | 0 | 0 | 0 | 0 | 0 | 0 | 0 | 0 | 0 | 0 | 0 | 0 | 0 | 0 | 0 | 0 | 0.34 | 0 | 0 | 0 | 0 | 0 | 0 | 0 | 0 | 0 | 0 | 0 | 0 | 0 | 0 | 0 | 0 | 0 | 0 | 428 | 701.15 | 0 | 0 | 3 | 10 | 0 | 0 | 60 | 0.5 | 2 | 0.06 | 90.8 | 1.738184e-05 | 1.04291e-06 | 9.469624e-07 | 21284 | 20.15515 | 0.70115 | -98.46902 | -227.5919 | -375.6989 | 11.78257 | 223.1199 | 218.7988 | 250.8332 | 155.6538 | -254.9096 | -381.0026 | -551.5706 | -97.35412 | -13.01255 | -37.85544 | -35.43163 | -13.01255 | 9.320754 | 0 | 0 | 0.06 | 0.2 | 0 | 0 | 1.04291e-06 | 3.476367e-06 | 9.469624e-07 | 9.469624e-07 | 9.469624e-07 | 9.594774e-08 | 2.529405e-06 | 0.3964253 |  | 0.6035747 | 432742.1
2659 | Panagiotopoulou and Kondarines[S51] | 183 | 0 | 0 | 0 | 0 | 0 | 0 | 0.5 | 0 | 1 | 0 | 0 | 0 | 0 | 0 | 0 | 0 | 0 | 0 | 0 | 25 | 0 | 0 | 0 | 0 | 1 | 0 | 0 | 0 | 0 | 0 | 0 | 0 | 0 | 0 | 0 | 0 | 0 | 0 | 0 | 0 | 0 | 0 | 0 | 0 | 0 | 0 | 0 | 0 | 0 | 0 | 0 | 0 | 0.34 | 0 | 0 | 0 | 0 | 0 | 0 | 0 | 0 | 0 | 0 | 0 | 0 | 0 | 0 | 0 | 0 | 0 | 0 | 458 | 731.15 | 0 | 0 | 3 | 10 | 0 | 0 | 60 | 0.5 | 2 | 0.06 | 93.1 | 1.666864e-05 | 1.000118e-06 | 9.311101e-07 | 21284 | 19.81775 | 0.73115 | -97.5304 | -226.4609 | -374.2021 | 12.6665 | 224.4307 | 220.3782 | 252.9235 | 156.8883 | -261.6229 | -387.5904 | -559.1271 | -102.0424 | -11.95616 | -37.54433 | -34.99715 | -11.95616 | 7.148254 | 0 | 0 | 0.06 | 0.2 | 0 | 0 | 1.000118e-06 | 3.333728e-06 | 9.311101e-07 | 9.311101e-07 | 9.311101e-07 | 6.900816e-08 | 2.402617e-06 | 0.7315046 |  | 0.2684954 | 1040118.2
2660 | Panagiotopoulou and Kondarines[S51] | 184 | 0 | 0 | 0 | 0 | 0 | 0 | 0.5 | 0 | 1 | 0 | 0 | 0 | 0 | 0 | 0 | 0 | 0 | 0 | 0 | 25 | 0 | 0 | 0 | 0 | 1 | 0 | 0 | 0 | 0 | 0 | 0 | 0 | 0 | 0 | 0 | 0 | 0 | 0 | 0 | 0 | 0 | 0 | 0 | 0 | 0 | 0 | 0 | 0 | 0 | 0 | 0 | 0 | 0.34 | 0 | 0 | 0 | 0 | 0 | 0 | 0 | 0 | 0 | 0 | 0 | 0 | 0 | 0 | 0 | 0 | 0 | 0 | 481 | 754.15 | 0 | 0 | 3 | 10 | 0 | 0 | 60 | 0.5 | 2 | 0.06 | 91.6 | 1.616028e-05 | 9.696167e-07 | 8.881689e-07 | 21284 | 18.90379 | 0.75415 | -96.80649 | -225.5863 | -373.0428 | 13.34522 | 225.4056 | 221.5558 | 254.4847 | 157.8023 | -266.7961 | -392.6727 | -564.9624 | -105.6614 | -11.15495 | -37.3047 | -34.67447 | -11.15495 | 5.924514 | 0 | 0 | 0.06 | 0.2 | 0 | 0 | 9.696167e-07 | 3.232056e-06 | 8.881689e-07 | 8.881689e-07 | 8.881689e-07 | 8.144781e-08 | 2.343887e-06 | 0.697465 |  | 0.302535 | 936787.2
2661 | Panagiotopoulou and Kondarines[S51] | 185 | 0 | 0 | 0 | 0 | 0 | 0 | 0.5 | 0 | 1 | 0 | 0 | 0 | 0 | 0 | 0 | 0 | 0 | 0 | 0 | 25 | 0 | 0 | 0 | 0 | 1 | 0 | 0 | 0 | 0 | 0 | 0 | 0 | 0 | 0 | 0 | 0 | 0 | 0 | 0 | 0 | 0 | 0 | 0 | 0 | 0 | 0 | 0 | 0 | 0 | 0 | 0 | 0 | 0.68 | 0 | 0 | 0 | 0 | 0 | 0 | 0 | 0 | 0 | 0 | 0 | 0 | 0 | 0 | 0 | 0 | 0 | 0 | 216 | 489.15 | 0 | 0 | 3 | 10 | 0 | 0 | 60 | 0.5 | 2 | 0.06 | 1.46 | 2.491521e-05 | 1.494913e-06 | 2.182572e-08 | 21284 | 0.4645387 | 0.48915 | -104.924 | -235.2829 | -385.6867 | 5.564562 | 212.1725 | 205.7627 | 233.9275 | 145.0953 | -208.7082 | -335.9317 | -500.1124 | -65.40881 | -20.88133 | -39.91527 | -38.91227 | -20.88133 | 169.7954 | 0 | 0 | 0.06 | 0.2 | 0 | 0 | 1.494913e-06 | 4.983042e-06 | 2.182572e-08 | 2.182572e-08 | 2.182572e-08 | 1.473087e-06 | 4.961216e-06 | 3.838795e-07 |  | 0.9999996 | 2929.938
2662 | Panagiotopoulou and Kondarines[S51] | 186 | 0 | 0 | 0 | 0 | 0 | 0 | 0.5 | 0 | 1 | 0 | 0 | 0 | 0 | 0 | 0 | 0 | 0 | 0 | 0 | 25 | 0 | 0 | 0 | 0 | 1 | 0 | 0 | 0 | 0 | 0 | 0 | 0 | 0 | 0 | 0 | 0 | 0 | 0 | 0 | 0 | 0 | 0 | 0 | 0 | 0 | 0 | 0 | 0 | 0 | 0 | 0 | 0 | 0.68 | 0 | 0 | 0 | 0 | 0 | 0 | 0 | 0 | 0 | 0 | 0 | 0 | 0 | 0 | 0 | 0 | 0 | 0 | 231 | 504.15 | 0 | 0 | 3 | 10 | 0 | 0 | 60 | 0.5 | 2 | 0.06 | 2.07 | 2.417391e-05 | 1.450434e-06 | 3.002399e-08 | 21284 | 0.6390306 | 0.50415 | -104.477 | -234.7551 | -385.019 | 6.003463 | 213.0725 | 206.8254 | 235.2721 | 145.9791 | -211.8975 | -339.0261 | -503.6314 | -67.5919 | -20.29964 | -39.78339 | -38.64673 | -20.29964 | 126.8551 | 0 | 0 | 0.06 | 0.2 | 0 | 0 | 1.450434e-06 | 4.834781e-06 | 3.002399e-08 | 3.002399e-08 | 3.002399e-08 | 1.42041e-06 | 4.804757e-06 | 1.041222e-06 |  | 0.999999 | 4281.481
2663 | Panagiotopoulou and Kondarines[S51] | 187 | 0 | 0 | 0 | 0 | 0 | 0 | 0.5 | 0 | 1 | 0 | 0 | 0 | 0 | 0 | 0 | 0 | 0 | 0 | 0 | 25 | 0 | 0 | 0 | 0 | 1 | 0 | 0 | 0 | 0 | 0 | 0 | 0 | 0 | 0 | 0 | 0 | 0 | 0 | 0 | 0 | 0 | 0 | 0 | 0 | 0 | 0 | 0 | 0 | 0 | 0 | 0 | 0 | 0.68 | 0 | 0 | 0 | 0 | 0 | 0 | 0 | 0 | 0 | 0 | 0 | 0 | 0 | 0 | 0 | 0 | 0 | 0 | 251 | 524.15 | 0 | 0 | 3 | 10 | 0 | 0 | 60 | 0.5 | 2 | 0.06 | 3.3 | 2.32515e-05 | 1.39509e-06 | 4.603797e-08 | 21284 | 0.9798722 | 0.52415 | -103.8789 | -234.0478 | -384.1184 | 6.588849 | 214.236 | 208.2013 | 237.0238 | 147.1178 | -216.1707 | -343.1765 | -508.3544 | -70.52294 | -19.53022 | -39.60292 | -38.29571 | -19.53022 | 88.38372 | 0 | 0 | 0.06 | 0.2 | 0 | 0 | 1.39509e-06 | 4.6503e-06 | 4.603797e-08 | 4.603797e-08 | 4.603797e-08 | 1.349052e-06 | 4.604262e-06 | 3.860747e-06 |  | 0.9999961 | 7096.343
2664 | Panagiotopoulou and Kondarines[S51] | 188 | 0 | 0 | 0 | 0 | 0 | 0 | 0.5 | 0 | 1 | 0 | 0 | 0 | 0 | 0 | 0 | 0 | 0 | 0 | 0 | 25 | 0 | 0 | 0 | 0 | 1 | 0 | 0 | 0 | 0 | 0 | 0 | 0 | 0 | 0 | 0 | 0 | 0 | 0 | 0 | 0 | 0 | 0 | 0 | 0 | 0 | 0 | 0 | 0 | 0 | 0 | 0 | 0 | 0.68 | 0 | 0 | 0 | 0 | 0 | 0 | 0 | 0 | 0 | 0 | 0 | 0 | 0 | 0 | 0 | 0 | 0 | 0 | 272 | 545.15 | 0 | 0 | 3 | 10 | 0 | 0 | 60 | 0.5 | 2 | 0.06 | 7.02 | 2.235582e-05 | 1.341349e-06 | 9.416271e-08 | 21284 | 2.004159 | 0.54515 | -103.2481 | -233.3004 | -383.1607 | 7.203737 | 215.4159 | 209.5992 | 238.8153 | 148.268 | -220.6821 | -347.5634 | -513.3508 | -73.62457 | -18.72984 | -39.40835 | -37.93178 | -18.72984 | 62.33075 | 0 | 0 | 0.06 | 0.2 | 0 | 0 | 1.341349e-06 | 4.471164e-06 | 9.416271e-08 | 9.416271e-08 | 9.416271e-08 | 1.247186e-06 | 4.377001e-06 | 2.605839e-05 |  | 0.9999739 | 15701.02
2665 | Panagiotopoulou and Kondarines[S51] | 189 | 0 | 0 | 0 | 0 | 0 | 0 | 0.5 | 0 | 1 | 0 | 0 | 0 | 0 | 0 | 0 | 0 | 0 | 0 | 0 | 25 | 0 | 0 | 0 | 0 | 1 | 0 | 0 | 0 | 0 | 0 | 0 | 0 | 0 | 0 | 0 | 0 | 0 | 0 | 0 | 0 | 0 | 0 | 0 | 0 | 0 | 0 | 0 | 0 | 0 | 0 | 0 | 0 | 0.68 | 0 | 0 | 0 | 0 | 0 | 0 | 0 | 0 | 0 | 0 | 0 | 0 | 0 | 0 | 0 | 0 | 0 | 0 | 271 | 544.15 | 0 | 0 | 3 | 10 | 0 | 0 | 60 | 0.5 | 2 | 0.06 | 4.53 | 2.23969e-05 | 1.343814e-06 | 6.087478e-08 | 21284 | 1.295659 | 0.54415 | -103.2782 | -233.3361 | -383.2065 | 7.174451 | 215.3606 | 209.5337 | 238.7311 | 148.2142 | -220.4667 | -347.3539 | -513.112 | -73.47633 | -18.76778 | -39.41773 | -37.94899 | -18.76778 | 63.33484 | 0 | 0 | 0.06 | 0.2 | 0 | 0 | 1.343814e-06 | 4.47938e-06 | 6.087478e-08 | 6.087478e-08 | 6.087478e-08 | 1.282939e-06 | 4.418506e-06 | 1.032168e-05 |  | 0.9999897 | 10113.11
2666 | Panagiotopoulou and Kondarines[S51] | 190 | 0 | 0 | 0 | 0 | 0 | 0 | 0.5 | 0 | 1 | 0 | 0 | 0 | 0 | 0 | 0 | 0 | 0 | 0 | 0 | 25 | 0 | 0 | 0 | 0 | 1 | 0 | 0 | 0 | 0 | 0 | 0 | 0 | 0 | 0 | 0 | 0 | 0 | 0 | 0 | 0 | 0 | 0 | 0 | 0 | 0 | 0 | 0 | 0 | 0 | 0 | 0 | 0 | 0.68 | 0 | 0 | 0 | 0 | 0 | 0 | 0 | 0 | 0 | 0 | 0 | 0 | 0 | 0 | 0 | 0 | 0 | 0 | 302 | 575.15 | 0 | 0 | 3 | 10 | 0 | 0 | 60 | 0.5 | 2 | 0.06 | 11.8 | 2.118973e-05 | 1.271384e-06 | 1.500233e-07 | 21284 | 3.193096 | 0.57515 | -102.342 | -232.2244 | -381.7717 | 8.082607 | 217.0338 | 211.5205 | 241.2953 | 149.8374 | -227.169 | -353.8804 | -520.5527 | -78.09636 | -17.59957 | -39.12263 | -37.42164 | -17.59957 | 39.66762 | 0 | 0 | 0.06 | 0.2 | 0 | 0 | 1.271384e-06 | 4.237946e-06 | 1.500233e-07 | 1.500233e-07 | 1.500233e-07 | 1.121361e-06 | 4.087923e-06 | 0.0001237751 |  | 0.9998762 | 27847.12
2667 | Panagiotopoulou and Kondarines[S51] | 191 | 0 | 0 | 0 | 0 | 0 | 0 | 0.5 | 0 | 1 | 0 | 0 | 0 | 0 | 0 | 0 | 0 | 0 | 0 | 0 | 25 | 0 | 0 | 0 | 0 | 1 | 0 | 0 | 0 | 0 | 0 | 0 | 0 | 0 | 0 | 0 | 0 | 0 | 0 | 0 | 0 | 0 | 0 | 0 | 0 | 0 | 0 | 0 | 0 | 0 | 0 | 0 | 0 | 0.68 | 0 | 0 | 0 | 0 | 0 | 0 | 0 | 0 | 0 | 0 | 0 | 0 | 0 | 0 | 0 | 0 | 0 | 0 | 322 | 595.15 | 0 | 0 | 3 | 10 | 0 | 0 | 60 | 0.5 | 2 | 0.06 | 16.3 | 2.047765e-05 | 1.228659e-06 | 2.002714e-07 | 21284 | 4.262577 | 0.59515 | -101.7346 | -231.5014 | -380.8328 | 8.668865 | 218.0719 | 212.7562 | 242.9 | 150.8394 | -231.5202 | -358.1233 | -525.3947 | -81.10318 | -16.85448 | -38.92782 | -37.0887 | -16.85448 | 30.15252 | 0 | 0 | 0.06 | 0.2 | 0 | 0 | 1.228659e-06 | 4.09553e-06 | 2.002714e-07 | 2.002714e-07 | 2.002714e-07 | 1.028388e-06 | 3.895259e-06 | 0.0003320635 |  | 0.9996679 | 39812.71
2668 | Panagiotopoulou and Kondarines[S51] | 192 | 0 | 0 | 0 | 0 | 0 | 0 | 0.5 | 0 | 1 | 0 | 0 | 0 | 0 | 0 | 0 | 0 | 0 | 0 | 0 | 25 | 0 | 0 | 0 | 0 | 1 | 0 | 0 | 0 | 0 | 0 | 0 | 0 | 0 | 0 | 0 | 0 | 0 | 0 | 0 | 0 | 0 | 0 | 0 | 0 | 0 | 0 | 0 | 0 | 0 | 0 | 0 | 0 | 0.68 | 0 | 0 | 0 | 0 | 0 | 0 | 0 | 0 | 0 | 0 | 0 | 0 | 0 | 0 | 0 | 0 | 0 | 0 | 372 | 645.15 | 0 | 0 | 3 | 10 | 0 | 0 | 60 | 0.5 | 2 | 0.06 | 42.9 | 1.889061e-05 | 1.133436e-06 | 4.862442e-07 | 21284 | 10.34922 | 0.64515 | -100.2041 | -229.6739 | -378.4427 | 10.13602 | 220.5412 | 215.7045 | 246.7554 | 153.2064 | -242.4862 | -368.8356 | -537.637 | -88.70511 | -15.02034 | -38.42881 | -36.28377 | -15.02034 | 16.45004 | 0 | 0 | 0.06 | 0.2 | 0 | 0 | 1.133436e-06 | 3.778121e-06 | 4.862442e-07 | 4.862442e-07 | 4.862442e-07 | 6.471922e-07 | 3.291877e-06 | 0.006746289 |  | 0.9932537 | 114319.7
2669 | Panagiotopoulou and Kondarines[S51] | 193 | 0 | 0 | 0 | 0 | 0 | 0 | 0.5 | 0 | 1 | 0 | 0 | 0 | 0 | 0 | 0 | 0 | 0 | 0 | 0 | 25 | 0 | 0 | 0 | 0 | 1 | 0 | 0 | 0 | 0 | 0 | 0 | 0 | 0 | 0 | 0 | 0 | 0 | 0 | 0 | 0 | 0 | 0 | 0 | 0 | 0 | 0 | 0 | 0 | 0 | 0 | 0 | 0 | 0.68 | 0 | 0 | 0 | 0 | 0 | 0 | 0 | 0 | 0 | 0 | 0 | 0 | 0 | 0 | 0 | 0 | 0 | 0 | 396 | 669.15 | 0 | 0 | 3 | 10 | 0 | 0 | 60 | 0.5 | 2 | 0.06 | 57 | 1.821307e-05 | 1.092784e-06 | 6.228869e-07 | 21284 | 13.25753 | 0.66915 | -99.46318 | -228.7862 | -377.2751 | 10.84119 | 221.6687 | 217.0554 | 248.5324 | 154.2796 | -247.7928 | -374.0288 | -543.5806 | -92.39502 | -14.15401 | -38.18455 | -35.91205 | -14.15401 | 12.73264 | 0 | 0 | 0.06 | 0.2 | 0 | 0 | 1.092784e-06 | 3.642614e-06 | 6.228869e-07 | 6.228869e-07 | 6.228869e-07 | 4.698972e-07 | 3.019727e-06 | 0.02147483 |  | 0.9785252 | 159915.2
2670 | Panagiotopoulou and Kondarines[S51] | 194 | 0 | 0 | 0 | 0 | 0 | 0 | 0.5 | 0 | 1 | 0 | 0 | 0 | 0 | 0 | 0 | 0 | 0 | 0 | 0 | 25 | 0 | 0 | 0 | 0 | 1 | 0 | 0 | 0 | 0 | 0 | 0 | 0 | 0 | 0 | 0 | 0 | 0 | 0 | 0 | 0 | 0 | 0 | 0 | 0 | 0 | 0 | 0 | 0 | 0 | 0 | 0 | 0 | 0.68 | 0 | 0 | 0 | 0 | 0 | 0 | 0 | 0 | 0 | 0 | 0 | 0 | 0 | 0 | 0 | 0 | 0 | 0 | 422 | 695.15 | 0 | 0 | 3 | 10 | 0 | 0 | 60 | 0.5 | 2 | 0.06 | 74 | 1.753186e-05 | 1.051912e-06 | 7.784147e-07 | 21284 | 16.56778 | 0.69515 | -98.65598 | -227.8167 | -375.9961 | 11.60595 | 222.8521 | 218.4767 | 250.4076 | 155.4009 | -253.5716 | -379.6908 | -550.0669 | -96.42095 | -13.22541 | -37.9174 | -35.52037 | -13.22541 | 9.85856 | 0 | 0 | 0.06 | 0.2 | 0 | 0 | 1.051912e-06 | 3.506373e-06 | 7.784147e-07 | 7.784147e-07 | 7.784147e-07 | 2.734971e-07 | 2.727958e-06 | 0.08237933 |  | 0.9176207 | 229990.8
2671 | Panagiotopoulou and Kondarines[S51] | 195 | 0 | 0 | 0 | 0 | 0 | 0 | 0.5 | 0 | 1 | 0 | 0 | 0 | 0 | 0 | 0 | 0 | 0 | 0 | 0 | 25 | 0 | 0 | 0 | 0 | 1 | 0 | 0 | 0 | 0 | 0 | 0 | 0 | 0 | 0 | 0 | 0 | 0 | 0 | 0 | 0 | 0 | 0 | 0 | 0 | 0 | 0 | 0 | 0 | 0 | 0 | 0 | 0 | 0.68 | 0 | 0 | 0 | 0 | 0 | 0 | 0 | 0 | 0 | 0 | 0 | 0 | 0 | 0 | 0 | 0 | 0 | 0 | 451 | 724.15 | 0 | 0 | 3 | 10 | 0 | 0 | 60 | 0.5 | 2 | 0.06 | 92.9 | 1.682977e-05 | 1.009786e-06 | 9.380911e-07 | 21284 | 19.96633 | 0.72415 | -97.74998 | -226.7258 | -374.553 | 12.46012 | 224.129 | 220.0142 | 252.4413 | 156.6047 | -260.053 | -386.049 | -557.3583 | -100.9451 | -12.20149 | -37.61709 | -35.09715 | -12.20149 | 7.588465 | 0 | 0 | 0.06 | 0.2 | 0 | 0 | 1.009786e-06 | 3.365953e-06 | 9.380911e-07 | 9.380911e-07 | 9.380911e-07 | 7.16948e-08 | 2.427862e-06 | 0.6662305 |  | 0.3337695 | 826915.2
2672 | Kim et al.[S52] | 1 | 0.87 | 0 | 0 | 0 | 0 | 0 | 0 | 0 | 0 | 1 | 0 | 0 | 0 | 0 | 0 | 0 | 0 | 0 | 0 | 500 | 1 | 0 | 0 | 0 | 1 | 0 | 0 | 0 | 0 | 0 | 0 | 0 | 0 | 0 | 0 | 0 | 0 | 0 | 0 | 0 | 0 | 0 | 0 | 3.52 | 0 | 0 | 0 | 0 | 0 | 0 | 0 | 0 | 0 | 0 | 0 | 0 | 0 | 0 | 0 | 0 | 0 | 0 | 0 | 0 | 0 | 0 | 0 | 0 | 0 | 0 | 0 | 200 | 473.15 | 53.4 | 0 | 6.7 | 33.2 | 6.7 | 0 | 60 | 1.5 | 0.6666667 | 0.04466667 | 0.766 | 2.575774e-05 | 1.150512e-06 | 8.812925e-09 | 22422.99 | 0.1976121 | 0.47315 | -105.3993 | -235.8433 | -386.3914 | 5.096536 | 211.1845 | 204.5979 | 232.4628 | 144.1225 | -205.3213 | -332.6487 | -496.3812 | -63.09502 | -21.5062 | -40.05229 | -39.19706 | -21.5062 | 236.7663 | 0.356 | 0.04466667 | 0.04466667 | 0.2213333 | 9.169755e-06 | 1.150512e-06 | 1.150512e-06 | 5.701046e-06 | 8.812925e-09 | 9.178568e-06 | 1.159325e-06 | 1.141699e-06 | 5.692233e-06 | 0.006915537 | https://ac.els-cdn.com/S0926337309000708/1-s2.0-S0926337309000708-main.pdf?_tid=a2eb9c2c-bb1d-11e7-bbf8-00000aacb35f&acdnat=1509112342_132ba755bce1291bfd0758e9f33d5ba9 | 0.9930845 | 1352.97
2673 | Kim et al.[S52] | 2 | 0.87 | 0 | 0 | 0 | 0 | 0 | 0 | 0 | 0 | 1 | 0 | 0 | 0 | 0 | 0 | 0 | 0 | 0 | 0 | 500 | 1 | 0 | 0 | 0 | 1 | 0 | 0 | 0 | 0 | 0 | 0 | 0 | 0 | 0 | 0 | 0 | 0 | 0 | 0 | 0 | 0 | 0 | 0 | 3.52 | 0 | 0 | 0 | 0 | 0 | 0 | 0 | 0 | 0 | 0 | 0 | 0 | 0 | 0 | 0 | 0 | 0 | 0 | 0 | 0 | 0 | 0 | 0 | 0 | 0 | 0 | 0 | 211 | 484.15 | 53.4 | 0 | 6.7 | 33.2 | 6.7 | 0 | 60 | 1.5 | 0.6666667 | 0.04466667 | 2.49 | 2.517252e-05 | 1.124372e-06 | 2.799687e-08 | 22422.99 | 0.6277736 | 0.48415 | -105.0727 | -235.4583 | -385.9078 | 5.418289 | 211.8669 | 205.4022 | 233.4733 | 144.7947 | -207.6481 | -334.9038 | -498.9439 | -64.68408 | -21.07612 | -39.95851 | -39.00112 | -21.07612 | 187.9191 | 0.356 | 0.04466667 | 0.04466667 | 0.2213333 | 8.961416e-06 | 1.124372e-06 | 1.124372e-06 | 5.571517e-06 | 2.799687e-08 | 8.989413e-06 | 1.152369e-06 | 1.096376e-06 | 5.54352e-06 | 0.009069995 |  | 0.99093 | 4510.066
2674 | Kim et al.[S52] | 3 | 0.87 | 0 | 0 | 0 | 0 | 0 | 0 | 0 | 0 | 1 | 0 | 0 | 0 | 0 | 0 | 0 | 0 | 0 | 0 | 500 | 1 | 0 | 0 | 0 | 1 | 0 | 0 | 0 | 0 | 0 | 0 | 0 | 0 | 0 | 0 | 0 | 0 | 0 | 0 | 0 | 0 | 0 | 0 | 3.52 | 0 | 0 | 0 | 0 | 0 | 0 | 0 | 0 | 0 | 0 | 0 | 0 | 0 | 0 | 0 | 0 | 0 | 0 | 0 | 0 | 0 | 0 | 0 | 0 | 0 | 0 | 0 | 220 | 493.15 | 53.4 | 0 | 6.7 | 33.2 | 6.7 | 0 | 60 | 1.5 | 0.6666667 | 0.04466667 | 3.26 | 2.471312e-05 | 1.103853e-06 | 3.59856e-08 | 22422.99 | 0.8069046 | 0.49315 | -104.8049 | -235.1424 | -385.5093 | 5.681591 | 212.4149 | 206.0487 | 234.2887 | 145.3336 | -209.5573 | -336.7553 | -501.0488 | -65.98967 | -20.72582 | -39.88041 | -38.8413 | -20.72582 | 156.8075 | 0.356 | 0.04466667 | 0.04466667 | 0.2213333 | 8.79787e-06 | 1.103853e-06 | 1.103853e-06 | 5.469837e-06 | 3.59856e-08 | 8.833856e-06 | 1.139838e-06 | 1.067867e-06 | 5.433851e-06 | 0.01106629 |  | 0.9889337 | 6026.651
2675 | Kim et al.[S52] | 4 | 0.87 | 0 | 0 | 0 | 0 | 0 | 0 | 0 | 0 | 1 | 0 | 0 | 0 | 0 | 0 | 0 | 0 | 0 | 0 | 500 | 1 | 0 | 0 | 0 | 1 | 0 | 0 | 0 | 0 | 0 | 0 | 0 | 0 | 0 | 0 | 0 | 0 | 0 | 0 | 0 | 0 | 0 | 0 | 3.52 | 0 | 0 | 0 | 0 | 0 | 0 | 0 | 0 | 0 | 0 | 0 | 0 | 0 | 0 | 0 | 0 | 0 | 0 | 0 | 0 | 0 | 0 | 0 | 0 | 0 | 0 | 0 | 230 | 503.15 | 53.4 | 0 | 6.7 | 33.2 | 6.7 | 0 | 60 | 1.5 | 0.6666667 | 0.04466667 | 4.79 | 2.422195e-05 | 1.081914e-06 | 5.182367e-08 | 22422.99 | 1.162042 | 0.50315 | -104.5069 | -234.7904 | -385.0637 | 5.974199 | 213.0133 | 206.7554 | 235.1833 | 145.921 | -211.6845 | -338.8193 | -503.3962 | -67.44595 | -20.3383 | -39.79228 | -38.66438 | -20.3383 | 129.2711 | 0.356 | 0.04466667 | 0.04466667 | 0.2213333 | 8.623014e-06 | 1.081914e-06 | 1.081914e-06 | 5.361125e-06 | 5.182367e-08 | 8.674838e-06 | 1.133737e-06 | 1.03009e-06 | 5.309301e-06 | 0.01391104 |  | 0.986089 | 9060.736
2676 | Kim et al.[S52] | 5 | 0.87 | 0 | 0 | 0 | 0 | 0 | 0 | 0 | 0 | 1 | 0 | 0 | 0 | 0 | 0 | 0 | 0 | 0 | 0 | 500 | 1 | 0 | 0 | 0 | 1 | 0 | 0 | 0 | 0 | 0 | 0 | 0 | 0 | 0 | 0 | 0 | 0 | 0 | 0 | 0 | 0 | 0 | 0 | 3.52 | 0 | 0 | 0 | 0 | 0 | 0 | 0 | 0 | 0 | 0 | 0 | 0 | 0 | 0 | 0 | 0 | 0 | 0 | 0 | 0 | 0 | 0 | 0 | 0 | 0 | 0 | 0 | 240 | 513.15 | 53.4 | 0 | 6.7 | 33.2 | 6.7 | 0 | 60 | 1.5 | 0.6666667 | 0.04466667 | 7.47 | 2.374993e-05 | 1.06083e-06 | 7.9244e-08 | 22422.99 | 1.776887 | 0.51315 | -104.2082 | -234.4373 | -384.6152 | 6.266861 | 213.6011 | 207.4501 | 236.066 | 146.4969 | -213.8176 | -340.8904 | -505.7524 | -68.90805 | -19.95253 | -39.7028 | -38.4883 | -19.95253 | 107.4199 | 0.356 | 0.04466667 | 0.04466667 | 0.2213333 | 8.454974e-06 | 1.06083e-06 | 1.06083e-06 | 5.25665e-06 | 7.9244e-08 | 8.534218e-06 | 1.140074e-06 | 9.81586e-07 | 5.177406e-06 | 0.01782262 |  | 0.9821774 | 14468.44
2677 | Kim et al.[S52] | 6 | 0.87 | 0 | 0 | 0 | 0 | 0 | 0 | 0 | 0 | 1 | 0 | 0 | 0 | 0 | 0 | 0 | 0 | 0 | 0 | 500 | 1 | 0 | 0 | 0 | 1 | 0 | 0 | 0 | 0 | 0 | 0 | 0 | 0 | 0 | 0 | 0 | 0 | 0 | 0 | 0 | 0 | 0 | 0 | 3.52 | 0 | 0 | 0 | 0 | 0 | 0 | 0 | 0 | 0 | 0 | 0 | 0 | 0 | 0 | 0 | 0 | 0 | 0 | 0 | 0 | 0 | 0 | 0 | 0 | 0 | 0 | 0 | 250 | 523.15 | 53.4 | 0 | 6.7 | 33.2 | 6.7 | 0 | 60 | 1.5 | 0.6666667 | 0.04466667 | 10.7 | 2.329595e-05 | 1.040552e-06 | 1.113391e-07 | 22422.99 | 2.496555 | 0.52315 | -103.9089 | -234.0832 | -384.1637 | 6.559574 | 214.1788 | 208.1335 | 236.9372 | 147.0619 | -215.9565 | -342.9683 | -508.1174 | -70.37585 | -19.56853 | -39.61206 | -38.31317 | -19.56853 | 89.93267 | 0.356 | 0.04466667 | 0.04466667 | 0.2213333 | 8.293357e-06 | 1.040552e-06 | 1.040552e-06 | 5.15617e-06 | 1.113391e-07 | 8.404696e-06 | 1.151891e-06 | 9.292132e-07 | 5.04483e-06 | 0.02296435 |  | 0.9770357 | 21239.59
2678 | Kim et al.[S52] | 7 | 0.87 | 0 | 0 | 0 | 0 | 0 | 0 | 0 | 0 | 1 | 0 | 0 | 0 | 0 | 0 | 0 | 0 | 0 | 0 | 500 | 1 | 0 | 0 | 0 | 1 | 0 | 0 | 0 | 0 | 0 | 0 | 0 | 0 | 0 | 0 | 0 | 0 | 0 | 0 | 0 | 0 | 0 | 0 | 3.52 | 0 | 0 | 0 | 0 | 0 | 0 | 0 | 0 | 0 | 0 | 0 | 0 | 0 | 0 | 0 | 0 | 0 | 0 | 0 | 0 | 0 | 0 | 0 | 0 | 0 | 0 | 0 | 260 | 533.15 | 53.4 | 0 | 6.7 | 33.2 | 6.7 | 0 | 60 | 1.5 | 0.6666667 | 0.04466667 | 15.9 | 2.2859e-05 | 1.021035e-06 | 1.623446e-07 | 22422.99 | 3.640251 | 0.53315 | -103.6089 | -233.7281 | -383.7095 | 6.852342 | 214.7467 | 208.806 | 237.7974 | 147.6162 | -218.1011 | -345.053 | -510.4911 | -71.84925 | -19.18627 | -39.52013 | -38.13911 | -19.18627 | 75.82565 | 0.356 | 0.04466667 | 0.04466667 | 0.2213333 | 8.137803e-06 | 1.021035e-06 | 1.021035e-06 | 5.059458e-06 | 1.623446e-07 | 8.300148e-06 | 1.18338e-06 | 8.586906e-07 | 4.897113e-06 | 0.0308047 |  | 0.9691953 | 32425.14
2679 | Kim et al.[S52] | 8 | 0.87 | 0 | 0 | 0 | 0 | 0 | 0 | 0 | 0 | 1 | 0 | 0 | 0 | 0 | 0 | 0 | 0 | 0 | 0 | 500 | 1 | 0 | 0 | 0 | 1 | 0 | 0 | 0 | 0 | 0 | 0 | 0 | 0 | 0 | 0 | 0 | 0 | 0 | 0 | 0 | 0 | 0 | 0 | 3.52 | 0 | 0 | 0 | 0 | 0 | 0 | 0 | 0 | 0 | 0 | 0 | 0 | 0 | 0 | 0 | 0 | 0 | 0 | 0 | 0 | 0 | 0 | 0 | 0 | 0 | 0 | 0 | 269 | 542.15 | 53.4 | 0 | 6.7 | 33.2 | 6.7 | 0 | 60 | 1.5 | 0.6666667 | 0.04466667 | 22 | 2.247952e-05 | 1.004085e-06 | 2.208988e-07 | 22422.99 | 4.953211 | 0.54215 | -103.3384 | -233.4075 | -383.2982 | 7.11588 | 215.2498 | 209.4023 | 238.5623 | 148.1064 | -220.0361 | -346.9349 | -512.6348 | -73.18001 | -18.84372 | -39.43644 | -37.98345 | -18.84372 | 65.40412 | 0.356 | 0.04466667 | 0.04466667 | 0.2213333 | 8.002711e-06 | 1.004085e-06 | 1.004085e-06 | 4.975468e-06 | 2.208988e-07 | 8.22361e-06 | 1.224984e-06 | 7.831867e-07 | 4.754569e-06 | 0.04136294 |  | 0.9586371 | 46124.8
2680 | Kim et al.[S52] | 9 | 0.87 | 0 | 0 | 0 | 0 | 0 | 0 | 0 | 0 | 1 | 0 | 0 | 0 | 0 | 0 | 0 | 0 | 0 | 0 | 500 | 1 | 0 | 0 | 0 | 1 | 0 | 0 | 0 | 0 | 0 | 0 | 0 | 0 | 0 | 0 | 0 | 0 | 0 | 0 | 0 | 0 | 0 | 0 | 3.52 | 0 | 0 | 0 | 0 | 0 | 0 | 0 | 0 | 0 | 0 | 0 | 0 | 0 | 0 | 0 | 0 | 0 | 0 | 0 | 0 | 0 | 0 | 0 | 0 | 0 | 0 | 0 | 279 | 552.15 | 53.4 | 0 | 6.7 | 33.2 | 6.7 | 0 | 60 | 1.5 | 0.6666667 | 0.04466667 | 29.9 | 2.20724e-05 | 9.859004e-07 | 2.947842e-07 | 22422.99 | 6.609943 | 0.55215 | -103.0372 | -233.0503 | -382.8387 | 7.408756 | 215.8003 | 210.0552 | 239.4021 | 148.6417 | -222.1914 | -349.0322 | -515.0246 | -74.66376 | -18.46474 | -39.34245 | -37.81166 | -18.46474 | 55.83024 | 0.356 | 0.04466667 | 0.04466667 | 0.2213333 | 7.857774e-06 | 9.859004e-07 | 9.859004e-07 | 4.885357e-06 | 2.947842e-07 | 8.152558e-06 | 1.280685e-06 | 6.911162e-07 | 4.590573e-06 | 0.05894522 |  | 0.9410548 | 65036.92
2681 | Kim et al.[S52] | 10 | 0.87 | 0 | 0 | 0 | 0 | 0 | 0 | 0 | 0 | 1 | 0 | 0 | 0 | 0 | 0 | 0 | 0 | 0 | 0 | 500 | 1 | 0 | 0 | 0 | 1 | 0 | 0 | 0 | 0 | 0 | 0 | 0 | 0 | 0 | 0 | 0 | 0 | 0 | 0 | 0 | 0 | 0 | 0 | 3.52 | 0 | 0 | 0 | 0 | 0 | 0 | 0 | 0 | 0 | 0 | 0 | 0 | 0 | 0 | 0 | 0 | 0 | 0 | 0 | 0 | 0 | 0 | 0 | 0 | 0 | 0 | 0 | 290 | 563.15 | 53.4 | 0 | 6.7 | 33.2 | 6.7 | 0 | 60 | 1.5 | 0.6666667 | 0.04466667 | 37.4 | 2.164126e-05 | 9.666429e-07 | 3.615244e-07 | 22422.99 | 8.106458 | 0.56315 | -102.7052 | -232.656 | -382.3301 | 7.730989 | 216.3957 | 210.7622 | 240.3141 | 149.2196 | -224.5685 | -351.3467 | -517.663 | -76.302 | -18.04985 | -39.23793 | -37.62422 | -18.04985 | 47.23491 | 0.356 | 0.04466667 | 0.04466667 | 0.2213333 | 7.704288e-06 | 9.666429e-07 | 9.666429e-07 | 4.789932e-06 | 3.615244e-07 | 8.065812e-06 | 1.328167e-06 | 6.051184e-07 | 4.428407e-06 | 0.08463497 |  | 0.915365 | 85299.79
2682 | Kim et al.[S52] | 11 | 0.87 | 0 | 0 | 0 | 0 | 0 | 0 | 0 | 0 | 1 | 0 | 0 | 0 | 0 | 0 | 0 | 0 | 0 | 0 | 500 | 1 | 0 | 0 | 0 | 1 | 0 | 0 | 0 | 0 | 0 | 0 | 0 | 0 | 0 | 0 | 0 | 0 | 0 | 0 | 0 | 0 | 0 | 0 | 3.52 | 0 | 0 | 0 | 0 | 0 | 0 | 0 | 0 | 0 | 0 | 0 | 0 | 0 | 0 | 0 | 0 | 0 | 0 | 0 | 0 | 0 | 0 | 0 | 0 | 0 | 0 | 0 | 300 | 573.15 | 53.4 | 0 | 6.7 | 33.2 | 6.7 | 0 | 60 | 1.5 | 0.6666667 | 0.04466667 | 47.5 | 2.126367e-05 | 9.497774e-07 | 4.511443e-07 | 22422.99 | 10.116 | 0.57315 | -102.4026 | -232.2965 | -381.865 | 8.023997 | 216.9283 | 211.3951 | 241.1328 | 149.7353 | -226.7351 | -353.4575 | -520.0703 | -77.79679 | -17.67445 | -39.14194 | -37.45526 | -17.67445 | 40.81672 | 0.356 | 0.04466667 | 0.04466667 | 0.2213333 | 7.569868e-06 | 9.497774e-07 | 9.497774e-07 | 4.70636e-06 | 4.511443e-07 | 8.021012e-06 | 1.400922e-06 | 4.986331e-07 | 4.255215e-06 | 0.1297485 |  | 0.8702515 | 115974.8
2683 | Kim et al.[S52] | 12 | 0.87 | 0 | 0 | 0 | 0 | 0 | 0 | 0 | 0 | 1 | 0 | 0 | 0 | 0 | 0 | 0 | 0 | 0 | 0 | 500 | 1 | 0 | 0 | 0 | 1 | 0 | 0 | 0 | 0 | 0 | 0 | 0 | 0 | 0 | 0 | 0 | 0 | 0 | 0 | 0 | 0 | 0 | 0 | 3.52 | 0 | 0 | 0 | 0 | 0 | 0 | 0 | 0 | 0 | 0 | 0 | 0 | 0 | 0 | 0 | 0 | 0 | 0 | 0 | 0 | 0 | 0 | 0 | 0 | 0 | 0 | 0 | 309 | 582.15 | 53.4 | 0 | 6.7 | 33.2 | 6.7 | 0 | 60 | 1.5 | 0.6666667 | 0.04466667 | 54.2 | 2.093494e-05 | 9.350939e-07 | 5.068209e-07 | 22422.99 | 11.36444 | 0.58215 | -102.1298 | -231.9719 | -381.4442 | 8.287763 | 217.4007 | 211.9569 | 241.8613 | 150.1919 | -228.6896 | -355.3626 | -522.2438 | -79.14646 | -17.33803 | -39.05481 | -37.30443 | -17.33803 | 35.95405 | 0.356 | 0.04466667 | 0.04466667 | 0.2213333 | 7.452838e-06 | 9.350939e-07 | 9.350939e-07 | 4.6336e-06 | 5.068209e-07 | 7.959659e-06 | 1.441915e-06 | 4.28273e-07 | 4.126779e-06 | 0.1806152 |  | 0.8193848 | 142755.5
2684 | Kim et al.[S52] | 13 | 0.87 | 0 | 0 | 0 | 0 | 0 | 0 | 0 | 0 | 1 | 0 | 0 | 0 | 0 | 0 | 0 | 0 | 0 | 0 | 500 | 1 | 0 | 0 | 0 | 1 | 0 | 0 | 0 | 0 | 0 | 0 | 0 | 0 | 0 | 0 | 0 | 0 | 0 | 0 | 0 | 0 | 0 | 0 | 3.52 | 0 | 0 | 0 | 0 | 0 | 0 | 0 | 0 | 0 | 0 | 0 | 0 | 0 | 0 | 0 | 0 | 0 | 0 | 0 | 0 | 0 | 0 | 0 | 0 | 0 | 0 | 0 | 319 | 592.15 | 53.4 | 0 | 6.7 | 33.2 | 6.7 | 0 | 60 | 1.5 | 0.6666667 | 0.04466667 | 63.6 | 2.05814e-05 | 9.193024e-07 | 5.846763e-07 | 22422.99 | 13.11019 | 0.59215 | -101.8259 | -231.6102 | -380.9742 | 8.580907 | 217.9182 | 212.573 | 242.6617 | 150.6912 | -230.8662 | -357.4853 | -524.6664 | -80.65089 | -16.96582 | -38.95724 | -37.13826 | -16.96582 | 31.37908 | 0.356 | 0.04466667 | 0.04466667 | 0.2213333 | 7.326977e-06 | 9.193024e-07 | 9.193024e-07 | 4.555349e-06 | 5.846763e-07 | 7.911654e-06 | 1.503979e-06 | 3.346261e-07 | 3.970673e-06 | 0.285394 |  | 0.714606 | 195374.9
2685 | Kim et al.[S52] | 14 | 0.87 | 0 | 0 | 0 | 0 | 0 | 0 | 0 | 0 | 1 | 0 | 0 | 0 | 0 | 0 | 0 | 0 | 0 | 0 | 500 | 1 | 0 | 0 | 0 | 1 | 0 | 0 | 0 | 0 | 0 | 0 | 0 | 0 | 0 | 0 | 0 | 0 | 0 | 0 | 0 | 0 | 0 | 0 | 3.52 | 0 | 0 | 0 | 0 | 0 | 0 | 0 | 0 | 0 | 0 | 0 | 0 | 0 | 0 | 0 | 0 | 0 | 0 | 0 | 0 | 0 | 0 | 0 | 0 | 0 | 0 | 0 | 329 | 602.15 | 53.4 | 0 | 6.7 | 33.2 | 6.7 | 0 | 60 | 1.5 | 0.6666667 | 0.04466667 | 69.5 | 2.02396e-05 | 9.040354e-07 | 6.283046e-07 | 22422.99 | 14.08847 | 0.60215 | -101.5214 | -231.2473 | -380.5018 | 8.874129 | 218.4282 | 213.1806 | 243.4529 | 151.1822 | -233.0479 | -359.6141 | -527.097 | -82.16026 | -16.59526 | -38.85892 | -36.9736 | -16.59526 | 27.51943 | 0.356 | 0.04466667 | 0.04466667 | 0.2213333 | 7.205297e-06 | 9.040354e-07 | 9.040354e-07 | 4.479698e-06 | 6.283046e-07 | 7.833602e-06 | 1.53234e-06 | 2.757308e-07 | 3.851393e-06 | 0.4107467 |  | 0.5892533 | 263289.8
2686 | Kim et al.[S52] | 15 | 0.87 | 0 | 0 | 0 | 0 | 0 | 0 | 0 | 0 | 1 | 0 | 0 | 0 | 0 | 0 | 0 | 0 | 0 | 0 | 500 | 1 | 0 | 0 | 0 | 1 | 0 | 0 | 0 | 0 | 0 | 0 | 0 | 0 | 0 | 0 | 0 | 0 | 0 | 0 | 0 | 0 | 0 | 0 | 3.52 | 0 | 0 | 0 | 0 | 0 | 0 | 0 | 0 | 0 | 0 | 0 | 0 | 0 | 0 | 0 | 0 | 0 | 0 | 0 | 0 | 0 | 0 | 0 | 0 | 0 | 0 | 0 | 339 | 612.15 | 53.4 | 0 | 6.7 | 33.2 | 6.7 | 0 | 60 | 1.5 | 0.6666667 | 0.04466667 | 74.7 | 1.990897e-05 | 8.892672e-07 | 6.642826e-07 | 22422.99 | 14.8952 | 0.61215 | -101.2162 | -230.8833 | -380.0268 | 9.167436 | 218.9309 | 213.7802 | 244.2352 | 151.6653 | -235.2347 | -361.7489 | -529.5354 | -83.67451 | -16.22634 | -38.7599 | -36.81051 | -16.22634 | 24.24603 | 0.356 | 0.04466667 | 0.04466667 | 0.2213333 | 7.087592e-06 | 8.892672e-07 | 8.892672e-07 | 4.406518e-06 | 6.642826e-07 | 7.751875e-06 | 1.55355e-06 | 2.249846e-07 | 3.742236e-06 | 0.5899393 |  | 0.4100607 | 413406.1
2687 | Kim et al.[S52] | 16 | 0.87 | 0 | 0 | 0 | 0 | 0 | 0 | 0 | 0 | 1 | 0 | 0 | 0 | 0 | 0 | 0 | 0 | 0 | 0 | 500 | 1 | 0 | 0 | 0 | 1 | 0 | 0 | 0 | 0 | 0 | 0 | 0 | 0 | 0 | 0 | 0 | 0 | 0 | 0 | 0 | 0 | 0 | 0 | 3.52 | 0 | 0 | 0 | 0 | 0 | 0 | 0 | 0 | 0 | 0 | 0 | 0 | 0 | 0 | 0 | 0 | 0 | 0 | 0 | 0 | 0 | 0 | 0 | 0 | 0 | 0 | 0 | 349 | 622.15 | 53.4 | 0 | 6.7 | 33.2 | 6.7 | 0 | 60 | 1.5 | 0.6666667 | 0.04466667 | 78.5 | 1.958896e-05 | 8.749738e-07 | 6.868544e-07 | 22422.99 | 15.40133 | 0.62215 | -100.9103 | -230.5182 | -379.5495 | 9.460833 | 219.4265 | 214.3719 | 245.0086 | 152.1408 | -237.4265 | -363.8896 | -531.9816 | -85.19354 | -15.85905 | -38.66023 | -36.64902 | -15.85905 | 21.45588 | 0.356 | 0.04466667 | 0.04466667 | 0.2213333 | 6.973671e-06 | 8.749738e-07 | 8.749738e-07 | 4.335691e-06 | 6.868544e-07 | 7.660526e-06 | 1.561828e-06 | 1.881194e-07 | 3.648836e-06 | 0.8123771 |  | 0.1876229 | 964996.1
2688 | Kim et al.[S52] | 17 | 0.87 | 0 | 0 | 0 | 0 | 0 | 0 | 0 | 0 | 1 | 0 | 0 | 0 | 0 | 0 | 0 | 0 | 0 | 0 | 500 | 1 | 0 | 0 | 0 | 1 | 0 | 0 | 0 | 0 | 0 | 0 | 0 | 0 | 0 | 0 | 0 | 0 | 0 | 0 | 0 | 0 | 0 | 0 | 3.52 | 0 | 0 | 0 | 0 | 0 | 0 | 0 | 0 | 0 | 0 | 0 | 0 | 0 | 0 | 0 | 0 | 0 | 0 | 0 | 0 | 0 | 0 | 0 | 0 | 0 | 0 | 0 | 359 | 632.15 | 53.4 | 0 | 6.7 | 33.2 | 6.7 | 0 | 60 | 1.5 | 0.6666667 | 0.04466667 | 79.5 | 1.927909e-05 | 8.611325e-07 | 6.846004e-07 | 22422.99 | 15.35079 | 0.63215 | -100.6037 | -230.1518 | -379.0698 | 9.754325 | 219.9154 | 214.956 | 245.7735 | 152.6087 | -239.6232 | -366.0363 | -534.4356 | -86.7173 | -15.49336 | -38.55997 | -36.48914 | -15.49336 | 19.06621 | 0.356 | 0.04466667 | 0.04466667 | 0.2213333 | 6.863355e-06 | 8.611325e-07 | 8.611325e-07 | 4.267104e-06 | 6.846004e-07 | 7.547955e-06 | 1.545733e-06 | 1.765322e-07 | 3.582504e-06 | 0.9675842 |  | 0.03241579 | 5747477.1
2689 | Kim et al.[S52] | 18 | 0.87 | 0 | 0 | 0 | 0 | 0 | 0 | 0 | 0 | 1 | 0 | 0 | 0 | 0 | 0 | 0 | 0 | 0 | 0 | 500 | 1 | 0 | 0 | 0 | 1 | 0 | 0 | 0 | 0 | 0 | 0 | 0 | 0 | 0 | 0 | 0 | 0 | 0 | 0 | 0 | 0 | 0 | 0 | 3.52 | 0 | 0 | 0 | 0 | 0 | 0 | 0 | 0 | 0 | 0 | 0 | 0 | 0 | 0 | 0 | 0 | 0 | 0 | 0 | 0 | 0 | 0 | 0 | 0 | 0 | 0 | 0 | 369 | 642.15 | 53.4 | 0 | 6.7 | 33.2 | 6.7 | 0 | 60 | 1.5 | 0.6666667 | 0.04466667 | 78.9 | 1.897886e-05 | 8.477224e-07 | 6.68853e-07 | 22422.99 | 14.99768 | 0.64215 | -100.2964 | -229.7843 | -378.5878 | 10.04792 | 220.3977 | 215.5328 | 246.5301 | 153.0696 | -241.8248 | -368.1887 | -536.8971 | -88.24569 | -15.12926 | -38.45916 | -36.33092 | -15.12926 | 17.01019 | 0.356 | 0.04466667 | 0.04466667 | 0.2213333 | 6.756474e-06 | 8.477224e-07 | 8.477224e-07 | 4.200654e-06 | 6.68853e-07 | 7.425327e-06 | 1.516575e-06 | 1.788694e-07 | 3.531801e-06 | 1.047944 |  | -0.04794389 | -3917660.3
2690 | Kim et al.[S52] | 19 | 0.87 | 0 | 0 | 0 | 0 | 0 | 0 | 0 | 0 | 1 | 0 | 0 | 0 | 0 | 0 | 0 | 0 | 0 | 0 | 500 | 1 | 0 | 0 | 0 | 1 | 0 | 0 | 0 | 0 | 0 | 0 | 0 | 0 | 0 | 0 | 0 | 0 | 0 | 0 | 0 | 0 | 0 | 0 | 3.52 | 0 | 0 | 0 | 0 | 0 | 0 | 0 | 0 | 0 | 0 | 0 | 0 | 0 | 0 | 0 | 0 | 0 | 0 | 0 | 0 | 0 | 0 | 0 | 0 | 0 | 0 | 0 | 379 | 652.15 | 53.4 | 0 | 6.7 | 33.2 | 6.7 | 0 | 60 | 1.5 | 0.6666667 | 0.04466667 | 79.1 | 1.868784e-05 | 8.347235e-07 | 6.602663e-07 | 22422.99 | 14.80514 | 0.65215 | -99.98839 | -229.4157 | -378.1035 | 10.34162 | 220.8737 | 216.1025 | 247.2784 | 153.5234 | -244.0311 | -370.3469 | -539.3661 | -89.77866 | -14.76673 | -38.35784 | -36.17435 | -14.76673 | 15.2335 | 0.356 | 0.04466667 | 0.04466667 | 0.2213333 | 6.652871e-06 | 8.347235e-07 | 8.347235e-07 | 4.136242e-06 | 6.602663e-07 | 7.313137e-06 | 1.49499e-06 | 1.744572e-07 | 3.475976e-06 | 1.183523 |  | -0.1835226 | -1042031.8
2691 | Kim et al.[S52] | 20 | 0.87 | 0 | 0 | 0 | 0 | 0 | 0 | 0 | 0 | 1 | 0 | 0 | 0 | 0 | 0 | 0 | 0 | 0 | 0 | 500 | 1 | 0 | 0 | 0 | 1 | 0 | 0 | 0 | 0 | 0 | 0 | 0 | 0 | 0 | 0 | 0 | 0 | 0 | 0 | 0 | 0 | 0 | 0 | 3.52 | 0 | 0 | 0 | 0 | 0 | 0 | 0 | 0 | 0 | 0 | 0 | 0 | 0 | 0 | 0 | 0 | 0 | 0 | 0 | 0 | 0 | 0 | 0 | 0 | 0 | 0 | 0 | 389 | 662.15 | 53.4 | 0 | 6.7 | 33.2 | 6.7 | 0 | 60 | 1.5 | 0.6666667 | 0.04466667 | 76.4 | 1.840561e-05 | 8.221172e-07 | 6.280976e-07 | 22422.99 | 14.08382 | 0.66215 | -99.67969 | -229.0458 | -377.617 | 10.63544 | 221.3434 | 216.6654 | 248.0188 | 153.9705 | -246.2422 | -372.5108 | -541.8426 | -91.31614 | -14.40577 | -38.25605 | -36.01946 | -14.40577 | 13.69179 | 0.356 | 0.04466667 | 0.04466667 | 0.2213333 | 6.552397e-06 | 8.221172e-07 | 8.221172e-07 | 4.073775e-06 | 6.280976e-07 | 7.180495e-06 | 1.450215e-06 | 1.940197e-07 | 3.445677e-06 | 1.137643 |  | -0.1376432 | -1362515.9
2692 | Kim et al.[S52] | 21 | 0.87 | 0 | 0 | 0 | 0 | 0 | 0 | 0 | 0 | 1 | 0 | 0 | 0 | 0 | 0 | 0 | 0 | 0 | 0 | 500 | 1 | 0 | 0 | 0 | 1 | 0 | 0 | 0 | 0 | 0 | 0 | 0 | 0 | 0 | 0 | 0 | 0 | 0 | 0 | 0 | 0 | 0 | 0 | 3.52 | 0 | 0 | 0 | 0 | 0 | 0 | 0 | 0 | 0 | 0 | 0 | 0 | 0 | 0 | 0 | 0 | 0 | 0 | 0 | 0 | 0 | 0 | 0 | 0 | 0 | 0 | 0 | 399 | 672.15 | 53.4 | 0 | 6.7 | 33.2 | 6.7 | 0 | 60 | 1.5 | 0.6666667 | 0.04466667 | 74.7 | 1.813178e-05 | 8.098861e-07 | 6.049849e-07 | 22422.99 | 13.56557 | 0.67215 | -99.37029 | -228.6747 | -377.1282 | 10.92938 | 221.8072 | 217.2215 | 248.7514 | 154.4111 | -248.458 | -374.6802 | -544.3265 | -92.85805 | -14.04634 | -38.15385 | -35.86627 | -14.04634 | 12.34865 | 0.356 | 0.04466667 | 0.04466667 | 0.2213333 | 6.454913e-06 | 8.098861e-07 | 8.098861e-07 | 4.013167e-06 | 6.049849e-07 | 7.059898e-06 | 1.414871e-06 | 2.049012e-07 | 3.408182e-06 | 1.15832 |  | -0.1583204 | -1175700.0
2693 | Kim et al.[S52] | 22 | 0.6 | 0 | 0 | 0 | 0 | 0 | 0 | 0 | 0 | 1 | 0 | 0 | 0 | 0 | 0 | 0 | 0 | 0 | 0 | 500 | 1 | 1 | 0 | 0 | 0 | 0 | 0 | 0 | 0 | 0 | 0 | 0 | 0 | 0 | 0 | 0 | 0 | 0 | 0 | 0 | 0 | 0 | 0 | 2.73 | 0 | 0 | 0 | 0 | 0 | 0 | 0 | 0 | 0 | 0 | 0 | 0 | 0 | 0 | 0 | 0 | 0 | 0 | 0 | 0 | 0 | 0 | 0 | 0 | 0 | 0 | 0 | 221 | 494.15 | 53.4 | 0 | 6.7 | 33.2 | 6.7 | 0 | 60 | 1.5 | 0.6666667 | 0.04466667 | 0 | 2.466311e-05 | 1.101619e-06 | 0 | 32513.33 | 0 | 0.49415 | -104.7752 | -235.1072 | -385.4649 | 5.710849 | 212.4752 | 206.1199 | 234.3787 | 145.3929 | -209.7698 | -336.9614 | -501.2831 | -66.13503 | -20.68699 | -39.87166 | -38.82357 | -20.68699 | 153.7514 | 0.356 | 0.04466667 | 0.04466667 | 0.2213333 | 8.780066e-06 | 1.101619e-06 | 1.101619e-06 | 5.458768e-06 | 0 | 8.780066e-06 | 1.101619e-06 | 1.101619e-06 | 5.458768e-06 | 0.01046126 |  | 0.9895387 | 0
2694 | Kim et al.[S52] | 23 | 0.6 | 0 | 0 | 0 | 0 | 0 | 0 | 0 | 0 | 1 | 0 | 0 | 0 | 0 | 0 | 0 | 0 | 0 | 0 | 500 | 1 | 1 | 0 | 0 | 0 | 0 | 0 | 0 | 0 | 0 | 0 | 0 | 0 | 0 | 0 | 0 | 0 | 0 | 0 | 0 | 0 | 0 | 0 | 2.73 | 0 | 0 | 0 | 0 | 0 | 0 | 0 | 0 | 0 | 0 | 0 | 0 | 0 | 0 | 0 | 0 | 0 | 0 | 0 | 0 | 0 | 0 | 0 | 0 | 0 | 0 | 0 | 241 | 514.15 | 53.4 | 0 | 6.7 | 33.2 | 6.7 | 0 | 60 | 1.5 | 0.6666667 | 0.04466667 | 0 | 2.370373e-05 | 1.058767e-06 | 0 | 32513.33 | 0 | 0.51415 | -104.1783 | -234.402 | -384.5701 | 6.29613 | 213.6593 | 207.519 | 236.1536 | 146.5539 | -214.0312 | -341.0978 | -505.9885 | -69.05457 | -19.91405 | -39.69378 | -38.47074 | -19.91405 | 105.4933 | 0.356 | 0.04466667 | 0.04466667 | 0.2213333 | 8.438529e-06 | 1.058767e-06 | 1.058767e-06 | 5.246426e-06 | 0 | 8.438529e-06 | 1.058767e-06 | 1.058767e-06 | 5.246426e-06 | 0.01524679 |  | 0.9847532 | 0
2695 | Kim et al.[S52] | 24 | 0.6 | 0 | 0 | 0 | 0 | 0 | 0 | 0 | 0 | 1 | 0 | 0 | 0 | 0 | 0 | 0 | 0 | 0 | 0 | 500 | 1 | 1 | 0 | 0 | 0 | 0 | 0 | 0 | 0 | 0 | 0 | 0 | 0 | 0 | 0 | 0 | 0 | 0 | 0 | 0 | 0 | 0 | 0 | 2.73 | 0 | 0 | 0 | 0 | 0 | 0 | 0 | 0 | 0 | 0 | 0 | 0 | 0 | 0 | 0 | 0 | 0 | 0 | 0 | 0 | 0 | 0 | 0 | 0 | 0 | 0 | 0 | 251 | 524.15 | 53.4 | 0 | 6.7 | 33.2 | 6.7 | 0 | 60 | 1.5 | 0.6666667 | 0.04466667 | 0 | 2.32515e-05 | 1.038567e-06 | 0 | 32513.33 | 0 | 0.52415 | -103.8789 | -234.0478 | -384.1184 | 6.588849 | 214.236 | 208.2013 | 237.0238 | 147.1178 | -216.1707 | -343.1765 | -508.3544 | -70.52294 | -19.53022 | -39.60292 | -38.29571 | -19.53022 | 88.38372 | 0.356 | 0.04466667 | 0.04466667 | 0.2213333 | 8.277535e-06 | 1.038567e-06 | 1.038567e-06 | 5.146332e-06 | 0 | 8.277535e-06 | 1.038567e-06 | 1.038567e-06 | 5.146332e-06 | 0.0181983 |  | 0.9818017 | 0
2696 | Kim et al.[S52] | 25 | 0.6 | 0 | 0 | 0 | 0 | 0 | 0 | 0 | 0 | 1 | 0 | 0 | 0 | 0 | 0 | 0 | 0 | 0 | 0 | 500 | 1 | 1 | 0 | 0 | 0 | 0 | 0 | 0 | 0 | 0 | 0 | 0 | 0 | 0 | 0 | 0 | 0 | 0 | 0 | 0 | 0 | 0 | 0 | 2.73 | 0 | 0 | 0 | 0 | 0 | 0 | 0 | 0 | 0 | 0 | 0 | 0 | 0 | 0 | 0 | 0 | 0 | 0 | 0 | 0 | 0 | 0 | 0 | 0 | 0 | 0 | 0 | 270 | 543.15 | 53.4 | 0 | 6.7 | 33.2 | 6.7 | 0 | 60 | 1.5 | 0.6666667 | 0.04466667 | 1.72 | 2.243814e-05 | 1.002237e-06 | 1.723847e-08 | 32513.33 | 0.5604802 | 0.54315 | -103.3083 | -233.3718 | -383.2524 | 7.145165 | 215.3053 | 209.468 | 238.6467 | 148.1604 | -220.2514 | -347.1444 | -512.8734 | -73.32814 | -18.80574 | -39.42709 | -37.96621 | -18.80574 | 64.35914 | 0.356 | 0.04466667 | 0.04466667 | 0.2213333 | 7.987977e-06 | 1.002237e-06 | 1.002237e-06 | 4.966308e-06 | 1.723847e-08 | 8.005215e-06 | 1.019475e-06 | 9.849983e-07 | 4.949069e-06 | 0.0260124 |  | 0.9739876 | 3555.833
2697 | Kim et al.[S52] | 26 | 0.6 | 0 | 0 | 0 | 0 | 0 | 0 | 0 | 0 | 1 | 0 | 0 | 0 | 0 | 0 | 0 | 0 | 0 | 0 | 500 | 1 | 1 | 0 | 0 | 0 | 0 | 0 | 0 | 0 | 0 | 0 | 0 | 0 | 0 | 0 | 0 | 0 | 0 | 0 | 0 | 0 | 0 | 0 | 2.73 | 0 | 0 | 0 | 0 | 0 | 0 | 0 | 0 | 0 | 0 | 0 | 0 | 0 | 0 | 0 | 0 | 0 | 0 | 0 | 0 | 0 | 0 | 0 | 0 | 0 | 0 | 0 | 280 | 553.15 | 53.4 | 0 | 6.7 | 33.2 | 6.7 | 0 | 60 | 1.5 | 0.6666667 | 0.04466667 | 2.68 | 2.203249e-05 | 9.841181e-07 | 2.637437e-08 | 32513.33 | 0.8575185 | 0.55315 | -103.0071 | -233.0145 | -382.7926 | 7.438047 | 215.8548 | 210.1199 | 239.4855 | 148.6947 | -222.4072 | -349.2423 | -515.264 | -74.81243 | -18.42694 | -39.333 | -37.79456 | -18.42694 | 54.972 | 0.356 | 0.04466667 | 0.04466667 | 0.2213333 | 7.843568e-06 | 9.841181e-07 | 9.841181e-07 | 4.876526e-06 | 2.637437e-08 | 7.869942e-06 | 1.010492e-06 | 9.577437e-07 | 4.850151e-06 | 0.03114286 |  | 0.9688571 | 5672.37
2698 | Kim et al.[S52] | 27 | 0.6 | 0 | 0 | 0 | 0 | 0 | 0 | 0 | 0 | 1 | 0 | 0 | 0 | 0 | 0 | 0 | 0 | 0 | 0 | 500 | 1 | 1 | 0 | 0 | 0 | 0 | 0 | 0 | 0 | 0 | 0 | 0 | 0 | 0 | 0 | 0 | 0 | 0 | 0 | 0 | 0 | 0 | 0 | 2.73 | 0 | 0 | 0 | 0 | 0 | 0 | 0 | 0 | 0 | 0 | 0 | 0 | 0 | 0 | 0 | 0 | 0 | 0 | 0 | 0 | 0 | 0 | 0 | 0 | 0 | 0 | 0 | 291 | 564.15 | 53.4 | 0 | 6.7 | 33.2 | 6.7 | 0 | 60 | 1.5 | 0.6666667 | 0.04466667 | 5.94 | 2.16029e-05 | 9.649294e-07 | 5.731681e-08 | 32513.33 | 1.86356 | 0.56415 | -102.675 | -232.6201 | -382.2837 | 7.760287 | 216.4494 | 210.8259 | 240.3964 | 149.2715 | -224.7849 | -351.5575 | -517.9034 | -76.45125 | -18.01223 | -39.22837 | -37.60726 | -18.01223 | 46.5385 | 0.356 | 0.04466667 | 0.04466667 | 0.2213333 | 7.690631e-06 | 9.649294e-07 | 9.649294e-07 | 4.781441e-06 | 5.731681e-08 | 7.747948e-06 | 1.022246e-06 | 9.076126e-07 | 4.724124e-06 | 0.03969246 |  | 0.9603075 | 12936.51
2699 | Kim et al.[S52] | 28 | 0.6 | 0 | 0 | 0 | 0 | 0 | 0 | 0 | 0 | 1 | 0 | 0 | 0 | 0 | 0 | 0 | 0 | 0 | 0 | 500 | 1 | 1 | 0 | 0 | 0 | 0 | 0 | 0 | 0 | 0 | 0 | 0 | 0 | 0 | 0 | 0 | 0 | 0 | 0 | 0 | 0 | 0 | 0 | 2.73 | 0 | 0 | 0 | 0 | 0 | 0 | 0 | 0 | 0 | 0 | 0 | 0 | 0 | 0 | 0 | 0 | 0 | 0 | 0 | 0 | 0 | 0 | 0 | 0 | 0 | 0 | 0 | 301 | 574.15 | 53.4 | 0 | 6.7 | 33.2 | 6.7 | 0 | 60 | 1.5 | 0.6666667 | 0.04466667 | 7.47 | 2.122664e-05 | 9.481232e-07 | 7.08248e-08 | 32513.33 | 2.30275 | 0.57415 | -102.3723 | -232.2604 | -381.8184 | 8.053302 | 216.9811 | 211.4578 | 241.2141 | 149.7864 | -226.952 | -353.669 | -520.3115 | -77.94655 | -17.637 | -39.13229 | -37.43845 | -17.637 | 40.237 | 0.356 | 0.04466667 | 0.04466667 | 0.2213333 | 7.556683e-06 | 9.481232e-07 | 9.481232e-07 | 4.698163e-06 | 7.08248e-08 | 7.627508e-06 | 1.018948e-06 | 8.772984e-07 | 4.627338e-06 | 0.04758067 |  | 0.9524193 | 16694.15
2700 | Kim et al.[S52] | 29 | 0.6 | 0 | 0 | 0 | 0 | 0 | 0 | 0 | 0 | 1 | 0 | 0 | 0 | 0 | 0 | 0 | 0 | 0 | 0 | 500 | 1 | 1 | 0 | 0 | 0 | 0 | 0 | 0 | 0 | 0 | 0 | 0 | 0 | 0 | 0 | 0 | 0 | 0 | 0 | 0 | 0 | 0 | 0 | 2.73 | 0 | 0 | 0 | 0 | 0 | 0 | 0 | 0 | 0 | 0 | 0 | 0 | 0 | 0 | 0 | 0 | 0 | 0 | 0 | 0 | 0 | 0 | 0 | 0 | 0 | 0 | 0 | 330 | 603.15 | 53.4 | 0 | 6.7 | 33.2 | 6.7 | 0 | 60 | 1.5 | 0.6666667 | 0.04466667 | 22.8 | 2.020604e-05 | 9.025366e-07 | 2.057783e-07 | 32513.33 | 6.69054 | 0.60315 | -101.4909 | -231.211 | -380.4544 | 8.903456 | 218.4787 | 213.241 | 243.5316 | 151.2309 | -233.2664 | -359.8273 | -527.3405 | -82.31147 | -16.5583 | -38.84905 | -36.95722 | -16.5583 | 27.16759 | 0.356 | 0.04466667 | 0.04466667 | 0.2213333 | 7.193351e-06 | 9.025366e-07 | 9.025366e-07 | 4.472271e-06 | 2.057783e-07 | 7.399129e-06 | 1.108315e-06 | 6.967582e-07 | 4.266492e-06 | 0.1015406 |  | 0.8984594 | 56742.48
2701 | Kim et al.[S52] | 30 | 0.6 | 0 | 0 | 0 | 0 | 0 | 0 | 0 | 0 | 1 | 0 | 0 | 0 | 0 | 0 | 0 | 0 | 0 | 0 | 500 | 1 | 1 | 0 | 0 | 0 | 0 | 0 | 0 | 0 | 0 | 0 | 0 | 0 | 0 | 0 | 0 | 0 | 0 | 0 | 0 | 0 | 0 | 0 | 2.73 | 0 | 0 | 0 | 0 | 0 | 0 | 0 | 0 | 0 | 0 | 0 | 0 | 0 | 0 | 0 | 0 | 0 | 0 | 0 | 0 | 0 | 0 | 0 | 0 | 0 | 0 | 0 | 340 | 613.15 | 53.4 | 0 | 6.7 | 33.2 | 6.7 | 0 | 60 | 1.5 | 0.6666667 | 0.04466667 | 29.5 | 1.98765e-05 | 8.878169e-07 | 2.61906e-07 | 32513.33 | 8.515437 | 0.61315 | -101.1856 | -230.8469 | -379.9792 | 9.196772 | 218.9807 | 213.8397 | 244.3129 | 151.7132 | -235.4537 | -361.9627 | -529.7797 | -83.82619 | -16.18954 | -38.74996 | -36.79429 | -16.18954 | 23.94678 | 0.356 | 0.04466667 | 0.04466667 | 0.2213333 | 7.076033e-06 | 8.878169e-07 | 8.878169e-07 | 4.399331e-06 | 2.61906e-07 | 7.337939e-06 | 1.149723e-06 | 6.259109e-07 | 4.137425e-06 | 0.1360434 |  | 0.8639566 | 77614.6
2702 | Kim et al.[S52] | 31 | 0.6 | 0 | 0 | 0 | 0 | 0 | 0 | 0 | 0 | 1 | 0 | 0 | 0 | 0 | 0 | 0 | 0 | 0 | 0 | 500 | 1 | 1 | 0 | 0 | 0 | 0 | 0 | 0 | 0 | 0 | 0 | 0 | 0 | 0 | 0 | 0 | 0 | 0 | 0 | 0 | 0 | 0 | 0 | 2.73 | 0 | 0 | 0 | 0 | 0 | 0 | 0 | 0 | 0 | 0 | 0 | 0 | 0 | 0 | 0 | 0 | 0 | 0 | 0 | 0 | 0 | 0 | 0 | 0 | 0 | 0 | 0 | 349 | 622.15 | 53.4 | 0 | 6.7 | 33.2 | 6.7 | 0 | 60 | 1.5 | 0.6666667 | 0.04466667 | 41.4 | 1.958896e-05 | 8.749738e-07 | 3.622391e-07 | 32513.33 | 11.7776 | 0.62215 | -100.9103 | -230.5182 | -379.5495 | 9.460833 | 219.4265 | 214.3719 | 245.0086 | 152.1408 | -237.4265 | -363.8896 | -531.9816 | -85.19354 | -15.85905 | -38.66023 | -36.64902 | -15.85905 | 21.45588 | 0.356 | 0.04466667 | 0.04466667 | 0.2213333 | 6.973671e-06 | 8.749738e-07 | 8.749738e-07 | 4.335691e-06 | 3.622391e-07 | 7.335911e-06 | 1.237213e-06 | 5.127346e-07 | 3.973452e-06 | 0.2076307 |  | 0.7923693 | 120507.6
2703 | Kim et al.[S52] | 32 | 0.6 | 0 | 0 | 0 | 0 | 0 | 0 | 0 | 0 | 1 | 0 | 0 | 0 | 0 | 0 | 0 | 0 | 0 | 0 | 500 | 1 | 1 | 0 | 0 | 0 | 0 | 0 | 0 | 0 | 0 | 0 | 0 | 0 | 0 | 0 | 0 | 0 | 0 | 0 | 0 | 0 | 0 | 0 | 2.73 | 0 | 0 | 0 | 0 | 0 | 0 | 0 | 0 | 0 | 0 | 0 | 0 | 0 | 0 | 0 | 0 | 0 | 0 | 0 | 0 | 0 | 0 | 0 | 0 | 0 | 0 | 0 | 359 | 632.15 | 53.4 | 0 | 6.7 | 33.2 | 6.7 | 0 | 60 | 1.5 | 0.6666667 | 0.04466667 | 45.8 | 1.927909e-05 | 8.611325e-07 | 3.943987e-07 | 32513.33 | 12.82322 | 0.63215 | -100.6037 | -230.1518 | -379.0698 | 9.754325 | 219.9154 | 214.956 | 245.7735 | 152.6087 | -239.6232 | -366.0363 | -534.4356 | -86.7173 | -15.49336 | -38.55997 | -36.48914 | -15.49336 | 19.06621 | 0.356 | 0.04466667 | 0.04466667 | 0.2213333 | 6.863355e-06 | 8.611325e-07 | 8.611325e-07 | 4.267104e-06 | 3.943987e-07 | 7.257753e-06 | 1.255531e-06 | 4.667338e-07 | 3.872706e-06 | 0.2644122 |  | 0.7355878 | 145914.2
2704 | Kim et al.[S52] | 33 | 0.6 | 0 | 0 | 0 | 0 | 0 | 0 | 0 | 0 | 1 | 0 | 0 | 0 | 0 | 0 | 0 | 0 | 0 | 0 | 500 | 1 | 1 | 0 | 0 | 0 | 0 | 0 | 0 | 0 | 0 | 0 | 0 | 0 | 0 | 0 | 0 | 0 | 0 | 0 | 0 | 0 | 0 | 0 | 2.73 | 0 | 0 | 0 | 0 | 0 | 0 | 0 | 0 | 0 | 0 | 0 | 0 | 0 | 0 | 0 | 0 | 0 | 0 | 0 | 0 | 0 | 0 | 0 | 0 | 0 | 0 | 0 | 370 | 643.15 | 53.4 | 0 | 6.7 | 33.2 | 6.7 | 0 | 60 | 1.5 | 0.6666667 | 0.04466667 | 56.7 | 1.894935e-05 | 8.464043e-07 | 4.799112e-07 | 32513.33 | 15.60351 | 0.64315 | -100.2656 | -229.7475 | -378.5395 | 10.07729 | 220.4456 | 215.5901 | 246.6053 | 153.1152 | -242.0452 | -368.4043 | -537.1436 | -88.39879 | -15.09294 | -38.44905 | -36.31518 | -15.09294 | 16.82075 | 0.356 | 0.04466667 | 0.04466667 | 0.2213333 | 6.745969e-06 | 8.464043e-07 | 8.464043e-07 | 4.194123e-06 | 4.799112e-07 | 7.22588e-06 | 1.326316e-06 | 3.664931e-07 | 3.714212e-06 | 0.4185619 |  | 0.5814381 | 232508.3
2705 | Kim et al.[S52] | 34 | 0.6 | 0 | 0 | 0 | 0 | 0 | 0 | 0 | 0 | 1 | 0 | 0 | 0 | 0 | 0 | 0 | 0 | 0 | 0 | 500 | 1 | 1 | 0 | 0 | 0 | 0 | 0 | 0 | 0 | 0 | 0 | 0 | 0 | 0 | 0 | 0 | 0 | 0 | 0 | 0 | 0 | 0 | 0 | 2.73 | 0 | 0 | 0 | 0 | 0 | 0 | 0 | 0 | 0 | 0 | 0 | 0 | 0 | 0 | 0 | 0 | 0 | 0 | 0 | 0 | 0 | 0 | 0 | 0 | 0 | 0 | 0 | 379 | 652.15 | 53.4 | 0 | 6.7 | 33.2 | 6.7 | 0 | 60 | 1.5 | 0.6666667 | 0.04466667 | 61.5 | 1.868784e-05 | 8.347235e-07 | 5.133549e-07 | 32513.33 | 16.69088 | 0.65215 | -99.98839 | -229.4157 | -378.1035 | 10.34162 | 220.8737 | 216.1025 | 247.2784 | 153.5234 | -244.0311 | -370.3469 | -539.3661 | -89.77866 | -14.76673 | -38.35784 | -36.17435 | -14.76673 | 15.2335 | 0.356 | 0.04466667 | 0.04466667 | 0.2213333 | 6.652871e-06 | 8.347235e-07 | 8.347235e-07 | 4.136242e-06 | 5.133549e-07 | 7.166226e-06 | 1.348078e-06 | 3.213685e-07 | 3.622887e-06 | 0.544688 |  | 0.455312 | 326557.8
2706 | Kim et al.[S52] | 35 | 0.6 | 0 | 0 | 0 | 0 | 0 | 0 | 0 | 0 | 1 | 0 | 0 | 0 | 0 | 0 | 0 | 0 | 0 | 0 | 500 | 1 | 1 | 0 | 0 | 0 | 0 | 0 | 0 | 0 | 0 | 0 | 0 | 0 | 0 | 0 | 0 | 0 | 0 | 0 | 0 | 0 | 0 | 0 | 2.73 | 0 | 0 | 0 | 0 | 0 | 0 | 0 | 0 | 0 | 0 | 0 | 0 | 0 | 0 | 0 | 0 | 0 | 0 | 0 | 0 | 0 | 0 | 0 | 0 | 0 | 0 | 0 | 389 | 662.15 | 53.4 | 0 | 6.7 | 33.2 | 6.7 | 0 | 60 | 1.5 | 0.6666667 | 0.04466667 | 63 | 1.840561e-05 | 8.221172e-07 | 5.179339e-07 | 32513.33 | 16.83976 | 0.66215 | -99.67969 | -229.0458 | -377.617 | 10.63544 | 221.3434 | 216.6654 | 248.0188 | 153.9705 | -246.2422 | -372.5108 | -541.8426 | -91.31614 | -14.40577 | -38.25605 | -36.01946 | -14.40577 | 13.69179 | 0.356 | 0.04466667 | 0.04466667 | 0.2213333 | 6.552397e-06 | 8.221172e-07 | 8.221172e-07 | 4.073775e-06 | 5.179339e-07 | 7.070331e-06 | 1.340051e-06 | 3.041834e-07 | 3.555841e-06 | 0.6397687 |  | 0.3602313 | 429301.2
2707 | Kim et al.[S52] | 36 | 0.6 | 0 | 0 | 0 | 0 | 0 | 0 | 0 | 0 | 1 | 0 | 0 | 0 | 0 | 0 | 0 | 0 | 0 | 0 | 500 | 1 | 1 | 0 | 0 | 0 | 0 | 0 | 0 | 0 | 0 | 0 | 0 | 0 | 0 | 0 | 0 | 0 | 0 | 0 | 0 | 0 | 0 | 0 | 2.73 | 0 | 0 | 0 | 0 | 0 | 0 | 0 | 0 | 0 | 0 | 0 | 0 | 0 | 0 | 0 | 0 | 0 | 0 | 0 | 0 | 0 | 0 | 0 | 0 | 0 | 0 | 0 | 399 | 672.15 | 53.4 | 0 | 6.7 | 33.2 | 6.7 | 0 | 60 | 1.5 | 0.6666667 | 0.04466667 | 66.7 | 1.813178e-05 | 8.098861e-07 | 5.40194e-07 | 32513.33 | 17.56351 | 0.67215 | -99.37029 | -228.6747 | -377.1282 | 10.92938 | 221.8072 | 217.2215 | 248.7514 | 154.4111 | -248.458 | -374.6802 | -544.3265 | -92.85805 | -14.04634 | -38.15385 | -35.86627 | -14.04634 | 12.34865 | 0.356 | 0.04466667 | 0.04466667 | 0.2213333 | 6.454913e-06 | 8.098861e-07 | 8.098861e-07 | 4.013167e-06 | 5.40194e-07 | 6.995107e-06 | 1.35008e-06 | 2.696921e-07 | 3.472973e-06 | 0.8165166 |  | 0.1834834 | 905819.8
2708 | Kim et al.[S52] | 37 | 0.82 | 0 | 0 | 0 | 0 | 0 | 0 | 0 | 0 | 1 | 0 | 0 | 0 | 0 | 0 | 0 | 0 | 0 | 0 | 500 | 1 | 0 | 0 | 0 | 0 | 0 | 0 | 0 | 0 | 0 | 0 | 0 | 0 | 0 | 0 | 0 | 1 | 0 | 0 | 0 | 0 | 0 | 0 | 2.5 | 0 | 0 | 0 | 0 | 0 | 0 | 0 | 0 | 0 | 0 | 0 | 0 | 0 | 0 | 0 | 0 | 0 | 0 | 0 | 0 | 0 | 0 | 0 | 0 | 0 | 0 | 0 | 231 | 504.15 | 53.4 | 0 | 6.7 | 33.2 | 6.7 | 0 | 60 | 1.5 | 0.6666667 | 0.04466667 | 0.192 | 2.417391e-05 | 1.079768e-06 | 2.073154e-09 | 23790.24 | 0.04932084 | 0.50415 | -104.477 | -234.7551 | -385.019 | 6.003463 | 213.0725 | 206.8254 | 235.2721 | 145.9791 | -211.8975 | -339.0261 | -503.6314 | -67.5919 | -20.29964 | -39.78339 | -38.64673 | -20.29964 | 126.8551 | 0.356 | 0.04466667 | 0.04466667 | 0.2213333 | 8.60591e-06 | 1.079768e-06 | 1.079768e-06 | 5.350491e-06 | 2.073154e-09 | 8.607984e-06 | 1.081841e-06 | 1.077695e-06 | 5.348418e-06 | 0.01273608 |  | 0.9872639 | 363.4748
2709 | Kim et al.[S52] | 38 | 0.82 | 0 | 0 | 0 | 0 | 0 | 0 | 0 | 0 | 1 | 0 | 0 | 0 | 0 | 0 | 0 | 0 | 0 | 0 | 500 | 1 | 0 | 0 | 0 | 0 | 0 | 0 | 0 | 0 | 0 | 0 | 0 | 0 | 0 | 0 | 0 | 1 | 0 | 0 | 0 | 0 | 0 | 0 | 2.5 | 0 | 0 | 0 | 0 | 0 | 0 | 0 | 0 | 0 | 0 | 0 | 0 | 0 | 0 | 0 | 0 | 0 | 0 | 0 | 0 | 0 | 0 | 0 | 0 | 0 | 0 | 0 | 240 | 513.15 | 53.4 | 0 | 6.7 | 33.2 | 6.7 | 0 | 60 | 1.5 | 0.6666667 | 0.04466667 | 0.575 | 2.374993e-05 | 1.06083e-06 | 6.099773e-09 | 23790.24 | 0.1451151 | 0.51315 | -104.2082 | -234.4373 | -384.6152 | 6.266861 | 213.6011 | 207.4501 | 236.066 | 146.4969 | -213.8176 | -340.8904 | -505.7524 | -68.90805 | -19.95253 | -39.7028 | -38.4883 | -19.95253 | 107.4199 | 0.356 | 0.04466667 | 0.04466667 | 0.2213333 | 8.454974e-06 | 1.06083e-06 | 1.06083e-06 | 5.25665e-06 | 6.099773e-09 | 8.461073e-06 | 1.06693e-06 | 1.05473e-06 | 5.25055e-06 | 0.01517506 |  | 0.9848249 | 1110.708
2710 | Kim et al.[S52] | 39 | 0.82 | 0 | 0 | 0 | 0 | 0 | 0 | 0 | 0 | 1 | 0 | 0 | 0 | 0 | 0 | 0 | 0 | 0 | 0 | 500 | 1 | 0 | 0 | 0 | 0 | 0 | 0 | 0 | 0 | 0 | 0 | 0 | 0 | 0 | 0 | 0 | 1 | 0 | 0 | 0 | 0 | 0 | 0 | 2.5 | 0 | 0 | 0 | 0 | 0 | 0 | 0 | 0 | 0 | 0 | 0 | 0 | 0 | 0 | 0 | 0 | 0 | 0 | 0 | 0 | 0 | 0 | 0 | 0 | 0 | 0 | 0 | 251 | 524.15 | 53.4 | 0 | 6.7 | 33.2 | 6.7 | 0 | 60 | 1.5 | 0.6666667 | 0.04466667 | 1.53 | 2.32515e-05 | 1.038567e-06 | 1.589008e-08 | 23790.24 | 0.3780288 | 0.52415 | -103.8789 | -234.0478 | -384.1184 | 6.588849 | 214.236 | 208.2013 | 237.0238 | 147.1178 | -216.1707 | -343.1765 | -508.3544 | -70.52294 | -19.53022 | -39.60292 | -38.29571 | -19.53022 | 88.38372 | 0.356 | 0.04466667 | 0.04466667 | 0.2213333 | 8.277535e-06 | 1.038567e-06 | 1.038567e-06 | 5.146332e-06 | 1.589008e-08 | 8.293425e-06 | 1.054457e-06 | 1.022677e-06 | 5.130442e-06 | 0.01885807 |  | 0.9811419 | 3030.134
2711 | Kim et al.[S52] | 40 | 0.82 | 0 | 0 | 0 | 0 | 0 | 0 | 0 | 0 | 1 | 0 | 0 | 0 | 0 | 0 | 0 | 0 | 0 | 0 | 500 | 1 | 0 | 0 | 0 | 0 | 0 | 0 | 0 | 0 | 0 | 0 | 0 | 0 | 0 | 0 | 0 | 1 | 0 | 0 | 0 | 0 | 0 | 0 | 2.5 | 0 | 0 | 0 | 0 | 0 | 0 | 0 | 0 | 0 | 0 | 0 | 0 | 0 | 0 | 0 | 0 | 0 | 0 | 0 | 0 | 0 | 0 | 0 | 0 | 0 | 0 | 0 | 261 | 534.15 | 53.4 | 0 | 6.7 | 33.2 | 6.7 | 0 | 60 | 1.5 | 0.6666667 | 0.04466667 | 2.11 | 2.28162e-05 | 1.019124e-06 | 2.150351e-08 | 23790.24 | 0.5115738 | 0.53415 | -103.5789 | -233.6925 | -383.6639 | 6.881622 | 214.803 | 208.8727 | 237.8828 | 147.6711 | -218.3159 | -345.2618 | -510.729 | -71.99689 | -19.14814 | -39.51088 | -38.12177 | -19.14814 | 74.57065 | 0.356 | 0.04466667 | 0.04466667 | 0.2213333 | 8.122568e-06 | 1.019124e-06 | 1.019124e-06 | 5.049986e-06 | 2.150351e-08 | 8.144072e-06 | 1.040627e-06 | 9.976202e-07 | 5.028483e-06 | 0.02265513 |  | 0.9773449 | 4275.082
2712 | Kim et al.[S52] | 41 | 0.82 | 0 | 0 | 0 | 0 | 0 | 0 | 0 | 0 | 1 | 0 | 0 | 0 | 0 | 0 | 0 | 0 | 0 | 0 | 500 | 1 | 0 | 0 | 0 | 0 | 0 | 0 | 0 | 0 | 0 | 0 | 0 | 0 | 0 | 0 | 0 | 1 | 0 | 0 | 0 | 0 | 0 | 0 | 2.5 | 0 | 0 | 0 | 0 | 0 | 0 | 0 | 0 | 0 | 0 | 0 | 0 | 0 | 0 | 0 | 0 | 0 | 0 | 0 | 0 | 0 | 0 | 0 | 0 | 0 | 0 | 0 | 270 | 543.15 | 53.4 | 0 | 6.7 | 33.2 | 6.7 | 0 | 60 | 1.5 | 0.6666667 | 0.04466667 | 4.21 | 2.243814e-05 | 1.002237e-06 | 4.219417e-08 | 23790.24 | 1.00381 | 0.54315 | -103.3083 | -233.3718 | -383.2524 | 7.145165 | 215.3053 | 209.468 | 238.6467 | 148.1604 | -220.2514 | -347.1444 | -512.8734 | -73.32814 | -18.80574 | -39.42709 | -37.96621 | -18.80574 | 64.35914 | 0.356 | 0.04466667 | 0.04466667 | 0.2213333 | 7.987977e-06 | 1.002237e-06 | 1.002237e-06 | 4.966308e-06 | 4.219417e-08 | 8.030171e-06 | 1.044431e-06 | 9.600426e-07 | 4.924114e-06 | 0.02756613 |  | 0.9724339 | 8717.428
2713 | Kim et al.[S52] | 42 | 0.82 | 0 | 0 | 0 | 0 | 0 | 0 | 0 | 0 | 1 | 0 | 0 | 0 | 0 | 0 | 0 | 0 | 0 | 0 | 500 | 1 | 0 | 0 | 0 | 0 | 0 | 0 | 0 | 0 | 0 | 0 | 0 | 0 | 0 | 0 | 0 | 1 | 0 | 0 | 0 | 0 | 0 | 0 | 2.5 | 0 | 0 | 0 | 0 | 0 | 0 | 0 | 0 | 0 | 0 | 0 | 0 | 0 | 0 | 0 | 0 | 0 | 0 | 0 | 0 | 0 | 0 | 0 | 0 | 0 | 0 | 0 | 280 | 553.15 | 53.4 | 0 | 6.7 | 33.2 | 6.7 | 0 | 60 | 1.5 | 0.6666667 | 0.04466667 | 4.79 | 2.203249e-05 | 9.841181e-07 | 4.713926e-08 | 23790.24 | 1.121454 | 0.55315 | -103.0071 | -233.0145 | -382.7926 | 7.438047 | 215.8548 | 210.1199 | 239.4855 | 148.6947 | -222.4072 | -349.2423 | -515.264 | -74.81243 | -18.42694 | -39.333 | -37.79456 | -18.42694 | 54.972 | 0.356 | 0.04466667 | 0.04466667 | 0.2213333 | 7.843568e-06 | 9.841181e-07 | 9.841181e-07 | 4.876526e-06 | 4.713926e-08 | 7.890707e-06 | 1.031257e-06 | 9.369788e-07 | 4.829386e-06 | 0.03271295 |  | 0.967287 | 10154.76
2714 | Kim et al.[S52] | 43 | 0.82 | 0 | 0 | 0 | 0 | 0 | 0 | 0 | 0 | 1 | 0 | 0 | 0 | 0 | 0 | 0 | 0 | 0 | 0 | 500 | 1 | 0 | 0 | 0 | 0 | 0 | 0 | 0 | 0 | 0 | 0 | 0 | 0 | 0 | 0 | 0 | 1 | 0 | 0 | 0 | 0 | 0 | 0 | 2.5 | 0 | 0 | 0 | 0 | 0 | 0 | 0 | 0 | 0 | 0 | 0 | 0 | 0 | 0 | 0 | 0 | 0 | 0 | 0 | 0 | 0 | 0 | 0 | 0 | 0 | 0 | 0 | 290 | 563.15 | 53.4 | 0 | 6.7 | 33.2 | 6.7 | 0 | 60 | 1.5 | 0.6666667 | 0.04466667 | 7.66 | 2.164126e-05 | 9.666429e-07 | 7.404484e-08 | 23790.24 | 1.761545 | 0.56315 | -102.7052 | -232.656 | -382.3301 | 7.730989 | 216.3957 | 210.7622 | 240.3141 | 149.2196 | -224.5685 | -351.3467 | -517.663 | -76.302 | -18.04985 | -39.23793 | -37.62422 | -18.04985 | 47.23491 | 0.356 | 0.04466667 | 0.04466667 | 0.2213333 | 7.704288e-06 | 9.666429e-07 | 9.666429e-07 | 4.789932e-06 | 7.404484e-08 | 7.778333e-06 | 1.040688e-06 | 8.92598e-07 | 4.715887e-06 | 0.04071219 |  | 0.9592878 | 16670.57
2715 | Kim et al.[S52] | 44 | 0.82 | 0 | 0 | 0 | 0 | 0 | 0 | 0 | 0 | 1 | 0 | 0 | 0 | 0 | 0 | 0 | 0 | 0 | 0 | 500 | 1 | 0 | 0 | 0 | 0 | 0 | 0 | 0 | 0 | 0 | 0 | 0 | 0 | 0 | 0 | 0 | 1 | 0 | 0 | 0 | 0 | 0 | 0 | 2.5 | 0 | 0 | 0 | 0 | 0 | 0 | 0 | 0 | 0 | 0 | 0 | 0 | 0 | 0 | 0 | 0 | 0 | 0 | 0 | 0 | 0 | 0 | 0 | 0 | 0 | 0 | 0 | 300 | 573.15 | 53.4 | 0 | 6.7 | 33.2 | 6.7 | 0 | 60 | 1.5 | 0.6666667 | 0.04466667 | 9.77 | 2.126367e-05 | 9.497774e-07 | 9.279325e-08 | 23790.24 | 2.207574 | 0.57315 | -102.4026 | -232.2965 | -381.865 | 8.023997 | 216.9283 | 211.3951 | 241.1328 | 149.7353 | -226.7351 | -353.4575 | -520.0703 | -77.79679 | -17.67445 | -39.14194 | -37.45526 | -17.67445 | 40.81672 | 0.356 | 0.04466667 | 0.04466667 | 0.2213333 | 7.569868e-06 | 9.497774e-07 | 9.497774e-07 | 4.70636e-06 | 9.279325e-08 | 7.662661e-06 | 1.042571e-06 | 8.569842e-07 | 4.613566e-06 | 0.04950367 |  | 0.9504963 | 21840.32
2716 | Kim et al.[S52] | 45 | 0.82 | 0 | 0 | 0 | 0 | 0 | 0 | 0 | 0 | 1 | 0 | 0 | 0 | 0 | 0 | 0 | 0 | 0 | 0 | 500 | 1 | 0 | 0 | 0 | 0 | 0 | 0 | 0 | 0 | 0 | 0 | 0 | 0 | 0 | 0 | 0 | 1 | 0 | 0 | 0 | 0 | 0 | 0 | 2.5 | 0 | 0 | 0 | 0 | 0 | 0 | 0 | 0 | 0 | 0 | 0 | 0 | 0 | 0 | 0 | 0 | 0 | 0 | 0 | 0 | 0 | 0 | 0 | 0 | 0 | 0 | 0 | 310 | 583.15 | 53.4 | 0 | 6.7 | 33.2 | 6.7 | 0 | 60 | 1.5 | 0.6666667 | 0.04466667 | 13 | 2.089904e-05 | 9.334904e-07 | 1.213538e-07 | 23790.24 | 2.887035 | 0.58315 | -102.0994 | -231.9358 | -381.3973 | 8.317074 | 217.4528 | 212.0189 | 241.9417 | 150.2422 | -228.907 | -355.5746 | -522.4857 | -79.29668 | -17.30074 | -39.04509 | -37.28775 | -17.30074 | 35.46003 | 0.356 | 0.04466667 | 0.04466667 | 0.2213333 | 7.440058e-06 | 9.334904e-07 | 9.334904e-07 | 4.625654e-06 | 1.213538e-07 | 7.561412e-06 | 1.054844e-06 | 8.121366e-07 | 4.5043e-06 | 0.06148874 |  | 0.9385113 | 29945.44
2717 | Kim et al.[S52] | 46 | 0.82 | 0 | 0 | 0 | 0 | 0 | 0 | 0 | 0 | 1 | 0 | 0 | 0 | 0 | 0 | 0 | 0 | 0 | 0 | 500 | 1 | 0 | 0 | 0 | 0 | 0 | 0 | 0 | 0 | 0 | 0 | 0 | 0 | 0 | 0 | 0 | 1 | 0 | 0 | 0 | 0 | 0 | 0 | 2.5 | 0 | 0 | 0 | 0 | 0 | 0 | 0 | 0 | 0 | 0 | 0 | 0 | 0 | 0 | 0 | 0 | 0 | 0 | 0 | 0 | 0 | 0 | 0 | 0 | 0 | 0 | 0 | 320 | 593.15 | 53.4 | 0 | 6.7 | 33.2 | 6.7 | 0 | 60 | 1.5 | 0.6666667 | 0.04466667 | 17 | 2.05467e-05 | 9.177526e-07 | 1.560179e-07 | 23790.24 | 3.711705 | 0.59315 | -101.7955 | -231.5739 | -380.9271 | 8.610226 | 217.9695 | 212.6341 | 242.7413 | 150.7407 | -231.0841 | -357.6979 | -524.9091 | -80.8016 | -16.92869 | -38.94744 | -37.12172 | -16.92869 | 30.96329 | 0.356 | 0.04466667 | 0.04466667 | 0.2213333 | 7.314625e-06 | 9.177526e-07 | 9.177526e-07 | 4.547669e-06 | 1.560179e-07 | 7.470643e-06 | 1.07377e-06 | 7.617346e-07 | 4.391651e-06 | 0.07744453 |  | 0.9225555 | 40519.82
2718 | Kim et al.[S52] | 47 | 0.82 | 0 | 0 | 0 | 0 | 0 | 0 | 0 | 0 | 1 | 0 | 0 | 0 | 0 | 0 | 0 | 0 | 0 | 0 | 500 | 1 | 0 | 0 | 0 | 0 | 0 | 0 | 0 | 0 | 0 | 0 | 0 | 0 | 0 | 0 | 0 | 1 | 0 | 0 | 0 | 0 | 0 | 0 | 2.5 | 0 | 0 | 0 | 0 | 0 | 0 | 0 | 0 | 0 | 0 | 0 | 0 | 0 | 0 | 0 | 0 | 0 | 0 | 0 | 0 | 0 | 0 | 0 | 0 | 0 | 0 | 0 | 329 | 602.15 | 53.4 | 0 | 6.7 | 33.2 | 6.7 | 0 | 60 | 1.5 | 0.6666667 | 0.04466667 | 22.4 | 2.02396e-05 | 9.040354e-07 | 2.025039e-07 | 23790.24 | 4.817618 | 0.60215 | -101.5214 | -231.2473 | -380.5018 | 8.874129 | 218.4282 | 213.1806 | 243.4529 | 151.1822 | -233.0479 | -359.6141 | -527.097 | -82.16026 | -16.59526 | -38.85892 | -36.9736 | -16.59526 | 27.51943 | 0.356 | 0.04466667 | 0.04466667 | 0.2213333 | 7.205297e-06 | 9.040354e-07 | 9.040354e-07 | 4.479698e-06 | 2.025039e-07 | 7.407801e-06 | 1.106539e-06 | 7.015315e-07 | 4.277194e-06 | 0.09926832 |  | 0.9007317 | 55514.17
2719 | Kim et al.[S52] | 48 | 0.82 | 0 | 0 | 0 | 0 | 0 | 0 | 0 | 0 | 1 | 0 | 0 | 0 | 0 | 0 | 0 | 0 | 0 | 0 | 500 | 1 | 0 | 0 | 0 | 0 | 0 | 0 | 0 | 0 | 0 | 0 | 0 | 0 | 0 | 0 | 0 | 1 | 0 | 0 | 0 | 0 | 0 | 0 | 2.5 | 0 | 0 | 0 | 0 | 0 | 0 | 0 | 0 | 0 | 0 | 0 | 0 | 0 | 0 | 0 | 0 | 0 | 0 | 0 | 0 | 0 | 0 | 0 | 0 | 0 | 0 | 0 | 340 | 613.15 | 53.4 | 0 | 6.7 | 33.2 | 6.7 | 0 | 60 | 1.5 | 0.6666667 | 0.04466667 | 27.2 | 1.98765e-05 | 8.878169e-07 | 2.414862e-07 | 23790.24 | 5.745015 | 0.61315 | -101.1856 | -230.8469 | -379.9792 | 9.196772 | 218.9807 | 213.8397 | 244.3129 | 151.7132 | -235.4537 | -361.9627 | -529.7797 | -83.82619 | -16.18954 | -38.74996 | -36.79429 | -16.18954 | 23.94678 | 0.356 | 0.04466667 | 0.04466667 | 0.2213333 | 7.076033e-06 | 8.878169e-07 | 8.878169e-07 | 4.399331e-06 | 2.414862e-07 | 7.317519e-06 | 1.129303e-06 | 6.463307e-07 | 4.157845e-06 | 0.1284116 |  | 0.8715884 | 70936.67
2720 | Kim et al.[S52] | 49 | 0.82 | 0 | 0 | 0 | 0 | 0 | 0 | 0 | 0 | 1 | 0 | 0 | 0 | 0 | 0 | 0 | 0 | 0 | 0 | 500 | 1 | 0 | 0 | 0 | 0 | 0 | 0 | 0 | 0 | 0 | 0 | 0 | 0 | 0 | 0 | 0 | 1 | 0 | 0 | 0 | 0 | 0 | 0 | 2.5 | 0 | 0 | 0 | 0 | 0 | 0 | 0 | 0 | 0 | 0 | 0 | 0 | 0 | 0 | 0 | 0 | 0 | 0 | 0 | 0 | 0 | 0 | 0 | 0 | 0 | 0 | 0 | 350 | 623.15 | 53.4 | 0 | 6.7 | 33.2 | 6.7 | 0 | 60 | 1.5 | 0.6666667 | 0.04466667 | 33.7 | 1.955753e-05 | 8.735696e-07 | 2.94393e-07 | 23790.24 | 7.003681 | 0.62315 | -100.8797 | -230.4816 | -379.5016 | 9.490177 | 219.4757 | 214.4306 | 245.0855 | 152.1879 | -237.646 | -364.104 | -532.2267 | -85.34571 | -15.82241 | -38.65023 | -36.63296 | -15.82241 | 21.2001 | 0.356 | 0.04466667 | 0.04466667 | 0.2213333 | 6.96248e-06 | 8.735696e-07 | 8.735696e-07 | 4.328733e-06 | 2.94393e-07 | 7.256873e-06 | 1.167963e-06 | 5.791767e-07 | 4.03434e-06 | 0.1711027 |  | 0.8288973 | 93922.23
2721 | Kim et al.[S52] | 50 | 0.82 | 0 | 0 | 0 | 0 | 0 | 0 | 0 | 0 | 1 | 0 | 0 | 0 | 0 | 0 | 0 | 0 | 0 | 0 | 500 | 1 | 0 | 0 | 0 | 0 | 0 | 0 | 0 | 0 | 0 | 0 | 0 | 0 | 0 | 0 | 0 | 1 | 0 | 0 | 0 | 0 | 0 | 0 | 2.5 | 0 | 0 | 0 | 0 | 0 | 0 | 0 | 0 | 0 | 0 | 0 | 0 | 0 | 0 | 0 | 0 | 0 | 0 | 0 | 0 | 0 | 0 | 0 | 0 | 0 | 0 | 0 | 360 | 633.15 | 53.4 | 0 | 6.7 | 33.2 | 6.7 | 0 | 60 | 1.5 | 0.6666667 | 0.04466667 | 47.1 | 1.924864e-05 | 8.597724e-07 | 4.049528e-07 | 23790.24 | 9.633926 | 0.63315 | -100.573 | -230.1151 | -379.0217 | 9.78368 | 219.9639 | 215.014 | 245.8496 | 152.6551 | -239.8432 | -366.2513 | -534.6814 | -86.86993 | -15.45688 | -38.54991 | -36.47325 | -15.45688 | 18.84658 | 0.356 | 0.04466667 | 0.04466667 | 0.2213333 | 6.852515e-06 | 8.597724e-07 | 8.597724e-07 | 4.260365e-06 | 4.049528e-07 | 7.257468e-06 | 1.264725e-06 | 4.548196e-07 | 3.855412e-06 | 0.2777402 |  | 0.7222598 | 153066.7
2722 | Kim et al.[S52] | 51 | 0.82 | 0 | 0 | 0 | 0 | 0 | 0 | 0 | 0 | 1 | 0 | 0 | 0 | 0 | 0 | 0 | 0 | 0 | 0 | 500 | 1 | 0 | 0 | 0 | 0 | 0 | 0 | 0 | 0 | 0 | 0 | 0 | 0 | 0 | 0 | 0 | 1 | 0 | 0 | 0 | 0 | 0 | 0 | 2.5 | 0 | 0 | 0 | 0 | 0 | 0 | 0 | 0 | 0 | 0 | 0 | 0 | 0 | 0 | 0 | 0 | 0 | 0 | 0 | 0 | 0 | 0 | 0 | 0 | 0 | 0 | 0 | 370 | 643.15 | 53.4 | 0 | 6.7 | 33.2 | 6.7 | 0 | 60 | 1.5 | 0.6666667 | 0.04466667 | 50.8 | 1.894935e-05 | 8.464043e-07 | 4.299734e-07 | 23790.24 | 10.22917 | 0.64315 | -100.2656 | -229.7475 | -378.5395 | 10.07729 | 220.4456 | 215.5901 | 246.6053 | 153.1152 | -242.0452 | -368.4043 | -537.1436 | -88.39879 | -15.09294 | -38.44905 | -36.31518 | -15.09294 | 16.82075 | 0.356 | 0.04466667 | 0.04466667 | 0.2213333 | 6.745969e-06 | 8.464043e-07 | 8.464043e-07 | 4.194123e-06 | 4.299734e-07 | 7.175942e-06 | 1.276378e-06 | 4.164309e-07 | 3.764149e-06 | 0.3473784 |  | 0.6526216 | 185592.8
2723 | Kim et al.[S52] | 52 | 0.82 | 0 | 0 | 0 | 0 | 0 | 0 | 0 | 0 | 1 | 0 | 0 | 0 | 0 | 0 | 0 | 0 | 0 | 0 | 500 | 1 | 0 | 0 | 0 | 0 | 0 | 0 | 0 | 0 | 0 | 0 | 0 | 0 | 0 | 0 | 0 | 1 | 0 | 0 | 0 | 0 | 0 | 0 | 2.5 | 0 | 0 | 0 | 0 | 0 | 0 | 0 | 0 | 0 | 0 | 0 | 0 | 0 | 0 | 0 | 0 | 0 | 0 | 0 | 0 | 0 | 0 | 0 | 0 | 0 | 0 | 0 | 379 | 652.15 | 53.4 | 0 | 6.7 | 33.2 | 6.7 | 0 | 60 | 1.5 | 0.6666667 | 0.04466667 | 55.6 | 1.868784e-05 | 8.347235e-07 | 4.641063e-07 | 23790.24 | 11.0412 | 0.65215 | -99.98839 | -229.4157 | -378.1035 | 10.34162 | 220.8737 | 216.1025 | 247.2784 | 153.5234 | -244.0311 | -370.3469 | -539.3661 | -89.77866 | -14.76673 | -38.35784 | -36.17435 | -14.76673 | 15.2335 | 0.356 | 0.04466667 | 0.04466667 | 0.2213333 | 6.652871e-06 | 8.347235e-07 | 8.347235e-07 | 4.136242e-06 | 4.641063e-07 | 7.116977e-06 | 1.29883e-06 | 3.706172e-07 | 3.672136e-06 | 0.4458654 |  | 0.5541346 | 242579.2
2724 | Kim et al.[S52] | 53 | 0.82 | 0 | 0 | 0 | 0 | 0 | 0 | 0 | 0 | 1 | 0 | 0 | 0 | 0 | 0 | 0 | 0 | 0 | 0 | 500 | 1 | 0 | 0 | 0 | 0 | 0 | 0 | 0 | 0 | 0 | 0 | 0 | 0 | 0 | 0 | 0 | 1 | 0 | 0 | 0 | 0 | 0 | 0 | 2.5 | 0 | 0 | 0 | 0 | 0 | 0 | 0 | 0 | 0 | 0 | 0 | 0 | 0 | 0 | 0 | 0 | 0 | 0 | 0 | 0 | 0 | 0 | 0 | 0 | 0 | 0 | 0 | 389 | 662.15 | 53.4 | 0 | 6.7 | 33.2 | 6.7 | 0 | 60 | 1.5 | 0.6666667 | 0.04466667 | 59 | 1.840561e-05 | 8.221172e-07 | 4.850492e-07 | 23790.24 | 11.53944 | 0.66215 | -99.67969 | -229.0458 | -377.617 | 10.63544 | 221.3434 | 216.6654 | 248.0188 | 153.9705 | -246.2422 | -372.5108 | -541.8426 | -91.31614 | -14.40577 | -38.25605 | -36.01946 | -14.40577 | 13.69179 | 0.356 | 0.04466667 | 0.04466667 | 0.2213333 | 6.552397e-06 | 8.221172e-07 | 8.221172e-07 | 4.073775e-06 | 4.850492e-07 | 7.037446e-06 | 1.307166e-06 | 3.370681e-07 | 3.588726e-06 | 0.5554281 |  | 0.4445719 | 325771.4
2725 | Kim et al.[S52] | 54 | 0.82 | 0 | 0 | 0 | 0 | 0 | 0 | 0 | 0 | 1 | 0 | 0 | 0 | 0 | 0 | 0 | 0 | 0 | 0 | 500 | 1 | 0 | 0 | 0 | 0 | 0 | 0 | 0 | 0 | 0 | 0 | 0 | 0 | 0 | 0 | 0 | 1 | 0 | 0 | 0 | 0 | 0 | 0 | 2.5 | 0 | 0 | 0 | 0 | 0 | 0 | 0 | 0 | 0 | 0 | 0 | 0 | 0 | 0 | 0 | 0 | 0 | 0 | 0 | 0 | 0 | 0 | 0 | 0 | 0 | 0 | 0 | 399 | 672.15 | 53.4 | 0 | 6.7 | 33.2 | 6.7 | 0 | 60 | 1.5 | 0.6666667 | 0.04466667 | 60.9 | 1.813178e-05 | 8.098861e-07 | 4.932206e-07 | 23790.24 | 11.73384 | 0.67215 | -99.37029 | -228.6747 | -377.1282 | 10.92938 | 221.8072 | 217.2215 | 248.7514 | 154.4111 | -248.458 | -374.6802 | -544.3265 | -92.85805 | -14.04634 | -38.15385 | -35.86627 | -14.04634 | 12.34865 | 0.356 | 0.04466667 | 0.04466667 | 0.2213333 | 6.454913e-06 | 8.098861e-07 | 8.098861e-07 | 4.013167e-06 | 4.932206e-07 | 6.948134e-06 | 1.303107e-06 | 3.166655e-07 | 3.519946e-06 | 0.6577973 |  | 0.3422027 | 443452
2726 | Kim et al.[S52] | 55 | 0.91 | 0 | 0 | 0 | 0 | 0 | 0 | 0 | 0 | 1 | 0 | 0 | 0 | 0 | 0 | 0 | 0 | 0 | 0 | 500 | 1 | 0 | 0 | 1 | 0 | 0 | 0 | 0 | 0 | 0 | 0 | 0 | 0 | 0 | 0 | 0 | 0 | 0 | 0 | 0 | 0 | 0 | 0 | 78.7 | 0 | 0 | 0 | 0 | 0 | 0 | 0 | 0 | 0 | 0 | 0 | 0 | 0 | 0 | 0 | 0 | 0 | 0 | 0 | 0 | 0 | 0 | 0 | 0 | 0 | 0 | 0 | 251 | 524.15 | 53.4 | 0 | 6.7 | 33.2 | 6.7 | 0 | 60 | 1.5 | 0.6666667 | 0.04466667 | 2.11 | 2.32515e-05 | 1.038567e-06 | 2.191377e-08 | 21437.36 | 0.4697733 | 0.52415 | -103.8789 | -234.0478 | -384.1184 | 6.588849 | 214.236 | 208.2013 | 237.0238 | 147.1178 | -216.1707 | -343.1765 | -508.3544 | -70.52294 | -19.53022 | -39.60292 | -38.29571 | -19.53022 | 88.38372 | 0.356 | 0.04466667 | 0.04466667 | 0.2213333 | 8.277535e-06 | 1.038567e-06 | 1.038567e-06 | 5.146332e-06 | 2.191377e-08 | 8.299448e-06 | 1.060481e-06 | 1.016653e-06 | 5.124419e-06 | 0.01911447 |  | 0.9808855 | 4179.904
2727 | Kim et al.[S52] | 56 | 0.91 | 0 | 0 | 0 | 0 | 0 | 0 | 0 | 0 | 1 | 0 | 0 | 0 | 0 | 0 | 0 | 0 | 0 | 0 | 500 | 1 | 0 | 0 | 1 | 0 | 0 | 0 | 0 | 0 | 0 | 0 | 0 | 0 | 0 | 0 | 0 | 0 | 0 | 0 | 0 | 0 | 0 | 0 | 78.7 | 0 | 0 | 0 | 0 | 0 | 0 | 0 | 0 | 0 | 0 | 0 | 0 | 0 | 0 | 0 | 0 | 0 | 0 | 0 | 0 | 0 | 0 | 0 | 0 | 0 | 0 | 0 | 270 | 543.15 | 53.4 | 0 | 6.7 | 33.2 | 6.7 | 0 | 60 | 1.5 | 0.6666667 | 0.04466667 | 4.6 | 2.243814e-05 | 1.002237e-06 | 4.610289e-08 | 21437.36 | 0.9883244 | 0.54315 | -103.3083 | -233.3718 | -383.2524 | 7.145165 | 215.3053 | 209.468 | 238.6467 | 148.1604 | -220.2514 | -347.1444 | -512.8734 | -73.32814 | -18.80574 | -39.42709 | -37.96621 | -18.80574 | 64.35914 | 0.356 | 0.04466667 | 0.04466667 | 0.2213333 | 7.987977e-06 | 1.002237e-06 | 1.002237e-06 | 4.966308e-06 | 4.610289e-08 | 8.03408e-06 | 1.04834e-06 | 9.561339e-07 | 4.920205e-06 | 0.02781801 |  | 0.972182 | 9527.449
2728 | Kim et al.[S52] | 57 | 0.91 | 0 | 0 | 0 | 0 | 0 | 0 | 0 | 0 | 1 | 0 | 0 | 0 | 0 | 0 | 0 | 0 | 0 | 0 | 500 | 1 | 0 | 0 | 1 | 0 | 0 | 0 | 0 | 0 | 0 | 0 | 0 | 0 | 0 | 0 | 0 | 0 | 0 | 0 | 0 | 0 | 0 | 0 | 78.7 | 0 | 0 | 0 | 0 | 0 | 0 | 0 | 0 | 0 | 0 | 0 | 0 | 0 | 0 | 0 | 0 | 0 | 0 | 0 | 0 | 0 | 0 | 0 | 0 | 0 | 0 | 0 | 280 | 553.15 | 53.4 | 0 | 6.7 | 33.2 | 6.7 | 0 | 60 | 1.5 | 0.6666667 | 0.04466667 | 6.7 | 2.203249e-05 | 9.841181e-07 | 6.593591e-08 | 21437.36 | 1.413492 | 0.55315 | -103.0071 | -233.0145 | -382.7926 | 7.438047 | 215.8548 | 210.1199 | 239.4855 | 148.6947 | -222.4072 | -349.2423 | -515.264 | -74.81243 | -18.42694 | -39.333 | -37.79456 | -18.42694 | 54.972 | 0.356 | 0.04466667 | 0.04466667 | 0.2213333 | 7.843568e-06 | 9.841181e-07 | 9.841181e-07 | 4.876526e-06 | 6.593591e-08 | 7.909504e-06 | 1.050054e-06 | 9.181822e-07 | 4.81059e-06 | 0.0342052 |  | 0.9657948 | 14225.89
2729 | Kim et al.[S52] | 58 | 0.91 | 0 | 0 | 0 | 0 | 0 | 0 | 0 | 0 | 1 | 0 | 0 | 0 | 0 | 0 | 0 | 0 | 0 | 0 | 500 | 1 | 0 | 0 | 1 | 0 | 0 | 0 | 0 | 0 | 0 | 0 | 0 | 0 | 0 | 0 | 0 | 0 | 0 | 0 | 0 | 0 | 0 | 0 | 78.7 | 0 | 0 | 0 | 0 | 0 | 0 | 0 | 0 | 0 | 0 | 0 | 0 | 0 | 0 | 0 | 0 | 0 | 0 | 0 | 0 | 0 | 0 | 0 | 0 | 0 | 0 | 0 | 290 | 563.15 | 53.4 | 0 | 6.7 | 33.2 | 6.7 | 0 | 60 | 1.5 | 0.6666667 | 0.04466667 | 10.7 | 2.164126e-05 | 9.666429e-07 | 1.034308e-07 | 21437.36 | 2.217283 | 0.56315 | -102.7052 | -232.656 | -382.3301 | 7.730989 | 216.3957 | 210.7622 | 240.3141 | 149.2196 | -224.5685 | -351.3467 | -517.663 | -76.302 | -18.04985 | -39.23793 | -37.62422 | -18.04985 | 47.23491 | 0.356 | 0.04466667 | 0.04466667 | 0.2213333 | 7.704288e-06 | 9.666429e-07 | 9.666429e-07 | 4.789932e-06 | 1.034308e-07 | 7.807719e-06 | 1.070074e-06 | 8.632121e-07 | 4.686501e-06 | 0.04372285 |  | 0.9562771 | 23359.88
2730 | Kim et al.[S52] | 59 | 0.91 | 0 | 0 | 0 | 0 | 0 | 0 | 0 | 0 | 1 | 0 | 0 | 0 | 0 | 0 | 0 | 0 | 0 | 0 | 500 | 1 | 0 | 0 | 1 | 0 | 0 | 0 | 0 | 0 | 0 | 0 | 0 | 0 | 0 | 0 | 0 | 0 | 0 | 0 | 0 | 0 | 0 | 0 | 78.7 | 0 | 0 | 0 | 0 | 0 | 0 | 0 | 0 | 0 | 0 | 0 | 0 | 0 | 0 | 0 | 0 | 0 | 0 | 0 | 0 | 0 | 0 | 0 | 0 | 0 | 0 | 0 | 300 | 573.15 | 53.4 | 0 | 6.7 | 33.2 | 6.7 | 0 | 60 | 1.5 | 0.6666667 | 0.04466667 | 13.4 | 2.126367e-05 | 9.497774e-07 | 1.272702e-07 | 21437.36 | 2.728337 | 0.57315 | -102.4026 | -232.2965 | -381.865 | 8.023997 | 216.9283 | 211.3951 | 241.1328 | 149.7353 | -226.7351 | -353.4575 | -520.0703 | -77.79679 | -17.67445 | -39.14194 | -37.45526 | -17.67445 | 40.81672 | 0.356 | 0.04466667 | 0.04466667 | 0.2213333 | 7.569868e-06 | 9.497774e-07 | 9.497774e-07 | 4.70636e-06 | 1.272702e-07 | 7.697138e-06 | 1.077048e-06 | 8.225072e-07 | 4.57909e-06 | 0.05392711 |  | 0.9460729 | 30095.05
2731 | Kim et al.[S52] | 60 | 0.91 | 0 | 0 | 0 | 0 | 0 | 0 | 0 | 0 | 1 | 0 | 0 | 0 | 0 | 0 | 0 | 0 | 0 | 0 | 500 | 1 | 0 | 0 | 1 | 0 | 0 | 0 | 0 | 0 | 0 | 0 | 0 | 0 | 0 | 0 | 0 | 0 | 0 | 0 | 0 | 0 | 0 | 0 | 78.7 | 0 | 0 | 0 | 0 | 0 | 0 | 0 | 0 | 0 | 0 | 0 | 0 | 0 | 0 | 0 | 0 | 0 | 0 | 0 | 0 | 0 | 0 | 0 | 0 | 0 | 0 | 0 | 310 | 583.15 | 53.4 | 0 | 6.7 | 33.2 | 6.7 | 0 | 60 | 1.5 | 0.6666667 | 0.04466667 | 18.8 | 2.089904e-05 | 9.334904e-07 | 1.754962e-07 | 21437.36 | 3.762176 | 0.58315 | -102.0994 | -231.9358 | -381.3973 | 8.317074 | 217.4528 | 212.0189 | 241.9417 | 150.2422 | -228.907 | -355.5746 | -522.4857 | -79.29668 | -17.30074 | -39.04509 | -37.28775 | -17.30074 | 35.46003 | 0.356 | 0.04466667 | 0.04466667 | 0.2213333 | 7.440058e-06 | 9.334904e-07 | 9.334904e-07 | 4.625654e-06 | 1.754962e-07 | 7.615554e-06 | 1.108987e-06 | 7.579942e-07 | 4.450158e-06 | 0.07060694 |  | 0.9293931 | 43730.58
2732 | Kim et al.[S52] | 61 | 0.91 | 0 | 0 | 0 | 0 | 0 | 0 | 0 | 0 | 1 | 0 | 0 | 0 | 0 | 0 | 0 | 0 | 0 | 0 | 500 | 1 | 0 | 0 | 1 | 0 | 0 | 0 | 0 | 0 | 0 | 0 | 0 | 0 | 0 | 0 | 0 | 0 | 0 | 0 | 0 | 0 | 0 | 0 | 78.7 | 0 | 0 | 0 | 0 | 0 | 0 | 0 | 0 | 0 | 0 | 0 | 0 | 0 | 0 | 0 | 0 | 0 | 0 | 0 | 0 | 0 | 0 | 0 | 0 | 0 | 0 | 0 | 320 | 593.15 | 53.4 | 0 | 6.7 | 33.2 | 6.7 | 0 | 60 | 1.5 | 0.6666667 | 0.04466667 | 24.5 | 2.05467e-05 | 9.177526e-07 | 2.248494e-07 | 21437.36 | 4.820178 | 0.59315 | -101.7955 | -231.5739 | -380.9271 | 8.610226 | 217.9695 | 212.6341 | 242.7413 | 150.7407 | -231.0841 | -357.6979 | -524.9091 | -80.8016 | -16.92869 | -38.94744 | -37.12172 | -16.92869 | 30.96329 | 0.356 | 0.04466667 | 0.04466667 | 0.2213333 | 7.314625e-06 | 9.177526e-07 | 9.177526e-07 | 4.547669e-06 | 2.248494e-07 | 7.539474e-06 | 1.142602e-06 | 6.929032e-07 | 4.32282e-06 | 0.09288577 |  | 0.9071142 | 59390.26
2733 | Kim et al.[S52] | 62 | 0.91 | 0 | 0 | 0 | 0 | 0 | 0 | 0 | 0 | 1 | 0 | 0 | 0 | 0 | 0 | 0 | 0 | 0 | 0 | 500 | 1 | 0 | 0 | 1 | 0 | 0 | 0 | 0 | 0 | 0 | 0 | 0 | 0 | 0 | 0 | 0 | 0 | 0 | 0 | 0 | 0 | 0 | 0 | 78.7 | 0 | 0 | 0 | 0 | 0 | 0 | 0 | 0 | 0 | 0 | 0 | 0 | 0 | 0 | 0 | 0 | 0 | 0 | 0 | 0 | 0 | 0 | 0 | 0 | 0 | 0 | 0 | 330 | 603.15 | 53.4 | 0 | 6.7 | 33.2 | 6.7 | 0 | 60 | 1.5 | 0.6666667 | 0.04466667 | 32.6 | 2.020604e-05 | 9.025366e-07 | 2.942269e-07 | 21437.36 | 6.307449 | 0.60315 | -101.4909 | -231.211 | -380.4544 | 8.903456 | 218.4787 | 213.241 | 243.5316 | 151.2309 | -233.2664 | -359.8273 | -527.3405 | -82.31147 | -16.5583 | -38.84905 | -36.95722 | -16.5583 | 27.16759 | 0.356 | 0.04466667 | 0.04466667 | 0.2213333 | 7.193351e-06 | 9.025366e-07 | 9.025366e-07 | 4.472271e-06 | 2.942269e-07 | 7.487578e-06 | 1.196763e-06 | 6.083096e-07 | 4.178044e-06 | 0.129778 |  | 0.870222 | 83764.39
2734 | Kim et al.[S52] | 63 | 0.91 | 0 | 0 | 0 | 0 | 0 | 0 | 0 | 0 | 1 | 0 | 0 | 0 | 0 | 0 | 0 | 0 | 0 | 0 | 500 | 1 | 0 | 0 | 1 | 0 | 0 | 0 | 0 | 0 | 0 | 0 | 0 | 0 | 0 | 0 | 0 | 0 | 0 | 0 | 0 | 0 | 0 | 0 | 78.7 | 0 | 0 | 0 | 0 | 0 | 0 | 0 | 0 | 0 | 0 | 0 | 0 | 0 | 0 | 0 | 0 | 0 | 0 | 0 | 0 | 0 | 0 | 0 | 0 | 0 | 0 | 0 | 340 | 613.15 | 53.4 | 0 | 6.7 | 33.2 | 6.7 | 0 | 60 | 1.5 | 0.6666667 | 0.04466667 | 41.2 | 1.98765e-05 | 8.878169e-07 | 3.657806e-07 | 21437.36 | 7.84137 | 0.61315 | -101.1856 | -230.8469 | -379.9792 | 9.196772 | 218.9807 | 213.8397 | 244.3129 | 151.7132 | -235.4537 | -361.9627 | -529.7797 | -83.82619 | -16.18954 | -38.74996 | -36.79429 | -16.18954 | 23.94678 | 0.356 | 0.04466667 | 0.04466667 | 0.2213333 | 7.076033e-06 | 8.878169e-07 | 8.878169e-07 | 4.399331e-06 | 3.657806e-07 | 7.441814e-06 | 1.253597e-06 | 5.220363e-07 | 4.033551e-06 | 0.1850127 |  | 0.8149873 | 114910.5
2735 | Kim et al.[S52] | 64 | 0.91 | 0 | 0 | 0 | 0 | 0 | 0 | 0 | 0 | 1 | 0 | 0 | 0 | 0 | 0 | 0 | 0 | 0 | 0 | 500 | 1 | 0 | 0 | 1 | 0 | 0 | 0 | 0 | 0 | 0 | 0 | 0 | 0 | 0 | 0 | 0 | 0 | 0 | 0 | 0 | 0 | 0 | 0 | 78.7 | 0 | 0 | 0 | 0 | 0 | 0 | 0 | 0 | 0 | 0 | 0 | 0 | 0 | 0 | 0 | 0 | 0 | 0 | 0 | 0 | 0 | 0 | 0 | 0 | 0 | 0 | 0 | 350 | 623.15 | 53.4 | 0 | 6.7 | 33.2 | 6.7 | 0 | 60 | 1.5 | 0.6666667 | 0.04466667 | 55.6 | 1.955753e-05 | 8.735696e-07 | 4.857047e-07 | 21437.36 | 10.41223 | 0.62315 | -100.8797 | -230.4816 | -379.5016 | 9.490177 | 219.4757 | 214.4306 | 245.0855 | 152.1879 | -237.646 | -364.104 | -532.2267 | -85.34571 | -15.82241 | -38.65023 | -36.63296 | -15.82241 | 21.2001 | 0.356 | 0.04466667 | 0.04466667 | 0.2213333 | 6.96248e-06 | 8.735696e-07 | 8.735696e-07 | 4.328733e-06 | 4.857047e-07 | 7.448185e-06 | 1.359274e-06 | 3.878649e-07 | 3.843028e-06 | 0.3203801 |  | 0.6796199 | 188993.9
2736 | Kim et al.[S52] | 65 | 0.91 | 0 | 0 | 0 | 0 | 0 | 0 | 0 | 0 | 1 | 0 | 0 | 0 | 0 | 0 | 0 | 0 | 0 | 0 | 500 | 1 | 0 | 0 | 1 | 0 | 0 | 0 | 0 | 0 | 0 | 0 | 0 | 0 | 0 | 0 | 0 | 0 | 0 | 0 | 0 | 0 | 0 | 0 | 78.7 | 0 | 0 | 0 | 0 | 0 | 0 | 0 | 0 | 0 | 0 | 0 | 0 | 0 | 0 | 0 | 0 | 0 | 0 | 0 | 0 | 0 | 0 | 0 | 0 | 0 | 0 | 0 | 359 | 632.15 | 53.4 | 0 | 6.7 | 33.2 | 6.7 | 0 | 60 | 1.5 | 0.6666667 | 0.04466667 | 60 | 1.927909e-05 | 8.611325e-07 | 5.166795e-07 | 21437.36 | 11.07625 | 0.63215 | -100.6037 | -230.1518 | -379.0698 | 9.754325 | 219.9154 | 214.956 | 245.7735 | 152.6087 | -239.6232 | -366.0363 | -534.4356 | -86.7173 | -15.49336 | -38.55997 | -36.48914 | -15.49336 | 19.06621 | 0.356 | 0.04466667 | 0.04466667 | 0.2213333 | 6.863355e-06 | 8.611325e-07 | 8.611325e-07 | 4.267104e-06 | 5.166795e-07 | 7.380034e-06 | 1.377812e-06 | 3.44453e-07 | 3.750425e-06 | 0.4128321 |  | 0.5871679 | 239472.5
2737 | Kim et al.[S52] | 66 | 0.91 | 0 | 0 | 0 | 0 | 0 | 0 | 0 | 0 | 1 | 0 | 0 | 0 | 0 | 0 | 0 | 0 | 0 | 0 | 500 | 1 | 0 | 0 | 1 | 0 | 0 | 0 | 0 | 0 | 0 | 0 | 0 | 0 | 0 | 0 | 0 | 0 | 0 | 0 | 0 | 0 | 0 | 0 | 78.7 | 0 | 0 | 0 | 0 | 0 | 0 | 0 | 0 | 0 | 0 | 0 | 0 | 0 | 0 | 0 | 0 | 0 | 0 | 0 | 0 | 0 | 0 | 0 | 0 | 0 | 0 | 0 | 369 | 642.15 | 53.4 | 0 | 6.7 | 33.2 | 6.7 | 0 | 60 | 1.5 | 0.6666667 | 0.04466667 | 64.6 | 1.897886e-05 | 8.477224e-07 | 5.476287e-07 | 21437.36 | 11.73971 | 0.64215 | -100.2964 | -229.7843 | -378.5878 | 10.04792 | 220.3977 | 215.5328 | 246.5301 | 153.0696 | -241.8248 | -368.1887 | -536.8971 | -88.24569 | -15.12926 | -38.45916 | -36.33092 | -15.12926 | 17.01019 | 0.356 | 0.04466667 | 0.04466667 | 0.2213333 | 6.756474e-06 | 8.477224e-07 | 8.477224e-07 | 4.200654e-06 | 5.476287e-07 | 7.304103e-06 | 1.395351e-06 | 3.000937e-07 | 3.653026e-06 | 0.5465521 |  | 0.4534479 | 339147.1
2738 | Kim et al.[S52] | 67 | 0.91 | 0 | 0 | 0 | 0 | 0 | 0 | 0 | 0 | 1 | 0 | 0 | 0 | 0 | 0 | 0 | 0 | 0 | 0 | 500 | 1 | 0 | 0 | 1 | 0 | 0 | 0 | 0 | 0 | 0 | 0 | 0 | 0 | 0 | 0 | 0 | 0 | 0 | 0 | 0 | 0 | 0 | 0 | 78.7 | 0 | 0 | 0 | 0 | 0 | 0 | 0 | 0 | 0 | 0 | 0 | 0 | 0 | 0 | 0 | 0 | 0 | 0 | 0 | 0 | 0 | 0 | 0 | 0 | 0 | 0 | 0 | 379 | 652.15 | 53.4 | 0 | 6.7 | 33.2 | 6.7 | 0 | 60 | 1.5 | 0.6666667 | 0.04466667 | 64.8 | 1.868784e-05 | 8.347235e-07 | 5.409008e-07 | 21437.36 | 11.59549 | 0.65215 | -99.98839 | -229.4157 | -378.1035 | 10.34162 | 220.8737 | 216.1025 | 247.2784 | 153.5234 | -244.0311 | -370.3469 | -539.3661 | -89.77866 | -14.76673 | -38.35784 | -36.17435 | -14.76673 | 15.2335 | 0.356 | 0.04466667 | 0.04466667 | 0.2213333 | 6.652871e-06 | 8.347235e-07 | 8.347235e-07 | 4.136242e-06 | 5.409008e-07 | 7.193772e-06 | 1.375624e-06 | 2.938227e-07 | 3.595341e-06 | 0.614938 |  | 0.385062 | 406853.9
2739 | Kim et al.[S52] | 68 | 0.91 | 0 | 0 | 0 | 0 | 0 | 0 | 0 | 0 | 1 | 0 | 0 | 0 | 0 | 0 | 0 | 0 | 0 | 0 | 500 | 1 | 0 | 0 | 1 | 0 | 0 | 0 | 0 | 0 | 0 | 0 | 0 | 0 | 0 | 0 | 0 | 0 | 0 | 0 | 0 | 0 | 0 | 0 | 78.7 | 0 | 0 | 0 | 0 | 0 | 0 | 0 | 0 | 0 | 0 | 0 | 0 | 0 | 0 | 0 | 0 | 0 | 0 | 0 | 0 | 0 | 0 | 0 | 0 | 0 | 0 | 0 | 390 | 663.15 | 53.4 | 0 | 6.7 | 33.2 | 6.7 | 0 | 60 | 1.5 | 0.6666667 | 0.04466667 | 67.2 | 1.837785e-05 | 8.208775e-07 | 5.516297e-07 | 21437.36 | 11.82549 | 0.66315 | -99.64878 | -229.0087 | -377.5682 | 10.66483 | 221.3901 | 216.7213 | 248.0924 | 154.0149 | -246.4636 | -372.7274 | -542.0907 | -91.47013 | -14.36975 | -38.24585 | -36.00407 | -14.36975 | 13.54908 | 0.356 | 0.04466667 | 0.04466667 | 0.2213333 | 6.542516e-06 | 8.208775e-07 | 8.208775e-07 | 4.067632e-06 | 5.516297e-07 | 7.094146e-06 | 1.372507e-06 | 2.692478e-07 | 3.516002e-06 | 0.759108 |  | 0.240892 | 685812.2
2740 | Kim et al.[S52] | 69 | 0.91 | 0 | 0 | 0 | 0 | 0 | 0 | 0 | 0 | 1 | 0 | 0 | 0 | 0 | 0 | 0 | 0 | 0 | 0 | 500 | 1 | 0 | 0 | 1 | 0 | 0 | 0 | 0 | 0 | 0 | 0 | 0 | 0 | 0 | 0 | 0 | 0 | 0 | 0 | 0 | 0 | 0 | 0 | 78.7 | 0 | 0 | 0 | 0 | 0 | 0 | 0 | 0 | 0 | 0 | 0 | 0 | 0 | 0 | 0 | 0 | 0 | 0 | 0 | 0 | 0 | 0 | 0 | 0 | 0 | 0 | 0 | 400 | 673.15 | 53.4 | 0 | 6.7 | 33.2 | 6.7 | 0 | 60 | 1.5 | 0.6666667 | 0.04466667 | 66.7 | 1.810484e-05 | 8.086829e-07 | 5.393915e-07 | 21437.36 | 11.56313 | 0.67315 | -99.33931 | -228.6376 | -377.0793 | 10.95878 | 221.8533 | 217.2768 | 248.8242 | 154.4548 | -248.6798 | -374.8974 | -544.5753 | -93.01249 | -14.01048 | -38.14361 | -35.85104 | -14.01048 | 12.22405 | 0.356 | 0.04466667 | 0.04466667 | 0.2213333 | 6.445324e-06 | 8.086829e-07 | 8.086829e-07 | 4.007205e-06 | 5.393915e-07 | 6.984715e-06 | 1.348074e-06 | 2.692914e-07 | 3.467814e-06 | 0.8248392 |  | 0.1751608 | 950270.9
2741 | Kim et al.[S52] | 70 | 0.85 | 0 | 0 | 0 | 0 | 0 | 0 | 0 | 0 | 1 | 0 | 0 | 0 | 0 | 0 | 0 | 0 | 0 | 0 | 500 | 1 | 0 | 0 | 0 | 0 | 0 | 0 | 0 | 0 | 0 | 0 | 0 | 0 | 0 | 0 | 0 | 0 | 0 | 0 | 0 | 0 | 0 | 0 | 3.3 | 0 | 0 | 0 | 0 | 0 | 0 | 0 | 0 | 0 | 0 | 0 | 0 | 0 | 0 | 0 | 0 | 0 | 0 | 0 | 0 | 0 | 0 | 0 | 0 | 0 | 0 | 1 | 200 | 473.15 | 53.4 | 0 | 6.7 | 33.2 | 6.7 | 0 | 60 | 1.5 | 0.6666667 | 0.04466667 | 0 | 2.575774e-05 | 1.150512e-06 | 0 | 22950.59 | 0 | 0.47315 | -105.3993 | -235.8433 | -386.3914 | 5.096536 | 211.1845 | 204.5979 | 232.4628 | 144.1225 | -205.3213 | -332.6487 | -496.3812 | -63.09502 | -21.5062 | -40.05229 | -39.19706 | -21.5062 | 236.7663 | 0.356 | 0.04466667 | 0.04466667 | 0.2213333 | 9.169755e-06 | 1.150512e-06 | 1.150512e-06 | 5.701046e-06 | 0 | 9.169755e-06 | 1.150512e-06 | 1.150512e-06 | 5.701046e-06 | 0.00679334 |  | 0.9932067 | 0
2742 | Kim et al.[S52] | 71 | 0.85 | 0 | 0 | 0 | 0 | 0 | 0 | 0 | 0 | 1 | 0 | 0 | 0 | 0 | 0 | 0 | 0 | 0 | 0 | 500 | 1 | 0 | 0 | 0 | 0 | 0 | 0 | 0 | 0 | 0 | 0 | 0 | 0 | 0 | 0 | 0 | 0 | 0 | 0 | 0 | 0 | 0 | 0 | 3.3 | 0 | 0 | 0 | 0 | 0 | 0 | 0 | 0 | 0 | 0 | 0 | 0 | 0 | 0 | 0 | 0 | 0 | 0 | 0 | 0 | 0 | 0 | 0 | 0 | 0 | 0 | 1 | 211 | 484.15 | 53.4 | 0 | 6.7 | 33.2 | 6.7 | 0 | 60 | 1.5 | 0.6666667 | 0.04466667 | 6.22e-15 | 2.517252e-05 | 1.124372e-06 | 6.993597e-23 | 22950.59 | 1.605072e-15 | 0.48415 | -105.0727 | -235.4583 | -385.9078 | 5.418289 | 211.8669 | 205.4022 | 233.4733 | 144.7947 | -207.6481 | -334.9038 | -498.9439 | -64.68408 | -21.07612 | -39.95851 | -39.00112 | -21.07612 | 187.9191 | 0.356 | 0.04466667 | 0.04466667 | 0.2213333 | 8.961416e-06 | 1.124372e-06 | 1.124372e-06 | 5.571517e-06 | 6.993597e-23 | 8.961416e-06 | 1.124372e-06 | 1.124372e-06 | 5.571517e-06 | 0.00855918 |  | 0.9914408 | 1.12603e-11
2743 | Kim et al.[S52] | 72 | 0.85 | 0 | 0 | 0 | 0 | 0 | 0 | 0 | 0 | 1 | 0 | 0 | 0 | 0 | 0 | 0 | 0 | 0 | 0 | 500 | 1 | 0 | 0 | 0 | 0 | 0 | 0 | 0 | 0 | 0 | 0 | 0 | 0 | 0 | 0 | 0 | 0 | 0 | 0 | 0 | 0 | 0 | 0 | 3.3 | 0 | 0 | 0 | 0 | 0 | 0 | 0 | 0 | 0 | 0 | 0 | 0 | 0 | 0 | 0 | 0 | 0 | 0 | 0 | 0 | 0 | 0 | 0 | 0 | 0 | 0 | 1 | 221 | 494.15 | 53.4 | 0 | 6.7 | 33.2 | 6.7 | 0 | 60 | 1.5 | 0.6666667 | 0.04466667 | 0.192 | 2.466311e-05 | 1.101619e-06 | 2.115108e-09 | 22950.59 | 0.04854297 | 0.49415 | -104.7752 | -235.1072 | -385.4649 | 5.710849 | 212.4752 | 206.1199 | 234.3787 | 145.3929 | -209.7698 | -336.9614 | -501.2831 | -66.13503 | -20.68699 | -39.87166 | -38.82357 | -20.68699 | 153.7514 | 0.356 | 0.04466667 | 0.04466667 | 0.2213333 | 8.780066e-06 | 1.101619e-06 | 1.101619e-06 | 5.458768e-06 | 2.115108e-09 | 8.782181e-06 | 1.103734e-06 | 1.099504e-06 | 5.456653e-06 | 0.01050811 |  | 0.9894919 | 355.463
2744 | Kim et al.[S52] | 73 | 0.85 | 0 | 0 | 0 | 0 | 0 | 0 | 0 | 0 | 1 | 0 | 0 | 0 | 0 | 0 | 0 | 0 | 0 | 0 | 500 | 1 | 0 | 0 | 0 | 0 | 0 | 0 | 0 | 0 | 0 | 0 | 0 | 0 | 0 | 0 | 0 | 0 | 0 | 0 | 0 | 0 | 0 | 0 | 3.3 | 0 | 0 | 0 | 0 | 0 | 0 | 0 | 0 | 0 | 0 | 0 | 0 | 0 | 0 | 0 | 0 | 0 | 0 | 0 | 0 | 0 | 0 | 0 | 0 | 0 | 0 | 1 | 231 | 504.15 | 53.4 | 0 | 6.7 | 33.2 | 6.7 | 0 | 60 | 1.5 | 0.6666667 | 0.04466667 | 1.72 | 2.417391e-05 | 1.079768e-06 | 1.857201e-08 | 22950.59 | 0.4262385 | 0.50415 | -104.477 | -234.7551 | -385.019 | 6.003463 | 213.0725 | 206.8254 | 235.2721 | 145.9791 | -211.8975 | -339.0261 | -503.6314 | -67.5919 | -20.29964 | -39.78339 | -38.64673 | -20.29964 | 126.8551 | 0.356 | 0.04466667 | 0.04466667 | 0.2213333 | 8.60591e-06 | 1.079768e-06 | 1.079768e-06 | 5.350491e-06 | 1.857201e-08 | 8.624482e-06 | 1.09834e-06 | 1.061196e-06 | 5.331919e-06 | 0.01319723 |  | 0.9868028 | 3257.65
2745 | Kim et al.[S52] | 74 | 0.85 | 0 | 0 | 0 | 0 | 0 | 0 | 0 | 0 | 1 | 0 | 0 | 0 | 0 | 0 | 0 | 0 | 0 | 0 | 500 | 1 | 0 | 0 | 0 | 0 | 0 | 0 | 0 | 0 | 0 | 0 | 0 | 0 | 0 | 0 | 0 | 0 | 0 | 0 | 0 | 0 | 0 | 0 | 3.3 | 0 | 0 | 0 | 0 | 0 | 0 | 0 | 0 | 0 | 0 | 0 | 0 | 0 | 0 | 0 | 0 | 0 | 0 | 0 | 0 | 0 | 0 | 0 | 0 | 0 | 0 | 1 | 240 | 513.15 | 53.4 | 0 | 6.7 | 33.2 | 6.7 | 0 | 60 | 1.5 | 0.6666667 | 0.04466667 | 1.92 | 2.374993e-05 | 1.06083e-06 | 2.036794e-08 | 22950.59 | 0.4674561 | 0.51315 | -104.2082 | -234.4373 | -384.6152 | 6.266861 | 213.6011 | 207.4501 | 236.066 | 146.4969 | -213.8176 | -340.8904 | -505.7524 | -68.90805 | -19.95253 | -39.7028 | -38.4883 | -19.95253 | 107.4199 | 0.356 | 0.04466667 | 0.04466667 | 0.2213333 | 8.454974e-06 | 1.06083e-06 | 1.06083e-06 | 5.25665e-06 | 2.036794e-08 | 8.475342e-06 | 1.081198e-06 | 1.040462e-06 | 5.236282e-06 | 0.01565772 |  | 0.9843423 | 3710.616
2746 | Kim et al.[S52] | 75 | 0.85 | 0 | 0 | 0 | 0 | 0 | 0 | 0 | 0 | 1 | 0 | 0 | 0 | 0 | 0 | 0 | 0 | 0 | 0 | 500 | 1 | 0 | 0 | 0 | 0 | 0 | 0 | 0 | 0 | 0 | 0 | 0 | 0 | 0 | 0 | 0 | 0 | 0 | 0 | 0 | 0 | 0 | 0 | 3.3 | 0 | 0 | 0 | 0 | 0 | 0 | 0 | 0 | 0 | 0 | 0 | 0 | 0 | 0 | 0 | 0 | 0 | 0 | 0 | 0 | 0 | 0 | 0 | 0 | 0 | 0 | 1 | 250 | 523.15 | 53.4 | 0 | 6.7 | 33.2 | 6.7 | 0 | 60 | 1.5 | 0.6666667 | 0.04466667 | 4.02 | 2.329595e-05 | 1.040552e-06 | 4.18302e-08 | 22950.59 | 0.9600277 | 0.52315 | -103.9089 | -234.0832 | -384.1637 | 6.559574 | 214.1788 | 208.1335 | 236.9372 | 147.0619 | -215.9565 | -342.9683 | -508.1174 | -70.37585 | -19.56853 | -39.61206 | -38.31317 | -19.56853 | 89.93267 | 0.356 | 0.04466667 | 0.04466667 | 0.2213333 | 8.293357e-06 | 1.040552e-06 | 1.040552e-06 | 5.15617e-06 | 4.18302e-08 | 8.335187e-06 | 1.082382e-06 | 9.987221e-07 | 5.114339e-06 | 0.01964013 |  | 0.9803599 | 7952.677
2747 | Kim et al.[S52] | 76 | 0.85 | 0 | 0 | 0 | 0 | 0 | 0 | 0 | 0 | 1 | 0 | 0 | 0 | 0 | 0 | 0 | 0 | 0 | 0 | 500 | 1 | 0 | 0 | 0 | 0 | 0 | 0 | 0 | 0 | 0 | 0 | 0 | 0 | 0 | 0 | 0 | 0 | 0 | 0 | 0 | 0 | 0 | 0 | 3.3 | 0 | 0 | 0 | 0 | 0 | 0 | 0 | 0 | 0 | 0 | 0 | 0 | 0 | 0 | 0 | 0 | 0 | 0 | 0 | 0 | 0 | 0 | 0 | 0 | 0 | 0 | 1 | 261 | 534.15 | 53.4 | 0 | 6.7 | 33.2 | 6.7 | 0 | 60 | 1.5 | 0.6666667 | 0.04466667 | 4.6 | 2.28162e-05 | 1.019124e-06 | 4.687969e-08 | 22950.59 | 1.075916 | 0.53415 | -103.5789 | -233.6925 | -383.6639 | 6.881622 | 214.803 | 208.8727 | 237.8828 | 147.6711 | -218.3159 | -345.2618 | -510.729 | -71.99689 | -19.14814 | -39.51088 | -38.12177 | -19.14814 | 74.57065 | 0.356 | 0.04466667 | 0.04466667 | 0.2213333 | 8.122568e-06 | 1.019124e-06 | 1.019124e-06 | 5.049986e-06 | 4.687969e-08 | 8.169448e-06 | 1.066003e-06 | 9.72244e-07 | 5.003106e-06 | 0.02400868 |  | 0.9759913 | 9333.009
2748 | Kim et al.[S52] | 77 | 0.85 | 0 | 0 | 0 | 0 | 0 | 0 | 0 | 0 | 1 | 0 | 0 | 0 | 0 | 0 | 0 | 0 | 0 | 0 | 500 | 1 | 0 | 0 | 0 | 0 | 0 | 0 | 0 | 0 | 0 | 0 | 0 | 0 | 0 | 0 | 0 | 0 | 0 | 0 | 0 | 0 | 0 | 0 | 3.3 | 0 | 0 | 0 | 0 | 0 | 0 | 0 | 0 | 0 | 0 | 0 | 0 | 0 | 0 | 0 | 0 | 0 | 0 | 0 | 0 | 0 | 0 | 0 | 0 | 0 | 0 | 1 | 270 | 543.15 | 53.4 | 0 | 6.7 | 33.2 | 6.7 | 0 | 60 | 1.5 | 0.6666667 | 0.04466667 | 9.2 | 2.243814e-05 | 1.002237e-06 | 9.220579e-08 | 22950.59 | 2.116177 | 0.54315 | -103.3083 | -233.3718 | -383.2524 | 7.145165 | 215.3053 | 209.468 | 238.6467 | 148.1604 | -220.2514 | -347.1444 | -512.8734 | -73.32814 | -18.80574 | -39.42709 | -37.96621 | -18.80574 | 64.35914 | 0.356 | 0.04466667 | 0.04466667 | 0.2213333 | 7.987977e-06 | 1.002237e-06 | 1.002237e-06 | 4.966308e-06 | 9.220579e-08 | 8.080183e-06 | 1.094443e-06 | 9.10031e-07 | 4.874102e-06 | 0.03097798 |  | 0.969022 | 19117.04
2749 | Kim et al.[S52] | 78 | 0.85 | 0 | 0 | 0 | 0 | 0 | 0 | 0 | 0 | 1 | 0 | 0 | 0 | 0 | 0 | 0 | 0 | 0 | 0 | 500 | 1 | 0 | 0 | 0 | 0 | 0 | 0 | 0 | 0 | 0 | 0 | 0 | 0 | 0 | 0 | 0 | 0 | 0 | 0 | 0 | 0 | 0 | 0 | 3.3 | 0 | 0 | 0 | 0 | 0 | 0 | 0 | 0 | 0 | 0 | 0 | 0 | 0 | 0 | 0 | 0 | 0 | 0 | 0 | 0 | 0 | 0 | 0 | 0 | 0 | 0 | 1 | 280 | 553.15 | 53.4 | 0 | 6.7 | 33.2 | 6.7 | 0 | 60 | 1.5 | 0.6666667 | 0.04466667 | 11.3 | 2.203249e-05 | 9.841181e-07 | 1.112053e-07 | 22950.59 | 2.552228 | 0.55315 | -103.0071 | -233.0145 | -382.7926 | 7.438047 | 215.8548 | 210.1199 | 239.4855 | 148.6947 | -222.4072 | -349.2423 | -515.264 | -74.81243 | -18.42694 | -39.333 | -37.79456 | -18.42694 | 54.972 | 0.356 | 0.04466667 | 0.04466667 | 0.2213333 | 7.843568e-06 | 9.841181e-07 | 9.841181e-07 | 4.876526e-06 | 1.112053e-07 | 7.954773e-06 | 1.095323e-06 | 8.729128e-07 | 4.76532e-06 | 0.03810358 |  | 0.9618964 | 24090.16
2750 | Kim et al.[S52] | 79 | 0.85 | 0 | 0 | 0 | 0 | 0 | 0 | 0 | 0 | 1 | 0 | 0 | 0 | 0 | 0 | 0 | 0 | 0 | 0 | 500 | 1 | 0 | 0 | 0 | 0 | 0 | 0 | 0 | 0 | 0 | 0 | 0 | 0 | 0 | 0 | 0 | 0 | 0 | 0 | 0 | 0 | 0 | 0 | 3.3 | 0 | 0 | 0 | 0 | 0 | 0 | 0 | 0 | 0 | 0 | 0 | 0 | 0 | 0 | 0 | 0 | 0 | 0 | 0 | 0 | 0 | 0 | 0 | 0 | 0 | 0 | 1 | 290 | 563.15 | 53.4 | 0 | 6.7 | 33.2 | 6.7 | 0 | 60 | 1.5 | 0.6666667 | 0.04466667 | 18.2 | 2.164126e-05 | 9.666429e-07 | 1.75929e-07 | 22950.59 | 4.037674 | 0.56315 | -102.7052 | -232.656 | -382.3301 | 7.730989 | 216.3957 | 210.7622 | 240.3141 | 149.2196 | -224.5685 | -351.3467 | -517.663 | -76.302 | -18.04985 | -39.23793 | -37.62422 | -18.04985 | 47.23491 | 0.356 | 0.04466667 | 0.04466667 | 0.2213333 | 7.704288e-06 | 9.666429e-07 | 9.666429e-07 | 4.789932e-06 | 1.75929e-07 | 7.880217e-06 | 1.142572e-06 | 7.907139e-07 | 4.614003e-06 | 0.052247 |  | 0.947753 | 40091
2751 | Kim et al.[S52] | 80 | 0.85 | 0 | 0 | 0 | 0 | 0 | 0 | 0 | 0 | 1 | 0 | 0 | 0 | 0 | 0 | 0 | 0 | 0 | 0 | 500 | 1 | 0 | 0 | 0 | 0 | 0 | 0 | 0 | 0 | 0 | 0 | 0 | 0 | 0 | 0 | 0 | 0 | 0 | 0 | 0 | 0 | 0 | 0 | 3.3 | 0 | 0 | 0 | 0 | 0 | 0 | 0 | 0 | 0 | 0 | 0 | 0 | 0 | 0 | 0 | 0 | 0 | 0 | 0 | 0 | 0 | 0 | 0 | 0 | 0 | 0 | 1 | 300 | 573.15 | 53.4 | 0 | 6.7 | 33.2 | 6.7 | 0 | 60 | 1.5 | 0.6666667 | 0.04466667 | 24.3 | 2.126367e-05 | 9.497774e-07 | 2.307959e-07 | 22950.59 | 5.296902 | 0.57315 | -102.4026 | -232.2965 | -381.865 | 8.023997 | 216.9283 | 211.3951 | 241.1328 | 149.7353 | -226.7351 | -353.4575 | -520.0703 | -77.79679 | -17.67445 | -39.14194 | -37.45526 | -17.67445 | 40.81672 | 0.356 | 0.04466667 | 0.04466667 | 0.2213333 | 7.569868e-06 | 9.497774e-07 | 9.497774e-07 | 4.70636e-06 | 2.307959e-07 | 7.800664e-06 | 1.180573e-06 | 7.189815e-07 | 4.475564e-06 | 0.07011661 |  | 0.9298834 | 55525.52
2752 | Kim et al.[S52] | 81 | 0.85 | 0 | 0 | 0 | 0 | 0 | 0 | 0 | 0 | 1 | 0 | 0 | 0 | 0 | 0 | 0 | 0 | 0 | 0 | 500 | 1 | 0 | 0 | 0 | 0 | 0 | 0 | 0 | 0 | 0 | 0 | 0 | 0 | 0 | 0 | 0 | 0 | 0 | 0 | 0 | 0 | 0 | 0 | 3.3 | 0 | 0 | 0 | 0 | 0 | 0 | 0 | 0 | 0 | 0 | 0 | 0 | 0 | 0 | 0 | 0 | 0 | 0 | 0 | 0 | 0 | 0 | 0 | 0 | 0 | 0 | 1 | 310 | 583.15 | 53.4 | 0 | 6.7 | 33.2 | 6.7 | 0 | 60 | 1.5 | 0.6666667 | 0.04466667 | 33.1 | 2.089904e-05 | 9.334904e-07 | 3.089853e-07 | 22950.59 | 7.091395 | 0.58315 | -102.0994 | -231.9358 | -381.3973 | 8.317074 | 217.4528 | 212.0189 | 241.9417 | 150.2422 | -228.907 | -355.5746 | -522.4857 | -79.29668 | -17.30074 | -39.04509 | -37.28775 | -17.30074 | 35.46003 | 0.356 | 0.04466667 | 0.04466667 | 0.2213333 | 7.440058e-06 | 9.334904e-07 | 9.334904e-07 | 4.625654e-06 | 3.089853e-07 | 7.749043e-06 | 1.242476e-06 | 6.245051e-07 | 4.316669e-06 | 0.1007192 |  | 0.8992808 | 79571.86
2753 | Kim et al.[S52] | 82 | 0.85 | 0 | 0 | 0 | 0 | 0 | 0 | 0 | 0 | 1 | 0 | 0 | 0 | 0 | 0 | 0 | 0 | 0 | 0 | 500 | 1 | 0 | 0 | 0 | 0 | 0 | 0 | 0 | 0 | 0 | 0 | 0 | 0 | 0 | 0 | 0 | 0 | 0 | 0 | 0 | 0 | 0 | 0 | 3.3 | 0 | 0 | 0 | 0 | 0 | 0 | 0 | 0 | 0 | 0 | 0 | 0 | 0 | 0 | 0 | 0 | 0 | 0 | 0 | 0 | 0 | 0 | 0 | 0 | 0 | 0 | 1 | 320 | 593.15 | 53.4 | 0 | 6.7 | 33.2 | 6.7 | 0 | 60 | 1.5 | 0.6666667 | 0.04466667 | 45 | 2.05467e-05 | 9.177526e-07 | 4.129886e-07 | 22950.59 | 9.478332 | 0.59315 | -101.7955 | -231.5739 | -380.9271 | 8.610226 | 217.9695 | 212.6341 | 242.7413 | 150.7407 | -231.0841 | -357.6979 | -524.9091 | -80.8016 | -16.92869 | -38.94744 | -37.12172 | -16.92869 | 30.96329 | 0.356 | 0.04466667 | 0.04466667 | 0.2213333 | 7.314625e-06 | 9.177526e-07 | 9.177526e-07 | 4.547669e-06 | 4.129886e-07 | 7.727613e-06 | 1.330741e-06 | 5.047639e-07 | 4.134681e-06 | 0.1591335 |  | 0.8408665 | 117678.4
2754 | Kim et al.[S52] | 83 | 0.85 | 0 | 0 | 0 | 0 | 0 | 0 | 0 | 0 | 1 | 0 | 0 | 0 | 0 | 0 | 0 | 0 | 0 | 0 | 500 | 1 | 0 | 0 | 0 | 0 | 0 | 0 | 0 | 0 | 0 | 0 | 0 | 0 | 0 | 0 | 0 | 0 | 0 | 0 | 0 | 0 | 0 | 0 | 3.3 | 0 | 0 | 0 | 0 | 0 | 0 | 0 | 0 | 0 | 0 | 0 | 0 | 0 | 0 | 0 | 0 | 0 | 0 | 0 | 0 | 0 | 0 | 0 | 0 | 0 | 0 | 1 | 329 | 602.15 | 53.4 | 0 | 6.7 | 33.2 | 6.7 | 0 | 60 | 1.5 | 0.6666667 | 0.04466667 | 57.3 | 2.02396e-05 | 9.040354e-07 | 5.180123e-07 | 22950.59 | 11.88869 | 0.60215 | -101.5214 | -231.2473 | -380.5018 | 8.874129 | 218.4282 | 213.1806 | 243.4529 | 151.1822 | -233.0479 | -359.6141 | -527.097 | -82.16026 | -16.59526 | -38.85892 | -36.9736 | -16.59526 | 27.51943 | 0.356 | 0.04466667 | 0.04466667 | 0.2213333 | 7.205297e-06 | 9.040354e-07 | 9.040354e-07 | 4.479698e-06 | 5.180123e-07 | 7.72331e-06 | 1.422048e-06 | 3.860231e-07 | 3.961686e-06 | 0.2609666 |  | 0.7390334 | 173078
2755 | Kim et al.[S52] | 84 | 0.85 | 0 | 0 | 0 | 0 | 0 | 0 | 0 | 0 | 1 | 0 | 0 | 0 | 0 | 0 | 0 | 0 | 0 | 0 | 500 | 1 | 0 | 0 | 0 | 0 | 0 | 0 | 0 | 0 | 0 | 0 | 0 | 0 | 0 | 0 | 0 | 0 | 0 | 0 | 0 | 0 | 0 | 0 | 3.3 | 0 | 0 | 0 | 0 | 0 | 0 | 0 | 0 | 0 | 0 | 0 | 0 | 0 | 0 | 0 | 0 | 0 | 0 | 0 | 0 | 0 | 0 | 0 | 0 | 0 | 0 | 1 | 339 | 612.15 | 53.4 | 0 | 6.7 | 33.2 | 6.7 | 0 | 60 | 1.5 | 0.6666667 | 0.04466667 | 69.3 | 1.990897e-05 | 8.892672e-07 | 6.162622e-07 | 22950.59 | 14.14358 | 0.61215 | -101.2162 | -230.8833 | -380.0268 | 9.167436 | 218.9309 | 213.7802 | 244.2352 | 151.6653 | -235.2347 | -361.7489 | -529.5354 | -83.67451 | -16.22634 | -38.7599 | -36.81051 | -16.22634 | 24.24603 | 0.356 | 0.04466667 | 0.04466667 | 0.2213333 | 7.087592e-06 | 8.892672e-07 | 8.892672e-07 | 4.406518e-06 | 6.162622e-07 | 7.703855e-06 | 1.505529e-06 | 2.73005e-07 | 3.790256e-06 | 0.4622931 |  | 0.5377069 | 292477.2
2756 | Kim et al.[S52] | 85 | 0.85 | 0 | 0 | 0 | 0 | 0 | 0 | 0 | 0 | 1 | 0 | 0 | 0 | 0 | 0 | 0 | 0 | 0 | 0 | 500 | 1 | 0 | 0 | 0 | 0 | 0 | 0 | 0 | 0 | 0 | 0 | 0 | 0 | 0 | 0 | 0 | 0 | 0 | 0 | 0 | 0 | 0 | 0 | 3.3 | 0 | 0 | 0 | 0 | 0 | 0 | 0 | 0 | 0 | 0 | 0 | 0 | 0 | 0 | 0 | 0 | 0 | 0 | 0 | 0 | 0 | 0 | 0 | 0 | 0 | 0 | 1 | 349 | 622.15 | 53.4 | 0 | 6.7 | 33.2 | 6.7 | 0 | 60 | 1.5 | 0.6666667 | 0.04466667 | 75.9 | 1.958896e-05 | 8.749738e-07 | 6.641051e-07 | 22950.59 | 15.2416 | 0.62215 | -100.9103 | -230.5182 | -379.5495 | 9.460833 | 219.4265 | 214.3719 | 245.0086 | 152.1408 | -237.4265 | -363.8896 | -531.9816 | -85.19354 | -15.85905 | -38.66023 | -36.64902 | -15.85905 | 21.45588 | 0.356 | 0.04466667 | 0.04466667 | 0.2213333 | 6.973671e-06 | 8.749738e-07 | 8.749738e-07 | 4.335691e-06 | 6.641051e-07 | 7.637777e-06 | 1.539079e-06 | 2.108687e-07 | 3.671586e-06 | 0.7076456 |  | 0.2923544 | 598789
2757 | Kim et al.[S52] | 86 | 0.85 | 0 | 0 | 0 | 0 | 0 | 0 | 0 | 0 | 1 | 0 | 0 | 0 | 0 | 0 | 0 | 0 | 0 | 0 | 500 | 1 | 0 | 0 | 0 | 0 | 0 | 0 | 0 | 0 | 0 | 0 | 0 | 0 | 0 | 0 | 0 | 0 | 0 | 0 | 0 | 0 | 0 | 0 | 3.3 | 0 | 0 | 0 | 0 | 0 | 0 | 0 | 0 | 0 | 0 | 0 | 0 | 0 | 0 | 0 | 0 | 0 | 0 | 0 | 0 | 0 | 0 | 0 | 0 | 0 | 0 | 1 | 359 | 632.15 | 53.4 | 0 | 6.7 | 33.2 | 6.7 | 0 | 60 | 1.5 | 0.6666667 | 0.04466667 | 78.4 | 1.927909e-05 | 8.611325e-07 | 6.751279e-07 | 22950.59 | 15.49458 | 0.63215 | -100.6037 | -230.1518 | -379.0698 | 9.754325 | 219.9154 | 214.956 | 245.7735 | 152.6087 | -239.6232 | -366.0363 | -534.4356 | -86.7173 | -15.49336 | -38.55997 | -36.48914 | -15.49336 | 19.06621 | 0.356 | 0.04466667 | 0.04466667 | 0.2213333 | 6.863355e-06 | 8.611325e-07 | 8.611325e-07 | 4.267104e-06 | 6.751279e-07 | 7.538483e-06 | 1.53626e-06 | 1.860046e-07 | 3.591977e-06 | 0.9091324 |  | 0.09086765 | 2021964.4
2758 | Kim et al.[S52] | 87 | 0.85 | 0 | 0 | 0 | 0 | 0 | 0 | 0 | 0 | 1 | 0 | 0 | 0 | 0 | 0 | 0 | 0 | 0 | 0 | 500 | 1 | 0 | 0 | 0 | 0 | 0 | 0 | 0 | 0 | 0 | 0 | 0 | 0 | 0 | 0 | 0 | 0 | 0 | 0 | 0 | 0 | 0 | 0 | 3.3 | 0 | 0 | 0 | 0 | 0 | 0 | 0 | 0 | 0 | 0 | 0 | 0 | 0 | 0 | 0 | 0 | 0 | 0 | 0 | 0 | 0 | 0 | 0 | 0 | 0 | 0 | 1 | 369 | 642.15 | 53.4 | 0 | 6.7 | 33.2 | 6.7 | 0 | 60 | 1.5 | 0.6666667 | 0.04466667 | 78.5 | 1.897886e-05 | 8.477224e-07 | 6.654621e-07 | 22950.59 | 15.27275 | 0.64215 | -100.2964 | -229.7843 | -378.5878 | 10.04792 | 220.3977 | 215.5328 | 246.5301 | 153.0696 | -241.8248 | -368.1887 | -536.8971 | -88.24569 | -15.12926 | -38.45916 | -36.33092 | -15.12926 | 17.01019 | 0.356 | 0.04466667 | 0.04466667 | 0.2213333 | 6.756474e-06 | 8.477224e-07 | 8.477224e-07 | 4.200654e-06 | 6.654621e-07 | 7.421936e-06 | 1.513184e-06 | 1.822603e-07 | 3.535192e-06 | 1.024695 |  | -0.02469535 | -7567239.4
2759 | Kim et al.[S52] | 88 | 0.85 | 0 | 0 | 0 | 0 | 0 | 0 | 0 | 0 | 1 | 0 | 0 | 0 | 0 | 0 | 0 | 0 | 0 | 0 | 500 | 1 | 0 | 0 | 0 | 0 | 0 | 0 | 0 | 0 | 0 | 0 | 0 | 0 | 0 | 0 | 0 | 0 | 0 | 0 | 0 | 0 | 0 | 0 | 3.3 | 0 | 0 | 0 | 0 | 0 | 0 | 0 | 0 | 0 | 0 | 0 | 0 | 0 | 0 | 0 | 0 | 0 | 0 | 0 | 0 | 0 | 0 | 0 | 0 | 0 | 0 | 1 | 379 | 652.15 | 53.4 | 0 | 6.7 | 33.2 | 6.7 | 0 | 60 | 1.5 | 0.6666667 | 0.04466667 | 76.6 | 1.868784e-05 | 8.347235e-07 | 6.393982e-07 | 22950.59 | 14.67456 | 0.65215 | -99.98839 | -229.4157 | -378.1035 | 10.34162 | 220.8737 | 216.1025 | 247.2784 | 153.5234 | -244.0311 | -370.3469 | -539.3661 | -89.77866 | -14.76673 | -38.35784 | -36.17435 | -14.76673 | 15.2335 | 0.356 | 0.04466667 | 0.04466667 | 0.2213333 | 6.652871e-06 | 8.347235e-07 | 8.347235e-07 | 4.136242e-06 | 6.393982e-07 | 7.292269e-06 | 1.474122e-06 | 1.953253e-07 | 3.496844e-06 | 1.033146 |  | -0.03314569 | -5587219.4
2760 | Kim et al.[S52] | 89 | 0.85 | 0 | 0 | 0 | 0 | 0 | 0 | 0 | 0 | 1 | 0 | 0 | 0 | 0 | 0 | 0 | 0 | 0 | 0 | 500 | 1 | 0 | 0 | 0 | 0 | 0 | 0 | 0 | 0 | 0 | 0 | 0 | 0 | 0 | 0 | 0 | 0 | 0 | 0 | 0 | 0 | 0 | 0 | 3.3 | 0 | 0 | 0 | 0 | 0 | 0 | 0 | 0 | 0 | 0 | 0 | 0 | 0 | 0 | 0 | 0 | 0 | 0 | 0 | 0 | 0 | 0 | 0 | 0 | 0 | 0 | 1 | 389 | 662.15 | 53.4 | 0 | 6.7 | 33.2 | 6.7 | 0 | 60 | 1.5 | 0.6666667 | 0.04466667 | 75.1 | 1.840561e-05 | 8.221172e-07 | 6.1741e-07 | 22950.59 | 14.16992 | 0.66215 | -99.67969 | -229.0458 | -377.617 | 10.63544 | 221.3434 | 216.6654 | 248.0188 | 153.9705 | -246.2422 | -372.5108 | -541.8426 | -91.31614 | -14.40577 | -38.25605 | -36.01946 | -14.40577 | 13.69179 | 0.356 | 0.04466667 | 0.04466667 | 0.2213333 | 6.552397e-06 | 8.221172e-07 | 8.221172e-07 | 4.073775e-06 | 6.1741e-07 | 7.169807e-06 | 1.439527e-06 | 2.047072e-07 | 3.456365e-06 | 1.065404 |  | -0.06540426 | -2818622.3
2761 | Kim et al.[S52] | 90 | 0.85 | 0 | 0 | 0 | 0 | 0 | 0 | 0 | 0 | 1 | 0 | 0 | 0 | 0 | 0 | 0 | 0 | 0 | 0 | 500 | 1 | 0 | 0 | 0 | 0 | 0 | 0 | 0 | 0 | 0 | 0 | 0 | 0 | 0 | 0 | 0 | 0 | 0 | 0 | 0 | 0 | 0 | 0 | 3.3 | 0 | 0 | 0 | 0 | 0 | 0 | 0 | 0 | 0 | 0 | 0 | 0 | 0 | 0 | 0 | 0 | 0 | 0 | 0 | 0 | 0 | 0 | 0 | 0 | 0 | 0 | 1 | 399 | 672.15 | 53.4 | 0 | 6.7 | 33.2 | 6.7 | 0 | 60 | 1.5 | 0.6666667 | 0.04466667 | 73.8 | 1.813178e-05 | 8.098861e-07 | 5.976959e-07 | 22950.59 | 13.71747 | 0.67215 | -99.37029 | -228.6747 | -377.1282 | 10.92938 | 221.8072 | 217.2215 | 248.7514 | 154.4111 | -248.458 | -374.6802 | -544.3265 | -92.85805 | -14.04634 | -38.15385 | -35.86627 | -14.04634 | 12.34865 | 0.356 | 0.04466667 | 0.04466667 | 0.2213333 | 6.454913e-06 | 8.098861e-07 | 8.098861e-07 | 4.013167e-06 | 5.976959e-07 | 7.052609e-06 | 1.407582e-06 | 2.121902e-07 | 3.415471e-06 | 1.109247 |  | -0.1092473 | -1683288.7
2762 | Kim et al.[S52] | 91 | 0.75 | 0 | 0 | 0 | 0 | 0 | 0 | 0 | 0 | 1 | 0 | 0 | 0 | 0 | 0 | 0 | 0 | 0 | 0 | 500 | 1 | 0 | 0 | 0 | 0 | 0 | 0 | 0 | 1 | 0 | 0 | 0 | 0 | 0 | 0 | 0 | 0 | 0 | 0 | 0 | 0 | 0 | 0 | 2.79 | 0 | 0 | 0 | 0 | 0 | 0 | 0 | 0 | 0 | 0 | 0 | 0 | 0 | 0 | 0 | 0 | 0 | 0 | 0 | 0 | 0 | 0 | 0 | 0 | 0 | 0 | 0 | 249 | 522.15 | 53.4 | 0 | 6.7 | 33.2 | 6.7 | 0 | 60 | 1.5 | 0.6666667 | 0.04466667 | 1.15 | 2.334056e-05 | 1.042545e-06 | 1.198927e-08 | 26010.67 | 0.3118489 | 0.52215 | -103.9388 | -234.1187 | -384.209 | 6.530301 | 214.1215 | 208.0657 | 236.8506 | 147.0059 | -215.7423 | -342.7602 | -507.8806 | -70.22882 | -19.60685 | -39.62119 | -38.33064 | -19.60685 | 91.51522 | 0.356 | 0.04466667 | 0.04466667 | 0.2213333 | 8.30924e-06 | 1.042545e-06 | 1.042545e-06 | 5.166044e-06 | 1.198927e-08 | 8.321229e-06 | 1.054534e-06 | 1.030556e-06 | 5.154055e-06 | 0.01805237 |  | 0.9819476 | 2266.999
2763 | Kim et al.[S52] | 92 | 0.75 | 0 | 0 | 0 | 0 | 0 | 0 | 0 | 0 | 1 | 0 | 0 | 0 | 0 | 0 | 0 | 0 | 0 | 0 | 500 | 1 | 0 | 0 | 0 | 0 | 0 | 0 | 0 | 1 | 0 | 0 | 0 | 0 | 0 | 0 | 0 | 0 | 0 | 0 | 0 | 0 | 0 | 0 | 2.79 | 0 | 0 | 0 | 0 | 0 | 0 | 0 | 0 | 0 | 0 | 0 | 0 | 0 | 0 | 0 | 0 | 0 | 0 | 0 | 0 | 0 | 0 | 0 | 0 | 0 | 0 | 0 | 261 | 534.15 | 53.4 | 0 | 6.7 | 33.2 | 6.7 | 0 | 60 | 1.5 | 0.6666667 | 0.04466667 | 1.92 | 2.28162e-05 | 1.019124e-06 | 1.956718e-08 | 26010.67 | 0.5089553 | 0.53415 | -103.5789 | -233.6925 | -383.6639 | 6.881622 | 214.803 | 208.8727 | 237.8828 | 147.6711 | -218.3159 | -345.2618 | -510.729 | -71.99689 | -19.14814 | -39.51088 | -38.12177 | -19.14814 | 74.57065 | 0.356 | 0.04466667 | 0.04466667 | 0.2213333 | 8.122568e-06 | 1.019124e-06 | 1.019124e-06 | 5.049986e-06 | 1.956718e-08 | 8.142135e-06 | 1.038691e-06 | 9.995565e-07 | 5.030419e-06 | 0.02255512 |  | 0.9774449 | 3889.724
2764 | Kim et al.[S52] | 93 | 0.75 | 0 | 0 | 0 | 0 | 0 | 0 | 0 | 0 | 1 | 0 | 0 | 0 | 0 | 0 | 0 | 0 | 0 | 0 | 500 | 1 | 0 | 0 | 0 | 0 | 0 | 0 | 0 | 1 | 0 | 0 | 0 | 0 | 0 | 0 | 0 | 0 | 0 | 0 | 0 | 0 | 0 | 0 | 2.79 | 0 | 0 | 0 | 0 | 0 | 0 | 0 | 0 | 0 | 0 | 0 | 0 | 0 | 0 | 0 | 0 | 0 | 0 | 0 | 0 | 0 | 0 | 0 | 0 | 0 | 0 | 0 | 271 | 544.15 | 53.4 | 0 | 6.7 | 33.2 | 6.7 | 0 | 60 | 1.5 | 0.6666667 | 0.04466667 | 2.49 | 2.23969e-05 | 1.000395e-06 | 2.490983e-08 | 26010.67 | 0.6479214 | 0.54415 | -103.2782 | -233.3361 | -383.2065 | 7.174451 | 215.3606 | 209.5337 | 238.7311 | 148.2142 | -220.4667 | -347.3539 | -513.112 | -73.47633 | -18.76778 | -39.41773 | -37.94899 | -18.76778 | 63.33484 | 0.356 | 0.04466667 | 0.04466667 | 0.2213333 | 7.973297e-06 | 1.000395e-06 | 1.000395e-06 | 4.957181e-06 | 2.490983e-08 | 7.998207e-06 | 1.025305e-06 | 9.754851e-07 | 4.932271e-06 | 0.02691134 |  | 0.9730887 | 5161.931
2765 | Kim et al.[S52] | 94 | 0.75 | 0 | 0 | 0 | 0 | 0 | 0 | 0 | 0 | 1 | 0 | 0 | 0 | 0 | 0 | 0 | 0 | 0 | 0 | 500 | 1 | 0 | 0 | 0 | 0 | 0 | 0 | 0 | 1 | 0 | 0 | 0 | 0 | 0 | 0 | 0 | 0 | 0 | 0 | 0 | 0 | 0 | 0 | 2.79 | 0 | 0 | 0 | 0 | 0 | 0 | 0 | 0 | 0 | 0 | 0 | 0 | 0 | 0 | 0 | 0 | 0 | 0 | 0 | 0 | 0 | 0 | 0 | 0 | 0 | 0 | 0 | 281 | 554.15 | 53.4 | 0 | 6.7 | 33.2 | 6.7 | 0 | 60 | 1.5 | 0.6666667 | 0.04466667 | 3.64 | 2.199274e-05 | 9.823422e-07 | 3.575726e-08 | 26010.67 | 0.9300701 | 0.55415 | -102.9769 | -232.9787 | -382.7465 | 7.467338 | 215.9093 | 210.1846 | 239.5688 | 148.7476 | -222.6231 | -349.4525 | -515.5036 | -74.96115 | -18.38915 | -39.32353 | -37.77746 | -18.38915 | 54.13018 | 0.356 | 0.04466667 | 0.04466667 | 0.2213333 | 7.829414e-06 | 9.823422e-07 | 9.823422e-07 | 4.867725e-06 | 3.575726e-08 | 7.865171e-06 | 1.018099e-06 | 9.465849e-07 | 4.831968e-06 | 0.03234262 |  | 0.9676574 | 7727.761
2766 | Kim et al.[S52] | 95 | 0.75 | 0 | 0 | 0 | 0 | 0 | 0 | 0 | 0 | 1 | 0 | 0 | 0 | 0 | 0 | 0 | 0 | 0 | 0 | 500 | 1 | 0 | 0 | 0 | 0 | 0 | 0 | 0 | 1 | 0 | 0 | 0 | 0 | 0 | 0 | 0 | 0 | 0 | 0 | 0 | 0 | 0 | 0 | 2.79 | 0 | 0 | 0 | 0 | 0 | 0 | 0 | 0 | 0 | 0 | 0 | 0 | 0 | 0 | 0 | 0 | 0 | 0 | 0 | 0 | 0 | 0 | 0 | 0 | 0 | 0 | 0 | 291 | 564.15 | 53.4 | 0 | 6.7 | 33.2 | 6.7 | 0 | 60 | 1.5 | 0.6666667 | 0.04466667 | 5.75 | 2.16029e-05 | 9.649294e-07 | 5.548344e-08 | 26010.67 | 1.443161 | 0.56415 | -102.675 | -232.6201 | -382.2837 | 7.760287 | 216.4494 | 210.8259 | 240.3964 | 149.2715 | -224.7849 | -351.5575 | -517.9034 | -76.45125 | -18.01223 | -39.22837 | -37.60726 | -18.01223 | 46.5385 | 0.356 | 0.04466667 | 0.04466667 | 0.2213333 | 7.690631e-06 | 9.649294e-07 | 9.649294e-07 | 4.781441e-06 | 5.548344e-08 | 7.746115e-06 | 1.020413e-06 | 9.09446e-07 | 4.725958e-06 | 0.0395167 |  | 0.9604833 | 12520.43
2767 | Kim et al.[S52] | 96 | 0.75 | 0 | 0 | 0 | 0 | 0 | 0 | 0 | 0 | 1 | 0 | 0 | 0 | 0 | 0 | 0 | 0 | 0 | 0 | 500 | 1 | 0 | 0 | 0 | 0 | 0 | 0 | 0 | 1 | 0 | 0 | 0 | 0 | 0 | 0 | 0 | 0 | 0 | 0 | 0 | 0 | 0 | 0 | 2.79 | 0 | 0 | 0 | 0 | 0 | 0 | 0 | 0 | 0 | 0 | 0 | 0 | 0 | 0 | 0 | 0 | 0 | 0 | 0 | 0 | 0 | 0 | 0 | 0 | 0 | 0 | 0 | 300 | 573.15 | 53.4 | 0 | 6.7 | 33.2 | 6.7 | 0 | 60 | 1.5 | 0.6666667 | 0.04466667 | 7.28 | 2.126367e-05 | 9.497774e-07 | 6.91438e-08 | 26010.67 | 1.798476 | 0.57315 | -102.4026 | -232.2965 | -381.865 | 8.023997 | 216.9283 | 211.3951 | 241.1328 | 149.7353 | -226.7351 | -353.4575 | -520.0703 | -77.79679 | -17.67445 | -39.14194 | -37.45526 | -17.67445 | 40.81672 | 0.356 | 0.04466667 | 0.04466667 | 0.2213333 | 7.569868e-06 | 9.497774e-07 | 9.497774e-07 | 4.70636e-06 | 6.91438e-08 | 7.639012e-06 | 1.018921e-06 | 8.806336e-07 | 4.637216e-06 | 0.04669679 |  | 0.9533032 | 16226.14
2768 | Kim et al.[S52] | 97 | 0.75 | 0 | 0 | 0 | 0 | 0 | 0 | 0 | 0 | 1 | 0 | 0 | 0 | 0 | 0 | 0 | 0 | 0 | 0 | 500 | 1 | 0 | 0 | 0 | 0 | 0 | 0 | 0 | 1 | 0 | 0 | 0 | 0 | 0 | 0 | 0 | 0 | 0 | 0 | 0 | 0 | 0 | 0 | 2.79 | 0 | 0 | 0 | 0 | 0 | 0 | 0 | 0 | 0 | 0 | 0 | 0 | 0 | 0 | 0 | 0 | 0 | 0 | 0 | 0 | 0 | 0 | 0 | 0 | 0 | 0 | 0 | 310 | 583.15 | 53.4 | 0 | 6.7 | 33.2 | 6.7 | 0 | 60 | 1.5 | 0.6666667 | 0.04466667 | 9.39 | 2.089904e-05 | 9.334904e-07 | 8.765475e-08 | 26010.67 | 2.279958 | 0.58315 | -102.0994 | -231.9358 | -381.3973 | 8.317074 | 217.4528 | 212.0189 | 241.9417 | 150.2422 | -228.907 | -355.5746 | -522.4857 | -79.29668 | -17.30074 | -39.04509 | -37.28775 | -17.30074 | 35.46003 | 0.356 | 0.04466667 | 0.04466667 | 0.2213333 | 7.440058e-06 | 9.334904e-07 | 9.334904e-07 | 4.625654e-06 | 8.765475e-08 | 7.527713e-06 | 1.021145e-06 | 8.458357e-07 | 4.537999e-06 | 0.05647562 |  | 0.9435244 | 21514.9
2769 | Kim et al.[S52] | 98 | 0.75 | 0 | 0 | 0 | 0 | 0 | 0 | 0 | 0 | 1 | 0 | 0 | 0 | 0 | 0 | 0 | 0 | 0 | 0 | 500 | 1 | 0 | 0 | 0 | 0 | 0 | 0 | 0 | 1 | 0 | 0 | 0 | 0 | 0 | 0 | 0 | 0 | 0 | 0 | 0 | 0 | 0 | 0 | 2.79 | 0 | 0 | 0 | 0 | 0 | 0 | 0 | 0 | 0 | 0 | 0 | 0 | 0 | 0 | 0 | 0 | 0 | 0 | 0 | 0 | 0 | 0 | 0 | 0 | 0 | 0 | 0 | 320 | 593.15 | 53.4 | 0 | 6.7 | 33.2 | 6.7 | 0 | 60 | 1.5 | 0.6666667 | 0.04466667 | 14.2 | 2.05467e-05 | 9.177526e-07 | 1.303209e-07 | 26010.67 | 3.389733 | 0.59315 | -101.7955 | -231.5739 | -380.9271 | 8.610226 | 217.9695 | 212.6341 | 242.7413 | 150.7407 | -231.0841 | -357.6979 | -524.9091 | -80.8016 | -16.92869 | -38.94744 | -37.12172 | -16.92869 | 30.96329 | 0.356 | 0.04466667 | 0.04466667 | 0.2213333 | 7.314625e-06 | 9.177526e-07 | 9.177526e-07 | 4.547669e-06 | 1.303209e-07 | 7.444946e-06 | 1.048073e-06 | 7.874317e-07 | 4.417349e-06 | 0.07244886 |  | 0.9275511 | 33663.68
2770 | Kim et al.[S52] | 99 | 0.75 | 0 | 0 | 0 | 0 | 0 | 0 | 0 | 0 | 1 | 0 | 0 | 0 | 0 | 0 | 0 | 0 | 0 | 0 | 500 | 1 | 0 | 0 | 0 | 0 | 0 | 0 | 0 | 1 | 0 | 0 | 0 | 0 | 0 | 0 | 0 | 0 | 0 | 0 | 0 | 0 | 0 | 0 | 2.79 | 0 | 0 | 0 | 0 | 0 | 0 | 0 | 0 | 0 | 0 | 0 | 0 | 0 | 0 | 0 | 0 | 0 | 0 | 0 | 0 | 0 | 0 | 0 | 0 | 0 | 0 | 0 | 329 | 602.15 | 53.4 | 0 | 6.7 | 33.2 | 6.7 | 0 | 60 | 1.5 | 0.6666667 | 0.04466667 | 22.4 | 2.02396e-05 | 9.040354e-07 | 2.025039e-07 | 26010.67 | 5.267262 | 0.60215 | -101.5214 | -231.2473 | -380.5018 | 8.874129 | 218.4282 | 213.1806 | 243.4529 | 151.1822 | -233.0479 | -359.6141 | -527.097 | -82.16026 | -16.59526 | -38.85892 | -36.9736 | -16.59526 | 27.51943 | 0.356 | 0.04466667 | 0.04466667 | 0.2213333 | 7.205297e-06 | 9.040354e-07 | 9.040354e-07 | 4.479698e-06 | 2.025039e-07 | 7.407801e-06 | 1.106539e-06 | 7.015315e-07 | 4.277194e-06 | 0.09926832 |  | 0.9007317 | 55514.17
2771 | Kim et al.[S52] | 100 | 0.75 | 0 | 0 | 0 | 0 | 0 | 0 | 0 | 0 | 1 | 0 | 0 | 0 | 0 | 0 | 0 | 0 | 0 | 0 | 500 | 1 | 0 | 0 | 0 | 0 | 0 | 0 | 0 | 1 | 0 | 0 | 0 | 0 | 0 | 0 | 0 | 0 | 0 | 0 | 0 | 0 | 0 | 0 | 2.79 | 0 | 0 | 0 | 0 | 0 | 0 | 0 | 0 | 0 | 0 | 0 | 0 | 0 | 0 | 0 | 0 | 0 | 0 | 0 | 0 | 0 | 0 | 0 | 0 | 0 | 0 | 0 | 340 | 613.15 | 53.4 | 0 | 6.7 | 33.2 | 6.7 | 0 | 60 | 1.5 | 0.6666667 | 0.04466667 | 29.1 | 1.98765e-05 | 8.878169e-07 | 2.583547e-07 | 26010.67 | 6.719978 | 0.61315 | -101.1856 | -230.8469 | -379.9792 | 9.196772 | 218.9807 | 213.8397 | 244.3129 | 151.7132 | -235.4537 | -361.9627 | -529.7797 | -83.82619 | -16.18954 | -38.74996 | -36.79429 | -16.18954 | 23.94678 | 0.356 | 0.04466667 | 0.04466667 | 0.2213333 | 7.076033e-06 | 8.878169e-07 | 8.878169e-07 | 4.399331e-06 | 2.583547e-07 | 7.334388e-06 | 1.146172e-06 | 6.294622e-07 | 4.140977e-06 | 0.1346772 |  | 0.8653228 | 76441.31
2772 | Kim et al.[S52] | 101 | 0.75 | 0 | 0 | 0 | 0 | 0 | 0 | 0 | 0 | 1 | 0 | 0 | 0 | 0 | 0 | 0 | 0 | 0 | 0 | 500 | 1 | 0 | 0 | 0 | 0 | 0 | 0 | 0 | 1 | 0 | 0 | 0 | 0 | 0 | 0 | 0 | 0 | 0 | 0 | 0 | 0 | 0 | 0 | 2.79 | 0 | 0 | 0 | 0 | 0 | 0 | 0 | 0 | 0 | 0 | 0 | 0 | 0 | 0 | 0 | 0 | 0 | 0 | 0 | 0 | 0 | 0 | 0 | 0 | 0 | 0 | 0 | 350 | 623.15 | 53.4 | 0 | 6.7 | 33.2 | 6.7 | 0 | 60 | 1.5 | 0.6666667 | 0.04466667 | 36.8 | 1.955753e-05 | 8.735696e-07 | 3.214736e-07 | 26010.67 | 8.361743 | 0.62315 | -100.8797 | -230.4816 | -379.5016 | 9.490177 | 219.4757 | 214.4306 | 245.0855 | 152.1879 | -237.646 | -364.104 | -532.2267 | -85.34571 | -15.82241 | -38.65023 | -36.63296 | -15.82241 | 21.2001 | 0.356 | 0.04466667 | 0.04466667 | 0.2213333 | 6.96248e-06 | 8.735696e-07 | 8.735696e-07 | 4.328733e-06 | 3.214736e-07 | 7.283954e-06 | 1.195043e-06 | 5.52096e-07 | 4.00726e-06 | 0.1855884 |  | 0.8144116 | 104386.2
2773 | Kim et al.[S52] | 102 | 0.75 | 0 | 0 | 0 | 0 | 0 | 0 | 0 | 0 | 1 | 0 | 0 | 0 | 0 | 0 | 0 | 0 | 0 | 0 | 500 | 1 | 0 | 0 | 0 | 0 | 0 | 0 | 0 | 1 | 0 | 0 | 0 | 0 | 0 | 0 | 0 | 0 | 0 | 0 | 0 | 0 | 0 | 0 | 2.79 | 0 | 0 | 0 | 0 | 0 | 0 | 0 | 0 | 0 | 0 | 0 | 0 | 0 | 0 | 0 | 0 | 0 | 0 | 0 | 0 | 0 | 0 | 0 | 0 | 0 | 0 | 0 | 359 | 632.15 | 53.4 | 0 | 6.7 | 33.2 | 6.7 | 0 | 60 | 1.5 | 0.6666667 | 0.04466667 | 43.9 | 1.927909e-05 | 8.611325e-07 | 3.780372e-07 | 26010.67 | 9.832999 | 0.63215 | -100.6037 | -230.1518 | -379.0698 | 9.754325 | 219.9154 | 214.956 | 245.7735 | 152.6087 | -239.6232 | -366.0363 | -534.4356 | -86.7173 | -15.49336 | -38.55997 | -36.48914 | -15.49336 | 19.06621 | 0.356 | 0.04466667 | 0.04466667 | 0.2213333 | 6.863355e-06 | 8.611325e-07 | 8.611325e-07 | 4.267104e-06 | 3.780372e-07 | 7.241392e-06 | 1.23917e-06 | 4.830953e-07 | 3.889067e-06 | 0.2505014 |  | 0.7494986 | 137265.2
2774 | Kim et al.[S52] | 103 | 0.75 | 0 | 0 | 0 | 0 | 0 | 0 | 0 | 0 | 1 | 0 | 0 | 0 | 0 | 0 | 0 | 0 | 0 | 0 | 500 | 1 | 0 | 0 | 0 | 0 | 0 | 0 | 0 | 1 | 0 | 0 | 0 | 0 | 0 | 0 | 0 | 0 | 0 | 0 | 0 | 0 | 0 | 0 | 2.79 | 0 | 0 | 0 | 0 | 0 | 0 | 0 | 0 | 0 | 0 | 0 | 0 | 0 | 0 | 0 | 0 | 0 | 0 | 0 | 0 | 0 | 0 | 0 | 0 | 0 | 0 | 0 | 369 | 642.15 | 53.4 | 0 | 6.7 | 33.2 | 6.7 | 0 | 60 | 1.5 | 0.6666667 | 0.04466667 | 54.8 | 1.897886e-05 | 8.477224e-07 | 4.645519e-07 | 26010.67 | 12.0833 | 0.64215 | -100.2964 | -229.7843 | -378.5878 | 10.04792 | 220.3977 | 215.5328 | 246.5301 | 153.0696 | -241.8248 | -368.1887 | -536.8971 | -88.24569 | -15.12926 | -38.45916 | -36.33092 | -15.12926 | 17.01019 | 0.356 | 0.04466667 | 0.04466667 | 0.2213333 | 6.756474e-06 | 8.477224e-07 | 8.477224e-07 | 4.200654e-06 | 4.645519e-07 | 7.221026e-06 | 1.312274e-06 | 3.831705e-07 | 3.736102e-06 | 0.3891379 |  | 0.6108621 | 213560.2
2775 | Kim et al.[S52] | 104 | 0.75 | 0 | 0 | 0 | 0 | 0 | 0 | 0 | 0 | 1 | 0 | 0 | 0 | 0 | 0 | 0 | 0 | 0 | 0 | 500 | 1 | 0 | 0 | 0 | 0 | 0 | 0 | 0 | 1 | 0 | 0 | 0 | 0 | 0 | 0 | 0 | 0 | 0 | 0 | 0 | 0 | 0 | 0 | 2.79 | 0 | 0 | 0 | 0 | 0 | 0 | 0 | 0 | 0 | 0 | 0 | 0 | 0 | 0 | 0 | 0 | 0 | 0 | 0 | 0 | 0 | 0 | 0 | 0 | 0 | 0 | 0 | 380 | 653.15 | 53.4 | 0 | 6.7 | 33.2 | 6.7 | 0 | 60 | 1.5 | 0.6666667 | 0.04466667 | 60.9 | 1.865923e-05 | 8.334455e-07 | 5.075683e-07 | 26010.67 | 13.20219 | 0.65315 | -99.95755 | -229.3787 | -378.055 | 10.371 | 220.9209 | 216.1591 | 247.3528 | 153.5684 | -244.252 | -370.563 | -539.6134 | -89.93221 | -14.73057 | -38.34768 | -36.15879 | -14.73057 | 15.06941 | 0.356 | 0.04466667 | 0.04466667 | 0.2213333 | 6.642685e-06 | 8.334455e-07 | 8.334455e-07 | 4.129909e-06 | 5.075683e-07 | 7.150253e-06 | 1.341014e-06 | 3.258772e-07 | 3.622341e-06 | 0.5390326 |  | 0.4609674 | 319894.4
2776 | Kim et al.[S52] | 105 | 0.75 | 0 | 0 | 0 | 0 | 0 | 0 | 0 | 0 | 1 | 0 | 0 | 0 | 0 | 0 | 0 | 0 | 0 | 0 | 500 | 1 | 0 | 0 | 0 | 0 | 0 | 0 | 0 | 1 | 0 | 0 | 0 | 0 | 0 | 0 | 0 | 0 | 0 | 0 | 0 | 0 | 0 | 0 | 2.79 | 0 | 0 | 0 | 0 | 0 | 0 | 0 | 0 | 0 | 0 | 0 | 0 | 0 | 0 | 0 | 0 | 0 | 0 | 0 | 0 | 0 | 0 | 0 | 0 | 0 | 0 | 0 | 389 | 662.15 | 53.4 | 0 | 6.7 | 33.2 | 6.7 | 0 | 60 | 1.5 | 0.6666667 | 0.04466667 | 64.9 | 1.840561e-05 | 8.221172e-07 | 5.335541e-07 | 26010.67 | 13.8781 | 0.66215 | -99.67969 | -229.0458 | -377.617 | 10.63544 | 221.3434 | 216.6654 | 248.0188 | 153.9705 | -246.2422 | -372.5108 | -541.8426 | -91.31614 | -14.40577 | -38.25605 | -36.01946 | -14.40577 | 13.69179 | 0.356 | 0.04466667 | 0.04466667 | 0.2213333 | 6.552397e-06 | 8.221172e-07 | 8.221172e-07 | 4.073775e-06 | 5.335541e-07 | 7.085951e-06 | 1.355671e-06 | 2.885631e-07 | 3.540221e-06 | 0.6867854 |  | 0.3132146 | 508634.4
2777 | Kim et al.[S52] | 106 | 0.75 | 0 | 0 | 0 | 0 | 0 | 0 | 0 | 0 | 1 | 0 | 0 | 0 | 0 | 0 | 0 | 0 | 0 | 0 | 500 | 1 | 0 | 0 | 0 | 0 | 0 | 0 | 0 | 1 | 0 | 0 | 0 | 0 | 0 | 0 | 0 | 0 | 0 | 0 | 0 | 0 | 0 | 0 | 2.79 | 0 | 0 | 0 | 0 | 0 | 0 | 0 | 0 | 0 | 0 | 0 | 0 | 0 | 0 | 0 | 0 | 0 | 0 | 0 | 0 | 0 | 0 | 0 | 0 | 0 | 0 | 0 | 399 | 672.15 | 53.4 | 0 | 6.7 | 33.2 | 6.7 | 0 | 60 | 1.5 | 0.6666667 | 0.04466667 | 67 | 1.813178e-05 | 8.098861e-07 | 5.426237e-07 | 26010.67 | 14.114 | 0.67215 | -99.37029 | -228.6747 | -377.1282 | 10.92938 | 221.8072 | 217.2215 | 248.7514 | 154.4111 | -248.458 | -374.6802 | -544.3265 | -92.85805 | -14.04634 | -38.15385 | -35.86627 | -14.04634 | 12.34865 | 0.356 | 0.04466667 | 0.04466667 | 0.2213333 | 6.454913e-06 | 8.098861e-07 | 8.098861e-07 | 4.013167e-06 | 5.426237e-07 | 6.997537e-06 | 1.35251e-06 | 2.672624e-07 | 3.470543e-06 | 0.826287 |  | 0.173713 | 961070.7
2778 | Kim et al.[S52] | 107 | 0.57 | 0 | 0 | 0 | 0 | 0 | 0 | 0 | 0 | 0 | 1 | 0 | 0 | 0 | 0 | 0 | 0 | 0 | 0 | 500 | 1 | 0 | 0 | 0 | 1 | 0 | 0 | 0 | 0 | 0 | 0 | 0 | 0 | 0 | 0 | 0 | 0 | 0 | 0 | 0 | 0 | 0 | 0 | 3.02 | 0 | 0 | 0 | 0 | 0 | 0 | 0 | 0 | 0 | 0 | 0 | 0 | 0 | 0 | 0 | 0 | 0 | 0 | 0 | 0 | 0 | 0 | 0 | 0 | 0 | 0 | 0 | 251 | 524.15 | 53.4 | 0 | 6.7 | 33.2 | 6.7 | 0 | 60 | 1.5 | 0.6666667 | 0.04466667 | 4.05 | 2.32515e-05 | 1.038567e-06 | 4.206197e-08 | 34224.56 | 1.439552 | 0.52415 | -103.8789 | -234.0478 | -384.1184 | 6.588849 | 214.236 | 208.2013 | 237.0238 | 147.1178 | -216.1707 | -343.1765 | -508.3544 | -70.52294 | -19.53022 | -39.60292 | -38.29571 | -19.53022 | 88.38372 | 0.356 | 0.04466667 | 0.04466667 | 0.2213333 | 8.277535e-06 | 1.038567e-06 | 1.038567e-06 | 5.146332e-06 | 4.206197e-08 | 8.319596e-06 | 1.080629e-06 | 9.965051e-07 | 5.10427e-06 | 0.01999832 |  | 0.9800017 | 8030.274
2779 | Kim et al.[S52] | 108 | 0.57 | 0 | 0 | 0 | 0 | 0 | 0 | 0 | 0 | 0 | 1 | 0 | 0 | 0 | 0 | 0 | 0 | 0 | 0 | 500 | 1 | 0 | 0 | 0 | 1 | 0 | 0 | 0 | 0 | 0 | 0 | 0 | 0 | 0 | 0 | 0 | 0 | 0 | 0 | 0 | 0 | 0 | 0 | 3.02 | 0 | 0 | 0 | 0 | 0 | 0 | 0 | 0 | 0 | 0 | 0 | 0 | 0 | 0 | 0 | 0 | 0 | 0 | 0 | 0 | 0 | 0 | 0 | 0 | 0 | 0 | 0 | 260 | 533.15 | 53.4 | 0 | 6.7 | 33.2 | 6.7 | 0 | 60 | 1.5 | 0.6666667 | 0.04466667 | 4.06 | 2.2859e-05 | 1.021035e-06 | 4.145403e-08 | 34224.56 | 1.418746 | 0.53315 | -103.6089 | -233.7281 | -383.7095 | 6.852342 | 214.7467 | 208.806 | 237.7974 | 147.6162 | -218.1011 | -345.053 | -510.4911 | -71.84925 | -19.18627 | -39.52013 | -38.13911 | -19.18627 | 75.82565 | 0.356 | 0.04466667 | 0.04466667 | 0.2213333 | 8.137803e-06 | 1.021035e-06 | 1.021035e-06 | 5.059458e-06 | 4.145403e-08 | 8.179257e-06 | 1.062489e-06 | 9.795812e-07 | 5.018004e-06 | 0.02331583 |  | 0.9766842 | 8216.141
2780 | Kim et al.[S52] | 109 | 0.57 | 0 | 0 | 0 | 0 | 0 | 0 | 0 | 0 | 0 | 1 | 0 | 0 | 0 | 0 | 0 | 0 | 0 | 0 | 500 | 1 | 0 | 0 | 0 | 1 | 0 | 0 | 0 | 0 | 0 | 0 | 0 | 0 | 0 | 0 | 0 | 0 | 0 | 0 | 0 | 0 | 0 | 0 | 3.02 | 0 | 0 | 0 | 0 | 0 | 0 | 0 | 0 | 0 | 0 | 0 | 0 | 0 | 0 | 0 | 0 | 0 | 0 | 0 | 0 | 0 | 0 | 0 | 0 | 0 | 0 | 0 | 270 | 543.15 | 53.4 | 0 | 6.7 | 33.2 | 6.7 | 0 | 60 | 1.5 | 0.6666667 | 0.04466667 | 7.63 | 2.243814e-05 | 1.002237e-06 | 7.647067e-08 | 34224.56 | 2.617175 | 0.54315 | -103.3083 | -233.3718 | -383.2524 | 7.145165 | 215.3053 | 209.468 | 238.6467 | 148.1604 | -220.2514 | -347.1444 | -512.8734 | -73.32814 | -18.80574 | -39.42709 | -37.96621 | -18.80574 | 64.35914 | 0.356 | 0.04466667 | 0.04466667 | 0.2213333 | 7.987977e-06 | 1.002237e-06 | 1.002237e-06 | 4.966308e-06 | 7.647067e-08 | 8.064448e-06 | 1.078707e-06 | 9.257661e-07 | 4.889837e-06 | 0.02985881 |  | 0.9701412 | 15836.38
2781 | Kim et al.[S52] | 110 | 0.57 | 0 | 0 | 0 | 0 | 0 | 0 | 0 | 0 | 0 | 1 | 0 | 0 | 0 | 0 | 0 | 0 | 0 | 0 | 500 | 1 | 0 | 0 | 0 | 1 | 0 | 0 | 0 | 0 | 0 | 0 | 0 | 0 | 0 | 0 | 0 | 0 | 0 | 0 | 0 | 0 | 0 | 0 | 3.02 | 0 | 0 | 0 | 0 | 0 | 0 | 0 | 0 | 0 | 0 | 0 | 0 | 0 | 0 | 0 | 0 | 0 | 0 | 0 | 0 | 0 | 0 | 0 | 0 | 0 | 0 | 0 | 280 | 553.15 | 53.4 | 0 | 6.7 | 33.2 | 6.7 | 0 | 60 | 1.5 | 0.6666667 | 0.04466667 | 10.4 | 2.203249e-05 | 9.841181e-07 | 1.023483e-07 | 34224.56 | 3.502825 | 0.55315 | -103.0071 | -233.0145 | -382.7926 | 7.438047 | 215.8548 | 210.1199 | 239.4855 | 148.6947 | -222.4072 | -349.2423 | -515.264 | -74.81243 | -18.42694 | -39.333 | -37.79456 | -18.42694 | 54.972 | 0.356 | 0.04466667 | 0.04466667 | 0.2213333 | 7.843568e-06 | 9.841181e-07 | 9.841181e-07 | 4.876526e-06 | 1.023483e-07 | 7.945916e-06 | 1.086466e-06 | 8.817698e-07 | 4.774177e-06 | 0.03730482 |  | 0.9626952 | 22153.08
2782 | Kim et al.[S52] | 111 | 0.57 | 0 | 0 | 0 | 0 | 0 | 0 | 0 | 0 | 0 | 1 | 0 | 0 | 0 | 0 | 0 | 0 | 0 | 0 | 500 | 1 | 0 | 0 | 0 | 1 | 0 | 0 | 0 | 0 | 0 | 0 | 0 | 0 | 0 | 0 | 0 | 0 | 0 | 0 | 0 | 0 | 0 | 0 | 3.02 | 0 | 0 | 0 | 0 | 0 | 0 | 0 | 0 | 0 | 0 | 0 | 0 | 0 | 0 | 0 | 0 | 0 | 0 | 0 | 0 | 0 | 0 | 0 | 0 | 0 | 0 | 0 | 290 | 563.15 | 53.4 | 0 | 6.7 | 33.2 | 6.7 | 0 | 60 | 1.5 | 0.6666667 | 0.04466667 | 11.6 | 2.164126e-05 | 9.666429e-07 | 1.121306e-07 | 34224.56 | 3.83762 | 0.56315 | -102.7052 | -232.656 | -382.3301 | 7.730989 | 216.3957 | 210.7622 | 240.3141 | 149.2196 | -224.5685 | -351.3467 | -517.663 | -76.302 | -18.04985 | -39.23793 | -37.62422 | -18.04985 | 47.23491 | 0.356 | 0.04466667 | 0.04466667 | 0.2213333 | 7.704288e-06 | 9.666429e-07 | 9.666429e-07 | 4.789932e-06 | 1.121306e-07 | 7.816418e-06 | 1.078773e-06 | 8.545123e-07 | 4.677801e-06 | 0.0446596 |  | 0.9553404 | 25349.57
2783 | Kim et al.[S52] | 112 | 0.57 | 0 | 0 | 0 | 0 | 0 | 0 | 0 | 0 | 0 | 1 | 0 | 0 | 0 | 0 | 0 | 0 | 0 | 0 | 500 | 1 | 0 | 0 | 0 | 1 | 0 | 0 | 0 | 0 | 0 | 0 | 0 | 0 | 0 | 0 | 0 | 0 | 0 | 0 | 0 | 0 | 0 | 0 | 3.02 | 0 | 0 | 0 | 0 | 0 | 0 | 0 | 0 | 0 | 0 | 0 | 0 | 0 | 0 | 0 | 0 | 0 | 0 | 0 | 0 | 0 | 0 | 0 | 0 | 0 | 0 | 0 | 300 | 573.15 | 53.4 | 0 | 6.7 | 33.2 | 6.7 | 0 | 60 | 1.5 | 0.6666667 | 0.04466667 | 13.2 | 2.126367e-05 | 9.497774e-07 | 1.253706e-07 | 34224.56 | 4.290754 | 0.57315 | -102.4026 | -232.2965 | -381.865 | 8.023997 | 216.9283 | 211.3951 | 241.1328 | 149.7353 | -226.7351 | -353.4575 | -520.0703 | -77.79679 | -17.67445 | -39.14194 | -37.45526 | -17.67445 | 40.81672 | 0.356 | 0.04466667 | 0.04466667 | 0.2213333 | 7.569868e-06 | 9.497774e-07 | 9.497774e-07 | 4.70636e-06 | 1.253706e-07 | 7.695238e-06 | 1.075148e-06 | 8.244068e-07 | 4.580989e-06 | 0.05367244 |  | 0.9463276 | 29637.89
2784 | Kim et al.[S52] | 113 | 0.57 | 0 | 0 | 0 | 0 | 0 | 0 | 0 | 0 | 0 | 1 | 0 | 0 | 0 | 0 | 0 | 0 | 0 | 0 | 500 | 1 | 0 | 0 | 0 | 1 | 0 | 0 | 0 | 0 | 0 | 0 | 0 | 0 | 0 | 0 | 0 | 0 | 0 | 0 | 0 | 0 | 0 | 0 | 3.02 | 0 | 0 | 0 | 0 | 0 | 0 | 0 | 0 | 0 | 0 | 0 | 0 | 0 | 0 | 0 | 0 | 0 | 0 | 0 | 0 | 0 | 0 | 0 | 0 | 0 | 0 | 0 | 310 | 583.15 | 53.4 | 0 | 6.7 | 33.2 | 6.7 | 0 | 60 | 1.5 | 0.6666667 | 0.04466667 | 18.2 | 2.089904e-05 | 9.334904e-07 | 1.698953e-07 | 34224.56 | 5.814591 | 0.58315 | -102.0994 | -231.9358 | -381.3973 | 8.317074 | 217.4528 | 212.0189 | 241.9417 | 150.2422 | -228.907 | -355.5746 | -522.4857 | -79.29668 | -17.30074 | -39.04509 | -37.28775 | -17.30074 | 35.46003 | 0.356 | 0.04466667 | 0.04466667 | 0.2213333 | 7.440058e-06 | 9.334904e-07 | 9.334904e-07 | 4.625654e-06 | 1.698953e-07 | 7.609953e-06 | 1.103386e-06 | 7.635951e-07 | 4.455759e-06 | 0.06959617 |  | 0.9304038 | 42288.94
2785 | Kim et al.[S52] | 114 | 0.57 | 0 | 0 | 0 | 0 | 0 | 0 | 0 | 0 | 0 | 1 | 0 | 0 | 0 | 0 | 0 | 0 | 0 | 0 | 500 | 1 | 0 | 0 | 0 | 1 | 0 | 0 | 0 | 0 | 0 | 0 | 0 | 0 | 0 | 0 | 0 | 0 | 0 | 0 | 0 | 0 | 0 | 0 | 3.02 | 0 | 0 | 0 | 0 | 0 | 0 | 0 | 0 | 0 | 0 | 0 | 0 | 0 | 0 | 0 | 0 | 0 | 0 | 0 | 0 | 0 | 0 | 0 | 0 | 0 | 0 | 0 | 320 | 593.15 | 53.4 | 0 | 6.7 | 33.2 | 6.7 | 0 | 60 | 1.5 | 0.6666667 | 0.04466667 | 23.1 | 2.05467e-05 | 9.177526e-07 | 2.120008e-07 | 34224.56 | 7.255636 | 0.59315 | -101.7955 | -231.5739 | -380.9271 | 8.610226 | 217.9695 | 212.6341 | 242.7413 | 150.7407 | -231.0841 | -357.6979 | -524.9091 | -80.8016 | -16.92869 | -38.94744 | -37.12172 | -16.92869 | 30.96329 | 0.356 | 0.04466667 | 0.04466667 | 0.2213333 | 7.314625e-06 | 9.177526e-07 | 9.177526e-07 | 4.547669e-06 | 2.120008e-07 | 7.526626e-06 | 1.129753e-06 | 7.057517e-07 | 4.335669e-06 | 0.08974884 |  | 0.9102512 | 55803.55
2786 | Kim et al.[S52] | 115 | 0.57 | 0 | 0 | 0 | 0 | 0 | 0 | 0 | 0 | 0 | 1 | 0 | 0 | 0 | 0 | 0 | 0 | 0 | 0 | 500 | 1 | 0 | 0 | 0 | 1 | 0 | 0 | 0 | 0 | 0 | 0 | 0 | 0 | 0 | 0 | 0 | 0 | 0 | 0 | 0 | 0 | 0 | 0 | 3.02 | 0 | 0 | 0 | 0 | 0 | 0 | 0 | 0 | 0 | 0 | 0 | 0 | 0 | 0 | 0 | 0 | 0 | 0 | 0 | 0 | 0 | 0 | 0 | 0 | 0 | 0 | 0 | 330 | 603.15 | 53.4 | 0 | 6.7 | 33.2 | 6.7 | 0 | 60 | 1.5 | 0.6666667 | 0.04466667 | 25.1 | 2.020604e-05 | 9.025366e-07 | 2.265367e-07 | 34224.56 | 7.753118 | 0.60315 | -101.4909 | -231.211 | -380.4544 | 8.903456 | 218.4787 | 213.241 | 243.5316 | 151.2309 | -233.2664 | -359.8273 | -527.3405 | -82.31147 | -16.5583 | -38.84905 | -36.95722 | -16.5583 | 27.16759 | 0.356 | 0.04466667 | 0.04466667 | 0.2213333 | 7.193351e-06 | 9.025366e-07 | 9.025366e-07 | 4.472271e-06 | 2.265367e-07 | 7.419888e-06 | 1.129073e-06 | 6.759999e-07 | 4.245734e-06 | 0.1074407 |  | 0.8925593 | 62879.43
2787 | Kim et al.[S52] | 116 | 0.57 | 0 | 0 | 0 | 0 | 0 | 0 | 0 | 0 | 0 | 1 | 0 | 0 | 0 | 0 | 0 | 0 | 0 | 0 | 500 | 1 | 0 | 0 | 0 | 1 | 0 | 0 | 0 | 0 | 0 | 0 | 0 | 0 | 0 | 0 | 0 | 0 | 0 | 0 | 0 | 0 | 0 | 0 | 3.02 | 0 | 0 | 0 | 0 | 0 | 0 | 0 | 0 | 0 | 0 | 0 | 0 | 0 | 0 | 0 | 0 | 0 | 0 | 0 | 0 | 0 | 0 | 0 | 0 | 0 | 0 | 0 | 340 | 613.15 | 53.4 | 0 | 6.7 | 33.2 | 6.7 | 0 | 60 | 1.5 | 0.6666667 | 0.04466667 | 30.2 | 1.98765e-05 | 8.878169e-07 | 2.681207e-07 | 34224.56 | 9.176313 | 0.61315 | -101.1856 | -230.8469 | -379.9792 | 9.196772 | 218.9807 | 213.8397 | 244.3129 | 151.7132 | -235.4537 | -361.9627 | -529.7797 | -83.82619 | -16.18954 | -38.74996 | -36.79429 | -16.18954 | 23.94678 | 0.356 | 0.04466667 | 0.04466667 | 0.2213333 | 7.076033e-06 | 8.878169e-07 | 8.878169e-07 | 4.399331e-06 | 2.681207e-07 | 7.344154e-06 | 1.155938e-06 | 6.196962e-07 | 4.131211e-06 | 0.1384755 |  | 0.8615245 | 79680.6
2788 | Kim et al.[S52] | 117 | 0.57 | 0 | 0 | 0 | 0 | 0 | 0 | 0 | 0 | 0 | 1 | 0 | 0 | 0 | 0 | 0 | 0 | 0 | 0 | 500 | 1 | 0 | 0 | 0 | 1 | 0 | 0 | 0 | 0 | 0 | 0 | 0 | 0 | 0 | 0 | 0 | 0 | 0 | 0 | 0 | 0 | 0 | 0 | 3.02 | 0 | 0 | 0 | 0 | 0 | 0 | 0 | 0 | 0 | 0 | 0 | 0 | 0 | 0 | 0 | 0 | 0 | 0 | 0 | 0 | 0 | 0 | 0 | 0 | 0 | 0 | 0 | 350 | 623.15 | 53.4 | 0 | 6.7 | 33.2 | 6.7 | 0 | 60 | 1.5 | 0.6666667 | 0.04466667 | 35.2 | 1.955753e-05 | 8.735696e-07 | 3.074965e-07 | 34224.56 | 10.52393 | 0.62315 | -100.8797 | -230.4816 | -379.5016 | 9.490177 | 219.4757 | 214.4306 | 245.0855 | 152.1879 | -237.646 | -364.104 | -532.2267 | -85.34571 | -15.82241 | -38.65023 | -36.63296 | -15.82241 | 21.2001 | 0.356 | 0.04466667 | 0.04466667 | 0.2213333 | 6.96248e-06 | 8.735696e-07 | 8.735696e-07 | 4.328733e-06 | 3.074965e-07 | 7.269977e-06 | 1.181066e-06 | 5.660731e-07 | 4.021237e-06 | 0.1779251 |  | 0.8220749 | 98916.89
2789 | Kim et al.[S52] | 118 | 0.57 | 0 | 0 | 0 | 0 | 0 | 0 | 0 | 0 | 0 | 1 | 0 | 0 | 0 | 0 | 0 | 0 | 0 | 0 | 500 | 1 | 0 | 0 | 0 | 1 | 0 | 0 | 0 | 0 | 0 | 0 | 0 | 0 | 0 | 0 | 0 | 0 | 0 | 0 | 0 | 0 | 0 | 0 | 3.02 | 0 | 0 | 0 | 0 | 0 | 0 | 0 | 0 | 0 | 0 | 0 | 0 | 0 | 0 | 0 | 0 | 0 | 0 | 0 | 0 | 0 | 0 | 0 | 0 | 0 | 0 | 0 | 360 | 633.15 | 53.4 | 0 | 6.7 | 33.2 | 6.7 | 0 | 60 | 1.5 | 0.6666667 | 0.04466667 | 42.5 | 1.924864e-05 | 8.597724e-07 | 3.654033e-07 | 34224.56 | 12.50577 | 0.63315 | -100.573 | -230.1151 | -379.0217 | 9.78368 | 219.9639 | 215.014 | 245.8496 | 152.6551 | -239.8432 | -366.2513 | -534.6814 | -86.86993 | -15.45688 | -38.54991 | -36.47325 | -15.45688 | 18.84658 | 0.356 | 0.04466667 | 0.04466667 | 0.2213333 | 6.852515e-06 | 8.597724e-07 | 8.597724e-07 | 4.260365e-06 | 3.654033e-07 | 7.217918e-06 | 1.225176e-06 | 4.943692e-07 | 3.894962e-06 | 0.2436819 |  | 0.7563181 | 131897.8
2790 | Kim et al.[S52] | 119 | 0.57 | 0 | 0 | 0 | 0 | 0 | 0 | 0 | 0 | 0 | 1 | 0 | 0 | 0 | 0 | 0 | 0 | 0 | 0 | 500 | 1 | 0 | 0 | 0 | 1 | 0 | 0 | 0 | 0 | 0 | 0 | 0 | 0 | 0 | 0 | 0 | 0 | 0 | 0 | 0 | 0 | 0 | 0 | 3.02 | 0 | 0 | 0 | 0 | 0 | 0 | 0 | 0 | 0 | 0 | 0 | 0 | 0 | 0 | 0 | 0 | 0 | 0 | 0 | 0 | 0 | 0 | 0 | 0 | 0 | 0 | 0 | 370 | 643.15 | 53.4 | 0 | 6.7 | 33.2 | 6.7 | 0 | 60 | 1.5 | 0.6666667 | 0.04466667 | 46.5 | 1.894935e-05 | 8.464043e-07 | 3.93578e-07 | 34224.56 | 13.47003 | 0.64315 | -100.2656 | -229.7475 | -378.5395 | 10.07729 | 220.4456 | 215.5901 | 246.6053 | 153.1152 | -242.0452 | -368.4043 | -537.1436 | -88.39879 | -15.09294 | -38.44905 | -36.31518 | -15.09294 | 16.82075 | 0.356 | 0.04466667 | 0.04466667 | 0.2213333 | 6.745969e-06 | 8.464043e-07 | 8.464043e-07 | 4.194123e-06 | 3.93578e-07 | 7.139547e-06 | 1.239982e-06 | 4.528263e-07 | 3.800545e-06 | 0.3058181 |  | 0.6941819 | 159712.4
2791 | Kim et al.[S52] | 120 | 0.57 | 0 | 0 | 0 | 0 | 0 | 0 | 0 | 0 | 0 | 1 | 0 | 0 | 0 | 0 | 0 | 0 | 0 | 0 | 500 | 1 | 0 | 0 | 0 | 1 | 0 | 0 | 0 | 0 | 0 | 0 | 0 | 0 | 0 | 0 | 0 | 0 | 0 | 0 | 0 | 0 | 0 | 0 | 3.02 | 0 | 0 | 0 | 0 | 0 | 0 | 0 | 0 | 0 | 0 | 0 | 0 | 0 | 0 | 0 | 0 | 0 | 0 | 0 | 0 | 0 | 0 | 0 | 0 | 0 | 0 | 0 | 380 | 653.15 | 53.4 | 0 | 6.7 | 33.2 | 6.7 | 0 | 60 | 1.5 | 0.6666667 | 0.04466667 | 50.2 | 1.865923e-05 | 8.334455e-07 | 4.183896e-07 | 34224.56 | 14.3192 | 0.65315 | -99.95755 | -229.3787 | -378.055 | 10.371 | 220.9209 | 216.1591 | 247.3528 | 153.5684 | -244.252 | -370.563 | -539.6134 | -89.93221 | -14.73057 | -38.34768 | -36.15879 | -14.73057 | 15.06941 | 0.356 | 0.04466667 | 0.04466667 | 0.2213333 | 6.642685e-06 | 8.334455e-07 | 8.334455e-07 | 4.129909e-06 | 4.183896e-07 | 7.061075e-06 | 1.251835e-06 | 4.150559e-07 | 3.711519e-06 | 0.3807705 |  | 0.6192295 | 196296.1
2792 | Kim et al.[S52] | 121 | 0.57 | 0 | 0 | 0 | 0 | 0 | 0 | 0 | 0 | 0 | 1 | 0 | 0 | 0 | 0 | 0 | 0 | 0 | 0 | 500 | 1 | 0 | 0 | 0 | 1 | 0 | 0 | 0 | 0 | 0 | 0 | 0 | 0 | 0 | 0 | 0 | 0 | 0 | 0 | 0 | 0 | 0 | 0 | 3.02 | 0 | 0 | 0 | 0 | 0 | 0 | 0 | 0 | 0 | 0 | 0 | 0 | 0 | 0 | 0 | 0 | 0 | 0 | 0 | 0 | 0 | 0 | 0 | 0 | 0 | 0 | 0 | 390 | 663.15 | 53.4 | 0 | 6.7 | 33.2 | 6.7 | 0 | 60 | 1.5 | 0.6666667 | 0.04466667 | 54.2 | 1.837785e-05 | 8.208775e-07 | 4.449156e-07 | 34224.56 | 15.22704 | 0.66315 | -99.64878 | -229.0087 | -377.5682 | 10.66483 | 221.3901 | 216.7213 | 248.0924 | 154.0149 | -246.4636 | -372.7274 | -542.0907 | -91.47013 | -14.36975 | -38.24585 | -36.00407 | -14.36975 | 13.54908 | 0.356 | 0.04466667 | 0.04466667 | 0.2213333 | 6.542516e-06 | 8.208775e-07 | 8.208775e-07 | 4.067632e-06 | 4.449156e-07 | 6.987432e-06 | 1.265793e-06 | 3.759619e-07 | 3.622716e-06 | 0.4792833 |  | 0.5207167 | 255891.7
2793 | Kim et al.[S52] | 122 | 0.57 | 0 | 0 | 0 | 0 | 0 | 0 | 0 | 0 | 0 | 1 | 0 | 0 | 0 | 0 | 0 | 0 | 0 | 0 | 500 | 1 | 0 | 0 | 0 | 1 | 0 | 0 | 0 | 0 | 0 | 0 | 0 | 0 | 0 | 0 | 0 | 0 | 0 | 0 | 0 | 0 | 0 | 0 | 3.02 | 0 | 0 | 0 | 0 | 0 | 0 | 0 | 0 | 0 | 0 | 0 | 0 | 0 | 0 | 0 | 0 | 0 | 0 | 0 | 0 | 0 | 0 | 0 | 0 | 0 | 0 | 0 | 401 | 674.15 | 53.4 | 0 | 6.7 | 33.2 | 6.7 | 0 | 60 | 1.5 | 0.6666667 | 0.04466667 | 59 | 1.807799e-05 | 8.074834e-07 | 4.764152e-07 | 34224.56 | 16.3051 | 0.67415 | -99.30832 | -228.6004 | -377.0302 | 10.98819 | 221.8993 | 217.332 | 248.897 | 154.4985 | -248.9017 | -375.1147 | -544.8241 | -93.16696 | -13.97464 | -38.13336 | -35.83583 | -13.97464 | 12.1011 | 0.356 | 0.04466667 | 0.04466667 | 0.2213333 | 6.435763e-06 | 8.074834e-07 | 8.074834e-07 | 4.001261e-06 | 4.764152e-07 | 6.912178e-06 | 1.283899e-06 | 3.310682e-07 | 3.524846e-06 | 0.628439 |  | 0.371561 | 396848.7
2794 | Kim et al.[S52] | 123 | 0.76 | 0 | 0 | 0 | 0 | 0 | 0 | 0 | 0 | 1 | 0 | 0 | 0 | 0 | 0 | 0 | 0 | 0 | 0 | 500 | 1 | 0 | 0 | 0 | 1 | 0 | 0 | 0 | 0 | 0 | 0 | 0 | 0 | 0 | 0 | 0 | 0 | 0 | 0 | 0 | 0 | 0 | 0 | 0.63 | 0 | 0 | 0 | 0 | 0 | 0 | 0 | 0 | 0 | 0 | 0 | 0 | 0 | 0 | 0 | 0 | 0 | 0 | 0 | 0 | 0 | 0 | 0 | 0 | 0 | 0 | 0 | 200 | 473.15 | 53.4 | 0 | 6.7 | 33.2 | 6.7 | 0 | 60 | 1.5 | 0.6666667 | 0.04466667 | 1.97 | 2.575774e-05 | 1.150512e-06 | 2.266509e-08 | 25668.42 | 0.5817772 | 0.47315 | -105.3993 | -235.8433 | -386.3914 | 5.096536 | 211.1845 | 204.5979 | 232.4628 | 144.1225 | -205.3213 | -332.6487 | -496.3812 | -63.09502 | -21.5062 | -40.05229 | -39.19706 | -21.5062 | 236.7663 | 0.356 | 0.04466667 | 0.04466667 | 0.2213333 | 9.169755e-06 | 1.150512e-06 | 1.150512e-06 | 5.701046e-06 | 2.266509e-08 | 9.19242e-06 | 1.173177e-06 | 1.127847e-06 | 5.678381e-06 | 0.007112117 |  | 0.9928879 | 3480.258
2795 | Kim et al.[S52] | 124 | 0.76 | 0 | 0 | 0 | 0 | 0 | 0 | 0 | 0 | 1 | 0 | 0 | 0 | 0 | 0 | 0 | 0 | 0 | 0 | 500 | 1 | 0 | 0 | 0 | 1 | 0 | 0 | 0 | 0 | 0 | 0 | 0 | 0 | 0 | 0 | 0 | 0 | 0 | 0 | 0 | 0 | 0 | 0 | 0.63 | 0 | 0 | 0 | 0 | 0 | 0 | 0 | 0 | 0 | 0 | 0 | 0 | 0 | 0 | 0 | 0 | 0 | 0 | 0 | 0 | 0 | 0 | 0 | 0 | 0 | 0 | 0 | 229 | 502.15 | 53.4 | 0 | 6.7 | 33.2 | 6.7 | 0 | 60 | 1.5 | 0.6666667 | 0.04466667 | 3.74 | 2.427019e-05 | 1.084068e-06 | 4.054416e-08 | 25668.42 | 1.040704 | 0.50215 | -104.5367 | -234.8256 | -385.1084 | 5.944936 | 212.9539 | 206.6852 | 235.0943 | 145.8628 | -211.4715 | -338.6126 | -503.161 | -67.30006 | -20.37697 | -39.80115 | -38.68204 | -20.37697 | 131.7436 | 0.356 | 0.04466667 | 0.04466667 | 0.2213333 | 8.640187e-06 | 1.084068e-06 | 1.084068e-06 | 5.371801e-06 | 4.054416e-08 | 8.680731e-06 | 1.124613e-06 | 1.043524e-06 | 5.331257e-06 | 0.0133198 |  | 0.9866802 | 7056.271
2796 | Kim et al.[S52] | 125 | 0.76 | 0 | 0 | 0 | 0 | 0 | 0 | 0 | 0 | 1 | 0 | 0 | 0 | 0 | 0 | 0 | 0 | 0 | 0 | 500 | 1 | 0 | 0 | 0 | 1 | 0 | 0 | 0 | 0 | 0 | 0 | 0 | 0 | 0 | 0 | 0 | 0 | 0 | 0 | 0 | 0 | 0 | 0 | 0.63 | 0 | 0 | 0 | 0 | 0 | 0 | 0 | 0 | 0 | 0 | 0 | 0 | 0 | 0 | 0 | 0 | 0 | 0 | 0 | 0 | 0 | 0 | 0 | 0 | 0 | 0 | 0 | 240 | 513.15 | 53.4 | 0 | 6.7 | 33.2 | 6.7 | 0 | 60 | 1.5 | 0.6666667 | 0.04466667 | 5.91 | 2.374993e-05 | 1.06083e-06 | 6.269505e-08 | 25668.42 | 1.609283 | 0.51315 | -104.2082 | -234.4373 | -384.6152 | 6.266861 | 213.6011 | 207.4501 | 236.066 | 146.4969 | -213.8176 | -340.8904 | -505.7524 | -68.90805 | -19.95253 | -39.7028 | -38.4883 | -19.95253 | 107.4199 | 0.356 | 0.04466667 | 0.04466667 | 0.2213333 | 8.454974e-06 | 1.06083e-06 | 1.06083e-06 | 5.25665e-06 | 6.269505e-08 | 8.517669e-06 | 1.123525e-06 | 9.98135e-07 | 5.193955e-06 | 0.01718428 |  | 0.9828157 | 11439.48
2797 | Kim et al.[S52] | 126 | 0.76 | 0 | 0 | 0 | 0 | 0 | 0 | 0 | 0 | 1 | 0 | 0 | 0 | 0 | 0 | 0 | 0 | 0 | 0 | 500 | 1 | 0 | 0 | 0 | 1 | 0 | 0 | 0 | 0 | 0 | 0 | 0 | 0 | 0 | 0 | 0 | 0 | 0 | 0 | 0 | 0 | 0 | 0 | 0.63 | 0 | 0 | 0 | 0 | 0 | 0 | 0 | 0 | 0 | 0 | 0 | 0 | 0 | 0 | 0 | 0 | 0 | 0 | 0 | 0 | 0 | 0 | 0 | 0 | 0 | 0 | 0 | 250 | 523.15 | 53.4 | 0 | 6.7 | 33.2 | 6.7 | 0 | 60 | 1.5 | 0.6666667 | 0.04466667 | 8.28 | 2.329595e-05 | 1.040552e-06 | 8.615773e-08 | 25668.42 | 2.211533 | 0.52315 | -103.9089 | -234.0832 | -384.1637 | 6.559574 | 214.1788 | 208.1335 | 236.9372 | 147.0619 | -215.9565 | -342.9683 | -508.1174 | -70.37585 | -19.56853 | -39.61206 | -38.31317 | -19.56853 | 89.93267 | 0.356 | 0.04466667 | 0.04466667 | 0.2213333 | 8.293357e-06 | 1.040552e-06 | 1.040552e-06 | 5.15617e-06 | 8.615773e-08 | 8.379515e-06 | 1.12671e-06 | 9.543946e-07 | 5.070012e-06 | 0.02169585 |  | 0.9783042 | 16414.56
2798 | Kim et al.[S52] | 127 | 0.76 | 0 | 0 | 0 | 0 | 0 | 0 | 0 | 0 | 1 | 0 | 0 | 0 | 0 | 0 | 0 | 0 | 0 | 0 | 500 | 1 | 0 | 0 | 0 | 1 | 0 | 0 | 0 | 0 | 0 | 0 | 0 | 0 | 0 | 0 | 0 | 0 | 0 | 0 | 0 | 0 | 0 | 0 | 0.63 | 0 | 0 | 0 | 0 | 0 | 0 | 0 | 0 | 0 | 0 | 0 | 0 | 0 | 0 | 0 | 0 | 0 | 0 | 0 | 0 | 0 | 0 | 0 | 0 | 0 | 0 | 0 | 260 | 533.15 | 53.4 | 0 | 6.7 | 33.2 | 6.7 | 0 | 60 | 1.5 | 0.6666667 | 0.04466667 | 10 | 2.2859e-05 | 1.021035e-06 | 1.021035e-07 | 25668.42 | 2.620836 | 0.53315 | -103.6089 | -233.7281 | -383.7095 | 6.852342 | 214.7467 | 208.806 | 237.7974 | 147.6162 | -218.1011 | -345.053 | -510.4911 | -71.84925 | -19.18627 | -39.52013 | -38.13911 | -19.18627 | 75.82565 | 0.356 | 0.04466667 | 0.04466667 | 0.2213333 | 8.137803e-06 | 1.021035e-06 | 1.021035e-06 | 5.059458e-06 | 1.021035e-07 | 8.239907e-06 | 1.123139e-06 | 9.189317e-07 | 4.957355e-06 | 0.02679208 |  | 0.9732079 | 20309.09
2799 | Kim et al.[S52] | 128 | 0.76 | 0 | 0 | 0 | 0 | 0 | 0 | 0 | 0 | 1 | 0 | 0 | 0 | 0 | 0 | 0 | 0 | 0 | 0 | 500 | 1 | 0 | 0 | 0 | 1 | 0 | 0 | 0 | 0 | 0 | 0 | 0 | 0 | 0 | 0 | 0 | 0 | 0 | 0 | 0 | 0 | 0 | 0 | 0.63 | 0 | 0 | 0 | 0 | 0 | 0 | 0 | 0 | 0 | 0 | 0 | 0 | 0 | 0 | 0 | 0 | 0 | 0 | 0 | 0 | 0 | 0 | 0 | 0 | 0 | 0 | 0 | 270 | 543.15 | 53.4 | 0 | 6.7 | 33.2 | 6.7 | 0 | 60 | 1.5 | 0.6666667 | 0.04466667 | 14.2 | 2.243814e-05 | 1.002237e-06 | 1.423176e-07 | 25668.42 | 3.653069 | 0.54315 | -103.3083 | -233.3718 | -383.2524 | 7.145165 | 215.3053 | 209.468 | 238.6467 | 148.1604 | -220.2514 | -347.1444 | -512.8734 | -73.32814 | -18.80574 | -39.42709 | -37.96621 | -18.80574 | 64.35914 | 0.356 | 0.04466667 | 0.04466667 | 0.2213333 | 7.987977e-06 | 1.002237e-06 | 1.002237e-06 | 4.966308e-06 | 1.423176e-07 | 8.130295e-06 | 1.144554e-06 | 8.599192e-07 | 4.82399e-06 | 0.03485527 |  | 0.9651447 | 29625.27
2800 | Kim et al.[S52] | 129 | 0.76 | 0 | 0 | 0 | 0 | 0 | 0 | 0 | 0 | 1 | 0 | 0 | 0 | 0 | 0 | 0 | 0 | 0 | 0 | 500 | 1 | 0 | 0 | 0 | 1 | 0 | 0 | 0 | 0 | 0 | 0 | 0 | 0 | 0 | 0 | 0 | 0 | 0 | 0 | 0 | 0 | 0 | 0 | 0.63 | 0 | 0 | 0 | 0 | 0 | 0 | 0 | 0 | 0 | 0 | 0 | 0 | 0 | 0 | 0 | 0 | 0 | 0 | 0 | 0 | 0 | 0 | 0 | 0 | 0 | 0 | 0 | 280 | 553.15 | 53.4 | 0 | 6.7 | 33.2 | 6.7 | 0 | 60 | 1.5 | 0.6666667 | 0.04466667 | 17.9 | 2.203249e-05 | 9.841181e-07 | 1.761571e-07 | 25668.42 | 4.521676 | 0.55315 | -103.0071 | -233.0145 | -382.7926 | 7.438047 | 215.8548 | 210.1199 | 239.4855 | 148.6947 | -222.4072 | -349.2423 | -515.264 | -74.81243 | -18.42694 | -39.333 | -37.79456 | -18.42694 | 54.972 | 0.356 | 0.04466667 | 0.04466667 | 0.2213333 | 7.843568e-06 | 9.841181e-07 | 9.841181e-07 | 4.876526e-06 | 1.761571e-07 | 8.019725e-06 | 1.160275e-06 | 8.07961e-07 | 4.700368e-06 | 0.04457144 |  | 0.9554286 | 38418.85
2801 | Kim et al.[S52] | 130 | 0.76 | 0 | 0 | 0 | 0 | 0 | 0 | 0 | 0 | 1 | 0 | 0 | 0 | 0 | 0 | 0 | 0 | 0 | 0 | 500 | 1 | 0 | 0 | 0 | 1 | 0 | 0 | 0 | 0 | 0 | 0 | 0 | 0 | 0 | 0 | 0 | 0 | 0 | 0 | 0 | 0 | 0 | 0 | 0.63 | 0 | 0 | 0 | 0 | 0 | 0 | 0 | 0 | 0 | 0 | 0 | 0 | 0 | 0 | 0 | 0 | 0 | 0 | 0 | 0 | 0 | 0 | 0 | 0 | 0 | 0 | 0 | 290 | 563.15 | 53.4 | 0 | 6.7 | 33.2 | 6.7 | 0 | 60 | 1.5 | 0.6666667 | 0.04466667 | 22.7 | 2.164126e-05 | 9.666429e-07 | 2.194279e-07 | 25668.42 | 5.632368 | 0.56315 | -102.7052 | -232.656 | -382.3301 | 7.730989 | 216.3957 | 210.7622 | 240.3141 | 149.2196 | -224.5685 | -351.3467 | -517.663 | -76.302 | -18.04985 | -39.23793 | -37.62422 | -18.04985 | 47.23491 | 0.356 | 0.04466667 | 0.04466667 | 0.2213333 | 7.704288e-06 | 9.666429e-07 | 9.666429e-07 | 4.789932e-06 | 2.194279e-07 | 7.923716e-06 | 1.186071e-06 | 7.472149e-07 | 4.570504e-06 | 0.0582595 |  | 0.9417405 | 50322.86
2802 | Kim et al.[S52] | 131 | 0.76 | 0 | 0 | 0 | 0 | 0 | 0 | 0 | 0 | 1 | 0 | 0 | 0 | 0 | 0 | 0 | 0 | 0 | 0 | 500 | 1 | 0 | 0 | 0 | 1 | 0 | 0 | 0 | 0 | 0 | 0 | 0 | 0 | 0 | 0 | 0 | 0 | 0 | 0 | 0 | 0 | 0 | 0 | 0.63 | 0 | 0 | 0 | 0 | 0 | 0 | 0 | 0 | 0 | 0 | 0 | 0 | 0 | 0 | 0 | 0 | 0 | 0 | 0 | 0 | 0 | 0 | 0 | 0 | 0 | 0 | 0 | 300 | 573.15 | 53.4 | 0 | 6.7 | 33.2 | 6.7 | 0 | 60 | 1.5 | 0.6666667 | 0.04466667 | 27.8 | 2.126367e-05 | 9.497774e-07 | 2.640381e-07 | 25668.42 | 6.777442 | 0.57315 | -102.4026 | -232.2965 | -381.865 | 8.023997 | 216.9283 | 211.3951 | 241.1328 | 149.7353 | -226.7351 | -353.4575 | -520.0703 | -77.79679 | -17.67445 | -39.14194 | -37.45526 | -17.67445 | 40.81672 | 0.356 | 0.04466667 | 0.04466667 | 0.2213333 | 7.569868e-06 | 9.497774e-07 | 9.497774e-07 | 4.70636e-06 | 2.640381e-07 | 7.833906e-06 | 1.213816e-06 | 6.857393e-07 | 4.442322e-06 | 0.07647577 |  | 0.9235242 | 63960.43
2803 | Kim et al.[S52] | 132 | 0.76 | 0 | 0 | 0 | 0 | 0 | 0 | 0 | 0 | 1 | 0 | 0 | 0 | 0 | 0 | 0 | 0 | 0 | 0 | 500 | 1 | 0 | 0 | 0 | 1 | 0 | 0 | 0 | 0 | 0 | 0 | 0 | 0 | 0 | 0 | 0 | 0 | 0 | 0 | 0 | 0 | 0 | 0 | 0.63 | 0 | 0 | 0 | 0 | 0 | 0 | 0 | 0 | 0 | 0 | 0 | 0 | 0 | 0 | 0 | 0 | 0 | 0 | 0 | 0 | 0 | 0 | 0 | 0 | 0 | 0 | 0 | 310 | 583.15 | 53.4 | 0 | 6.7 | 33.2 | 6.7 | 0 | 60 | 1.5 | 0.6666667 | 0.04466667 | 35.9 | 2.089904e-05 | 9.334904e-07 | 3.351231e-07 | 25668.42 | 8.60208 | 0.58315 | -102.0994 | -231.9358 | -381.3973 | 8.317074 | 217.4528 | 212.0189 | 241.9417 | 150.2422 | -228.907 | -355.5746 | -522.4857 | -79.29668 | -17.30074 | -39.04509 | -37.28775 | -17.30074 | 35.46003 | 0.356 | 0.04466667 | 0.04466667 | 0.2213333 | 7.440058e-06 | 9.334904e-07 | 9.334904e-07 | 4.625654e-06 | 3.351231e-07 | 7.775181e-06 | 1.268613e-06 | 5.983673e-07 | 4.290531e-06 | 0.1083482 |  | 0.8916518 | 87041.43
2804 | Kim et al.[S52] | 133 | 0.76 | 0 | 0 | 0 | 0 | 0 | 0 | 0 | 0 | 1 | 0 | 0 | 0 | 0 | 0 | 0 | 0 | 0 | 0 | 500 | 1 | 0 | 0 | 0 | 1 | 0 | 0 | 0 | 0 | 0 | 0 | 0 | 0 | 0 | 0 | 0 | 0 | 0 | 0 | 0 | 0 | 0 | 0 | 0.63 | 0 | 0 | 0 | 0 | 0 | 0 | 0 | 0 | 0 | 0 | 0 | 0 | 0 | 0 | 0 | 0 | 0 | 0 | 0 | 0 | 0 | 0 | 0 | 0 | 0 | 0 | 0 | 320 | 593.15 | 53.4 | 0 | 6.7 | 33.2 | 6.7 | 0 | 60 | 1.5 | 0.6666667 | 0.04466667 | 41.6 | 2.05467e-05 | 9.177526e-07 | 3.817851e-07 | 25668.42 | 9.79982 | 0.59315 | -101.7955 | -231.5739 | -380.9271 | 8.610226 | 217.9695 | 212.6341 | 242.7413 | 150.7407 | -231.0841 | -357.6979 | -524.9091 | -80.8016 | -16.92869 | -38.94744 | -37.12172 | -16.92869 | 30.96329 | 0.356 | 0.04466667 | 0.04466667 | 0.2213333 | 7.314625e-06 | 9.177526e-07 | 9.177526e-07 | 4.547669e-06 | 3.817851e-07 | 7.69641e-06 | 1.299538e-06 | 5.359675e-07 | 4.165884e-06 | 0.1446719 |  | 0.8553281 | 106947.8
2805 | Kim et al.[S52] | 134 | 0.76 | 0 | 0 | 0 | 0 | 0 | 0 | 0 | 0 | 1 | 0 | 0 | 0 | 0 | 0 | 0 | 0 | 0 | 0 | 500 | 1 | 0 | 0 | 0 | 1 | 0 | 0 | 0 | 0 | 0 | 0 | 0 | 0 | 0 | 0 | 0 | 0 | 0 | 0 | 0 | 0 | 0 | 0 | 0.63 | 0 | 0 | 0 | 0 | 0 | 0 | 0 | 0 | 0 | 0 | 0 | 0 | 0 | 0 | 0 | 0 | 0 | 0 | 0 | 0 | 0 | 0 | 0 | 0 | 0 | 0 | 0 | 330 | 603.15 | 53.4 | 0 | 6.7 | 33.2 | 6.7 | 0 | 60 | 1.5 | 0.6666667 | 0.04466667 | 48.5 | 2.020604e-05 | 9.025366e-07 | 4.377302e-07 | 25668.42 | 11.23584 | 0.60315 | -101.4909 | -231.211 | -380.4544 | 8.903456 | 218.4787 | 213.241 | 243.5316 | 151.2309 | -233.2664 | -359.8273 | -527.3405 | -82.31147 | -16.5583 | -38.84905 | -36.95722 | -16.5583 | 27.16759 | 0.356 | 0.04466667 | 0.04466667 | 0.2213333 | 7.193351e-06 | 9.025366e-07 | 9.025366e-07 | 4.472271e-06 | 4.377302e-07 | 7.631081e-06 | 1.340267e-06 | 4.648063e-07 | 4.03454e-06 | 0.2007521 |  | 0.7992479 | 135685.1
2806 | Kim et al.[S52] | 135 | 0.76 | 0 | 0 | 0 | 0 | 0 | 0 | 0 | 0 | 1 | 0 | 0 | 0 | 0 | 0 | 0 | 0 | 0 | 0 | 500 | 1 | 0 | 0 | 0 | 1 | 0 | 0 | 0 | 0 | 0 | 0 | 0 | 0 | 0 | 0 | 0 | 0 | 0 | 0 | 0 | 0 | 0 | 0 | 0.63 | 0 | 0 | 0 | 0 | 0 | 0 | 0 | 0 | 0 | 0 | 0 | 0 | 0 | 0 | 0 | 0 | 0 | 0 | 0 | 0 | 0 | 0 | 0 | 0 | 0 | 0 | 0 | 340 | 613.15 | 53.4 | 0 | 6.7 | 33.2 | 6.7 | 0 | 60 | 1.5 | 0.6666667 | 0.04466667 | 54.8 | 1.98765e-05 | 8.878169e-07 | 4.865237e-07 | 25668.42 | 12.48829 | 0.61315 | -101.1856 | -230.8469 | -379.9792 | 9.196772 | 218.9807 | 213.8397 | 244.3129 | 151.7132 | -235.4537 | -361.9627 | -529.7797 | -83.82619 | -16.18954 | -38.74996 | -36.79429 | -16.18954 | 23.94678 | 0.356 | 0.04466667 | 0.04466667 | 0.2213333 | 7.076033e-06 | 8.878169e-07 | 8.878169e-07 | 4.399331e-06 | 4.865237e-07 | 7.562557e-06 | 1.374341e-06 | 4.012932e-07 | 3.912808e-06 | 0.2764175 |  | 0.7235825 | 172149.5
2807 | Kim et al.[S52] | 136 | 0.76 | 0 | 0 | 0 | 0 | 0 | 0 | 0 | 0 | 1 | 0 | 0 | 0 | 0 | 0 | 0 | 0 | 0 | 0 | 500 | 1 | 0 | 0 | 0 | 1 | 0 | 0 | 0 | 0 | 0 | 0 | 0 | 0 | 0 | 0 | 0 | 0 | 0 | 0 | 0 | 0 | 0 | 0 | 0.63 | 0 | 0 | 0 | 0 | 0 | 0 | 0 | 0 | 0 | 0 | 0 | 0 | 0 | 0 | 0 | 0 | 0 | 0 | 0 | 0 | 0 | 0 | 0 | 0 | 0 | 0 | 0 | 350 | 623.15 | 53.4 | 0 | 6.7 | 33.2 | 6.7 | 0 | 60 | 1.5 | 0.6666667 | 0.04466667 | 65.2 | 1.955753e-05 | 8.735696e-07 | 5.695674e-07 | 25668.42 | 14.6199 | 0.62315 | -100.8797 | -230.4816 | -379.5016 | 9.490177 | 219.4757 | 214.4306 | 245.0855 | 152.1879 | -237.646 | -364.104 | -532.2267 | -85.34571 | -15.82241 | -38.65023 | -36.63296 | -15.82241 | 21.2001 | 0.356 | 0.04466667 | 0.04466667 | 0.2213333 | 6.96248e-06 | 8.735696e-07 | 8.735696e-07 | 4.328733e-06 | 5.695674e-07 | 7.532048e-06 | 1.443137e-06 | 3.040022e-07 | 3.759166e-06 | 0.448657 |  | 0.551343 | 273190.1
2808 | Kim et al.[S52] | 137 | 0.76 | 0 | 0 | 0 | 0 | 0 | 0 | 0 | 0 | 1 | 0 | 0 | 0 | 0 | 0 | 0 | 0 | 0 | 0 | 500 | 1 | 0 | 0 | 0 | 1 | 0 | 0 | 0 | 0 | 0 | 0 | 0 | 0 | 0 | 0 | 0 | 0 | 0 | 0 | 0 | 0 | 0 | 0 | 0.63 | 0 | 0 | 0 | 0 | 0 | 0 | 0 | 0 | 0 | 0 | 0 | 0 | 0 | 0 | 0 | 0 | 0 | 0 | 0 | 0 | 0 | 0 | 0 | 0 | 0 | 0 | 0 | 360 | 633.15 | 53.4 | 0 | 6.7 | 33.2 | 6.7 | 0 | 60 | 1.5 | 0.6666667 | 0.04466667 | 69 | 1.924864e-05 | 8.597724e-07 | 5.93243e-07 | 25668.42 | 15.22761 | 0.63315 | -100.573 | -230.1151 | -379.0217 | 9.78368 | 219.9639 | 215.014 | 245.8496 | 152.6551 | -239.8432 | -366.2513 | -534.6814 | -86.86993 | -15.45688 | -38.54991 | -36.47325 | -15.45688 | 18.84658 | 0.356 | 0.04466667 | 0.04466667 | 0.2213333 | 6.852515e-06 | 8.597724e-07 | 8.597724e-07 | 4.260365e-06 | 5.93243e-07 | 7.445758e-06 | 1.453015e-06 | 2.665295e-07 | 3.667122e-06 | 0.5873216 |  | 0.4126784 | 392455.6
2809 | Kim et al.[S52] | 138 | 0.76 | 0 | 0 | 0 | 0 | 0 | 0 | 0 | 0 | 1 | 0 | 0 | 0 | 0 | 0 | 0 | 0 | 0 | 0 | 500 | 1 | 0 | 0 | 0 | 1 | 0 | 0 | 0 | 0 | 0 | 0 | 0 | 0 | 0 | 0 | 0 | 0 | 0 | 0 | 0 | 0 | 0 | 0 | 0.63 | 0 | 0 | 0 | 0 | 0 | 0 | 0 | 0 | 0 | 0 | 0 | 0 | 0 | 0 | 0 | 0 | 0 | 0 | 0 | 0 | 0 | 0 | 0 | 0 | 0 | 0 | 0 | 370 | 643.15 | 53.4 | 0 | 6.7 | 33.2 | 6.7 | 0 | 60 | 1.5 | 0.6666667 | 0.04466667 | 72.5 | 1.894935e-05 | 8.464043e-07 | 6.136431e-07 | 25668.42 | 15.75125 | 0.64315 | -100.2656 | -229.7475 | -378.5395 | 10.07729 | 220.4456 | 215.5901 | 246.6053 | 153.1152 | -242.0452 | -368.4043 | -537.1436 | -88.39879 | -15.09294 | -38.44905 | -36.31518 | -15.09294 | 16.82075 | 0.356 | 0.04466667 | 0.04466667 | 0.2213333 | 6.745969e-06 | 8.464043e-07 | 8.464043e-07 | 4.194123e-06 | 6.136431e-07 | 7.359612e-06 | 1.460047e-06 | 2.327612e-07 | 3.58048e-06 | 0.766522 |  | 0.233478 | 740373.6
2810 | Kim et al.[S52] | 139 | 0.76 | 0 | 0 | 0 | 0 | 0 | 0 | 0 | 0 | 1 | 0 | 0 | 0 | 0 | 0 | 0 | 0 | 0 | 0 | 500 | 1 | 0 | 0 | 0 | 1 | 0 | 0 | 0 | 0 | 0 | 0 | 0 | 0 | 0 | 0 | 0 | 0 | 0 | 0 | 0 | 0 | 0 | 0 | 0.63 | 0 | 0 | 0 | 0 | 0 | 0 | 0 | 0 | 0 | 0 | 0 | 0 | 0 | 0 | 0 | 0 | 0 | 0 | 0 | 0 | 0 | 0 | 0 | 0 | 0 | 0 | 0 | 380 | 653.15 | 53.4 | 0 | 6.7 | 33.2 | 6.7 | 0 | 60 | 1.5 | 0.6666667 | 0.04466667 | 73.9 | 1.865923e-05 | 8.334455e-07 | 6.159162e-07 | 25668.42 | 15.8096 | 0.65315 | -99.95755 | -229.3787 | -378.055 | 10.371 | 220.9209 | 216.1591 | 247.3528 | 153.5684 | -244.252 | -370.563 | -539.6134 | -89.93221 | -14.73057 | -38.34768 | -36.15879 | -14.73057 | 15.06941 | 0.356 | 0.04466667 | 0.04466667 | 0.2213333 | 6.642685e-06 | 8.334455e-07 | 8.334455e-07 | 4.129909e-06 | 6.159162e-07 | 7.258601e-06 | 1.449362e-06 | 2.175293e-07 | 3.513993e-06 | 0.9133028 |  | 0.08669721 | 2063948.3
2811 | Kim et al.[S52] | 140 | 0.76 | 0 | 0 | 0 | 0 | 0 | 0 | 0 | 0 | 1 | 0 | 0 | 0 | 0 | 0 | 0 | 0 | 0 | 0 | 500 | 1 | 0 | 0 | 0 | 1 | 0 | 0 | 0 | 0 | 0 | 0 | 0 | 0 | 0 | 0 | 0 | 0 | 0 | 0 | 0 | 0 | 0 | 0 | 0.63 | 0 | 0 | 0 | 0 | 0 | 0 | 0 | 0 | 0 | 0 | 0 | 0 | 0 | 0 | 0 | 0 | 0 | 0 | 0 | 0 | 0 | 0 | 0 | 0 | 0 | 0 | 0 | 390 | 663.15 | 53.4 | 0 | 6.7 | 33.2 | 6.7 | 0 | 60 | 1.5 | 0.6666667 | 0.04466667 | 74.3 | 1.837785e-05 | 8.208775e-07 | 6.09912e-07 | 25668.42 | 15.65548 | 0.66315 | -99.64878 | -229.0087 | -377.5682 | 10.66483 | 221.3901 | 216.7213 | 248.0924 | 154.0149 | -246.4636 | -372.7274 | -542.0907 | -91.47013 | -14.36975 | -38.24585 | -36.00407 | -14.36975 | 13.54908 | 0.356 | 0.04466667 | 0.04466667 | 0.2213333 | 6.542516e-06 | 8.208775e-07 | 8.208775e-07 | 4.067632e-06 | 6.09912e-07 | 7.152428e-06 | 1.43079e-06 | 2.109655e-07 | 3.45772e-06 | 1.035424 |  | -0.03542371 | -5156478.1
2812 | Kim et al.[S52] | 141 | 0.76 | 0 | 0 | 0 | 0 | 0 | 0 | 0 | 0 | 1 | 0 | 0 | 0 | 0 | 0 | 0 | 0 | 0 | 0 | 500 | 1 | 0 | 0 | 0 | 1 | 0 | 0 | 0 | 0 | 0 | 0 | 0 | 0 | 0 | 0 | 0 | 0 | 0 | 0 | 0 | 0 | 0 | 0 | 0.63 | 0 | 0 | 0 | 0 | 0 | 0 | 0 | 0 | 0 | 0 | 0 | 0 | 0 | 0 | 0 | 0 | 0 | 0 | 0 | 0 | 0 | 0 | 0 | 0 | 0 | 0 | 0 | 400 | 673.15 | 53.4 | 0 | 6.7 | 33.2 | 6.7 | 0 | 60 | 1.5 | 0.6666667 | 0.04466667 | 73.3 | 1.810484e-05 | 8.086829e-07 | 5.927646e-07 | 25668.42 | 15.21533 | 0.67315 | -99.33931 | -228.6376 | -377.0793 | 10.95878 | 221.8533 | 217.2768 | 248.8242 | 154.4548 | -248.6798 | -374.8974 | -544.5753 | -93.01249 | -14.01048 | -38.14361 | -35.85104 | -14.01048 | 12.22405 | 0.356 | 0.04466667 | 0.04466667 | 0.2213333 | 6.445324e-06 | 8.086829e-07 | 8.086829e-07 | 4.007205e-06 | 5.927646e-07 | 7.038088e-06 | 1.401448e-06 | 2.159183e-07 | 3.41444e-06 | 1.094479 |  | -0.09447903 | -1936096.4
2813 | Kim et al.[S52] | 142 | 0.86 | 0 | 0 | 0 | 0 | 0 | 0 | 0 | 0 | 1 | 0 | 0 | 0 | 0 | 0 | 0 | 0 | 0 | 0 | 500 | 1 | 0 | 0 | 0 | 1 | 0 | 0 | 0 | 0 | 0 | 0 | 0 | 0 | 0 | 0 | 0 | 0 | 0 | 0 | 0 | 0 | 0 | 0 | 10 | 0 | 0 | 0 | 0 | 0 | 0 | 0 | 0 | 0 | 0 | 0 | 0 | 0 | 0 | 0 | 0 | 0 | 0 | 0 | 0 | 0 | 0 | 0 | 0 | 0 | 0 | 0 | 210 | 483.15 | 53.4 | 0 | 6.7 | 33.2 | 6.7 | 0 | 60 | 1.5 | 0.6666667 | 0.04466667 | 0.197 | 2.522462e-05 | 1.1267e-06 | 2.219598e-09 | 22683.72 | 0.05034875 | 0.48315 | -105.1024 | -235.4933 | -385.9519 | 5.389036 | 211.8054 | 205.3298 | 233.382 | 144.7343 | -207.4362 | -334.6984 | -498.7104 | -64.53932 | -21.11513 | -39.96711 | -39.01891 | -21.11513 | 191.8206 | 0.356 | 0.04466667 | 0.04466667 | 0.2213333 | 8.979964e-06 | 1.1267e-06 | 1.1267e-06 | 5.583049e-06 | 2.219598e-09 | 8.982184e-06 | 1.128919e-06 | 1.12448e-06 | 5.580829e-06 | 0.008423627 |  | 0.9915764 | 355.8514
2814 | Kim et al.[S52] | 143 | 0.86 | 0 | 0 | 0 | 0 | 0 | 0 | 0 | 0 | 1 | 0 | 0 | 0 | 0 | 0 | 0 | 0 | 0 | 0 | 500 | 1 | 0 | 0 | 0 | 1 | 0 | 0 | 0 | 0 | 0 | 0 | 0 | 0 | 0 | 0 | 0 | 0 | 0 | 0 | 0 | 0 | 0 | 0 | 10 | 0 | 0 | 0 | 0 | 0 | 0 | 0 | 0 | 0 | 0 | 0 | 0 | 0 | 0 | 0 | 0 | 0 | 0 | 0 | 0 | 0 | 0 | 0 | 0 | 0 | 0 | 0 | 219 | 492.15 | 53.4 | 0 | 6.7 | 33.2 | 6.7 | 0 | 60 | 1.5 | 0.6666667 | 0.04466667 | 0.985 | 2.476333e-05 | 1.106096e-06 | 1.089504e-08 | 22683.72 | 0.2471401 | 0.49215 | -104.8347 | -235.1775 | -385.5537 | 5.652333 | 212.3544 | 205.9774 | 234.1986 | 145.2742 | -209.345 | -336.5493 | -500.8146 | -65.84436 | -20.76467 | -39.88915 | -38.85903 | -20.76467 | 159.9378 | 0.356 | 0.04466667 | 0.04466667 | 0.2213333 | 8.815747e-06 | 1.106096e-06 | 1.106096e-06 | 5.480951e-06 | 1.089504e-08 | 8.826642e-06 | 1.116991e-06 | 1.095201e-06 | 5.470056e-06 | 0.01028984 |  | 0.9897102 | 1815.818
2815 | Kim et al.[S52] | 144 | 0.86 | 0 | 0 | 0 | 0 | 0 | 0 | 0 | 0 | 1 | 0 | 0 | 0 | 0 | 0 | 0 | 0 | 0 | 0 | 500 | 1 | 0 | 0 | 0 | 1 | 0 | 0 | 0 | 0 | 0 | 0 | 0 | 0 | 0 | 0 | 0 | 0 | 0 | 0 | 0 | 0 | 0 | 0 | 10 | 0 | 0 | 0 | 0 | 0 | 0 | 0 | 0 | 0 | 0 | 0 | 0 | 0 | 0 | 0 | 0 | 0 | 0 | 0 | 0 | 0 | 0 | 0 | 0 | 0 | 0 | 0 | 230 | 503.15 | 53.4 | 0 | 6.7 | 33.2 | 6.7 | 0 | 60 | 1.5 | 0.6666667 | 0.04466667 | 2.36 | 2.422195e-05 | 1.081914e-06 | 2.553317e-08 | 22683.72 | 0.5791872 | 0.50315 | -104.5069 | -234.7904 | -385.0637 | 5.974199 | 213.0133 | 206.7554 | 235.1833 | 145.921 | -211.6845 | -338.8193 | -503.3962 | -67.44595 | -20.3383 | -39.79228 | -38.66438 | -20.3383 | 129.2711 | 0.356 | 0.04466667 | 0.04466667 | 0.2213333 | 8.623014e-06 | 1.081914e-06 | 1.081914e-06 | 5.361125e-06 | 2.553317e-08 | 8.648548e-06 | 1.107447e-06 | 1.056381e-06 | 5.335592e-06 | 0.01314503 |  | 0.986855 | 4460.697
2816 | Kim et al.[S52] | 145 | 0.86 | 0 | 0 | 0 | 0 | 0 | 0 | 0 | 0 | 1 | 0 | 0 | 0 | 0 | 0 | 0 | 0 | 0 | 0 | 500 | 1 | 0 | 0 | 0 | 1 | 0 | 0 | 0 | 0 | 0 | 0 | 0 | 0 | 0 | 0 | 0 | 0 | 0 | 0 | 0 | 0 | 0 | 0 | 10 | 0 | 0 | 0 | 0 | 0 | 0 | 0 | 0 | 0 | 0 | 0 | 0 | 0 | 0 | 0 | 0 | 0 | 0 | 0 | 0 | 0 | 0 | 0 | 0 | 0 | 0 | 0 | 240 | 513.15 | 53.4 | 0 | 6.7 | 33.2 | 6.7 | 0 | 60 | 1.5 | 0.6666667 | 0.04466667 | 3.55 | 2.374993e-05 | 1.06083e-06 | 3.765947e-08 | 22683.72 | 0.8542568 | 0.51315 | -104.2082 | -234.4373 | -384.6152 | 6.266861 | 213.6011 | 207.4501 | 236.066 | 146.4969 | -213.8176 | -340.8904 | -505.7524 | -68.90805 | -19.95253 | -39.7028 | -38.4883 | -19.95253 | 107.4199 | 0.356 | 0.04466667 | 0.04466667 | 0.2213333 | 8.454974e-06 | 1.06083e-06 | 1.06083e-06 | 5.25665e-06 | 3.765947e-08 | 8.492633e-06 | 1.098489e-06 | 1.023171e-06 | 5.218991e-06 | 0.01626369 |  | 0.9837363 | 6865
2817 | Kim et al.[S52] | 146 | 0.86 | 0 | 0 | 0 | 0 | 0 | 0 | 0 | 0 | 1 | 0 | 0 | 0 | 0 | 0 | 0 | 0 | 0 | 0 | 500 | 1 | 0 | 0 | 0 | 1 | 0 | 0 | 0 | 0 | 0 | 0 | 0 | 0 | 0 | 0 | 0 | 0 | 0 | 0 | 0 | 0 | 0 | 0 | 10 | 0 | 0 | 0 | 0 | 0 | 0 | 0 | 0 | 0 | 0 | 0 | 0 | 0 | 0 | 0 | 0 | 0 | 0 | 0 | 0 | 0 | 0 | 0 | 0 | 0 | 0 | 0 | 249 | 522.15 | 53.4 | 0 | 6.7 | 33.2 | 6.7 | 0 | 60 | 1.5 | 0.6666667 | 0.04466667 | 4.93 | 2.334056e-05 | 1.042545e-06 | 5.139747e-08 | 22683.72 | 1.165886 | 0.52215 | -103.9388 | -234.1187 | -384.209 | 6.530301 | 214.1215 | 208.0657 | 236.8506 | 147.0059 | -215.7423 | -342.7602 | -507.8806 | -70.22882 | -19.60685 | -39.62119 | -38.33064 | -19.60685 | 91.51522 | 0.356 | 0.04466667 | 0.04466667 | 0.2213333 | 8.30924e-06 | 1.042545e-06 | 1.042545e-06 | 5.166044e-06 | 5.139747e-08 | 8.360638e-06 | 1.093943e-06 | 9.911476e-07 | 5.114647e-06 | 0.01971454 |  | 0.9802855 | 9735.006
2818 | Kim et al.[S52] | 147 | 0.86 | 0 | 0 | 0 | 0 | 0 | 0 | 0 | 0 | 1 | 0 | 0 | 0 | 0 | 0 | 0 | 0 | 0 | 0 | 500 | 1 | 0 | 0 | 0 | 1 | 0 | 0 | 0 | 0 | 0 | 0 | 0 | 0 | 0 | 0 | 0 | 0 | 0 | 0 | 0 | 0 | 0 | 0 | 10 | 0 | 0 | 0 | 0 | 0 | 0 | 0 | 0 | 0 | 0 | 0 | 0 | 0 | 0 | 0 | 0 | 0 | 0 | 0 | 0 | 0 | 0 | 0 | 0 | 0 | 0 | 0 | 260 | 533.15 | 53.4 | 0 | 6.7 | 33.2 | 6.7 | 0 | 60 | 1.5 | 0.6666667 | 0.04466667 | 7.49 | 2.2859e-05 | 1.021035e-06 | 7.647554e-08 | 22683.72 | 1.73475 | 0.53315 | -103.6089 | -233.7281 | -383.7095 | 6.852342 | 214.7467 | 208.806 | 237.7974 | 147.6162 | -218.1011 | -345.053 | -510.4911 | -71.84925 | -19.18627 | -39.52013 | -38.13911 | -19.18627 | 75.82565 | 0.356 | 0.04466667 | 0.04466667 | 0.2213333 | 8.137803e-06 | 1.021035e-06 | 1.021035e-06 | 5.059458e-06 | 7.647554e-08 | 8.214279e-06 | 1.097511e-06 | 9.445597e-07 | 4.982983e-06 | 0.02526058 |  | 0.9747394 | 15187.6
2819 | Kim et al.[S52] | 148 | 0.86 | 0 | 0 | 0 | 0 | 0 | 0 | 0 | 0 | 1 | 0 | 0 | 0 | 0 | 0 | 0 | 0 | 0 | 0 | 500 | 1 | 0 | 0 | 0 | 1 | 0 | 0 | 0 | 0 | 0 | 0 | 0 | 0 | 0 | 0 | 0 | 0 | 0 | 0 | 0 | 0 | 0 | 0 | 10 | 0 | 0 | 0 | 0 | 0 | 0 | 0 | 0 | 0 | 0 | 0 | 0 | 0 | 0 | 0 | 0 | 0 | 0 | 0 | 0 | 0 | 0 | 0 | 0 | 0 | 0 | 0 | 270 | 543.15 | 53.4 | 0 | 6.7 | 33.2 | 6.7 | 0 | 60 | 1.5 | 0.6666667 | 0.04466667 | 10.2 | 2.243814e-05 | 1.002237e-06 | 1.022282e-07 | 22683.72 | 2.318915 | 0.54315 | -103.3083 | -233.3718 | -383.2524 | 7.145165 | 215.3053 | 209.468 | 238.6467 | 148.1604 | -220.2514 | -347.1444 | -512.8734 | -73.32814 | -18.80574 | -39.42709 | -37.96621 | -18.80574 | 64.35914 | 0.356 | 0.04466667 | 0.04466667 | 0.2213333 | 7.987977e-06 | 1.002237e-06 | 1.002237e-06 | 4.966308e-06 | 1.022282e-07 | 8.090205e-06 | 1.104465e-06 | 9.000087e-07 | 4.86408e-06 | 0.03171421 |  | 0.9682858 | 21211.09
2820 | Kim et al.[S52] | 149 | 0.86 | 0 | 0 | 0 | 0 | 0 | 0 | 0 | 0 | 1 | 0 | 0 | 0 | 0 | 0 | 0 | 0 | 0 | 0 | 500 | 1 | 0 | 0 | 0 | 1 | 0 | 0 | 0 | 0 | 0 | 0 | 0 | 0 | 0 | 0 | 0 | 0 | 0 | 0 | 0 | 0 | 0 | 0 | 10 | 0 | 0 | 0 | 0 | 0 | 0 | 0 | 0 | 0 | 0 | 0 | 0 | 0 | 0 | 0 | 0 | 0 | 0 | 0 | 0 | 0 | 0 | 0 | 0 | 0 | 0 | 0 | 279 | 552.15 | 53.4 | 0 | 6.7 | 33.2 | 6.7 | 0 | 60 | 1.5 | 0.6666667 | 0.04466667 | 15.2 | 2.20724e-05 | 9.859004e-07 | 1.498569e-07 | 22683.72 | 3.399311 | 0.55215 | -103.0372 | -233.0503 | -382.8387 | 7.408756 | 215.8003 | 210.0552 | 239.4021 | 148.6417 | -222.1914 | -349.0322 | -515.0246 | -74.66376 | -18.46474 | -39.34245 | -37.81166 | -18.46474 | 55.83024 | 0.356 | 0.04466667 | 0.04466667 | 0.2213333 | 7.857774e-06 | 9.859004e-07 | 9.859004e-07 | 4.885357e-06 | 1.498569e-07 | 8.007631e-06 | 1.135757e-06 | 8.360436e-07 | 4.735501e-06 | 0.04114578 |  | 0.9588542 | 32448.5
2821 | Kim et al.[S52] | 150 | 0.86 | 0 | 0 | 0 | 0 | 0 | 0 | 0 | 0 | 1 | 0 | 0 | 0 | 0 | 0 | 0 | 0 | 0 | 0 | 500 | 1 | 0 | 0 | 0 | 1 | 0 | 0 | 0 | 0 | 0 | 0 | 0 | 0 | 0 | 0 | 0 | 0 | 0 | 0 | 0 | 0 | 0 | 0 | 10 | 0 | 0 | 0 | 0 | 0 | 0 | 0 | 0 | 0 | 0 | 0 | 0 | 0 | 0 | 0 | 0 | 0 | 0 | 0 | 0 | 0 | 0 | 0 | 0 | 0 | 0 | 0 | 290 | 563.15 | 53.4 | 0 | 6.7 | 33.2 | 6.7 | 0 | 60 | 1.5 | 0.6666667 | 0.04466667 | 16.6 | 2.164126e-05 | 9.666429e-07 | 1.604627e-07 | 22683.72 | 3.639891 | 0.56315 | -102.7052 | -232.656 | -382.3301 | 7.730989 | 216.3957 | 210.7622 | 240.3141 | 149.2196 | -224.5685 | -351.3467 | -517.663 | -76.302 | -18.04985 | -39.23793 | -37.62422 | -18.04985 | 47.23491 | 0.356 | 0.04466667 | 0.04466667 | 0.2213333 | 7.704288e-06 | 9.666429e-07 | 9.666429e-07 | 4.789932e-06 | 1.604627e-07 | 7.864751e-06 | 1.127106e-06 | 8.061801e-07 | 4.629469e-06 | 0.05028323 |  | 0.9497168 | 36490.91
2822 | Kim et al.[S52] | 151 | 0.86 | 0 | 0 | 0 | 0 | 0 | 0 | 0 | 0 | 1 | 0 | 0 | 0 | 0 | 0 | 0 | 0 | 0 | 0 | 500 | 1 | 0 | 0 | 0 | 1 | 0 | 0 | 0 | 0 | 0 | 0 | 0 | 0 | 0 | 0 | 0 | 0 | 0 | 0 | 0 | 0 | 0 | 0 | 10 | 0 | 0 | 0 | 0 | 0 | 0 | 0 | 0 | 0 | 0 | 0 | 0 | 0 | 0 | 0 | 0 | 0 | 0 | 0 | 0 | 0 | 0 | 0 | 0 | 0 | 0 | 0 | 300 | 573.15 | 53.4 | 0 | 6.7 | 33.2 | 6.7 | 0 | 60 | 1.5 | 0.6666667 | 0.04466667 | 29.2 | 2.126367e-05 | 9.497774e-07 | 2.77335e-07 | 22683.72 | 6.29099 | 0.57315 | -102.4026 | -232.2965 | -381.865 | 8.023997 | 216.9283 | 211.3951 | 241.1328 | 149.7353 | -226.7351 | -353.4575 | -520.0703 | -77.79679 | -17.67445 | -39.14194 | -37.45526 | -17.67445 | 40.81672 | 0.356 | 0.04466667 | 0.04466667 | 0.2213333 | 7.569868e-06 | 9.497774e-07 | 9.497774e-07 | 4.70636e-06 | 2.77335e-07 | 7.847203e-06 | 1.227112e-06 | 6.724424e-07 | 4.429025e-06 | 0.07921326 |  | 0.9207867 | 67381.19
2823 | Kim et al.[S52] | 152 | 0.86 | 0 | 0 | 0 | 0 | 0 | 0 | 0 | 0 | 1 | 0 | 0 | 0 | 0 | 0 | 0 | 0 | 0 | 0 | 500 | 1 | 0 | 0 | 0 | 1 | 0 | 0 | 0 | 0 | 0 | 0 | 0 | 0 | 0 | 0 | 0 | 0 | 0 | 0 | 0 | 0 | 0 | 0 | 10 | 0 | 0 | 0 | 0 | 0 | 0 | 0 | 0 | 0 | 0 | 0 | 0 | 0 | 0 | 0 | 0 | 0 | 0 | 0 | 0 | 0 | 0 | 0 | 0 | 0 | 0 | 0 | 310 | 583.15 | 53.4 | 0 | 6.7 | 33.2 | 6.7 | 0 | 60 | 1.5 | 0.6666667 | 0.04466667 | 38 | 2.089904e-05 | 9.334904e-07 | 3.547264e-07 | 22683.72 | 8.046514 | 0.58315 | -102.0994 | -231.9358 | -381.3973 | 8.317074 | 217.4528 | 212.0189 | 241.9417 | 150.2422 | -228.907 | -355.5746 | -522.4857 | -79.29668 | -17.30074 | -39.04509 | -37.28775 | -17.30074 | 35.46003 | 0.356 | 0.04466667 | 0.04466667 | 0.2213333 | 7.440058e-06 | 9.334904e-07 | 9.334904e-07 | 4.625654e-06 | 3.547264e-07 | 7.794784e-06 | 1.288217e-06 | 5.78764e-07 | 4.270928e-06 | 0.1145593 |  | 0.8854407 | 92779.27
2824 | Kim et al.[S52] | 153 | 0.86 | 0 | 0 | 0 | 0 | 0 | 0 | 0 | 0 | 1 | 0 | 0 | 0 | 0 | 0 | 0 | 0 | 0 | 0 | 500 | 1 | 0 | 0 | 0 | 1 | 0 | 0 | 0 | 0 | 0 | 0 | 0 | 0 | 0 | 0 | 0 | 0 | 0 | 0 | 0 | 0 | 0 | 0 | 10 | 0 | 0 | 0 | 0 | 0 | 0 | 0 | 0 | 0 | 0 | 0 | 0 | 0 | 0 | 0 | 0 | 0 | 0 | 0 | 0 | 0 | 0 | 0 | 0 | 0 | 0 | 0 | 320 | 593.15 | 53.4 | 0 | 6.7 | 33.2 | 6.7 | 0 | 60 | 1.5 | 0.6666667 | 0.04466667 | 48.3 | 2.05467e-05 | 9.177526e-07 | 4.432745e-07 | 22683.72 | 10.05511 | 0.59315 | -101.7955 | -231.5739 | -380.9271 | 8.610226 | 217.9695 | 212.6341 | 242.7413 | 150.7407 | -231.0841 | -357.6979 | -524.9091 | -80.8016 | -16.92869 | -38.94744 | -37.12172 | -16.92869 | 30.96329 | 0.356 | 0.04466667 | 0.04466667 | 0.2213333 | 7.314625e-06 | 9.177526e-07 | 9.177526e-07 | 4.547669e-06 | 4.432745e-07 | 7.757899e-06 | 1.361027e-06 | 4.744781e-07 | 4.104395e-06 | 0.175105 |  | 0.824895 | 128753.7
2825 | Kim et al.[S52] | 154 | 0.86 | 0 | 0 | 0 | 0 | 0 | 0 | 0 | 0 | 1 | 0 | 0 | 0 | 0 | 0 | 0 | 0 | 0 | 0 | 500 | 1 | 0 | 0 | 0 | 1 | 0 | 0 | 0 | 0 | 0 | 0 | 0 | 0 | 0 | 0 | 0 | 0 | 0 | 0 | 0 | 0 | 0 | 0 | 10 | 0 | 0 | 0 | 0 | 0 | 0 | 0 | 0 | 0 | 0 | 0 | 0 | 0 | 0 | 0 | 0 | 0 | 0 | 0 | 0 | 0 | 0 | 0 | 0 | 0 | 0 | 0 | 330 | 603.15 | 53.4 | 0 | 6.7 | 33.2 | 6.7 | 0 | 60 | 1.5 | 0.6666667 | 0.04466667 | 56.6 | 2.020604e-05 | 9.025366e-07 | 5.108357e-07 | 22683.72 | 11.58765 | 0.60315 | -101.4909 | -231.211 | -380.4544 | 8.903456 | 218.4787 | 213.241 | 243.5316 | 151.2309 | -233.2664 | -359.8273 | -527.3405 | -82.31147 | -16.5583 | -38.84905 | -36.95722 | -16.5583 | 27.16759 | 0.356 | 0.04466667 | 0.04466667 | 0.2213333 | 7.193351e-06 | 9.025366e-07 | 9.025366e-07 | 4.472271e-06 | 5.108357e-07 | 7.704187e-06 | 1.413372e-06 | 3.917009e-07 | 3.961435e-06 | 0.2583005 |  | 0.7416995 | 170631.9
2826 | Kim et al.[S52] | 155 | 0.86 | 0 | 0 | 0 | 0 | 0 | 0 | 0 | 0 | 1 | 0 | 0 | 0 | 0 | 0 | 0 | 0 | 0 | 0 | 500 | 1 | 0 | 0 | 0 | 1 | 0 | 0 | 0 | 0 | 0 | 0 | 0 | 0 | 0 | 0 | 0 | 0 | 0 | 0 | 0 | 0 | 0 | 0 | 10 | 0 | 0 | 0 | 0 | 0 | 0 | 0 | 0 | 0 | 0 | 0 | 0 | 0 | 0 | 0 | 0 | 0 | 0 | 0 | 0 | 0 | 0 | 0 | 0 | 0 | 0 | 0 | 339 | 612.15 | 53.4 | 0 | 6.7 | 33.2 | 6.7 | 0 | 60 | 1.5 | 0.6666667 | 0.04466667 | 63.6 | 1.990897e-05 | 8.892672e-07 | 5.655739e-07 | 22683.72 | 12.82932 | 0.61215 | -101.2162 | -230.8833 | -380.0268 | 9.167436 | 218.9309 | 213.7802 | 244.2352 | 151.6653 | -235.2347 | -361.7489 | -529.5354 | -83.67451 | -16.22634 | -38.7599 | -36.81051 | -16.22634 | 24.24603 | 0.356 | 0.04466667 | 0.04466667 | 0.2213333 | 7.087592e-06 | 8.892672e-07 | 8.892672e-07 | 4.406518e-06 | 5.655739e-07 | 7.653166e-06 | 1.454841e-06 | 3.236933e-07 | 3.840944e-06 | 0.3693554 |  | 0.6306446 | 228863.7
2827 | Kim et al.[S52] | 156 | 0.86 | 0 | 0 | 0 | 0 | 0 | 0 | 0 | 0 | 1 | 0 | 0 | 0 | 0 | 0 | 0 | 0 | 0 | 0 | 500 | 1 | 0 | 0 | 0 | 1 | 0 | 0 | 0 | 0 | 0 | 0 | 0 | 0 | 0 | 0 | 0 | 0 | 0 | 0 | 0 | 0 | 0 | 0 | 10 | 0 | 0 | 0 | 0 | 0 | 0 | 0 | 0 | 0 | 0 | 0 | 0 | 0 | 0 | 0 | 0 | 0 | 0 | 0 | 0 | 0 | 0 | 0 | 0 | 0 | 0 | 0 | 350 | 623.15 | 53.4 | 0 | 6.7 | 33.2 | 6.7 | 0 | 60 | 1.5 | 0.6666667 | 0.04466667 | 69.4 | 1.955753e-05 | 8.735696e-07 | 6.062573e-07 | 22683.72 | 13.75217 | 0.62315 | -100.8797 | -230.4816 | -379.5016 | 9.490177 | 219.4757 | 214.4306 | 245.0855 | 152.1879 | -237.646 | -364.104 | -532.2267 | -85.34571 | -15.82241 | -38.65023 | -36.63296 | -15.82241 | 21.2001 | 0.356 | 0.04466667 | 0.04466667 | 0.2213333 | 6.96248e-06 | 8.735696e-07 | 8.735696e-07 | 4.328733e-06 | 6.062573e-07 | 7.568738e-06 | 1.479827e-06 | 2.673123e-07 | 3.722476e-06 | 0.5309402 |  | 0.4690598 | 341798.7
2828 | Kim et al.[S52] | 157 | 0.86 | 0 | 0 | 0 | 0 | 0 | 0 | 0 | 0 | 1 | 0 | 0 | 0 | 0 | 0 | 0 | 0 | 0 | 0 | 500 | 1 | 0 | 0 | 0 | 1 | 0 | 0 | 0 | 0 | 0 | 0 | 0 | 0 | 0 | 0 | 0 | 0 | 0 | 0 | 0 | 0 | 0 | 0 | 10 | 0 | 0 | 0 | 0 | 0 | 0 | 0 | 0 | 0 | 0 | 0 | 0 | 0 | 0 | 0 | 0 | 0 | 0 | 0 | 0 | 0 | 0 | 0 | 0 | 0 | 0 | 0 | 360 | 633.15 | 53.4 | 0 | 6.7 | 33.2 | 6.7 | 0 | 60 | 1.5 | 0.6666667 | 0.04466667 | 75.3 | 1.924864e-05 | 8.597724e-07 | 6.474087e-07 | 22683.72 | 14.68564 | 0.63315 | -100.573 | -230.1151 | -379.0217 | 9.78368 | 219.9639 | 215.014 | 245.8496 | 152.6551 | -239.8432 | -366.2513 | -534.6814 | -86.86993 | -15.45688 | -38.54991 | -36.47325 | -15.45688 | 18.84658 | 0.356 | 0.04466667 | 0.04466667 | 0.2213333 | 6.852515e-06 | 8.597724e-07 | 8.597724e-07 | 4.260365e-06 | 6.474087e-07 | 7.499923e-06 | 1.507181e-06 | 2.123638e-07 | 3.612956e-06 | 0.7817115 |  | 0.2182885 | 809687.2
2829 | Kim et al.[S52] | 158 | 0.86 | 0 | 0 | 0 | 0 | 0 | 0 | 0 | 0 | 1 | 0 | 0 | 0 | 0 | 0 | 0 | 0 | 0 | 0 | 500 | 1 | 0 | 0 | 0 | 1 | 0 | 0 | 0 | 0 | 0 | 0 | 0 | 0 | 0 | 0 | 0 | 0 | 0 | 0 | 0 | 0 | 0 | 0 | 10 | 0 | 0 | 0 | 0 | 0 | 0 | 0 | 0 | 0 | 0 | 0 | 0 | 0 | 0 | 0 | 0 | 0 | 0 | 0 | 0 | 0 | 0 | 0 | 0 | 0 | 0 | 0 | 400 | 673.15 | 53.4 | 0 | 6.7 | 33.2 | 6.7 | 0 | 60 | 1.5 | 0.6666667 | 0.04466667 | 77.6 | 1.810484e-05 | 8.086829e-07 | 6.27538e-07 | 22683.72 | 14.2349 | 0.67315 | -99.33931 | -228.6376 | -377.0793 | 10.95878 | 221.8533 | 217.2768 | 248.8242 | 154.4548 | -248.6798 | -374.8974 | -544.5753 | -93.01249 | -14.01048 | -38.14361 | -35.85104 | -14.01048 | 12.22405 | 0.356 | 0.04466667 | 0.04466667 | 0.2213333 | 6.445324e-06 | 8.086829e-07 | 8.086829e-07 | 4.007205e-06 | 6.27538e-07 | 7.072862e-06 | 1.436221e-06 | 1.81145e-07 | 3.379667e-06 | 1.357379 |  | -0.3573791 | -541864.9
2830 | Kim et al.[S52] | 159 | 0.86 | 0 | 0 | 0 | 0 | 0 | 0 | 0 | 0 | 1 | 0 | 0 | 0 | 0 | 0 | 0 | 0 | 0 | 0 | 500 | 1 | 0 | 0 | 0 | 1 | 0 | 0 | 0 | 0 | 0 | 0 | 0 | 0 | 0 | 0 | 0 | 0 | 0 | 0 | 0 | 0 | 0 | 0 | 0 | 0 | 0 | 0 | 0 | 0 | 0 | 0 | 0 | 0 | 0 | 0 | 0 | 0 | 0 | 0 | 0 | 0 | 0 | 0 | 0 | 0 | 0 | 0 | 0 | 0 | 0 | 0 | 360 | 633.15 | 53.4 | 0 | 6.7 | 33.2 | 6.7 | 0 | 14.8 | 1.5 | 0.6666667 | 0.04466667 | 52 | 1.924864e-05 | 8.597724e-07 | 4.470817e-07 | 22683.72 | 10.14148 | 0.63315 | -100.573 | -230.1151 | -379.0217 | 9.78368 | 219.9639 | 215.014 | 245.8496 | 152.6551 | -239.8432 | -366.2513 | -534.6814 | -86.86993 | -15.45688 | -38.54991 | -36.47325 | -15.45688 | 18.84658 | 0.356 | 0.04466667 | 0.04466667 | 0.2213333 | 6.852515e-06 | 8.597724e-07 | 8.597724e-07 | 4.260365e-06 | 4.470817e-07 | 7.299596e-06 | 1.306854e-06 | 4.126908e-07 | 3.813283e-06 | 0.3216396 |  | 0.6783604 | 179926.9
2831 | Kim et al.[S52] | 160 | 0.86 | 0 | 0 | 0 | 0 | 0 | 0 | 0 | 0 | 1 | 0 | 0 | 0 | 0 | 0 | 0 | 0 | 0 | 0 | 500 | 1 | 0 | 0 | 0 | 1 | 0 | 0 | 0 | 0 | 0 | 0 | 0 | 0 | 0 | 0 | 0 | 0 | 0 | 0 | 0 | 0 | 0 | 0 | 0 | 0 | 0 | 0 | 0 | 0 | 0 | 0 | 0 | 0 | 0 | 0 | 0 | 0 | 0 | 0 | 0 | 0 | 0 | 0 | 0 | 0 | 0 | 0 | 0 | 0 | 0 | 0 | 360 | 633.15 | 53.4 | 0 | 6.7 | 33.2 | 6.7 | 0 | 36.9 | 1.5 | 0.6666667 | 0.04466667 | 45.1 | 1.924864e-05 | 8.597724e-07 | 3.877574e-07 | 22683.72 | 8.79578 | 0.63315 | -100.573 | -230.1151 | -379.0217 | 9.78368 | 219.9639 | 215.014 | 245.8496 | 152.6551 | -239.8432 | -366.2513 | -534.6814 | -86.86993 | -15.45688 | -38.54991 | -36.47325 | -15.45688 | 18.84658 | 0.356 | 0.04466667 | 0.04466667 | 0.2213333 | 6.852515e-06 | 8.597724e-07 | 8.597724e-07 | 4.260365e-06 | 3.877574e-07 | 7.240272e-06 | 1.24753e-06 | 4.720151e-07 | 3.872608e-06 | 0.2621886 |  | 0.7378114 | 143477.7
2832 | Kim et al.[S52] | 161 | 0.86 | 0 | 0 | 0 | 0 | 0 | 0 | 0 | 0 | 1 | 0 | 0 | 0 | 0 | 0 | 0 | 0 | 0 | 0 | 500 | 1 | 0 | 0 | 0 | 1 | 0 | 0 | 0 | 0 | 0 | 0 | 0 | 0 | 0 | 0 | 0 | 0 | 0 | 0 | 0 | 0 | 0 | 0 | 0 | 0 | 0 | 0 | 0 | 0 | 0 | 0 | 0 | 0 | 0 | 0 | 0 | 0 | 0 | 0 | 0 | 0 | 0 | 0 | 0 | 0 | 0 | 0 | 0 | 0 | 0 | 0 | 360 | 633.15 | 53.4 | 0 | 6.7 | 33.2 | 6.7 | 0 | 92.4 | 1.5 | 0.6666667 | 0.04466667 | 41.3 | 1.924864e-05 | 8.597724e-07 | 3.55086e-07 | 22683.72 | 8.054672 | 0.63315 | -100.573 | -230.1151 | -379.0217 | 9.78368 | 219.9639 | 215.014 | 245.8496 | 152.6551 | -239.8432 | -366.2513 | -534.6814 | -86.86993 | -15.45688 | -38.54991 | -36.47325 | -15.45688 | 18.84658 | 0.356 | 0.04466667 | 0.04466667 | 0.2213333 | 6.852515e-06 | 8.597724e-07 | 8.597724e-07 | 4.260365e-06 | 3.55086e-07 | 7.207601e-06 | 1.214858e-06 | 5.046864e-07 | 3.905279e-06 | 0.2357274 |  | 0.7642726 | 126839.6
2833 | Kim et al.[S52] | 162 | 0.86 | 0 | 0 | 0 | 0 | 0 | 0 | 0 | 0 | 1 | 0 | 0 | 0 | 0 | 0 | 0 | 0 | 0 | 0 | 500 | 1 | 0 | 0 | 0 | 1 | 0 | 0 | 0 | 0 | 0 | 0 | 0 | 0 | 0 | 0 | 0 | 0 | 0 | 0 | 0 | 0 | 0 | 0 | 0 | 0 | 0 | 0 | 0 | 0 | 0 | 0 | 0 | 0 | 0 | 0 | 0 | 0 | 0 | 0 | 0 | 0 | 0 | 0 | 0 | 0 | 0 | 0 | 0 | 0 | 0 | 0 | 360 | 633.15 | 53.4 | 0 | 6.7 | 33.2 | 6.7 | 0 | 159 | 1.5 | 0.6666667 | 0.04466667 | 39 | 1.924864e-05 | 8.597724e-07 | 3.353113e-07 | 22683.72 | 7.606107 | 0.63315 | -100.573 | -230.1151 | -379.0217 | 9.78368 | 219.9639 | 215.014 | 245.8496 | 152.6551 | -239.8432 | -366.2513 | -534.6814 | -86.86993 | -15.45688 | -38.54991 | -36.47325 | -15.45688 | 18.84658 | 0.356 | 0.04466667 | 0.04466667 | 0.2213333 | 6.852515e-06 | 8.597724e-07 | 8.597724e-07 | 4.260365e-06 | 3.353113e-07 | 7.187826e-06 | 1.195084e-06 | 5.244612e-07 | 3.925054e-06 | 0.2214136 |  | 0.7785864 | 117573.9
2834 | Kim et al.[S52] | 163 | 0.86 | 0 | 0 | 0 | 0 | 0 | 0 | 0 | 0 | 1 | 0 | 0 | 0 | 0 | 0 | 0 | 0 | 0 | 0 | 500 | 1 | 0 | 0 | 0 | 1 | 0 | 0 | 0 | 0 | 0 | 0 | 0 | 0 | 0 | 0 | 0 | 0 | 0 | 0 | 0 | 0 | 0 | 0 | 0 | 0 | 0 | 0 | 0 | 0 | 0 | 0 | 0 | 0 | 0 | 0 | 0 | 0 | 0 | 0 | 0 | 0 | 0 | 0 | 0 | 0 | 0 | 0 | 0 | 0 | 0 | 0 | 360 | 633.15 | 53.4 | 0 | 6.7 | 33.2 | 6.7 | 0 | 292 | 1.5 | 0.6666667 | 0.04466667 | 36.2 | 1.924864e-05 | 8.597724e-07 | 3.112376e-07 | 22683.72 | 7.060027 | 0.63315 | -100.573 | -230.1151 | -379.0217 | 9.78368 | 219.9639 | 215.014 | 245.8496 | 152.6551 | -239.8432 | -366.2513 | -534.6814 | -86.86993 | -15.45688 | -38.54991 | -36.47325 | -15.45688 | 18.84658 | 0.356 | 0.04466667 | 0.04466667 | 0.2213333 | 6.852515e-06 | 8.597724e-07 | 8.597724e-07 | 4.260365e-06 | 3.112376e-07 | 7.163752e-06 | 1.17101e-06 | 5.485348e-07 | 3.949127e-06 | 0.205477 |  | 0.794523 | 106943.7
2835 | Kim et al.[S52] | 164 | 0.86 | 0 | 0 | 0 | 0 | 0 | 0 | 0 | 0 | 1 | 0 | 0 | 0 | 0 | 0 | 0 | 0 | 0 | 0 | 500 | 1 | 0 | 0 | 0 | 1 | 0 | 0 | 0 | 0 | 0 | 0 | 0 | 0 | 0 | 0 | 0 | 0 | 0 | 0 | 0 | 0 | 0 | 0 | 0 | 0 | 0 | 0 | 0 | 0 | 0 | 0 | 0 | 0 | 0 | 0 | 0 | 0 | 0 | 0 | 0 | 0 | 0 | 0 | 0 | 0 | 0 | 0 | 0 | 0 | 0 | 0 | 360 | 633.15 | 53.4 | 0 | 6.7 | 33.2 | 6.7 | 0 | 425 | 1.5 | 0.6666667 | 0.04466667 | 34.6 | 1.924864e-05 | 8.597724e-07 | 2.974813e-07 | 22683.72 | 6.747982 | 0.63315 | -100.573 | -230.1151 | -379.0217 | 9.78368 | 219.9639 | 215.014 | 245.8496 | 152.6551 | -239.8432 | -366.2513 | -534.6814 | -86.86993 | -15.45688 | -38.54991 | -36.47325 | -15.45688 | 18.84658 | 0.356 | 0.04466667 | 0.04466667 | 0.2213333 | 6.852515e-06 | 8.597724e-07 | 8.597724e-07 | 4.260365e-06 | 2.974813e-07 | 7.149996e-06 | 1.157254e-06 | 5.622912e-07 | 3.962884e-06 | 0.1970286 |  | 0.8029714 | 101141.5
2836 | Kim et al.[S52] | 165 | 0.86 | 0 | 0 | 0 | 0 | 0 | 0 | 0 | 0 | 1 | 0 | 0 | 0 | 0 | 0 | 0 | 0 | 0 | 0 | 500 | 1 | 0 | 0 | 0 | 1 | 0 | 0 | 0 | 0 | 0 | 0 | 0 | 0 | 0 | 0 | 0 | 0 | 0 | 0 | 0 | 0 | 0 | 0 | 0 | 0 | 0 | 0 | 0 | 0 | 0 | 0 | 0 | 0 | 0 | 0 | 0 | 0 | 0 | 0 | 0 | 0 | 0 | 0 | 0 | 0 | 0 | 0 | 0 | 0 | 0 | 0 | 360 | 633.15 | 53.4 | 0 | 6.7 | 33.2 | 6.7 | 0 | 624 | 1.5 | 0.6666667 | 0.04466667 | 33.4 | 1.924864e-05 | 8.597724e-07 | 2.87164e-07 | 22683.72 | 6.513948 | 0.63315 | -100.573 | -230.1151 | -379.0217 | 9.78368 | 219.9639 | 215.014 | 245.8496 | 152.6551 | -239.8432 | -366.2513 | -534.6814 | -86.86993 | -15.45688 | -38.54991 | -36.47325 | -15.45688 | 18.84658 | 0.356 | 0.04466667 | 0.04466667 | 0.2213333 | 6.852515e-06 | 8.597724e-07 | 8.597724e-07 | 4.260365e-06 | 2.87164e-07 | 7.139679e-06 | 1.146936e-06 | 5.726085e-07 | 3.973201e-06 | 0.1909797 |  | 0.8090203 | 96903.67
2837 | Kim et al.[S52] | 166 | 0.86 | 0 | 0 | 0 | 0 | 0 | 0 | 0 | 0 | 1 | 0 | 0 | 0 | 0 | 0 | 0 | 0 | 0 | 0 | 500 | 1 | 0 | 0 | 0 | 1 | 0 | 0 | 0 | 0 | 0 | 0 | 0 | 0 | 0 | 0 | 0 | 0 | 0 | 0 | 0 | 0 | 0 | 0 | 0 | 0 | 0 | 0 | 0 | 0 | 0 | 0 | 0 | 0 | 0 | 0 | 0 | 0 | 0 | 0 | 0 | 0 | 0 | 0 | 0 | 0 | 0 | 0 | 0 | 0 | 0 | 0 | 360 | 633.15 | 53.4 | 0 | 6.7 | 33.2 | 6.7 | 0 | 547 | 1.5 | 0.6666667 | 0.04466667 | 32 | 1.924864e-05 | 8.597724e-07 | 2.751272e-07 | 22683.72 | 6.240908 | 0.63315 | -100.573 | -230.1151 | -379.0217 | 9.78368 | 219.9639 | 215.014 | 245.8496 | 152.6551 | -239.8432 | -366.2513 | -534.6814 | -86.86993 | -15.45688 | -38.54991 | -36.47325 | -15.45688 | 18.84658 | 0.356 | 0.04466667 | 0.04466667 | 0.2213333 | 6.852515e-06 | 8.597724e-07 | 8.597724e-07 | 4.260365e-06 | 2.751272e-07 | 7.127642e-06 | 1.1349e-06 | 5.846453e-07 | 3.985238e-06 | 0.1842146 |  | 0.8157854 | 92071.93
2838 | Kim et al.[S52] | 167 | 0.86 | 0 | 0 | 0 | 0 | 0 | 0 | 0 | 0 | 1 | 0 | 0 | 0 | 0 | 0 | 0 | 0 | 0 | 0 | 500 | 1 | 0 | 0 | 0 | 1 | 0 | 0 | 0 | 0 | 0 | 0 | 0 | 0 | 0 | 0 | 0 | 0 | 0 | 0 | 0 | 0 | 0 | 0 | 0 | 0 | 0 | 0 | 0 | 0 | 0 | 0 | 0 | 0 | 0 | 0 | 0 | 0 | 0 | 0 | 0 | 0 | 0 | 0 | 0 | 0 | 0 | 0 | 0 | 0 | 0 | 0 | 360 | 633.15 | 53.4 | 0 | 6.7 | 33.2 | 6.7 | 0 | 912 | 1.5 | 0.6666667 | 0.04466667 | 30.6 | 1.924864e-05 | 8.597724e-07 | 2.630904e-07 | 22683.72 | 5.967869 | 0.63315 | -100.573 | -230.1151 | -379.0217 | 9.78368 | 219.9639 | 215.014 | 245.8496 | 152.6551 | -239.8432 | -366.2513 | -534.6814 | -86.86993 | -15.45688 | -38.54991 | -36.47325 | -15.45688 | 18.84658 | 0.356 | 0.04466667 | 0.04466667 | 0.2213333 | 6.852515e-06 | 8.597724e-07 | 8.597724e-07 | 4.260365e-06 | 2.630904e-07 | 7.115605e-06 | 1.122863e-06 | 5.966821e-07 | 3.997275e-06 | 0.1777456 |  | 0.8222544 | 87351.11
2839 | Kim et al.[S52] | 168 | 0.86 | 0 | 0 | 0 | 0 | 0 | 0 | 0 | 0 | 1 | 0 | 0 | 0 | 0 | 0 | 0 | 0 | 0 | 0 | 500 | 1 | 0 | 0 | 0 | 1 | 0 | 0 | 0 | 0 | 0 | 0 | 0 | 0 | 0 | 0 | 0 | 0 | 0 | 0 | 0 | 0 | 0 | 0 | 0 | 0 | 0 | 0 | 0 | 0 | 0 | 0 | 0 | 0 | 0 | 0 | 0 | 0 | 0 | 0 | 0 | 0 | 0 | 0 | 0 | 0 | 0 | 0 | 0 | 0 | 0 | 0 | 360 | 633.15 | 53.4 | 0 | 6.7 | 33.2 | 6.7 | 0 | 666 | 1.5 | 0.6666667 | 0.04466667 | 30.1 | 1.924864e-05 | 8.597724e-07 | 2.587915e-07 | 22683.72 | 5.870354 | 0.63315 | -100.573 | -230.1151 | -379.0217 | 9.78368 | 219.9639 | 215.014 | 245.8496 | 152.6551 | -239.8432 | -366.2513 | -534.6814 | -86.86993 | -15.45688 | -38.54991 | -36.47325 | -15.45688 | 18.84658 | 0.356 | 0.04466667 | 0.04466667 | 0.2213333 | 6.852515e-06 | 8.597724e-07 | 8.597724e-07 | 4.260365e-06 | 2.587915e-07 | 7.111306e-06 | 1.118564e-06 | 6.009809e-07 | 4.001573e-06 | 0.1755036 |  | 0.8244964 | 85690.16
2840 | Kim et al.[S52] | 169 | 0.86 | 0 | 0 | 0 | 0 | 0 | 0 | 0 | 0 | 1 | 0 | 0 | 0 | 0 | 0 | 0 | 0 | 0 | 0 | 500 | 1 | 0 | 0 | 0 | 1 | 0 | 0 | 0 | 0 | 0 | 0 | 0 | 0 | 0 | 0 | 0 | 0 | 0 | 0 | 0 | 0 | 0 | 0 | 0 | 0 | 0 | 0 | 0 | 0 | 0 | 0 | 0 | 0 | 0 | 0 | 0 | 0 | 0 | 0 | 0 | 0 | 0 | 0 | 0 | 0 | 0 | 0 | 0 | 0 | 0 | 0 | 360 | 633.15 | 53.4 | 0 | 6.7 | 33.2 | 6.7 | 0 | 1090 | 1.5 | 0.6666667 | 0.04466667 | 29.8 | 1.924864e-05 | 8.597724e-07 | 2.562122e-07 | 22683.72 | 5.811846 | 0.63315 | -100.573 | -230.1151 | -379.0217 | 9.78368 | 219.9639 | 215.014 | 245.8496 | 152.6551 | -239.8432 | -366.2513 | -534.6814 | -86.86993 | -15.45688 | -38.54991 | -36.47325 | -15.45688 | 18.84658 | 0.356 | 0.04466667 | 0.04466667 | 0.2213333 | 6.852515e-06 | 8.597724e-07 | 8.597724e-07 | 4.260365e-06 | 2.562122e-07 | 7.108727e-06 | 1.115985e-06 | 6.035603e-07 | 4.004153e-06 | 0.1741751 |  | 0.8258249 | 84699.63
2841 | Kim et al.[S52] | 170 | 0.86 | 0 | 0 | 0 | 0 | 0 | 0 | 0 | 0 | 1 | 0 | 0 | 0 | 0 | 0 | 0 | 0 | 0 | 0 | 500 | 1 | 0 | 0 | 0 | 1 | 0 | 0 | 0 | 0 | 0 | 0 | 0 | 0 | 0 | 0 | 0 | 0 | 0 | 0 | 0 | 0 | 0 | 0 | 0 | 0 | 0 | 0 | 0 | 0 | 0 | 0 | 0 | 0 | 0 | 0 | 0 | 0 | 0 | 0 | 0 | 0 | 0 | 0 | 0 | 0 | 0 | 0 | 0 | 0 | 0 | 0 | 360 | 633.15 | 53.4 | 0 | 6.7 | 33.2 | 6.7 | 0 | 1130 | 1.5 | 0.6666667 | 0.04466667 | 27.1 | 1.924864e-05 | 8.597724e-07 | 2.329983e-07 | 22683.72 | 5.285269 | 0.63315 | -100.573 | -230.1151 | -379.0217 | 9.78368 | 219.9639 | 215.014 | 245.8496 | 152.6551 | -239.8432 | -366.2513 | -534.6814 | -86.86993 | -15.45688 | -38.54991 | -36.47325 | -15.45688 | 18.84658 | 0.356 | 0.04466667 | 0.04466667 | 0.2213333 | 6.852515e-06 | 8.597724e-07 | 8.597724e-07 | 4.260365e-06 | 2.329983e-07 | 7.085513e-06 | 1.092771e-06 | 6.267741e-07 | 4.027367e-06 | 0.1627555 |  | 0.8372445 | 75974.9
2842 | Kim et al.[S52] | 171 | 0.86 | 0 | 0 | 0 | 0 | 0 | 0 | 0 | 0 | 1 | 0 | 0 | 0 | 0 | 0 | 0 | 0 | 0 | 0 | 500 | 1 | 0 | 0 | 0 | 1 | 0 | 0 | 0 | 0 | 0 | 0 | 0 | 0 | 0 | 0 | 0 | 0 | 0 | 0 | 0 | 0 | 0 | 0 | 0 | 0 | 0 | 0 | 0 | 0 | 0 | 0 | 0 | 0 | 0 | 0 | 0 | 0 | 0 | 0 | 0 | 0 | 0 | 0 | 0 | 0 | 0 | 0 | 0 | 0 | 0 | 0 | 360 | 633.15 | 53.4 | 0 | 6.7 | 33.2 | 6.7 | 0 | 1400 | 1.5 | 0.6666667 | 0.04466667 | 28.7 | 1.924864e-05 | 8.597724e-07 | 2.467547e-07 | 22683.72 | 5.597315 | 0.63315 | -100.573 | -230.1151 | -379.0217 | 9.78368 | 219.9639 | 215.014 | 245.8496 | 152.6551 | -239.8432 | -366.2513 | -534.6814 | -86.86993 | -15.45688 | -38.54991 | -36.47325 | -15.45688 | 18.84658 | 0.356 | 0.04466667 | 0.04466667 | 0.2213333 | 6.852515e-06 | 8.597724e-07 | 8.597724e-07 | 4.260365e-06 | 2.467547e-07 | 7.099269e-06 | 1.106527e-06 | 6.130178e-07 | 4.01361e-06 | 0.1694084 |  | 0.8305916 | 81104.98
2843 | Kim et al.[S52] | 172 | 0.86 | 0 | 0 | 0 | 0 | 0 | 0 | 0 | 0 | 1 | 0 | 0 | 0 | 0 | 0 | 0 | 0 | 0 | 0 | 500 | 1 | 0 | 0 | 0 | 1 | 0 | 0 | 0 | 0 | 0 | 0 | 0 | 0 | 0 | 0 | 0 | 0 | 0 | 0 | 0 | 0 | 0 | 0 | 0 | 0 | 0 | 0 | 0 | 0 | 0 | 0 | 0 | 0 | 0 | 0 | 0 | 0 | 0 | 0 | 0 | 0 | 0 | 0 | 0 | 0 | 0 | 0 | 0 | 0 | 0 | 0 | 360 | 633.15 | 53.4 | 0 | 6.7 | 33.2 | 6.7 | 0 | 1570 | 1.5 | 0.6666667 | 0.04466667 | 26.4 | 1.924864e-05 | 8.597724e-07 | 2.269799e-07 | 22683.72 | 5.148749 | 0.63315 | -100.573 | -230.1151 | -379.0217 | 9.78368 | 219.9639 | 215.014 | 245.8496 | 152.6551 | -239.8432 | -366.2513 | -534.6814 | -86.86993 | -15.45688 | -38.54991 | -36.47325 | -15.45688 | 18.84658 | 0.356 | 0.04466667 | 0.04466667 | 0.2213333 | 6.852515e-06 | 8.597724e-07 | 8.597724e-07 | 4.260365e-06 | 2.269799e-07 | 7.079495e-06 | 1.086752e-06 | 6.327925e-07 | 4.033385e-06 | 0.1599445 |  | 0.8400555 | 73764.79
2844 | Kim et al.[S52] | 173 | 0.86 | 0 | 0 | 0 | 0 | 0 | 0 | 0 | 0 | 1 | 0 | 0 | 0 | 0 | 0 | 0 | 0 | 0 | 0 | 500 | 1 | 0 | 0 | 0 | 1 | 0 | 0 | 0 | 0 | 0 | 0 | 0 | 0 | 0 | 0 | 0 | 0 | 0 | 0 | 0 | 0 | 0 | 0 | 0 | 0 | 0 | 0 | 0 | 0 | 0 | 0 | 0 | 0 | 0 | 0 | 0 | 0 | 0 | 0 | 0 | 0 | 0 | 0 | 0 | 0 | 0 | 0 | 0 | 0 | 0 | 0 | 360 | 633.15 | 53.4 | 0 | 6.7 | 33.2 | 6.7 | 0 | 1810 | 1.5 | 0.6666667 | 0.04466667 | 26.8 | 1.924864e-05 | 8.597724e-07 | 2.30419e-07 | 22683.72 | 5.226761 | 0.63315 | -100.573 | -230.1151 | -379.0217 | 9.78368 | 219.9639 | 215.014 | 245.8496 | 152.6551 | -239.8432 | -366.2513 | -534.6814 | -86.86993 | -15.45688 | -38.54991 | -36.47325 | -15.45688 | 18.84658 | 0.356 | 0.04466667 | 0.04466667 | 0.2213333 | 6.852515e-06 | 8.597724e-07 | 8.597724e-07 | 4.260365e-06 | 2.30419e-07 | 7.082934e-06 | 1.090191e-06 | 6.293534e-07 | 4.029946e-06 | 0.1615435 |  | 0.8384565 | 75025.25
2845 | Kim et al.[S52] | 174 | 0.86 | 0 | 0 | 0 | 0 | 0 | 0 | 0 | 0 | 1 | 0 | 0 | 0 | 0 | 0 | 0 | 0 | 0 | 0 | 500 | 1 | 0 | 0 | 0 | 1 | 0 | 0 | 0 | 0 | 0 | 0 | 0 | 0 | 0 | 0 | 0 | 0 | 0 | 0 | 0 | 0 | 0 | 0 | 0 | 0 | 0 | 0 | 0 | 0 | 0 | 0 | 0 | 0 | 0 | 0 | 0 | 0 | 0 | 0 | 0 | 0 | 0 | 0 | 0 | 0 | 0 | 0 | 0 | 0 | 0 | 0 | 360 | 633.15 | 53.4 | 0 | 6.7 | 33.2 | 6.7 | 0 | 1900 | 1.5 | 0.6666667 | 0.04466667 | 23.4 | 1.924864e-05 | 8.597724e-07 | 2.011868e-07 | 22683.72 | 4.563664 | 0.63315 | -100.573 | -230.1151 | -379.0217 | 9.78368 | 219.9639 | 215.014 | 245.8496 | 152.6551 | -239.8432 | -366.2513 | -534.6814 | -86.86993 | -15.45688 | -38.54991 | -36.47325 | -15.45688 | 18.84658 | 0.356 | 0.04466667 | 0.04466667 | 0.2213333 | 6.852515e-06 | 8.597724e-07 | 8.597724e-07 | 4.260365e-06 | 2.011868e-07 | 7.053702e-06 | 1.060959e-06 | 6.585857e-07 | 4.059178e-06 | 0.1485364 |  | 0.8514636 | 64506.42
2846 | Kim et al.[S52] | 175 | 0.86 | 0 | 0 | 0 | 0 | 0 | 0 | 0 | 0 | 1 | 0 | 0 | 0 | 0 | 0 | 0 | 0 | 0 | 0 | 500 | 1 | 0 | 0 | 0 | 1 | 0 | 0 | 0 | 0 | 0 | 0 | 0 | 0 | 0 | 0 | 0 | 0 | 0 | 0 | 0 | 0 | 0 | 0 | 0 | 0 | 0 | 0 | 0 | 0 | 0 | 0 | 0 | 0 | 0 | 0 | 0 | 0 | 0 | 0 | 0 | 0 | 0 | 0 | 0 | 0 | 0 | 0 | 0 | 0 | 0 | 0 | 360 | 633.15 | 53.4 | 0 | 6.7 | 33.2 | 6.7 | 0 | 2150 | 1.5 | 0.6666667 | 0.04466667 | 25 | 1.924864e-05 | 8.597724e-07 | 2.149431e-07 | 22683.72 | 4.87571 | 0.63315 | -100.573 | -230.1151 | -379.0217 | 9.78368 | 219.9639 | 215.014 | 245.8496 | 152.6551 | -239.8432 | -366.2513 | -534.6814 | -86.86993 | -15.45688 | -38.54991 | -36.47325 | -15.45688 | 18.84658 | 0.356 | 0.04466667 | 0.04466667 | 0.2213333 | 6.852515e-06 | 8.597724e-07 | 8.597724e-07 | 4.260365e-06 | 2.149431e-07 | 7.067458e-06 | 1.074716e-06 | 6.448293e-07 | 4.045422e-06 | 0.1544954 |  | 0.8455046 | 69402.84
2847 | Kim et al.[S52] | 176 | 0.86 | 0 | 0 | 0 | 0 | 0 | 0 | 0 | 0 | 1 | 0 | 0 | 0 | 0 | 0 | 0 | 0 | 0 | 0 | 500 | 1 | 0 | 0 | 0 | 1 | 0 | 0 | 0 | 0 | 0 | 0 | 0 | 0 | 0 | 0 | 0 | 0 | 0 | 0 | 0 | 0 | 0 | 0 | 0 | 0 | 0 | 0 | 0 | 0 | 0 | 0 | 0 | 0 | 0 | 0 | 0 | 0 | 0 | 0 | 0 | 0 | 0 | 0 | 0 | 0 | 0 | 0 | 0 | 0 | 0 | 0 | 360 | 633.15 | 53.4 | 0 | 6.7 | 33.2 | 6.7 | 0 | 2350 | 1.5 | 0.6666667 | 0.04466667 | 24.8 | 1.924864e-05 | 8.597724e-07 | 2.132236e-07 | 22683.72 | 4.836704 | 0.63315 | -100.573 | -230.1151 | -379.0217 | 9.78368 | 219.9639 | 215.014 | 245.8496 | 152.6551 | -239.8432 | -366.2513 | -534.6814 | -86.86993 | -15.45688 | -38.54991 | -36.47325 | -15.45688 | 18.84658 | 0.356 | 0.04466667 | 0.04466667 | 0.2213333 | 6.852515e-06 | 8.597724e-07 | 8.597724e-07 | 4.260365e-06 | 2.132236e-07 | 7.065738e-06 | 1.072996e-06 | 6.465489e-07 | 4.047141e-06 | 0.1537352 |  | 0.8462648 | 68785.77
2848 | Kim et al.[S52] | 177 | 0.86 | 0 | 0 | 0 | 0 | 0 | 0 | 0 | 0 | 1 | 0 | 0 | 0 | 0 | 0 | 0 | 0 | 0 | 0 | 500 | 1 | 0 | 0 | 0 | 1 | 0 | 0 | 0 | 0 | 0 | 0 | 0 | 0 | 0 | 0 | 0 | 0 | 0 | 0 | 0 | 0 | 0 | 0 | 0 | 0 | 0 | 0 | 0 | 0 | 0 | 0 | 0 | 0 | 0 | 0 | 0 | 0 | 0 | 0 | 0 | 0 | 0 | 0 | 0 | 0 | 0 | 0 | 0 | 0 | 0 | 0 | 360 | 633.15 | 53.4 | 0 | 6.7 | 33.2 | 6.7 | 0 | 2530 | 1.5 | 0.6666667 | 0.04466667 | 24.6 | 1.924864e-05 | 8.597724e-07 | 2.11504e-07 | 22683.72 | 4.797698 | 0.63315 | -100.573 | -230.1151 | -379.0217 | 9.78368 | 219.9639 | 215.014 | 245.8496 | 152.6551 | -239.8432 | -366.2513 | -534.6814 | -86.86993 | -15.45688 | -38.54991 | -36.47325 | -15.45688 | 18.84658 | 0.356 | 0.04466667 | 0.04466667 | 0.2213333 | 6.852515e-06 | 8.597724e-07 | 8.597724e-07 | 4.260365e-06 | 2.11504e-07 | 7.064019e-06 | 1.071276e-06 | 6.482684e-07 | 4.048861e-06 | 0.1529795 |  | 0.8470205 | 68170.17
2849 | Kim et al.[S52] | 178 | 0.86 | 0 | 0 | 0 | 0 | 0 | 0 | 0 | 0 | 1 | 0 | 0 | 0 | 0 | 0 | 0 | 0 | 0 | 0 | 500 | 1 | 0 | 0 | 0 | 1 | 0 | 0 | 0 | 0 | 0 | 0 | 0 | 0 | 0 | 0 | 0 | 0 | 0 | 0 | 0 | 0 | 0 | 0 | 0 | 0 | 0 | 0 | 0 | 0 | 0 | 0 | 0 | 0 | 0 | 0 | 0 | 0 | 0 | 0 | 0 | 0 | 0 | 0 | 0 | 0 | 0 | 0 | 0 | 0 | 0 | 0 | 360 | 633.15 | 53.4 | 0 | 6.7 | 33.2 | 6.7 | 0 | 2940 | 1.5 | 0.6666667 | 0.04466667 | 22.5 | 1.924864e-05 | 8.597724e-07 | 1.934488e-07 | 22683.72 | 4.388139 | 0.63315 | -100.573 | -230.1151 | -379.0217 | 9.78368 | 219.9639 | 215.014 | 245.8496 | 152.6551 | -239.8432 | -366.2513 | -534.6814 | -86.86993 | -15.45688 | -38.54991 | -36.47325 | -15.45688 | 18.84658 | 0.356 | 0.04466667 | 0.04466667 | 0.2213333 | 6.852515e-06 | 8.597724e-07 | 8.597724e-07 | 4.260365e-06 | 1.934488e-07 | 7.045964e-06 | 1.053221e-06 | 6.663236e-07 | 4.066916e-06 | 0.1453038 |  | 0.8546962 | 61790.82
2850 | Kim et al.[S52] | 179 | 0.86 | 0 | 0 | 0 | 0 | 0 | 0 | 0 | 0 | 1 | 0 | 0 | 0 | 0 | 0 | 0 | 0 | 0 | 0 | 500 | 1 | 0 | 0 | 0 | 1 | 0 | 0 | 0 | 0 | 0 | 0 | 0 | 0 | 0 | 0 | 0 | 0 | 0 | 0 | 0 | 0 | 0 | 0 | 0 | 0 | 0 | 0 | 0 | 0 | 0 | 0 | 0 | 0 | 0 | 0 | 0 | 0 | 0 | 0 | 0 | 0 | 0 | 0 | 0 | 0 | 0 | 0 | 0 | 0 | 0 | 0 | 360 | 633.15 | 53.4 | 0 | 6.7 | 33.2 | 6.7 | 0 | 3060 | 1.5 | 0.6666667 | 0.04466667 | 19.5 | 1.924864e-05 | 8.597724e-07 | 1.676556e-07 | 22683.72 | 3.803053 | 0.63315 | -100.573 | -230.1151 | -379.0217 | 9.78368 | 219.9639 | 215.014 | 245.8496 | 152.6551 | -239.8432 | -366.2513 | -534.6814 | -86.86993 | -15.45688 | -38.54991 | -36.47325 | -15.45688 | 18.84658 | 0.356 | 0.04466667 | 0.04466667 | 0.2213333 | 6.852515e-06 | 8.597724e-07 | 8.597724e-07 | 4.260365e-06 | 1.676556e-07 | 7.02017e-06 | 1.027428e-06 | 6.921168e-07 | 4.092709e-06 | 0.1351065 |  | 0.8648935 | 52920.65
2851 | Kim et al.[S52] | 180 | 0.86 | 0 | 0 | 0 | 0 | 0 | 0 | 0 | 0 | 1 | 0 | 0 | 0 | 0 | 0 | 0 | 0 | 0 | 0 | 500 | 1 | 0 | 0 | 0 | 1 | 0 | 0 | 0 | 0 | 0 | 0 | 0 | 0 | 0 | 0 | 0 | 0 | 0 | 0 | 0 | 0 | 0 | 0 | 0 | 0 | 0 | 0 | 0 | 0 | 0 | 0 | 0 | 0 | 0 | 0 | 0 | 0 | 0 | 0 | 0 | 0 | 0 | 0 | 0 | 0 | 0 | 0 | 0 | 0 | 0 | 0 | 360 | 633.15 | 53.4 | 0 | 6.7 | 33.2 | 6.7 | 0 | 3240 | 1.5 | 0.6666667 | 0.04466667 | 21.5 | 1.924864e-05 | 8.597724e-07 | 1.848511e-07 | 22683.72 | 4.19311 | 0.63315 | -100.573 | -230.1151 | -379.0217 | 9.78368 | 219.9639 | 215.014 | 245.8496 | 152.6551 | -239.8432 | -366.2513 | -534.6814 | -86.86993 | -15.45688 | -38.54991 | -36.47325 | -15.45688 | 18.84658 | 0.356 | 0.04466667 | 0.04466667 | 0.2213333 | 6.852515e-06 | 8.597724e-07 | 8.597724e-07 | 4.260365e-06 | 1.848511e-07 | 7.037366e-06 | 1.044624e-06 | 6.749214e-07 | 4.075514e-06 | 0.1418083 |  | 0.8581917 | 58804.07
2852 | Kim et al.[S52] | 181 | 0.86 | 0 | 0 | 0 | 0 | 0 | 0 | 0 | 0 | 1 | 0 | 0 | 0 | 0 | 0 | 0 | 0 | 0 | 0 | 500 | 1 | 0 | 0 | 0 | 1 | 0 | 0 | 0 | 0 | 0 | 0 | 0 | 0 | 0 | 0 | 0 | 0 | 0 | 0 | 0 | 0 | 0 | 0 | 0 | 0 | 0 | 0 | 0 | 0 | 0 | 0 | 0 | 0 | 0 | 0 | 0 | 0 | 0 | 0 | 0 | 0 | 0 | 0 | 0 | 0 | 0 | 0 | 0 | 0 | 0 | 0 | 360 | 633.15 | 53.4 | 0 | 6.7 | 33.2 | 6.7 | 0 | 3370 | 1.5 | 0.6666667 | 0.04466667 | 20.7 | 1.924864e-05 | 8.597724e-07 | 1.779729e-07 | 22683.72 | 4.037088 | 0.63315 | -100.573 | -230.1151 | -379.0217 | 9.78368 | 219.9639 | 215.014 | 245.8496 | 152.6551 | -239.8432 | -366.2513 | -534.6814 | -86.86993 | -15.45688 | -38.54991 | -36.47325 | -15.45688 | 18.84658 | 0.356 | 0.04466667 | 0.04466667 | 0.2213333 | 6.852515e-06 | 8.597724e-07 | 8.597724e-07 | 4.260365e-06 | 1.779729e-07 | 7.030488e-06 | 1.037745e-06 | 6.817996e-07 | 4.082392e-06 | 0.1390824 |  | 0.8609176 | 56436.75
2853 | Kim et al.[S52] | 182 | 0.86 | 0 | 0 | 0 | 0 | 0 | 0 | 0 | 0 | 1 | 0 | 0 | 0 | 0 | 0 | 0 | 0 | 0 | 0 | 500 | 1 | 0 | 0 | 0 | 1 | 0 | 0 | 0 | 0 | 0 | 0 | 0 | 0 | 0 | 0 | 0 | 0 | 0 | 0 | 0 | 0 | 0 | 0 | 0 | 0 | 0 | 0 | 0 | 0 | 0 | 0 | 0 | 0 | 0 | 0 | 0 | 0 | 0 | 0 | 0 | 0 | 0 | 0 | 0 | 0 | 0 | 0 | 0 | 0 | 0 | 0 | 360 | 633.15 | 53.4 | 0 | 6.7 | 33.2 | 6.7 | 0 | 3580 | 1.5 | 0.6666667 | 0.04466667 | 20.4 | 1.924864e-05 | 8.597724e-07 | 1.753936e-07 | 22683.72 | 3.978579 | 0.63315 | -100.573 | -230.1151 | -379.0217 | 9.78368 | 219.9639 | 215.014 | 245.8496 | 152.6551 | -239.8432 | -366.2513 | -534.6814 | -86.86993 | -15.45688 | -38.54991 | -36.47325 | -15.45688 | 18.84658 | 0.356 | 0.04466667 | 0.04466667 | 0.2213333 | 6.852515e-06 | 8.597724e-07 | 8.597724e-07 | 4.260365e-06 | 1.753936e-07 | 7.027908e-06 | 1.035166e-06 | 6.843789e-07 | 4.084971e-06 | 0.1380759 |  | 0.8619241 | 55553.87
2854 | Kim et al.[S52] | 183 | 0.86 | 0 | 0 | 0 | 0 | 0 | 0 | 0 | 0 | 1 | 0 | 0 | 0 | 0 | 0 | 0 | 0 | 0 | 0 | 500 | 1 | 0 | 0 | 0 | 1 | 0 | 0 | 0 | 0 | 0 | 0 | 0 | 0 | 0 | 0 | 0 | 0 | 0 | 0 | 0 | 0 | 0 | 0 | 0 | 0 | 0 | 0 | 0 | 0 | 0 | 0 | 0 | 0 | 0 | 0 | 0 | 0 | 0 | 0 | 0 | 0 | 0 | 0 | 0 | 0 | 0 | 0 | 0 | 0 | 0 | 0 | 360 | 633.15 | 53.4 | 0 | 6.7 | 33.2 | 6.7 | 0 | 3900 | 1.5 | 0.6666667 | 0.04466667 | 17.5 | 1.924864e-05 | 8.597724e-07 | 1.504602e-07 | 22683.72 | 3.412997 | 0.63315 | -100.573 | -230.1151 | -379.0217 | 9.78368 | 219.9639 | 215.014 | 245.8496 | 152.6551 | -239.8432 | -366.2513 | -534.6814 | -86.86993 | -15.45688 | -38.54991 | -36.47325 | -15.45688 | 18.84658 | 0.356 | 0.04466667 | 0.04466667 | 0.2213333 | 6.852515e-06 | 8.597724e-07 | 8.597724e-07 | 4.260365e-06 | 1.504602e-07 | 7.002975e-06 | 1.010233e-06 | 7.093123e-07 | 4.109905e-06 | 0.1287663 |  | 0.8712337 | 47147.27
2855 | Kim et al.[S52] | 184 | 0.86 | 0 | 0 | 0 | 0 | 0 | 0 | 0 | 0 | 1 | 0 | 0 | 0 | 0 | 0 | 0 | 0 | 0 | 0 | 500 | 1 | 0 | 0 | 0 | 1 | 0 | 0 | 0 | 0 | 0 | 0 | 0 | 0 | 0 | 0 | 0 | 0 | 0 | 0 | 0 | 0 | 0 | 0 | 0 | 0 | 0 | 0 | 0 | 0 | 0 | 0 | 0 | 0 | 0 | 0 | 0 | 0 | 0 | 0 | 0 | 0 | 0 | 0 | 0 | 0 | 0 | 0 | 0 | 0 | 0 | 0 | 360 | 633.15 | 53.4 | 0 | 6.7 | 33.2 | 6.7 | 0 | 4250 | 1.5 | 0.6666667 | 0.04466667 | 19.5 | 1.924864e-05 | 8.597724e-07 | 1.676556e-07 | 22683.72 | 3.803053 | 0.63315 | -100.573 | -230.1151 | -379.0217 | 9.78368 | 219.9639 | 215.014 | 245.8496 | 152.6551 | -239.8432 | -366.2513 | -534.6814 | -86.86993 | -15.45688 | -38.54991 | -36.47325 | -15.45688 | 18.84658 | 0.356 | 0.04466667 | 0.04466667 | 0.2213333 | 6.852515e-06 | 8.597724e-07 | 8.597724e-07 | 4.260365e-06 | 1.676556e-07 | 7.02017e-06 | 1.027428e-06 | 6.921168e-07 | 4.092709e-06 | 0.1351065 |  | 0.8648935 | 52920.65
2856 | Kim et al.[S52] | 185 | 0.86 | 0 | 0 | 0 | 0 | 0 | 0 | 0 | 0 | 1 | 0 | 0 | 0 | 0 | 0 | 0 | 0 | 0 | 0 | 500 | 1 | 0 | 0 | 0 | 1 | 0 | 0 | 0 | 0 | 0 | 0 | 0 | 0 | 0 | 0 | 0 | 0 | 0 | 0 | 0 | 0 | 0 | 0 | 0 | 0 | 0 | 0 | 0 | 0 | 0 | 0 | 0 | 0 | 0 | 0 | 0 | 0 | 0 | 0 | 0 | 0 | 0 | 0 | 0 | 0 | 0 | 0 | 0 | 0 | 0 | 0 | 360 | 633.15 | 53.4 | 0 | 6.7 | 33.2 | 6.7 | 0 | 4360 | 1.5 | 0.6666667 | 0.04466667 | 21 | 1.924864e-05 | 8.597724e-07 | 1.805522e-07 | 22683.72 | 4.095596 | 0.63315 | -100.573 | -230.1151 | -379.0217 | 9.78368 | 219.9639 | 215.014 | 245.8496 | 152.6551 | -239.8432 | -366.2513 | -534.6814 | -86.86993 | -15.45688 | -38.54991 | -36.47325 | -15.45688 | 18.84658 | 0.356 | 0.04466667 | 0.04466667 | 0.2213333 | 6.852515e-06 | 8.597724e-07 | 8.597724e-07 | 4.260365e-06 | 1.805522e-07 | 7.033067e-06 | 1.040325e-06 | 6.792202e-07 | 4.079813e-06 | 0.1400974 |  | 0.8599026 | 57322.25
2857 | Kim et al.[S52] | 186 | 0.87 | 0 | 0 | 0 | 0 | 0 | 0 | 0 | 0 | 1 | 0 | 0 | 0 | 0 | 0 | 0 | 0 | 0 | 0 | 500 | 1 | 0 | 0 | 0 | 1 | 0 | 0 | 0 | 0 | 0 | 0 | 0 | 0 | 0 | 0 | 0 | 0 | 0 | 0 | 0 | 0 | 0 | 0 | 3.52 | 0 | 0 | 0 | 0 | 0 | 0 | 0 | 0 | 0 | 0 | 0 | 0 | 0 | 0 | 0 | 0 | 0 | 0 | 0 | 0 | 0 | 0 | 0 | 0 | 0 | 0 | 0 | 360 | 633.15 | 53.4 | 0 | 6.7 | 33.2 | 6.7 | 0 | 3.69 | 1.5 | 0.6666667 | 0.04466667 | 80 | 1.924864e-05 | 8.597724e-07 | 6.87818e-07 | 22422.99 | 15.42293 | 0.63315 | -100.573 | -230.1151 | -379.0217 | 9.78368 | 219.9639 | 215.014 | 245.8496 | 152.6551 | -239.8432 | -366.2513 | -534.6814 | -86.86993 | -15.45688 | -38.54991 | -36.47325 | -15.45688 | 18.84658 | 0.356 | 0.04466667 | 0.04466667 | 0.2213333 | 6.852515e-06 | 8.597724e-07 | 8.597724e-07 | 4.260365e-06 | 6.87818e-07 | 7.540333e-06 | 1.54759e-06 | 1.719545e-07 | 3.572547e-06 | 1.007912 |  | -0.007911691 | -23734160.8
2858 | Kim et al.[S52] | 187 | 0.87 | 0 | 0 | 0 | 0 | 0 | 0 | 0 | 0 | 1 | 0 | 0 | 0 | 0 | 0 | 0 | 0 | 0 | 0 | 500 | 1 | 0 | 0 | 0 | 1 | 0 | 0 | 0 | 0 | 0 | 0 | 0 | 0 | 0 | 0 | 0 | 0 | 0 | 0 | 0 | 0 | 0 | 0 | 3.52 | 0 | 0 | 0 | 0 | 0 | 0 | 0 | 0 | 0 | 0 | 0 | 0 | 0 | 0 | 0 | 0 | 0 | 0 | 0 | 0 | 0 | 0 | 0 | 0 | 0 | 0 | 0 | 360 | 633.15 | 53.4 | 0 | 6.7 | 33.2 | 6.7 | 0 | 81 | 1.5 | 0.6666667 | 0.04466667 | 78.1 | 1.924864e-05 | 8.597724e-07 | 6.714823e-07 | 22422.99 | 15.05664 | 0.63315 | -100.573 | -230.1151 | -379.0217 | 9.78368 | 219.9639 | 215.014 | 245.8496 | 152.6551 | -239.8432 | -366.2513 | -534.6814 | -86.86993 | -15.45688 | -38.54991 | -36.47325 | -15.45688 | 18.84658 | 0.356 | 0.04466667 | 0.04466667 | 0.2213333 | 6.852515e-06 | 8.597724e-07 | 8.597724e-07 | 4.260365e-06 | 6.714823e-07 | 7.523997e-06 | 1.531255e-06 | 1.882902e-07 | 3.588883e-06 | 0.9046416 |  | 0.09535836 | 1922407.5
2859 | Kim et al.[S52] | 188 | 0.87 | 0 | 0 | 0 | 0 | 0 | 0 | 0 | 0 | 1 | 0 | 0 | 0 | 0 | 0 | 0 | 0 | 0 | 0 | 500 | 1 | 0 | 0 | 0 | 1 | 0 | 0 | 0 | 0 | 0 | 0 | 0 | 0 | 0 | 0 | 0 | 0 | 0 | 0 | 0 | 0 | 0 | 0 | 3.52 | 0 | 0 | 0 | 0 | 0 | 0 | 0 | 0 | 0 | 0 | 0 | 0 | 0 | 0 | 0 | 0 | 0 | 0 | 0 | 0 | 0 | 0 | 0 | 0 | 0 | 0 | 0 | 360 | 633.15 | 53.4 | 0 | 6.7 | 33.2 | 6.7 | 0 | 225 | 1.5 | 0.6666667 | 0.04466667 | 75.8 | 1.924864e-05 | 8.597724e-07 | 6.517075e-07 | 22422.99 | 14.61323 | 0.63315 | -100.573 | -230.1151 | -379.0217 | 9.78368 | 219.9639 | 215.014 | 245.8496 | 152.6551 | -239.8432 | -366.2513 | -534.6814 | -86.86993 | -15.45688 | -38.54991 | -36.47325 | -15.45688 | 18.84658 | 0.356 | 0.04466667 | 0.04466667 | 0.2213333 | 6.852515e-06 | 8.597724e-07 | 8.597724e-07 | 4.260365e-06 | 6.517075e-07 | 7.504222e-06 | 1.51148e-06 | 2.080649e-07 | 3.608657e-06 | 0.8015506 |  | 0.1984494 | 896546.1
2860 | Kim et al.[S52] | 189 | 0.87 | 0 | 0 | 0 | 0 | 0 | 0 | 0 | 0 | 1 | 0 | 0 | 0 | 0 | 0 | 0 | 0 | 0 | 0 | 500 | 1 | 0 | 0 | 0 | 1 | 0 | 0 | 0 | 0 | 0 | 0 | 0 | 0 | 0 | 0 | 0 | 0 | 0 | 0 | 0 | 0 | 0 | 0 | 3.52 | 0 | 0 | 0 | 0 | 0 | 0 | 0 | 0 | 0 | 0 | 0 | 0 | 0 | 0 | 0 | 0 | 0 | 0 | 0 | 0 | 0 | 0 | 0 | 0 | 0 | 0 | 0 | 360 | 633.15 | 53.4 | 0 | 6.7 | 33.2 | 6.7 | 0 | 480 | 1.5 | 0.6666667 | 0.04466667 | 79.2 | 1.924864e-05 | 8.597724e-07 | 6.809398e-07 | 22422.99 | 15.2687 | 0.63315 | -100.573 | -230.1151 | -379.0217 | 9.78368 | 219.9639 | 215.014 | 245.8496 | 152.6551 | -239.8432 | -366.2513 | -534.6814 | -86.86993 | -15.45688 | -38.54991 | -36.47325 | -15.45688 | 18.84658 | 0.356 | 0.04466667 | 0.04466667 | 0.2213333 | 6.852515e-06 | 8.597724e-07 | 8.597724e-07 | 4.260365e-06 | 6.809398e-07 | 7.533455e-06 | 1.540712e-06 | 1.788327e-07 | 3.579425e-06 | 0.9621061 |  | 0.0378939 | 4905791.3
2861 | Kim et al.[S52] | 190 | 0.87 | 0 | 0 | 0 | 0 | 0 | 0 | 0 | 0 | 1 | 0 | 0 | 0 | 0 | 0 | 0 | 0 | 0 | 0 | 500 | 1 | 0 | 0 | 0 | 1 | 0 | 0 | 0 | 0 | 0 | 0 | 0 | 0 | 0 | 0 | 0 | 0 | 0 | 0 | 0 | 0 | 0 | 0 | 3.52 | 0 | 0 | 0 | 0 | 0 | 0 | 0 | 0 | 0 | 0 | 0 | 0 | 0 | 0 | 0 | 0 | 0 | 0 | 0 | 0 | 0 | 0 | 0 | 0 | 0 | 0 | 0 | 360 | 633.15 | 53.4 | 0 | 6.7 | 33.2 | 6.7 | 0 | 612 | 1.5 | 0.6666667 | 0.04466667 | 78.5 | 1.924864e-05 | 8.597724e-07 | 6.749214e-07 | 22422.99 | 15.13375 | 0.63315 | -100.573 | -230.1151 | -379.0217 | 9.78368 | 219.9639 | 215.014 | 245.8496 | 152.6551 | -239.8432 | -366.2513 | -534.6814 | -86.86993 | -15.45688 | -38.54991 | -36.47325 | -15.45688 | 18.84658 | 0.356 | 0.04466667 | 0.04466667 | 0.2213333 | 6.852515e-06 | 8.597724e-07 | 8.597724e-07 | 4.260365e-06 | 6.749214e-07 | 7.527436e-06 | 1.534694e-06 | 1.848511e-07 | 3.585444e-06 | 0.9248501 |  | 0.07514987 | 2451854.0
2862 | Kim et al.[S52] | 191 | 0.87 | 0 | 0 | 0 | 0 | 0 | 0 | 0 | 0 | 1 | 0 | 0 | 0 | 0 | 0 | 0 | 0 | 0 | 0 | 500 | 1 | 0 | 0 | 0 | 1 | 0 | 0 | 0 | 0 | 0 | 0 | 0 | 0 | 0 | 0 | 0 | 0 | 0 | 0 | 0 | 0 | 0 | 0 | 3.52 | 0 | 0 | 0 | 0 | 0 | 0 | 0 | 0 | 0 | 0 | 0 | 0 | 0 | 0 | 0 | 0 | 0 | 0 | 0 | 0 | 0 | 0 | 0 | 0 | 0 | 0 | 0 | 360 | 633.15 | 53.4 | 0 | 6.7 | 33.2 | 6.7 | 0 | 744 | 1.5 | 0.6666667 | 0.04466667 | 75.8 | 1.924864e-05 | 8.597724e-07 | 6.517075e-07 | 22422.99 | 14.61323 | 0.63315 | -100.573 | -230.1151 | -379.0217 | 9.78368 | 219.9639 | 215.014 | 245.8496 | 152.6551 | -239.8432 | -366.2513 | -534.6814 | -86.86993 | -15.45688 | -38.54991 | -36.47325 | -15.45688 | 18.84658 | 0.356 | 0.04466667 | 0.04466667 | 0.2213333 | 6.852515e-06 | 8.597724e-07 | 8.597724e-07 | 4.260365e-06 | 6.517075e-07 | 7.504222e-06 | 1.51148e-06 | 2.080649e-07 | 3.608657e-06 | 0.8015506 |  | 0.1984494 | 896546.1
2863 | Kim et al.[S52] | 192 | 0.87 | 0 | 0 | 0 | 0 | 0 | 0 | 0 | 0 | 1 | 0 | 0 | 0 | 0 | 0 | 0 | 0 | 0 | 0 | 500 | 1 | 0 | 0 | 0 | 1 | 0 | 0 | 0 | 0 | 0 | 0 | 0 | 0 | 0 | 0 | 0 | 0 | 0 | 0 | 0 | 0 | 0 | 0 | 3.52 | 0 | 0 | 0 | 0 | 0 | 0 | 0 | 0 | 0 | 0 | 0 | 0 | 0 | 0 | 0 | 0 | 0 | 0 | 0 | 0 | 0 | 0 | 0 | 0 | 0 | 0 | 0 | 360 | 633.15 | 53.4 | 0 | 6.7 | 33.2 | 6.7 | 0 | 870 | 1.5 | 0.6666667 | 0.04466667 | 75.1 | 1.924864e-05 | 8.597724e-07 | 6.456891e-07 | 22422.99 | 14.47828 | 0.63315 | -100.573 | -230.1151 | -379.0217 | 9.78368 | 219.9639 | 215.014 | 245.8496 | 152.6551 | -239.8432 | -366.2513 | -534.6814 | -86.86993 | -15.45688 | -38.54991 | -36.47325 | -15.45688 | 18.84658 | 0.356 | 0.04466667 | 0.04466667 | 0.2213333 | 6.852515e-06 | 8.597724e-07 | 8.597724e-07 | 4.260365e-06 | 6.456891e-07 | 7.498204e-06 | 1.505462e-06 | 2.140833e-07 | 3.614676e-06 | 0.774002 |  | 0.225998 | 779989.2
2864 | Kim et al.[S52] | 193 | 0.87 | 0 | 0 | 0 | 0 | 0 | 0 | 0 | 0 | 1 | 0 | 0 | 0 | 0 | 0 | 0 | 0 | 0 | 0 | 500 | 1 | 0 | 0 | 0 | 1 | 0 | 0 | 0 | 0 | 0 | 0 | 0 | 0 | 0 | 0 | 0 | 0 | 0 | 0 | 0 | 0 | 0 | 0 | 3.52 | 0 | 0 | 0 | 0 | 0 | 0 | 0 | 0 | 0 | 0 | 0 | 0 | 0 | 0 | 0 | 0 | 0 | 0 | 0 | 0 | 0 | 0 | 0 | 0 | 0 | 0 | 0 | 360 | 633.15 | 53.4 | 0 | 6.7 | 33.2 | 6.7 | 0 | 936 | 1.5 | 0.6666667 | 0.04466667 | 77.4 | 1.924864e-05 | 8.597724e-07 | 6.654639e-07 | 22422.99 | 14.92169 | 0.63315 | -100.573 | -230.1151 | -379.0217 | 9.78368 | 219.9639 | 215.014 | 245.8496 | 152.6551 | -239.8432 | -366.2513 | -534.6814 | -86.86993 | -15.45688 | -38.54991 | -36.47325 | -15.45688 | 18.84658 | 0.356 | 0.04466667 | 0.04466667 | 0.2213333 | 6.852515e-06 | 8.597724e-07 | 8.597724e-07 | 4.260365e-06 | 6.654639e-07 | 7.517979e-06 | 1.525236e-06 | 1.943086e-07 | 3.594901e-06 | 0.8710172 |  | 0.1289828 | 1408517.9
2865 | Kim et al.[S52] | 194 | 0.87 | 0 | 0 | 0 | 0 | 0 | 0 | 0 | 0 | 1 | 0 | 0 | 0 | 0 | 0 | 0 | 0 | 0 | 0 | 500 | 1 | 0 | 0 | 0 | 1 | 0 | 0 | 0 | 0 | 0 | 0 | 0 | 0 | 0 | 0 | 0 | 0 | 0 | 0 | 0 | 0 | 0 | 0 | 3.52 | 0 | 0 | 0 | 0 | 0 | 0 | 0 | 0 | 0 | 0 | 0 | 0 | 0 | 0 | 0 | 0 | 0 | 0 | 0 | 0 | 0 | 0 | 0 | 0 | 0 | 0 | 0 | 360 | 633.15 | 53.4 | 0 | 6.7 | 33.2 | 6.7 | 0 | 1080 | 1.5 | 0.6666667 | 0.04466667 | 80.1 | 1.924864e-05 | 8.597724e-07 | 6.886777e-07 | 22422.99 | 15.44221 | 0.63315 | -100.573 | -230.1151 | -379.0217 | 9.78368 | 219.9639 | 215.014 | 245.8496 | 152.6551 | -239.8432 | -366.2513 | -534.6814 | -86.86993 | -15.45688 | -38.54991 | -36.47325 | -15.45688 | 18.84658 | 0.356 | 0.04466667 | 0.04466667 | 0.2213333 | 6.852515e-06 | 8.597724e-07 | 8.597724e-07 | 4.260365e-06 | 6.886777e-07 | 7.541192e-06 | 1.54845e-06 | 1.710947e-07 | 3.571687e-06 | 1.013899 |  | -0.01389891 | -13527107.2
2866 | Kim et al.[S52] | 195 | 0.87 | 0 | 0 | 0 | 0 | 0 | 0 | 0 | 0 | 1 | 0 | 0 | 0 | 0 | 0 | 0 | 0 | 0 | 0 | 500 | 1 | 0 | 0 | 0 | 1 | 0 | 0 | 0 | 0 | 0 | 0 | 0 | 0 | 0 | 0 | 0 | 0 | 0 | 0 | 0 | 0 | 0 | 0 | 3.52 | 0 | 0 | 0 | 0 | 0 | 0 | 0 | 0 | 0 | 0 | 0 | 0 | 0 | 0 | 0 | 0 | 0 | 0 | 0 | 0 | 0 | 0 | 0 | 0 | 0 | 0 | 0 | 360 | 633.15 | 53.4 | 0 | 6.7 | 33.2 | 6.7 | 0 | 1210 | 1.5 | 0.6666667 | 0.04466667 | 75.6 | 1.924864e-05 | 8.597724e-07 | 6.49988e-07 | 22422.99 | 14.57467 | 0.63315 | -100.573 | -230.1151 | -379.0217 | 9.78368 | 219.9639 | 215.014 | 245.8496 | 152.6551 | -239.8432 | -366.2513 | -534.6814 | -86.86993 | -15.45688 | -38.54991 | -36.47325 | -15.45688 | 18.84658 | 0.356 | 0.04466667 | 0.04466667 | 0.2213333 | 6.852515e-06 | 8.597724e-07 | 8.597724e-07 | 4.260365e-06 | 6.49988e-07 | 7.502503e-06 | 1.50976e-06 | 2.097845e-07 | 3.610377e-06 | 0.793516 |  | 0.206484 | 859386.8
2867 | Kim et al.[S52] | 196 | 0.87 | 0 | 0 | 0 | 0 | 0 | 0 | 0 | 0 | 1 | 0 | 0 | 0 | 0 | 0 | 0 | 0 | 0 | 0 | 500 | 1 | 0 | 0 | 0 | 1 | 0 | 0 | 0 | 0 | 0 | 0 | 0 | 0 | 0 | 0 | 0 | 0 | 0 | 0 | 0 | 0 | 0 | 0 | 3.52 | 0 | 0 | 0 | 0 | 0 | 0 | 0 | 0 | 0 | 0 | 0 | 0 | 0 | 0 | 0 | 0 | 0 | 0 | 0 | 0 | 0 | 0 | 0 | 0 | 0 | 0 | 0 | 360 | 633.15 | 53.4 | 0 | 6.7 | 33.2 | 6.7 | 0 | 1390 | 1.5 | 0.6666667 | 0.04466667 | 79.2 | 1.924864e-05 | 8.597724e-07 | 6.809398e-07 | 22422.99 | 15.2687 | 0.63315 | -100.573 | -230.1151 | -379.0217 | 9.78368 | 219.9639 | 215.014 | 245.8496 | 152.6551 | -239.8432 | -366.2513 | -534.6814 | -86.86993 | -15.45688 | -38.54991 | -36.47325 | -15.45688 | 18.84658 | 0.356 | 0.04466667 | 0.04466667 | 0.2213333 | 6.852515e-06 | 8.597724e-07 | 8.597724e-07 | 4.260365e-06 | 6.809398e-07 | 7.533455e-06 | 1.540712e-06 | 1.788327e-07 | 3.579425e-06 | 0.9621061 |  | 0.0378939 | 4905791.3
2868 | Kim et al.[S52] | 197 | 0.87 | 0 | 0 | 0 | 0 | 0 | 0 | 0 | 0 | 1 | 0 | 0 | 0 | 0 | 0 | 0 | 0 | 0 | 0 | 500 | 1 | 0 | 0 | 0 | 1 | 0 | 0 | 0 | 0 | 0 | 0 | 0 | 0 | 0 | 0 | 0 | 0 | 0 | 0 | 0 | 0 | 0 | 0 | 3.52 | 0 | 0 | 0 | 0 | 0 | 0 | 0 | 0 | 0 | 0 | 0 | 0 | 0 | 0 | 0 | 0 | 0 | 0 | 0 | 0 | 0 | 0 | 0 | 0 | 0 | 0 | 0 | 360 | 633.15 | 53.4 | 0 | 6.7 | 33.2 | 6.7 | 0 | 1610 | 1.5 | 0.6666667 | 0.04466667 | 78.8 | 1.924864e-05 | 8.597724e-07 | 6.775007e-07 | 22422.99 | 15.19159 | 0.63315 | -100.573 | -230.1151 | -379.0217 | 9.78368 | 219.9639 | 215.014 | 245.8496 | 152.6551 | -239.8432 | -366.2513 | -534.6814 | -86.86993 | -15.45688 | -38.54991 | -36.47325 | -15.45688 | 18.84658 | 0.356 | 0.04466667 | 0.04466667 | 0.2213333 | 6.852515e-06 | 8.597724e-07 | 8.597724e-07 | 4.260365e-06 | 6.775007e-07 | 7.530015e-06 | 1.537273e-06 | 1.822718e-07 | 3.582864e-06 | 0.9405125 |  | 0.05948748 | 3109236.9
2869 | Kim et al.[S52] | 198 | 0.87 | 0 | 0 | 0 | 0 | 0 | 0 | 0 | 0 | 1 | 0 | 0 | 0 | 0 | 0 | 0 | 0 | 0 | 0 | 500 | 1 | 0 | 0 | 0 | 1 | 0 | 0 | 0 | 0 | 0 | 0 | 0 | 0 | 0 | 0 | 0 | 0 | 0 | 0 | 0 | 0 | 0 | 0 | 3.52 | 0 | 0 | 0 | 0 | 0 | 0 | 0 | 0 | 0 | 0 | 0 | 0 | 0 | 0 | 0 | 0 | 0 | 0 | 0 | 0 | 0 | 0 | 0 | 0 | 0 | 0 | 0 | 360 | 633.15 | 53.4 | 0 | 6.7 | 33.2 | 6.7 | 0 | 1800 | 1.5 | 0.6666667 | 0.04466667 | 76.6 | 1.924864e-05 | 8.597724e-07 | 6.585857e-07 | 22422.99 | 14.76746 | 0.63315 | -100.573 | -230.1151 | -379.0217 | 9.78368 | 219.9639 | 215.014 | 245.8496 | 152.6551 | -239.8432 | -366.2513 | -534.6814 | -86.86993 | -15.45688 | -38.54991 | -36.47325 | -15.45688 | 18.84658 | 0.356 | 0.04466667 | 0.04466667 | 0.2213333 | 6.852515e-06 | 8.597724e-07 | 8.597724e-07 | 4.260365e-06 | 6.585857e-07 | 7.5111e-06 | 1.518358e-06 | 2.011868e-07 | 3.601779e-06 | 0.8350813 |  | 0.1649187 | 1090214.4
2870 | Kim et al.[S52] | 199 | 0.87 | 0 | 0 | 0 | 0 | 0 | 0 | 0 | 0 | 1 | 0 | 0 | 0 | 0 | 0 | 0 | 0 | 0 | 0 | 500 | 1 | 0 | 0 | 0 | 1 | 0 | 0 | 0 | 0 | 0 | 0 | 0 | 0 | 0 | 0 | 0 | 0 | 0 | 0 | 0 | 0 | 0 | 0 | 3.52 | 0 | 0 | 0 | 0 | 0 | 0 | 0 | 0 | 0 | 0 | 0 | 0 | 0 | 0 | 0 | 0 | 0 | 0 | 0 | 0 | 0 | 0 | 0 | 0 | 0 | 0 | 0 | 360 | 633.15 | 53.4 | 0 | 6.7 | 33.2 | 6.7 | 0 | 1990 | 1.5 | 0.6666667 | 0.04466667 | 75 | 1.924864e-05 | 8.597724e-07 | 6.448293e-07 | 22422.99 | 14.459 | 0.63315 | -100.573 | -230.1151 | -379.0217 | 9.78368 | 219.9639 | 215.014 | 245.8496 | 152.6551 | -239.8432 | -366.2513 | -534.6814 | -86.86993 | -15.45688 | -38.54991 | -36.47325 | -15.45688 | 18.84658 | 0.356 | 0.04466667 | 0.04466667 | 0.2213333 | 6.852515e-06 | 8.597724e-07 | 8.597724e-07 | 4.260365e-06 | 6.448293e-07 | 7.497344e-06 | 1.504602e-06 | 2.149431e-07 | 3.615536e-06 | 0.7701942 |  | 0.2298058 | 766043.6
2871 | Kim et al.[S52] | 200 | 0.87 | 0 | 0 | 0 | 0 | 0 | 0 | 0 | 0 | 1 | 0 | 0 | 0 | 0 | 0 | 0 | 0 | 0 | 0 | 500 | 1 | 0 | 0 | 0 | 1 | 0 | 0 | 0 | 0 | 0 | 0 | 0 | 0 | 0 | 0 | 0 | 0 | 0 | 0 | 0 | 0 | 0 | 0 | 3.52 | 0 | 0 | 0 | 0 | 0 | 0 | 0 | 0 | 0 | 0 | 0 | 0 | 0 | 0 | 0 | 0 | 0 | 0 | 0 | 0 | 0 | 0 | 0 | 0 | 0 | 0 | 0 | 360 | 633.15 | 53.4 | 0 | 6.7 | 33.2 | 6.7 | 0 | 2350 | 1.5 | 0.6666667 | 0.04466667 | 76 | 1.924864e-05 | 8.597724e-07 | 6.534271e-07 | 22422.99 | 14.65179 | 0.63315 | -100.573 | -230.1151 | -379.0217 | 9.78368 | 219.9639 | 215.014 | 245.8496 | 152.6551 | -239.8432 | -366.2513 | -534.6814 | -86.86993 | -15.45688 | -38.54991 | -36.47325 | -15.45688 | 18.84658 | 0.356 | 0.04466667 | 0.04466667 | 0.2213333 | 6.852515e-06 | 8.597724e-07 | 8.597724e-07 | 4.260365e-06 | 6.534271e-07 | 7.505942e-06 | 1.5132e-06 | 2.063454e-07 | 3.606938e-06 | 0.8097209 |  | 0.1902791 | 937509.7
2872 | Kim et al.[S52] | 201 | 0.87 | 0 | 0 | 0 | 0 | 0 | 0 | 0 | 0 | 1 | 0 | 0 | 0 | 0 | 0 | 0 | 0 | 0 | 0 | 500 | 1 | 0 | 0 | 0 | 1 | 0 | 0 | 0 | 0 | 0 | 0 | 0 | 0 | 0 | 0 | 0 | 0 | 0 | 0 | 0 | 0 | 0 | 0 | 3.52 | 0 | 0 | 0 | 0 | 0 | 0 | 0 | 0 | 0 | 0 | 0 | 0 | 0 | 0 | 0 | 0 | 0 | 0 | 0 | 0 | 0 | 0 | 0 | 0 | 0 | 0 | 0 | 360 | 633.15 | 53.4 | 0 | 6.7 | 33.2 | 6.7 | 0 | 2570 | 1.5 | 0.6666667 | 0.04466667 | 77.1 | 1.924864e-05 | 8.597724e-07 | 6.628846e-07 | 22422.99 | 14.86385 | 0.63315 | -100.573 | -230.1151 | -379.0217 | 9.78368 | 219.9639 | 215.014 | 245.8496 | 152.6551 | -239.8432 | -366.2513 | -534.6814 | -86.86993 | -15.45688 | -38.54991 | -36.47325 | -15.45688 | 18.84658 | 0.356 | 0.04466667 | 0.04466667 | 0.2213333 | 6.852515e-06 | 8.597724e-07 | 8.597724e-07 | 4.260365e-06 | 6.628846e-07 | 7.515399e-06 | 1.522657e-06 | 1.968879e-07 | 3.59748e-06 | 0.8572433 |  | 0.1427567 | 1267684.5
2873 | Kim et al.[S52] | 202 | 0.87 | 0 | 0 | 0 | 0 | 0 | 0 | 0 | 0 | 1 | 0 | 0 | 0 | 0 | 0 | 0 | 0 | 0 | 0 | 500 | 1 | 0 | 0 | 0 | 1 | 0 | 0 | 0 | 0 | 0 | 0 | 0 | 0 | 0 | 0 | 0 | 0 | 0 | 0 | 0 | 0 | 0 | 0 | 3.52 | 0 | 0 | 0 | 0 | 0 | 0 | 0 | 0 | 0 | 0 | 0 | 0 | 0 | 0 | 0 | 0 | 0 | 0 | 0 | 0 | 0 | 0 | 0 | 0 | 0 | 0 | 0 | 360 | 633.15 | 53.4 | 0 | 6.7 | 33.2 | 6.7 | 0 | 2760 | 1.5 | 0.6666667 | 0.04466667 | 74.4 | 1.924864e-05 | 8.597724e-07 | 6.396707e-07 | 22422.99 | 14.34333 | 0.63315 | -100.573 | -230.1151 | -379.0217 | 9.78368 | 219.9639 | 215.014 | 245.8496 | 152.6551 | -239.8432 | -366.2513 | -534.6814 | -86.86993 | -15.45688 | -38.54991 | -36.47325 | -15.45688 | 18.84658 | 0.356 | 0.04466667 | 0.04466667 | 0.2213333 | 6.852515e-06 | 8.597724e-07 | 8.597724e-07 | 4.260365e-06 | 6.396707e-07 | 7.492185e-06 | 1.499443e-06 | 2.201017e-07 | 3.620694e-06 | 0.7479811 |  | 0.2520189 | 692935.7
2874 | Kim et al.[S52] | 203 | 0.87 | 0 | 0 | 0 | 0 | 0 | 0 | 0 | 0 | 1 | 0 | 0 | 0 | 0 | 0 | 0 | 0 | 0 | 0 | 500 | 1 | 0 | 0 | 0 | 1 | 0 | 0 | 0 | 0 | 0 | 0 | 0 | 0 | 0 | 0 | 0 | 0 | 0 | 0 | 0 | 0 | 0 | 0 | 3.52 | 0 | 0 | 0 | 0 | 0 | 0 | 0 | 0 | 0 | 0 | 0 | 0 | 0 | 0 | 0 | 0 | 0 | 0 | 0 | 0 | 0 | 0 | 0 | 0 | 0 | 0 | 0 | 360 | 633.15 | 53.4 | 0 | 6.7 | 33.2 | 6.7 | 0 | 2890 | 1.5 | 0.6666667 | 0.04466667 | 77.4 | 1.924864e-05 | 8.597724e-07 | 6.654639e-07 | 22422.99 | 14.92169 | 0.63315 | -100.573 | -230.1151 | -379.0217 | 9.78368 | 219.9639 | 215.014 | 245.8496 | 152.6551 | -239.8432 | -366.2513 | -534.6814 | -86.86993 | -15.45688 | -38.54991 | -36.47325 | -15.45688 | 18.84658 | 0.356 | 0.04466667 | 0.04466667 | 0.2213333 | 6.852515e-06 | 8.597724e-07 | 8.597724e-07 | 4.260365e-06 | 6.654639e-07 | 7.517979e-06 | 1.525236e-06 | 1.943086e-07 | 3.594901e-06 | 0.8710172 |  | 0.1289828 | 1408517.9
2875 | Kim et al.[S52] | 204 | 0.87 | 0 | 0 | 0 | 0 | 0 | 0 | 0 | 0 | 1 | 0 | 0 | 0 | 0 | 0 | 0 | 0 | 0 | 0 | 500 | 1 | 0 | 0 | 0 | 1 | 0 | 0 | 0 | 0 | 0 | 0 | 0 | 0 | 0 | 0 | 0 | 0 | 0 | 0 | 0 | 0 | 0 | 0 | 3.52 | 0 | 0 | 0 | 0 | 0 | 0 | 0 | 0 | 0 | 0 | 0 | 0 | 0 | 0 | 0 | 0 | 0 | 0 | 0 | 0 | 0 | 0 | 0 | 0 | 0 | 0 | 0 | 360 | 633.15 | 53.4 | 0 | 6.7 | 33.2 | 6.7 | 0 | 3180 | 1.5 | 0.6666667 | 0.04466667 | 76.6 | 1.924864e-05 | 8.597724e-07 | 6.585857e-07 | 22422.99 | 14.76746 | 0.63315 | -100.573 | -230.1151 | -379.0217 | 9.78368 | 219.9639 | 215.014 | 245.8496 | 152.6551 | -239.8432 | -366.2513 | -534.6814 | -86.86993 | -15.45688 | -38.54991 | -36.47325 | -15.45688 | 18.84658 | 0.356 | 0.04466667 | 0.04466667 | 0.2213333 | 6.852515e-06 | 8.597724e-07 | 8.597724e-07 | 4.260365e-06 | 6.585857e-07 | 7.5111e-06 | 1.518358e-06 | 2.011868e-07 | 3.601779e-06 | 0.8350813 |  | 0.1649187 | 1090214.4
2876 | Kim et al.[S52] | 205 | 0.87 | 0 | 0 | 0 | 0 | 0 | 0 | 0 | 0 | 1 | 0 | 0 | 0 | 0 | 0 | 0 | 0 | 0 | 0 | 500 | 1 | 0 | 0 | 0 | 1 | 0 | 0 | 0 | 0 | 0 | 0 | 0 | 0 | 0 | 0 | 0 | 0 | 0 | 0 | 0 | 0 | 0 | 0 | 3.52 | 0 | 0 | 0 | 0 | 0 | 0 | 0 | 0 | 0 | 0 | 0 | 0 | 0 | 0 | 0 | 0 | 0 | 0 | 0 | 0 | 0 | 0 | 0 | 0 | 0 | 0 | 0 | 360 | 633.15 | 53.4 | 0 | 6.7 | 33.2 | 6.7 | 0 | 3430 | 1.5 | 0.6666667 | 0.04466667 | 75.5 | 1.924864e-05 | 8.597724e-07 | 6.491282e-07 | 22422.99 | 14.55539 | 0.63315 | -100.573 | -230.1151 | -379.0217 | 9.78368 | 219.9639 | 215.014 | 245.8496 | 152.6551 | -239.8432 | -366.2513 | -534.6814 | -86.86993 | -15.45688 | -38.54991 | -36.47325 | -15.45688 | 18.84658 | 0.356 | 0.04466667 | 0.04466667 | 0.2213333 | 6.852515e-06 | 8.597724e-07 | 8.597724e-07 | 4.260365e-06 | 6.491282e-07 | 7.501643e-06 | 1.508901e-06 | 2.106443e-07 | 3.611237e-06 | 0.7895486 |  | 0.2104514 | 842070.3
2877 | Kim et al.[S52] | 206 | 0.87 | 0 | 0 | 0 | 0 | 0 | 0 | 0 | 0 | 1 | 0 | 0 | 0 | 0 | 0 | 0 | 0 | 0 | 0 | 500 | 1 | 0 | 0 | 0 | 1 | 0 | 0 | 0 | 0 | 0 | 0 | 0 | 0 | 0 | 0 | 0 | 0 | 0 | 0 | 0 | 0 | 0 | 0 | 3.52 | 0 | 0 | 0 | 0 | 0 | 0 | 0 | 0 | 0 | 0 | 0 | 0 | 0 | 0 | 0 | 0 | 0 | 0 | 0 | 0 | 0 | 0 | 0 | 0 | 0 | 0 | 0 | 360 | 633.15 | 53.4 | 0 | 6.7 | 33.2 | 6.7 | 0 | 3750 | 1.5 | 0.6666667 | 0.04466667 | 75 | 1.924864e-05 | 8.597724e-07 | 6.448293e-07 | 22422.99 | 14.459 | 0.63315 | -100.573 | -230.1151 | -379.0217 | 9.78368 | 219.9639 | 215.014 | 245.8496 | 152.6551 | -239.8432 | -366.2513 | -534.6814 | -86.86993 | -15.45688 | -38.54991 | -36.47325 | -15.45688 | 18.84658 | 0.356 | 0.04466667 | 0.04466667 | 0.2213333 | 6.852515e-06 | 8.597724e-07 | 8.597724e-07 | 4.260365e-06 | 6.448293e-07 | 7.497344e-06 | 1.504602e-06 | 2.149431e-07 | 3.615536e-06 | 0.7701942 |  | 0.2298058 | 766043.6
2878 | Kim et al.[S52] | 207 | 0.87 | 0 | 0 | 0 | 0 | 0 | 0 | 0 | 0 | 1 | 0 | 0 | 0 | 0 | 0 | 0 | 0 | 0 | 0 | 500 | 1 | 0 | 0 | 0 | 1 | 0 | 0 | 0 | 0 | 0 | 0 | 0 | 0 | 0 | 0 | 0 | 0 | 0 | 0 | 0 | 0 | 0 | 0 | 3.52 | 0 | 0 | 0 | 0 | 0 | 0 | 0 | 0 | 0 | 0 | 0 | 0 | 0 | 0 | 0 | 0 | 0 | 0 | 0 | 0 | 0 | 0 | 0 | 0 | 0 | 0 | 0 | 360 | 633.15 | 53.4 | 0 | 6.7 | 33.2 | 6.7 | 0 | 3940 | 1.5 | 0.6666667 | 0.04466667 | 73.5 | 1.924864e-05 | 8.597724e-07 | 6.319328e-07 | 22422.99 | 14.16982 | 0.63315 | -100.573 | -230.1151 | -379.0217 | 9.78368 | 219.9639 | 215.014 | 245.8496 | 152.6551 | -239.8432 | -366.2513 | -534.6814 | -86.86993 | -15.45688 | -38.54991 | -36.47325 | -15.45688 | 18.84658 | 0.356 | 0.04466667 | 0.04466667 | 0.2213333 | 6.852515e-06 | 8.597724e-07 | 8.597724e-07 | 4.260365e-06 | 6.319328e-07 | 7.484448e-06 | 1.491705e-06 | 2.278397e-07 | 3.628432e-06 | 0.7165752 |  | 0.2834248 | 608699.1
2879 | Kim et al.[S52] | 208 | 0.87 | 0 | 0 | 0 | 0 | 0 | 0 | 0 | 0 | 1 | 0 | 0 | 0 | 0 | 0 | 0 | 0 | 0 | 0 | 500 | 1 | 0 | 0 | 0 | 1 | 0 | 0 | 0 | 0 | 0 | 0 | 0 | 0 | 0 | 0 | 0 | 0 | 0 | 0 | 0 | 0 | 0 | 0 | 3.52 | 0 | 0 | 0 | 0 | 0 | 0 | 0 | 0 | 0 | 0 | 0 | 0 | 0 | 0 | 0 | 0 | 0 | 0 | 0 | 0 | 0 | 0 | 0 | 0 | 0 | 0 | 0 | 360 | 633.15 | 53.4 | 0 | 6.7 | 33.2 | 6.7 | 0 | 4080 | 1.5 | 0.6666667 | 0.04466667 | 70.6 | 1.924864e-05 | 8.597724e-07 | 6.069993e-07 | 22422.99 | 13.61074 | 0.63315 | -100.573 | -230.1151 | -379.0217 | 9.78368 | 219.9639 | 215.014 | 245.8496 | 152.6551 | -239.8432 | -366.2513 | -534.6814 | -86.86993 | -15.45688 | -38.54991 | -36.47325 | -15.45688 | 18.84658 | 0.356 | 0.04466667 | 0.04466667 | 0.2213333 | 6.852515e-06 | 8.597724e-07 | 8.597724e-07 | 4.260365e-06 | 6.069993e-07 | 7.459514e-06 | 1.466772e-06 | 2.527731e-07 | 3.653366e-06 | 0.628661 |  | 0.371339 | 446259.3
2880 | Kim et al.[S52] | 209 | 0.87 | 0 | 0 | 0 | 0 | 0 | 0 | 0 | 0 | 1 | 0 | 0 | 0 | 0 | 0 | 0 | 0 | 0 | 0 | 500 | 1 | 0 | 0 | 0 | 1 | 0 | 0 | 0 | 0 | 0 | 0 | 0 | 0 | 0 | 0 | 0 | 0 | 0 | 0 | 0 | 0 | 0 | 0 | 3.52 | 0 | 0 | 0 | 0 | 0 | 0 | 0 | 0 | 0 | 0 | 0 | 0 | 0 | 0 | 0 | 0 | 0 | 0 | 0 | 0 | 0 | 0 | 0 | 0 | 0 | 0 | 0 | 360 | 633.15 | 53.4 | 0 | 6.7 | 33.2 | 6.7 | 0 | 4240 | 1.5 | 0.6666667 | 0.04466667 | 73.9 | 1.924864e-05 | 8.597724e-07 | 6.353718e-07 | 22422.99 | 14.24694 | 0.63315 | -100.573 | -230.1151 | -379.0217 | 9.78368 | 219.9639 | 215.014 | 245.8496 | 152.6551 | -239.8432 | -366.2513 | -534.6814 | -86.86993 | -15.45688 | -38.54991 | -36.47325 | -15.45688 | 18.84658 | 0.356 | 0.04466667 | 0.04466667 | 0.2213333 | 6.852515e-06 | 8.597724e-07 | 8.597724e-07 | 4.260365e-06 | 6.353718e-07 | 7.487887e-06 | 1.495144e-06 | 2.244006e-07 | 3.624993e-06 | 0.7302618 |  | 0.2697382 | 643065.4
2881 | Kim et al.[S52] | 210 | 0.87 | 0 | 0 | 0 | 0 | 0 | 0 | 0 | 0 | 1 | 0 | 0 | 0 | 0 | 0 | 0 | 0 | 0 | 0 | 500 | 1 | 0 | 0 | 0 | 1 | 0 | 0 | 0 | 0 | 0 | 0 | 0 | 0 | 0 | 0 | 0 | 0 | 0 | 0 | 0 | 0 | 0 | 0 | 3.52 | 0 | 0 | 0 | 0 | 0 | 0 | 0 | 0 | 0 | 0 | 0 | 0 | 0 | 0 | 0 | 0 | 0 | 0 | 0 | 0 | 0 | 0 | 0 | 0 | 0 | 0 | 0 | 360 | 633.15 | 53.4 | 0 | 6.7 | 33.2 | 6.7 | 0 | 4390 | 1.5 | 0.6666667 | 0.04466667 | 70.5 | 1.924864e-05 | 8.597724e-07 | 6.061396e-07 | 22422.99 | 13.59146 | 0.63315 | -100.573 | -230.1151 | -379.0217 | 9.78368 | 219.9639 | 215.014 | 245.8496 | 152.6551 | -239.8432 | -366.2513 | -534.6814 | -86.86993 | -15.45688 | -38.54991 | -36.47325 | -15.45688 | 18.84658 | 0.356 | 0.04466667 | 0.04466667 | 0.2213333 | 6.852515e-06 | 8.597724e-07 | 8.597724e-07 | 4.260365e-06 | 6.061396e-07 | 7.458654e-06 | 1.465912e-06 | 2.536329e-07 | 3.654225e-06 | 0.6259432 |  | 0.3740568 | 442389.5
2882 | Kim et al.[S52] | 211 | 0.87 | 0 | 0 | 0 | 0 | 0 | 0 | 0 | 0 | 1 | 0 | 0 | 0 | 0 | 0 | 0 | 0 | 0 | 0 | 500 | 1 | 0 | 0 | 0 | 1 | 0 | 0 | 0 | 0 | 0 | 0 | 0 | 0 | 0 | 0 | 0 | 0 | 0 | 0 | 0 | 0 | 0 | 0 | 3.52 | 0 | 0 | 0 | 0 | 0 | 0 | 0 | 0 | 0 | 0 | 0 | 0 | 0 | 0 | 0 | 0 | 0 | 0 | 0 | 0 | 0 | 0 | 0 | 0 | 0 | 0 | 0 | 360 | 633.15 | 53.4 | 0 | 6.7 | 33.2 | 6.7 | 0 | 4600 | 1.5 | 0.6666667 | 0.04466667 | 72.5 | 1.924864e-05 | 8.597724e-07 | 6.23335e-07 | 22422.99 | 13.97703 | 0.63315 | -100.573 | -230.1151 | -379.0217 | 9.78368 | 219.9639 | 215.014 | 245.8496 | 152.6551 | -239.8432 | -366.2513 | -534.6814 | -86.86993 | -15.45688 | -38.54991 | -36.47325 | -15.45688 | 18.84658 | 0.356 | 0.04466667 | 0.04466667 | 0.2213333 | 6.852515e-06 | 8.597724e-07 | 8.597724e-07 | 4.260365e-06 | 6.23335e-07 | 7.47585e-06 | 1.483107e-06 | 2.364374e-07 | 3.63703e-06 | 0.6841282 |  | 0.3158718 | 538741.4
2883 | Kim et al.[S52] | 212 | 0.87 | 0 | 0 | 0 | 0 | 0 | 0 | 0 | 0 | 1 | 0 | 0 | 0 | 0 | 0 | 0 | 0 | 0 | 0 | 500 | 1 | 0 | 0 | 0 | 1 | 0 | 0 | 0 | 0 | 0 | 0 | 0 | 0 | 0 | 0 | 0 | 0 | 0 | 0 | 0 | 0 | 0 | 0 | 3.52 | 0 | 0 | 0 | 0 | 0 | 0 | 0 | 0 | 0 | 0 | 0 | 0 | 0 | 0 | 0 | 0 | 0 | 0 | 0 | 0 | 0 | 0 | 0 | 0 | 0 | 0 | 0 | 360 | 633.15 | 53.4 | 0 | 6.7 | 33.2 | 6.7 | 0 | 5150 | 1.5 | 0.6666667 | 0.04466667 | 71 | 1.924864e-05 | 8.597724e-07 | 6.104384e-07 | 22422.99 | 13.68785 | 0.63315 | -100.573 | -230.1151 | -379.0217 | 9.78368 | 219.9639 | 215.014 | 245.8496 | 152.6551 | -239.8432 | -366.2513 | -534.6814 | -86.86993 | -15.45688 | -38.54991 | -36.47325 | -15.45688 | 18.84658 | 0.356 | 0.04466667 | 0.04466667 | 0.2213333 | 6.852515e-06 | 8.597724e-07 | 8.597724e-07 | 4.260365e-06 | 6.104384e-07 | 7.462953e-06 | 1.470211e-06 | 2.49334e-07 | 3.649927e-06 | 0.6397232 |  | 0.3602768 | 462567.7
2884 | Kim et al.[S52] | 213 | 0.87 | 0 | 0 | 0 | 0 | 0 | 0 | 0 | 0 | 1 | 0 | 0 | 0 | 0 | 0 | 0 | 0 | 0 | 0 | 500 | 1 | 0 | 0 | 0 | 1 | 0 | 0 | 0 | 0 | 0 | 0 | 0 | 0 | 0 | 0 | 0 | 0 | 0 | 0 | 0 | 0 | 0 | 0 | 3.52 | 0 | 0 | 0 | 0 | 0 | 0 | 0 | 0 | 0 | 0 | 0 | 0 | 0 | 0 | 0 | 0 | 0 | 0 | 0 | 0 | 0 | 0 | 0 | 0 | 0 | 0 | 0 | 360 | 633.15 | 53.4 | 0 | 6.7 | 33.2 | 6.7 | 0 | 5340 | 1.5 | 0.6666667 | 0.04466667 | 68.5 | 1.924864e-05 | 8.597724e-07 | 5.889441e-07 | 22422.99 | 13.20589 | 0.63315 | -100.573 | -230.1151 | -379.0217 | 9.78368 | 219.9639 | 215.014 | 245.8496 | 152.6551 | -239.8432 | -366.2513 | -534.6814 | -86.86993 | -15.45688 | -38.54991 | -36.47325 | -15.45688 | 18.84658 | 0.356 | 0.04466667 | 0.04466667 | 0.2213333 | 6.852515e-06 | 8.597724e-07 | 8.597724e-07 | 4.260365e-06 | 5.889441e-07 | 7.441459e-06 | 1.448717e-06 | 2.708283e-07 | 3.671421e-06 | 0.5752819 |  | 0.4247181 | 378567.2
2885 | Kim et al.[S52] | 214 | 0.87 | 0 | 0 | 0 | 0 | 0 | 0 | 0 | 0 | 1 | 0 | 0 | 0 | 0 | 0 | 0 | 0 | 0 | 0 | 500 | 1 | 0 | 0 | 0 | 1 | 0 | 0 | 0 | 0 | 0 | 0 | 0 | 0 | 0 | 0 | 0 | 0 | 0 | 0 | 0 | 0 | 0 | 0 | 3.52 | 0 | 0 | 0 | 0 | 0 | 0 | 0 | 0 | 0 | 0 | 0 | 0 | 0 | 0 | 0 | 0 | 0 | 0 | 0 | 0 | 0 | 0 | 0 | 0 | 0 | 0 | 0 | 360 | 633.15 | 53.4 | 0 | 6.7 | 33.2 | 6.7 | 0 | 5450 | 1.5 | 0.6666667 | 0.04466667 | 70.5 | 1.924864e-05 | 8.597724e-07 | 6.061396e-07 | 22422.99 | 13.59146 | 0.63315 | -100.573 | -230.1151 | -379.0217 | 9.78368 | 219.9639 | 215.014 | 245.8496 | 152.6551 | -239.8432 | -366.2513 | -534.6814 | -86.86993 | -15.45688 | -38.54991 | -36.47325 | -15.45688 | 18.84658 | 0.356 | 0.04466667 | 0.04466667 | 0.2213333 | 6.852515e-06 | 8.597724e-07 | 8.597724e-07 | 4.260365e-06 | 6.061396e-07 | 7.458654e-06 | 1.465912e-06 | 2.536329e-07 | 3.654225e-06 | 0.6259432 |  | 0.3740568 | 442389.5
2886 | Kim et al.[S52] | 215 | 0.87 | 0 | 0 | 0 | 0 | 0 | 0 | 0 | 0 | 1 | 0 | 0 | 0 | 0 | 0 | 0 | 0 | 0 | 0 | 500 | 1 | 0 | 0 | 0 | 1 | 0 | 0 | 0 | 0 | 0 | 0 | 0 | 0 | 0 | 0 | 0 | 0 | 0 | 0 | 0 | 0 | 0 | 0 | 3.52 | 0 | 0 | 0 | 0 | 0 | 0 | 0 | 0 | 0 | 0 | 0 | 0 | 0 | 0 | 0 | 0 | 0 | 0 | 0 | 0 | 0 | 0 | 0 | 0 | 0 | 0 | 0 | 360 | 633.15 | 53.4 | 0 | 6.7 | 33.2 | 6.7 | 0 | 5690 | 1.5 | 0.6666667 | 0.04466667 | 68.7 | 1.924864e-05 | 8.597724e-07 | 5.906637e-07 | 22422.99 | 13.24444 | 0.63315 | -100.573 | -230.1151 | -379.0217 | 9.78368 | 219.9639 | 215.014 | 245.8496 | 152.6551 | -239.8432 | -366.2513 | -534.6814 | -86.86993 | -15.45688 | -38.54991 | -36.47325 | -15.45688 | 18.84658 | 0.356 | 0.04466667 | 0.04466667 | 0.2213333 | 6.852515e-06 | 8.597724e-07 | 8.597724e-07 | 4.260365e-06 | 5.906637e-07 | 7.443178e-06 | 1.450436e-06 | 2.691088e-07 | 3.669701e-06 | 0.5800506 |  | 0.4199494 | 383983.9
2887 | Kim et al.[S52] | 216 | 0.87 | 0 | 0 | 0 | 0 | 0 | 0 | 0 | 0 | 1 | 0 | 0 | 0 | 0 | 0 | 0 | 0 | 0 | 0 | 500 | 1 | 0 | 0 | 0 | 1 | 0 | 0 | 0 | 0 | 0 | 0 | 0 | 0 | 0 | 0 | 0 | 0 | 0 | 0 | 0 | 0 | 0 | 0 | 3.52 | 0 | 0 | 0 | 0 | 0 | 0 | 0 | 0 | 0 | 0 | 0 | 0 | 0 | 0 | 0 | 0 | 0 | 0 | 0 | 0 | 0 | 0 | 0 | 0 | 0 | 0 | 0 | 360 | 633.15 | 53.4 | 0 | 6.7 | 33.2 | 6.7 | 0 | 5870 | 1.5 | 0.6666667 | 0.04466667 | 69 | 1.924864e-05 | 8.597724e-07 | 5.93243e-07 | 22422.99 | 13.30228 | 0.63315 | -100.573 | -230.1151 | -379.0217 | 9.78368 | 219.9639 | 215.014 | 245.8496 | 152.6551 | -239.8432 | -366.2513 | -534.6814 | -86.86993 | -15.45688 | -38.54991 | -36.47325 | -15.45688 | 18.84658 | 0.356 | 0.04466667 | 0.04466667 | 0.2213333 | 6.852515e-06 | 8.597724e-07 | 8.597724e-07 | 4.260365e-06 | 5.93243e-07 | 7.445758e-06 | 1.453015e-06 | 2.665295e-07 | 3.667122e-06 | 0.5873216 |  | 0.4126784 | 392455.6
2888 | Kim et al.[S52] | 217 | 0.87 | 0 | 0 | 0 | 0 | 0 | 0 | 0 | 0 | 1 | 0 | 0 | 0 | 0 | 0 | 0 | 0 | 0 | 0 | 500 | 1 | 0 | 0 | 0 | 1 | 0 | 0 | 0 | 0 | 0 | 0 | 0 | 0 | 0 | 0 | 0 | 0 | 0 | 0 | 0 | 0 | 0 | 0 | 3.52 | 0 | 0 | 0 | 0 | 0 | 0 | 0 | 0 | 0 | 0 | 0 | 0 | 0 | 0 | 0 | 0 | 0 | 0 | 0 | 0 | 0 | 0 | 0 | 0 | 0 | 0 | 0 | 360 | 633.15 | 53.4 | 0 | 6.7 | 33.2 | 6.7 | 0 | 5920 | 1.5 | 0.6666667 | 0.04466667 | 70.6 | 1.924864e-05 | 8.597724e-07 | 6.069993e-07 | 22422.99 | 13.61074 | 0.63315 | -100.573 | -230.1151 | -379.0217 | 9.78368 | 219.9639 | 215.014 | 245.8496 | 152.6551 | -239.8432 | -366.2513 | -534.6814 | -86.86993 | -15.45688 | -38.54991 | -36.47325 | -15.45688 | 18.84658 | 0.356 | 0.04466667 | 0.04466667 | 0.2213333 | 6.852515e-06 | 8.597724e-07 | 8.597724e-07 | 4.260365e-06 | 6.069993e-07 | 7.459514e-06 | 1.466772e-06 | 2.527731e-07 | 3.653366e-06 | 0.628661 |  | 0.371339 | 446259.3
2889 | Deshpande et al.[S53] | 1 | 0.02 | 0 | 0 | 0 | 0 | 0 | 0 | 0 | 0 | 0 | 0 | 0 | 0 | 0 | 0 | 1 | 0 | 0 | 0 | 25 | 0 | 0 | 0 | 0 | 0 | 0 | 0 | 0 | 1 | 0 | 0 | 0 | 0 | 0 | 0 | 0 | 0 | 0 | 0 | 0 | 0 | 0 | 0 | 0 | 0 | 0 | 0 | 0 | 0 | 0 | 0 | 0 | 0 | 0 | 0 | 0 | 0 | 0 | 0 | 0 | 0 | 0 | 0 | 0 | 0 | 0 | 0 | 0 | 0 | 0 | 0 | 150 | 423.15 | 40 | 0 | 2 | 0.1 | 10 | 0 | 60 | 0 | #DIV/0! | #DIV/0! | 26.9 | 2.880131e-05 | #DIV/0! | #DIV/0! | 975400 | #DIV/0! | 0.42315 | -106.8757 | -237.5783 | -388.541 | 3.635041 | 207.8869 | 200.7227 | 227.663 | 140.858 | -194.8431 | -322.5141 | -484.8766 | -55.96901 | -23.48837 | -40.45188 | -40.08864 | -23.48837 | 793.5329 | #DIV/0! | #DIV/0! | #DIV/0! | #DIV/0! | #DIV/0! | #DIV/0! | #DIV/0! | #DIV/0! | #DIV/0! | #DIV/0! | #DIV/0! | #DIV/0! | #DIV/0! | #DIV/0! |  | #DIV/0! | #DIV/0!
2890 | Deshpande et al.[S53] | 2 | 0.02 | 0 | 0 | 0 | 0 | 0 | 0 | 0 | 0 | 0 | 0 | 0 | 0 | 0 | 0 | 1 | 0 | 0 | 0 | 25 | 0 | 0 | 0 | 0 | 0 | 0 | 0 | 0 | 1 | 0 | 0 | 0 | 0 | 0 | 0 | 0 | 0 | 0 | 0 | 0 | 0 | 0 | 0 | 0 | 0 | 0 | 0 | 0 | 0 | 0 | 0 | 0 | 0 | 0 | 0 | 0 | 0 | 0 | 0 | 0 | 0 | 0 | 0 | 0 | 0 | 0 | 0 | 0 | 0 | 0 | 0 | 165 | 438.15 | 40 | 0 | 2 | 0.1 | 10 | 0 | 60 | 0 | #DIV/0! | #DIV/0! | 31.2 | 2.78153e-05 | #DIV/0! | #DIV/0! | 975400 | #DIV/0! | 0.43815 | -106.4342 | -237.0603 | -387.9048 | 4.073286 | 208.9124 | 201.9257 | 229.1404 | 141.8757 | -197.9691 | -325.5341 | -488.3027 | -58.08956 | -22.88904 | -40.33704 | -39.82199 | -22.88904 | 535.6067 | #DIV/0! | #DIV/0! | #DIV/0! | #DIV/0! | #DIV/0! | #DIV/0! | #DIV/0! | #DIV/0! | #DIV/0! | #DIV/0! | #DIV/0! | #DIV/0! | #DIV/0! | #DIV/0! |  | #DIV/0! | #DIV/0!
2891 | Deshpande et al.[S53] | 3 | 0.02 | 0 | 0 | 0 | 0 | 0 | 0 | 0 | 0 | 0 | 0 | 0 | 0 | 0 | 0 | 1 | 0 | 0 | 0 | 25 | 0 | 0 | 0 | 0 | 0 | 0 | 0 | 0 | 1 | 0 | 0 | 0 | 0 | 0 | 0 | 0 | 0 | 0 | 0 | 0 | 0 | 0 | 0 | 0 | 0 | 0 | 0 | 0 | 0 | 0 | 0 | 0 | 0 | 0 | 0 | 0 | 0 | 0 | 0 | 0 | 0 | 0 | 0 | 0 | 0 | 0 | 0 | 0 | 0 | 0 | 0 | 180 | 453.15 | 40 | 0 | 2 | 0.1 | 10 | 0 | 60 | 0 | #DIV/0! | #DIV/0! | 37.5 | 2.689457e-05 | #DIV/0! | #DIV/0! | 975400 | #DIV/0! | 0.45315 | -105.9915 | -236.5402 | -387.2611 | 4.511718 | 209.9058 | 203.093 | 230.5849 | 142.8596 | -201.1103 | -328.5717 | -491.7506 | -60.22511 | -22.29372 | -40.21771 | -39.55423 | -22.29372 | 371.4424 | #DIV/0! | #DIV/0! | #DIV/0! | #DIV/0! | #DIV/0! | #DIV/0! | #DIV/0! | #DIV/0! | #DIV/0! | #DIV/0! | #DIV/0! | #DIV/0! | #DIV/0! | #DIV/0! |  | #DIV/0! | #DIV/0!
2892 | Deshpande et al.[S53] | 4 | 0.02 | 0 | 0 | 0 | 0 | 0 | 0 | 0 | 0 | 0 | 0 | 0 | 0 | 0 | 0 | 1 | 0 | 0 | 0 | 25 | 0 | 0 | 0 | 0 | 0 | 0 | 0 | 0 | 1 | 0 | 0 | 0 | 0 | 0 | 0 | 0 | 0 | 0 | 0 | 0 | 0 | 0 | 0 | 0 | 0 | 0 | 0 | 0 | 0 | 0 | 0 | 0 | 0 | 0 | 0 | 0 | 0 | 0 | 0 | 0 | 0 | 0 | 0 | 0 | 0 | 0 | 0 | 0 | 0 | 0 | 0 | 195 | 468.15 | 40 | 0 | 2 | 0.1 | 10 | 0 | 60 | 0 | #DIV/0! | #DIV/0! | 43.1 | 2.603284e-05 | #DIV/0! | #DIV/0! | 975400 | #DIV/0! | 0.46815 | -105.5476 | -236.0179 | -386.61 | 4.950308 | 210.8695 | 204.2269 | 231.9983 | 143.8118 | -204.2661 | -331.6267 | -495.22 | -62.37519 | -21.70241 | -40.09429 | -39.28628 | -21.70241 | 263.9803 | #DIV/0! | #DIV/0! | #DIV/0! | #DIV/0! | #DIV/0! | #DIV/0! | #DIV/0! | #DIV/0! | #DIV/0! | #DIV/0! | #DIV/0! | #DIV/0! | #DIV/0! | #DIV/0! |  | #DIV/0! | #DIV/0!
2893 | Deshpande et al.[S53] | 5 | 0.02 | 0 | 0 | 0 | 0 | 0 | 0 | 0 | 0 | 0 | 0 | 0 | 0 | 0 | 0 | 1 | 0 | 0 | 0 | 25 | 0 | 0 | 0 | 0 | 0 | 0 | 0 | 0 | 1 | 0 | 0 | 0 | 0 | 0 | 0 | 0 | 0 | 0 | 0 | 0 | 0 | 0 | 0 | 0 | 0 | 0 | 0 | 0 | 0 | 0 | 0 | 0 | 0 | 0 | 0 | 0 | 0 | 0 | 0 | 0 | 0 | 0 | 0 | 0 | 0 | 0 | 0 | 0 | 0 | 0 | 0 | 210 | 483.15 | 40 | 0 | 2 | 0.1 | 10 | 0 | 60 | 0 | #DIV/0! | #DIV/0! | 57.8 | 2.522462e-05 | #DIV/0! | #DIV/0! | 975400 | #DIV/0! | 0.48315 | -105.1024 | -235.4933 | -385.9519 | 5.389036 | 211.8054 | 205.3298 | 233.382 | 144.7343 | -207.4362 | -334.6984 | -498.7104 | -64.53932 | -21.11513 | -39.96711 | -39.01891 | -21.11513 | 191.8206 | #DIV/0! | #DIV/0! | #DIV/0! | #DIV/0! | #DIV/0! | #DIV/0! | #DIV/0! | #DIV/0! | #DIV/0! | #DIV/0! | #DIV/0! | #DIV/0! | #DIV/0! | #DIV/0! |  | #DIV/0! | #DIV/0!
2894 | Deshpande et al.[S53] | 6 | 0.02 | 0 | 0 | 0 | 0 | 0 | 0 | 0 | 0 | 0 | 0 | 0 | 0 | 0 | 0 | 1 | 0 | 0 | 0 | 25 | 0 | 0 | 0 | 0 | 0 | 0 | 0 | 0 | 1 | 0 | 0 | 0 | 0 | 0 | 0 | 0 | 0 | 0 | 0 | 0 | 0 | 0 | 0 | 0 | 0 | 0 | 0 | 0 | 0 | 0 | 0 | 0 | 0 | 0 | 0 | 0 | 0 | 0 | 0 | 0 | 0 | 0 | 0 | 0 | 0 | 0 | 0 | 0 | 0 | 0 | 0 | 225 | 498.15 | 40 | 0 | 2 | 0.1 | 10 | 0 | 60 | 0 | #DIV/0! | #DIV/0! | 86.4 | 2.446507e-05 | #DIV/0! | #DIV/0! | 975400 | #DIV/0! | 0.49815 | -104.656 | -234.9665 | -385.2869 | 5.827889 | 212.7154 | 206.4036 | 234.7375 | 145.6288 | -210.6202 | -337.7864 | -502.2214 | -66.71707 | -20.53184 | -39.83652 | -38.75274 | -20.53184 | 142.2296 | #DIV/0! | #DIV/0! | #DIV/0! | #DIV/0! | #DIV/0! | #DIV/0! | #DIV/0! | #DIV/0! | #DIV/0! | #DIV/0! | #DIV/0! | #DIV/0! | #DIV/0! | #DIV/0! |  | #DIV/0! | #DIV/0!
2895 | Deshpande et al.[S53] | 7 | 0.02 | 0 | 0 | 0 | 0 | 0 | 0 | 0 | 0 | 0 | 0 | 0 | 0 | 0 | 0 | 1 | 0 | 0 | 0 | 25 | 0 | 0 | 0 | 0 | 0 | 0 | 0 | 0 | 1 | 0 | 0 | 0 | 0 | 0 | 0 | 0 | 0 | 0 | 0 | 0 | 0 | 0 | 0 | 0 | 0 | 0 | 0 | 0 | 0 | 0 | 0 | 0 | 0 | 0 | 0 | 0 | 0 | 0 | 0 | 0 | 0 | 0 | 0 | 0 | 0 | 0 | 0 | 0 | 0 | 0 | 0 | 255 | 528.15 | 40 | 0 | 2 | 0.1 | 10 | 0 | 60 | 0 | #DIV/0! | #DIV/0! | 84 | 2.30754e-05 | #DIV/0! | #DIV/0! | 975400 | #DIV/0! | 0.52815 | -103.759 | -233.9058 | -383.9369 | 6.705951 | 214.4639 | 208.4711 | 237.3687 | 147.3404 | -217.0281 | -344.0098 | -509.3032 | -71.11186 | -19.37718 | -39.56624 | -38.226 | -19.37718 | 82.50771 | #DIV/0! | #DIV/0! | #DIV/0! | #DIV/0! | #DIV/0! | #DIV/0! | #DIV/0! | #DIV/0! | #DIV/0! | #DIV/0! | #DIV/0! | #DIV/0! | #DIV/0! | #DIV/0! |  | #DIV/0! | #DIV/0!
2896 | Deshpande et al.[S53] | 8 | 0.02 | 0 | 0 | 0 | 0 | 0 | 0 | 0 | 0 | 0 | 0 | 0 | 0 | 0 | 0 | 1 | 0 | 0 | 0 | 25 | 0 | 0 | 0 | 0 | 0 | 0 | 0 | 0 | 1 | 0 | 0 | 0 | 0 | 0 | 0 | 0 | 0 | 0 | 0 | 0 | 0 | 0 | 0 | 0 | 0 | 0 | 0 | 0 | 0 | 0 | 0 | 0 | 0 | 0 | 0 | 0 | 0 | 0 | 0 | 0 | 0 | 0 | 0 | 0 | 0 | 0 | 0 | 0 | 0 | 0 | 0 | 269 | 542.15 | 40 | 0 | 2 | 0.1 | 10 | 0 | 60 | 0 | #DIV/0! | #DIV/0! | 74.8 | 2.247952e-05 | #DIV/0! | #DIV/0! | 975400 | #DIV/0! | 0.54215 | -103.3384 | -233.4075 | -383.2982 | 7.11588 | 215.2498 | 209.4023 | 238.5623 | 148.1064 | -220.0361 | -346.9349 | -512.6348 | -73.18001 | -18.84372 | -39.43644 | -37.98345 | -18.84372 | 65.40412 | #DIV/0! | #DIV/0! | #DIV/0! | #DIV/0! | #DIV/0! | #DIV/0! | #DIV/0! | #DIV/0! | #DIV/0! | #DIV/0! | #DIV/0! | #DIV/0! | #DIV/0! | #DIV/0! |  | #DIV/0! | #DIV/0!
2897 | Deshpande et al.[S53] | 9 | 0.02 | 0 | 0 | 0 | 0 | 0 | 0 | 0 | 0 | 0 | 0 | 0 | 0 | 0 | 0 | 1 | 0 | 0 | 0 | 25 | 0 | 0 | 0 | 0 | 0 | 0 | 0 | 0 | 1 | 0 | 0 | 0 | 0 | 0 | 0 | 0 | 0 | 0 | 0 | 0 | 0 | 0 | 0 | 0 | 0 | 0 | 0 | 0 | 0 | 0 | 0 | 0 | 0 | 0 | 0 | 0 | 0 | 0 | 0 | 0 | 0 | 0 | 0 | 0 | 0 | 0 | 0 | 0 | 0 | 0 | 0 | 150 | 423.15 | 40 | 0 | 2 | 0.1 | 10 | 0 | 60 | 0 | #DIV/0! | #DIV/0! | 19 | 2.880131e-05 | #DIV/0! | #DIV/0! | 975400 | #DIV/0! | 0.42315 | -106.8757 | -237.5783 | -388.541 | 3.635041 | 207.8869 | 200.7227 | 227.663 | 140.858 | -194.8431 | -322.5141 | -484.8766 | -55.96901 | -23.48837 | -40.45188 | -40.08864 | -23.48837 | 793.5329 | #DIV/0! | #DIV/0! | #DIV/0! | #DIV/0! | #DIV/0! | #DIV/0! | #DIV/0! | #DIV/0! | #DIV/0! | #DIV/0! | #DIV/0! | #DIV/0! | #DIV/0! | #DIV/0! |  | #DIV/0! | #DIV/0!
2898 | Deshpande et al.[S53] | 10 | 0.02 | 0 | 0 | 0 | 0 | 0 | 0 | 0 | 0 | 0 | 0 | 0 | 0 | 0 | 0 | 1 | 0 | 0 | 0 | 25 | 0 | 0 | 0 | 0 | 0 | 0 | 0 | 0 | 1 | 0 | 0 | 0 | 0 | 0 | 0 | 0 | 0 | 0 | 0 | 0 | 0 | 0 | 0 | 0 | 0 | 0 | 0 | 0 | 0 | 0 | 0 | 0 | 0 | 0 | 0 | 0 | 0 | 0 | 0 | 0 | 0 | 0 | 0 | 0 | 0 | 0 | 0 | 0 | 0 | 0 | 0 | 165 | 438.15 | 40 | 0 | 2 | 0.1 | 10 | 0 | 60 | 0 | #DIV/0! | #DIV/0! | 20.7 | 2.78153e-05 | #DIV/0! | #DIV/0! | 975400 | #DIV/0! | 0.43815 | -106.4342 | -237.0603 | -387.9048 | 4.073286 | 208.9124 | 201.9257 | 229.1404 | 141.8757 | -197.9691 | -325.5341 | -488.3027 | -58.08956 | -22.88904 | -40.33704 | -39.82199 | -22.88904 | 535.6067 | #DIV/0! | #DIV/0! | #DIV/0! | #DIV/0! | #DIV/0! | #DIV/0! | #DIV/0! | #DIV/0! | #DIV/0! | #DIV/0! | #DIV/0! | #DIV/0! | #DIV/0! | #DIV/0! |  | #DIV/0! | #DIV/0!
2899 | Deshpande et al.[S53] | 11 | 0.02 | 0 | 0 | 0 | 0 | 0 | 0 | 0 | 0 | 0 | 0 | 0 | 0 | 0 | 0 | 1 | 0 | 0 | 0 | 25 | 0 | 0 | 0 | 0 | 0 | 0 | 0 | 0 | 1 | 0 | 0 | 0 | 0 | 0 | 0 | 0 | 0 | 0 | 0 | 0 | 0 | 0 | 0 | 0 | 0 | 0 | 0 | 0 | 0 | 0 | 0 | 0 | 0 | 0 | 0 | 0 | 0 | 0 | 0 | 0 | 0 | 0 | 0 | 0 | 0 | 0 | 0 | 0 | 0 | 0 | 0 | 181 | 454.15 | 40 | 0 | 2 | 0.1 | 10 | 0 | 60 | 0 | #DIV/0! | #DIV/0! | 24.1 | 2.683535e-05 | #DIV/0! | #DIV/0! | 975400 | #DIV/0! | 0.45415 | -105.9619 | -236.5054 | -387.2179 | 4.540953 | 209.971 | 203.1696 | 230.6801 | 142.924 | -201.3202 | -328.7749 | -491.9813 | -60.368 | -22.25417 | -40.20961 | -39.53636 | -22.25417 | 362.8142 | #DIV/0! | #DIV/0! | #DIV/0! | #DIV/0! | #DIV/0! | #DIV/0! | #DIV/0! | #DIV/0! | #DIV/0! | #DIV/0! | #DIV/0! | #DIV/0! | #DIV/0! | #DIV/0! |  | #DIV/0! | #DIV/0!
2900 | Deshpande et al.[S53] | 12 | 0.02 | 0 | 0 | 0 | 0 | 0 | 0 | 0 | 0 | 0 | 0 | 0 | 0 | 0 | 0 | 1 | 0 | 0 | 0 | 25 | 0 | 0 | 0 | 0 | 0 | 0 | 0 | 0 | 1 | 0 | 0 | 0 | 0 | 0 | 0 | 0 | 0 | 0 | 0 | 0 | 0 | 0 | 0 | 0 | 0 | 0 | 0 | 0 | 0 | 0 | 0 | 0 | 0 | 0 | 0 | 0 | 0 | 0 | 0 | 0 | 0 | 0 | 0 | 0 | 0 | 0 | 0 | 0 | 0 | 0 | 0 | 195 | 468.15 | 40 | 0 | 2 | 0.1 | 10 | 0 | 60 | 0 | #DIV/0! | #DIV/0! | 34.2 | 2.603284e-05 | #DIV/0! | #DIV/0! | 975400 | #DIV/0! | 0.46815 | -105.5476 | -236.0179 | -386.61 | 4.950308 | 210.8695 | 204.2269 | 231.9983 | 143.8118 | -204.2661 | -331.6267 | -495.22 | -62.37519 | -21.70241 | -40.09429 | -39.28628 | -21.70241 | 263.9803 | #DIV/0! | #DIV/0! | #DIV/0! | #DIV/0! | #DIV/0! | #DIV/0! | #DIV/0! | #DIV/0! | #DIV/0! | #DIV/0! | #DIV/0! | #DIV/0! | #DIV/0! | #DIV/0! |  | #DIV/0! | #DIV/0!
2901 | Deshpande et al.[S53] | 13 | 0.02 | 0 | 0 | 0 | 0 | 0 | 0 | 0 | 0 | 0 | 0 | 0 | 0 | 0 | 0 | 1 | 0 | 0 | 0 | 25 | 0 | 0 | 0 | 0 | 0 | 0 | 0 | 0 | 1 | 0 | 0 | 0 | 0 | 0 | 0 | 0 | 0 | 0 | 0 | 0 | 0 | 0 | 0 | 0 | 0 | 0 | 0 | 0 | 0 | 0 | 0 | 0 | 0 | 0 | 0 | 0 | 0 | 0 | 0 | 0 | 0 | 0 | 0 | 0 | 0 | 0 | 0 | 0 | 0 | 0 | 0 | 210 | 483.15 | 40 | 0 | 2 | 0.1 | 10 | 0 | 60 | 0 | #DIV/0! | #DIV/0! | 51.5 | 2.522462e-05 | #DIV/0! | #DIV/0! | 975400 | #DIV/0! | 0.48315 | -105.1024 | -235.4933 | -385.9519 | 5.389036 | 211.8054 | 205.3298 | 233.382 | 144.7343 | -207.4362 | -334.6984 | -498.7104 | -64.53932 | -21.11513 | -39.96711 | -39.01891 | -21.11513 | 191.8206 | #DIV/0! | #DIV/0! | #DIV/0! | #DIV/0! | #DIV/0! | #DIV/0! | #DIV/0! | #DIV/0! | #DIV/0! | #DIV/0! | #DIV/0! | #DIV/0! | #DIV/0! | #DIV/0! |  | #DIV/0! | #DIV/0!
2902 | Deshpande et al.[S53] | 14 | 0.02 | 0 | 0 | 0 | 0 | 0 | 0 | 0 | 0 | 0 | 0 | 0 | 0 | 0 | 0 | 1 | 0 | 0 | 0 | 25 | 0 | 0 | 0 | 0 | 0 | 0 | 0 | 0 | 1 | 0 | 0 | 0 | 0 | 0 | 0 | 0 | 0 | 0 | 0 | 0 | 0 | 0 | 0 | 0 | 0 | 0 | 0 | 0 | 0 | 0 | 0 | 0 | 0 | 0 | 0 | 0 | 0 | 0 | 0 | 0 | 0 | 0 | 0 | 0 | 0 | 0 | 0 | 0 | 0 | 0 | 0 | 224 | 497.15 | 40 | 0 | 2 | 0.1 | 10 | 0 | 60 | 0 | #DIV/0! | #DIV/0! | 76.3 | 2.451428e-05 | #DIV/0! | #DIV/0! | 975400 | #DIV/0! | 0.49715 | -104.6858 | -235.0017 | -385.3314 | 5.798628 | 212.6555 | 206.3328 | 234.648 | 145.57 | -210.4075 | -337.5801 | -501.9867 | -66.57147 | -20.5706 | -39.84532 | -38.77044 | -20.5706 | 145.0085 | #DIV/0! | #DIV/0! | #DIV/0! | #DIV/0! | #DIV/0! | #DIV/0! | #DIV/0! | #DIV/0! | #DIV/0! | #DIV/0! | #DIV/0! | #DIV/0! | #DIV/0! | #DIV/0! |  | #DIV/0! | #DIV/0!
2903 | Deshpande et al.[S53] | 15 | 0.02 | 0 | 0 | 0 | 0 | 0 | 0 | 0 | 0 | 0 | 0 | 0 | 0 | 0 | 0 | 1 | 0 | 0 | 0 | 25 | 0 | 0 | 0 | 0 | 0 | 0 | 0 | 0 | 1 | 0 | 0 | 0 | 0 | 0 | 0 | 0 | 0 | 0 | 0 | 0 | 0 | 0 | 0 | 0 | 0 | 0 | 0 | 0 | 0 | 0 | 0 | 0 | 0 | 0 | 0 | 0 | 0 | 0 | 0 | 0 | 0 | 0 | 0 | 0 | 0 | 0 | 0 | 0 | 0 | 0 | 0 | 240 | 513.15 | 40 | 0 | 2 | 0.1 | 10 | 0 | 60 | 0 | #DIV/0! | #DIV/0! | 91.9 | 2.374993e-05 | #DIV/0! | #DIV/0! | 975400 | #DIV/0! | 0.51315 | -104.2082 | -234.4373 | -384.6152 | 6.266861 | 213.6011 | 207.4501 | 236.066 | 146.4969 | -213.8176 | -340.8904 | -505.7524 | -68.90805 | -19.95253 | -39.7028 | -38.4883 | -19.95253 | 107.4199 | #DIV/0! | #DIV/0! | #DIV/0! | #DIV/0! | #DIV/0! | #DIV/0! | #DIV/0! | #DIV/0! | #DIV/0! | #DIV/0! | #DIV/0! | #DIV/0! | #DIV/0! | #DIV/0! |  | #DIV/0! | #DIV/0!
2904 | Deshpande et al.[S53] | 16 | 0.02 | 0 | 0 | 0 | 0 | 0 | 0 | 0 | 0 | 0 | 0 | 0 | 0 | 0 | 0 | 1 | 0 | 0 | 0 | 25 | 0 | 0 | 0 | 0 | 0 | 0 | 0 | 0 | 1 | 0 | 0 | 0 | 0 | 0 | 0 | 0 | 0 | 0 | 0 | 0 | 0 | 0 | 0 | 0 | 0 | 0 | 0 | 0 | 0 | 0 | 0 | 0 | 0 | 0 | 0 | 0 | 0 | 0 | 0 | 0 | 0 | 0 | 0 | 0 | 0 | 0 | 0 | 0 | 0 | 0 | 0 | 254 | 527.15 | 40 | 0 | 2 | 0.1 | 10 | 0 | 60 | 0 | #DIV/0! | #DIV/0! | 87.4 | 2.311918e-05 | #DIV/0! | #DIV/0! | 975400 | #DIV/0! | 0.52715 | -103.789 | -233.9413 | -383.9824 | 6.676675 | 214.4071 | 208.4038 | 237.2826 | 147.2849 | -216.8137 | -343.8014 | -509.0659 | -70.96455 | -19.41541 | -39.57543 | -38.24341 | -19.41541 | 83.93032 | #DIV/0! | #DIV/0! | #DIV/0! | #DIV/0! | #DIV/0! | #DIV/0! | #DIV/0! | #DIV/0! | #DIV/0! | #DIV/0! | #DIV/0! | #DIV/0! | #DIV/0! | #DIV/0! |  | #DIV/0! | #DIV/0!
2905 | Deshpande et al.[S53] | 17 | 0.02 | 0 | 0 | 0 | 0 | 0 | 0 | 0 | 0 | 0 | 0 | 0 | 0 | 0 | 0 | 1 | 0 | 0 | 0 | 25 | 0 | 0 | 0 | 0 | 0 | 0 | 0 | 0 | 1 | 0 | 0 | 0 | 0 | 0 | 0 | 0 | 0 | 0 | 0 | 0 | 0 | 0 | 0 | 0 | 0 | 0 | 0 | 0 | 0 | 0 | 0 | 0 | 0 | 0 | 0 | 0 | 0 | 0 | 0 | 0 | 0 | 0 | 0 | 0 | 0 | 0 | 0 | 0 | 0 | 0 | 0 | 270 | 543.15 | 40 | 0 | 2 | 0.1 | 10 | 0 | 60 | 0 | #DIV/0! | #DIV/0! | 68.1 | 2.243814e-05 | #DIV/0! | #DIV/0! | 975400 | #DIV/0! | 0.54315 | -103.3083 | -233.3718 | -383.2524 | 7.145165 | 215.3053 | 209.468 | 238.6467 | 148.1604 | -220.2514 | -347.1444 | -512.8734 | -73.32814 | -18.80574 | -39.42709 | -37.96621 | -18.80574 | 64.35914 | #DIV/0! | #DIV/0! | #DIV/0! | #DIV/0! | #DIV/0! | #DIV/0! | #DIV/0! | #DIV/0! | #DIV/0! | #DIV/0! | #DIV/0! | #DIV/0! | #DIV/0! | #DIV/0! |  | #DIV/0! | #DIV/0!
2906 | Deshpande et al.[S53] | 18 | 0.02 | 0 | 0 | 0 | 0 | 0 | 0 | 0 | 0 | 0 | 0 | 0 | 0 | 0 | 0 | 1 | 0 | 0 | 0 | 25 | 0 | 0 | 0 | 0 | 0 | 0 | 0 | 0 | 1 | 0 | 0 | 0 | 0 | 0 | 0 | 0 | 0 | 0 | 0 | 0 | 0 | 0 | 0 | 0 | 0 | 0 | 0 | 0 | 0 | 0 | 0 | 0 | 0 | 0 | 0 | 0 | 0 | 0 | 0 | 0 | 0 | 0 | 0 | 0 | 0 | 0 | 0 | 0 | 0 | 0 | 0 | 150 | 423.15 | 40 | 0 | 2 | 0.1 | 10 | 0 | 60 | 0 | #DIV/0! | #DIV/0! | 16.4 | 2.880131e-05 | #DIV/0! | #DIV/0! | 975400 | #DIV/0! | 0.42315 | -106.8757 | -237.5783 | -388.541 | 3.635041 | 207.8869 | 200.7227 | 227.663 | 140.858 | -194.8431 | -322.5141 | -484.8766 | -55.96901 | -23.48837 | -40.45188 | -40.08864 | -23.48837 | 793.5329 | #DIV/0! | #DIV/0! | #DIV/0! | #DIV/0! | #DIV/0! | #DIV/0! | #DIV/0! | #DIV/0! | #DIV/0! | #DIV/0! | #DIV/0! | #DIV/0! | #DIV/0! | #DIV/0! |  | #DIV/0! | #DIV/0!
2907 | Deshpande et al.[S53] | 19 | 0.02 | 0 | 0 | 0 | 0 | 0 | 0 | 0 | 0 | 0 | 0 | 0 | 0 | 0 | 0 | 1 | 0 | 0 | 0 | 25 | 0 | 0 | 0 | 0 | 0 | 0 | 0 | 0 | 1 | 0 | 0 | 0 | 0 | 0 | 0 | 0 | 0 | 0 | 0 | 0 | 0 | 0 | 0 | 0 | 0 | 0 | 0 | 0 | 0 | 0 | 0 | 0 | 0 | 0 | 0 | 0 | 0 | 0 | 0 | 0 | 0 | 0 | 0 | 0 | 0 | 0 | 0 | 0 | 0 | 0 | 0 | 166 | 439.15 | 40 | 0 | 2 | 0.1 | 10 | 0 | 60 | 0 | #DIV/0! | #DIV/0! | 18.2 | 2.775196e-05 | #DIV/0! | #DIV/0! | 975400 | #DIV/0! | 0.43915 | -106.4047 | -237.0257 | -387.8621 | 4.10251 | 208.9796 | 202.0046 | 229.2377 | 141.9423 | -198.1781 | -325.736 | -488.5318 | -58.23147 | -22.84923 | -40.32922 | -39.80416 | -22.84923 | 522.2716 | #DIV/0! | #DIV/0! | #DIV/0! | #DIV/0! | #DIV/0! | #DIV/0! | #DIV/0! | #DIV/0! | #DIV/0! | #DIV/0! | #DIV/0! | #DIV/0! | #DIV/0! | #DIV/0! |  | #DIV/0! | #DIV/0!
2908 | Deshpande et al.[S53] | 20 | 0.02 | 0 | 0 | 0 | 0 | 0 | 0 | 0 | 0 | 0 | 0 | 0 | 0 | 0 | 0 | 1 | 0 | 0 | 0 | 25 | 0 | 0 | 0 | 0 | 0 | 0 | 0 | 0 | 1 | 0 | 0 | 0 | 0 | 0 | 0 | 0 | 0 | 0 | 0 | 0 | 0 | 0 | 0 | 0 | 0 | 0 | 0 | 0 | 0 | 0 | 0 | 0 | 0 | 0 | 0 | 0 | 0 | 0 | 0 | 0 | 0 | 0 | 0 | 0 | 0 | 0 | 0 | 0 | 0 | 0 | 0 | 180 | 453.15 | 40 | 0 | 2 | 0.1 | 10 | 0 | 60 | 0 | #DIV/0! | #DIV/0! | 19.9 | 2.689457e-05 | #DIV/0! | #DIV/0! | 975400 | #DIV/0! | 0.45315 | -105.9915 | -236.5402 | -387.2611 | 4.511718 | 209.9058 | 203.093 | 230.5849 | 142.8596 | -201.1103 | -328.5717 | -491.7506 | -60.22511 | -22.29372 | -40.21771 | -39.55423 | -22.29372 | 371.4424 | #DIV/0! | #DIV/0! | #DIV/0! | #DIV/0! | #DIV/0! | #DIV/0! | #DIV/0! | #DIV/0! | #DIV/0! | #DIV/0! | #DIV/0! | #DIV/0! | #DIV/0! | #DIV/0! |  | #DIV/0! | #DIV/0!
2909 | Deshpande et al.[S53] | 21 | 0.02 | 0 | 0 | 0 | 0 | 0 | 0 | 0 | 0 | 0 | 0 | 0 | 0 | 0 | 0 | 1 | 0 | 0 | 0 | 25 | 0 | 0 | 0 | 0 | 0 | 0 | 0 | 0 | 1 | 0 | 0 | 0 | 0 | 0 | 0 | 0 | 0 | 0 | 0 | 0 | 0 | 0 | 0 | 0 | 0 | 0 | 0 | 0 | 0 | 0 | 0 | 0 | 0 | 0 | 0 | 0 | 0 | 0 | 0 | 0 | 0 | 0 | 0 | 0 | 0 | 0 | 0 | 0 | 0 | 0 | 0 | 195 | 468.15 | 40 | 0 | 2 | 0.1 | 10 | 0 | 60 | 0 | #DIV/0! | #DIV/0! | 32.5 | 2.603284e-05 | #DIV/0! | #DIV/0! | 975400 | #DIV/0! | 0.46815 | -105.5476 | -236.0179 | -386.61 | 4.950308 | 210.8695 | 204.2269 | 231.9983 | 143.8118 | -204.2661 | -331.6267 | -495.22 | -62.37519 | -21.70241 | -40.09429 | -39.28628 | -21.70241 | 263.9803 | #DIV/0! | #DIV/0! | #DIV/0! | #DIV/0! | #DIV/0! | #DIV/0! | #DIV/0! | #DIV/0! | #DIV/0! | #DIV/0! | #DIV/0! | #DIV/0! | #DIV/0! | #DIV/0! |  | #DIV/0! | #DIV/0!
2910 | Deshpande et al.[S53] | 22 | 0.02 | 0 | 0 | 0 | 0 | 0 | 0 | 0 | 0 | 0 | 0 | 0 | 0 | 0 | 0 | 1 | 0 | 0 | 0 | 25 | 0 | 0 | 0 | 0 | 0 | 0 | 0 | 0 | 1 | 0 | 0 | 0 | 0 | 0 | 0 | 0 | 0 | 0 | 0 | 0 | 0 | 0 | 0 | 0 | 0 | 0 | 0 | 0 | 0 | 0 | 0 | 0 | 0 | 0 | 0 | 0 | 0 | 0 | 0 | 0 | 0 | 0 | 0 | 0 | 0 | 0 | 0 | 0 | 0 | 0 | 0 | 211 | 484.15 | 40 | 0 | 2 | 0.1 | 10 | 0 | 60 | 0 | #DIV/0! | #DIV/0! | 51.1 | 2.517252e-05 | #DIV/0! | #DIV/0! | 975400 | #DIV/0! | 0.48415 | -105.0727 | -235.4583 | -385.9078 | 5.418289 | 211.8669 | 205.4022 | 233.4733 | 144.7947 | -207.6481 | -334.9038 | -498.9439 | -64.68408 | -21.07612 | -39.95851 | -39.00112 | -21.07612 | 187.9191 | #DIV/0! | #DIV/0! | #DIV/0! | #DIV/0! | #DIV/0! | #DIV/0! | #DIV/0! | #DIV/0! | #DIV/0! | #DIV/0! | #DIV/0! | #DIV/0! | #DIV/0! | #DIV/0! |  | #DIV/0! | #DIV/0!
2911 | Deshpande et al.[S53] | 23 | 0.02 | 0 | 0 | 0 | 0 | 0 | 0 | 0 | 0 | 0 | 0 | 0 | 0 | 0 | 0 | 1 | 0 | 0 | 0 | 25 | 0 | 0 | 0 | 0 | 0 | 0 | 0 | 0 | 1 | 0 | 0 | 0 | 0 | 0 | 0 | 0 | 0 | 0 | 0 | 0 | 0 | 0 | 0 | 0 | 0 | 0 | 0 | 0 | 0 | 0 | 0 | 0 | 0 | 0 | 0 | 0 | 0 | 0 | 0 | 0 | 0 | 0 | 0 | 0 | 0 | 0 | 0 | 0 | 0 | 0 | 0 | 225 | 498.15 | 40 | 0 | 2 | 0.1 | 10 | 0 | 60 | 0 | #DIV/0! | #DIV/0! | 73.4 | 2.446507e-05 | #DIV/0! | #DIV/0! | 975400 | #DIV/0! | 0.49815 | -104.656 | -234.9665 | -385.2869 | 5.827889 | 212.7154 | 206.4036 | 234.7375 | 145.6288 | -210.6202 | -337.7864 | -502.2214 | -66.71707 | -20.53184 | -39.83652 | -38.75274 | -20.53184 | 142.2296 | #DIV/0! | #DIV/0! | #DIV/0! | #DIV/0! | #DIV/0! | #DIV/0! | #DIV/0! | #DIV/0! | #DIV/0! | #DIV/0! | #DIV/0! | #DIV/0! | #DIV/0! | #DIV/0! |  | #DIV/0! | #DIV/0!
2912 | Deshpande et al.[S53] | 24 | 0.02 | 0 | 0 | 0 | 0 | 0 | 0 | 0 | 0 | 0 | 0 | 0 | 0 | 0 | 0 | 1 | 0 | 0 | 0 | 25 | 0 | 0 | 0 | 0 | 0 | 0 | 0 | 0 | 1 | 0 | 0 | 0 | 0 | 0 | 0 | 0 | 0 | 0 | 0 | 0 | 0 | 0 | 0 | 0 | 0 | 0 | 0 | 0 | 0 | 0 | 0 | 0 | 0 | 0 | 0 | 0 | 0 | 0 | 0 | 0 | 0 | 0 | 0 | 0 | 0 | 0 | 0 | 0 | 0 | 0 | 0 | 239 | 512.15 | 40 | 0 | 2 | 0.1 | 10 | 0 | 60 | 0 | #DIV/0! | #DIV/0! | 90.3 | 2.37963e-05 | #DIV/0! | #DIV/0! | 975400 | #DIV/0! | 0.51215 | -104.2381 | -234.4727 | -384.6601 | 6.237592 | 213.5428 | 207.3812 | 235.9782 | 146.4399 | -213.604 | -340.6829 | -505.5164 | -68.76158 | -19.99103 | -39.71181 | -38.50586 | -19.99103 | 109.3898 | #DIV/0! | #DIV/0! | #DIV/0! | #DIV/0! | #DIV/0! | #DIV/0! | #DIV/0! | #DIV/0! | #DIV/0! | #DIV/0! | #DIV/0! | #DIV/0! | #DIV/0! | #DIV/0! |  | #DIV/0! | #DIV/0!
2913 | Deshpande et al.[S53] | 25 | 0.02 | 0 | 0 | 0 | 0 | 0 | 0 | 0 | 0 | 0 | 0 | 0 | 0 | 0 | 0 | 1 | 0 | 0 | 0 | 25 | 0 | 0 | 0 | 0 | 0 | 0 | 0 | 0 | 1 | 0 | 0 | 0 | 0 | 0 | 0 | 0 | 0 | 0 | 0 | 0 | 0 | 0 | 0 | 0 | 0 | 0 | 0 | 0 | 0 | 0 | 0 | 0 | 0 | 0 | 0 | 0 | 0 | 0 | 0 | 0 | 0 | 0 | 0 | 0 | 0 | 0 | 0 | 0 | 0 | 0 | 0 | 254 | 527.15 | 40 | 0 | 2 | 0.1 | 10 | 0 | 60 | 0 | #DIV/0! | #DIV/0! | 91.1 | 2.311918e-05 | #DIV/0! | #DIV/0! | 975400 | #DIV/0! | 0.52715 | -103.789 | -233.9413 | -383.9824 | 6.676675 | 214.4071 | 208.4038 | 237.2826 | 147.2849 | -216.8137 | -343.8014 | -509.0659 | -70.96455 | -19.41541 | -39.57543 | -38.24341 | -19.41541 | 83.93032 | #DIV/0! | #DIV/0! | #DIV/0! | #DIV/0! | #DIV/0! | #DIV/0! | #DIV/0! | #DIV/0! | #DIV/0! | #DIV/0! | #DIV/0! | #DIV/0! | #DIV/0! | #DIV/0! |  | #DIV/0! | #DIV/0!
2914 | Deshpande et al.[S53] | 26 | 0.02 | 0 | 0 | 0 | 0 | 0 | 0 | 0 | 0 | 0 | 0 | 0 | 0 | 0 | 0 | 1 | 0 | 0 | 0 | 25 | 0 | 0 | 0 | 0 | 0 | 0 | 0 | 0 | 1 | 0 | 0 | 0 | 0 | 0 | 0 | 0 | 0 | 0 | 0 | 0 | 0 | 0 | 0 | 0 | 0 | 0 | 0 | 0 | 0 | 0 | 0 | 0 | 0 | 0 | 0 | 0 | 0 | 0 | 0 | 0 | 0 | 0 | 0 | 0 | 0 | 0 | 0 | 0 | 0 | 0 | 0 | 269 | 542.15 | 40 | 0 | 2 | 0.1 | 10 | 0 | 60 | 0 | #DIV/0! | #DIV/0! | 82 | 2.247952e-05 | #DIV/0! | #DIV/0! | 975400 | #DIV/0! | 0.54215 | -103.3384 | -233.4075 | -383.2982 | 7.11588 | 215.2498 | 209.4023 | 238.5623 | 148.1064 | -220.0361 | -346.9349 | -512.6348 | -73.18001 | -18.84372 | -39.43644 | -37.98345 | -18.84372 | 65.40412 | #DIV/0! | #DIV/0! | #DIV/0! | #DIV/0! | #DIV/0! | #DIV/0! | #DIV/0! | #DIV/0! | #DIV/0! | #DIV/0! | #DIV/0! | #DIV/0! | #DIV/0! | #DIV/0! |  | #DIV/0! | #DIV/0!
2915 | Deshpande et al.[S53] | 27 | 0.02 | 0 | 0 | 0 | 0 | 0 | 0 | 0 | 0 | 0 | 0 | 0 | 0 | 0 | 0 | 1 | 0 | 0 | 0 | 25 | 0 | 0 | 0 | 0 | 0 | 0 | 0 | 0 | 1 | 0 | 0 | 0 | 0 | 0 | 0 | 0 | 0 | 0 | 0 | 0 | 0 | 0 | 0 | 0 | 0 | 0 | 0 | 0 | 0 | 0 | 0 | 0 | 0 | 0 | 0 | 0 | 0 | 0 | 0 | 0 | 0 | 0 | 0 | 0 | 0 | 0 | 0 | 0 | 0 | 0 | 0 | 150 | 423.15 | 40 | 0 | 2 | 0.1 | 10 | 0 | 60 | 0 | #DIV/0! | #DIV/0! | 8.03 | 2.880131e-05 | #DIV/0! | #DIV/0! | 975400 | #DIV/0! | 0.42315 | -106.8757 | -237.5783 | -388.541 | 3.635041 | 207.8869 | 200.7227 | 227.663 | 140.858 | -194.8431 | -322.5141 | -484.8766 | -55.96901 | -23.48837 | -40.45188 | -40.08864 | -23.48837 | 793.5329 | #DIV/0! | #DIV/0! | #DIV/0! | #DIV/0! | #DIV/0! | #DIV/0! | #DIV/0! | #DIV/0! | #DIV/0! | #DIV/0! | #DIV/0! | #DIV/0! | #DIV/0! | #DIV/0! |  | #DIV/0! | #DIV/0!
2916 | Deshpande et al.[S53] | 28 | 0.02 | 0 | 0 | 0 | 0 | 0 | 0 | 0 | 0 | 0 | 0 | 0 | 0 | 0 | 0 | 1 | 0 | 0 | 0 | 25 | 0 | 0 | 0 | 0 | 0 | 0 | 0 | 0 | 1 | 0 | 0 | 0 | 0 | 0 | 0 | 0 | 0 | 0 | 0 | 0 | 0 | 0 | 0 | 0 | 0 | 0 | 0 | 0 | 0 | 0 | 0 | 0 | 0 | 0 | 0 | 0 | 0 | 0 | 0 | 0 | 0 | 0 | 0 | 0 | 0 | 0 | 0 | 0 | 0 | 0 | 0 | 165 | 438.15 | 40 | 0 | 2 | 0.1 | 10 | 0 | 60 | 0 | #DIV/0! | #DIV/0! | 8.92 | 2.78153e-05 | #DIV/0! | #DIV/0! | 975400 | #DIV/0! | 0.43815 | -106.4342 | -237.0603 | -387.9048 | 4.073286 | 208.9124 | 201.9257 | 229.1404 | 141.8757 | -197.9691 | -325.5341 | -488.3027 | -58.08956 | -22.88904 | -40.33704 | -39.82199 | -22.88904 | 535.6067 | #DIV/0! | #DIV/0! | #DIV/0! | #DIV/0! | #DIV/0! | #DIV/0! | #DIV/0! | #DIV/0! | #DIV/0! | #DIV/0! | #DIV/0! | #DIV/0! | #DIV/0! | #DIV/0! |  | #DIV/0! | #DIV/0!
2917 | Deshpande et al.[S53] | 29 | 0.02 | 0 | 0 | 0 | 0 | 0 | 0 | 0 | 0 | 0 | 0 | 0 | 0 | 0 | 0 | 1 | 0 | 0 | 0 | 25 | 0 | 0 | 0 | 0 | 0 | 0 | 0 | 0 | 1 | 0 | 0 | 0 | 0 | 0 | 0 | 0 | 0 | 0 | 0 | 0 | 0 | 0 | 0 | 0 | 0 | 0 | 0 | 0 | 0 | 0 | 0 | 0 | 0 | 0 | 0 | 0 | 0 | 0 | 0 | 0 | 0 | 0 | 0 | 0 | 0 | 0 | 0 | 0 | 0 | 0 | 0 | 180 | 453.15 | 40 | 0 | 2 | 0.1 | 10 | 0 | 60 | 0 | #DIV/0! | #DIV/0! | 11.1 | 2.689457e-05 | #DIV/0! | #DIV/0! | 975400 | #DIV/0! | 0.45315 | -105.9915 | -236.5402 | -387.2611 | 4.511718 | 209.9058 | 203.093 | 230.5849 | 142.8596 | -201.1103 | -328.5717 | -491.7506 | -60.22511 | -22.29372 | -40.21771 | -39.55423 | -22.29372 | 371.4424 | #DIV/0! | #DIV/0! | #DIV/0! | #DIV/0! | #DIV/0! | #DIV/0! | #DIV/0! | #DIV/0! | #DIV/0! | #DIV/0! | #DIV/0! | #DIV/0! | #DIV/0! | #DIV/0! |  | #DIV/0! | #DIV/0!
2918 | Deshpande et al.[S53] | 30 | 0.02 | 0 | 0 | 0 | 0 | 0 | 0 | 0 | 0 | 0 | 0 | 0 | 0 | 0 | 0 | 1 | 0 | 0 | 0 | 25 | 0 | 0 | 0 | 0 | 0 | 0 | 0 | 0 | 1 | 0 | 0 | 0 | 0 | 0 | 0 | 0 | 0 | 0 | 0 | 0 | 0 | 0 | 0 | 0 | 0 | 0 | 0 | 0 | 0 | 0 | 0 | 0 | 0 | 0 | 0 | 0 | 0 | 0 | 0 | 0 | 0 | 0 | 0 | 0 | 0 | 0 | 0 | 0 | 0 | 0 | 0 | 195 | 468.15 | 40 | 0 | 2 | 0.1 | 10 | 0 | 60 | 0 | #DIV/0! | #DIV/0! | 15.3 | 2.603284e-05 | #DIV/0! | #DIV/0! | 975400 | #DIV/0! | 0.46815 | -105.5476 | -236.0179 | -386.61 | 4.950308 | 210.8695 | 204.2269 | 231.9983 | 143.8118 | -204.2661 | -331.6267 | -495.22 | -62.37519 | -21.70241 | -40.09429 | -39.28628 | -21.70241 | 263.9803 | #DIV/0! | #DIV/0! | #DIV/0! | #DIV/0! | #DIV/0! | #DIV/0! | #DIV/0! | #DIV/0! | #DIV/0! | #DIV/0! | #DIV/0! | #DIV/0! | #DIV/0! | #DIV/0! |  | #DIV/0! | #DIV/0!
2919 | Deshpande et al.[S53] | 31 | 0.02 | 0 | 0 | 0 | 0 | 0 | 0 | 0 | 0 | 0 | 0 | 0 | 0 | 0 | 0 | 1 | 0 | 0 | 0 | 25 | 0 | 0 | 0 | 0 | 0 | 0 | 0 | 0 | 1 | 0 | 0 | 0 | 0 | 0 | 0 | 0 | 0 | 0 | 0 | 0 | 0 | 0 | 0 | 0 | 0 | 0 | 0 | 0 | 0 | 0 | 0 | 0 | 0 | 0 | 0 | 0 | 0 | 0 | 0 | 0 | 0 | 0 | 0 | 0 | 0 | 0 | 0 | 0 | 0 | 0 | 0 | 210 | 483.15 | 40 | 0 | 2 | 0.1 | 10 | 0 | 60 | 0 | #DIV/0! | #DIV/0! | 16.6 | 2.522462e-05 | #DIV/0! | #DIV/0! | 975400 | #DIV/0! | 0.48315 | -105.1024 | -235.4933 | -385.9519 | 5.389036 | 211.8054 | 205.3298 | 233.382 | 144.7343 | -207.4362 | -334.6984 | -498.7104 | -64.53932 | -21.11513 | -39.96711 | -39.01891 | -21.11513 | 191.8206 | #DIV/0! | #DIV/0! | #DIV/0! | #DIV/0! | #DIV/0! | #DIV/0! | #DIV/0! | #DIV/0! | #DIV/0! | #DIV/0! | #DIV/0! | #DIV/0! | #DIV/0! | #DIV/0! |  | #DIV/0! | #DIV/0!
2920 | Deshpande et al.[S53] | 32 | 0.02 | 0 | 0 | 0 | 0 | 0 | 0 | 0 | 0 | 0 | 0 | 0 | 0 | 0 | 0 | 1 | 0 | 0 | 0 | 25 | 0 | 0 | 0 | 0 | 0 | 0 | 0 | 0 | 1 | 0 | 0 | 0 | 0 | 0 | 0 | 0 | 0 | 0 | 0 | 0 | 0 | 0 | 0 | 0 | 0 | 0 | 0 | 0 | 0 | 0 | 0 | 0 | 0 | 0 | 0 | 0 | 0 | 0 | 0 | 0 | 0 | 0 | 0 | 0 | 0 | 0 | 0 | 0 | 0 | 0 | 0 | 225 | 498.15 | 40 | 0 | 2 | 0.1 | 10 | 0 | 60 | 0 | #DIV/0! | #DIV/0! | 25.1 | 2.446507e-05 | #DIV/0! | #DIV/0! | 975400 | #DIV/0! | 0.49815 | -104.656 | -234.9665 | -385.2869 | 5.827889 | 212.7154 | 206.4036 | 234.7375 | 145.6288 | -210.6202 | -337.7864 | -502.2214 | -66.71707 | -20.53184 | -39.83652 | -38.75274 | -20.53184 | 142.2296 | #DIV/0! | #DIV/0! | #DIV/0! | #DIV/0! | #DIV/0! | #DIV/0! | #DIV/0! | #DIV/0! | #DIV/0! | #DIV/0! | #DIV/0! | #DIV/0! | #DIV/0! | #DIV/0! |  | #DIV/0! | #DIV/0!
2921 | Deshpande et al.[S53] | 33 | 0.02 | 0 | 0 | 0 | 0 | 0 | 0 | 0 | 0 | 0 | 0 | 0 | 0 | 0 | 0 | 1 | 0 | 0 | 0 | 25 | 0 | 0 | 0 | 0 | 0 | 0 | 0 | 0 | 1 | 0 | 0 | 0 | 0 | 0 | 0 | 0 | 0 | 0 | 0 | 0 | 0 | 0 | 0 | 0 | 0 | 0 | 0 | 0 | 0 | 0 | 0 | 0 | 0 | 0 | 0 | 0 | 0 | 0 | 0 | 0 | 0 | 0 | 0 | 0 | 0 | 0 | 0 | 0 | 0 | 0 | 0 | 240 | 513.15 | 40 | 0 | 2 | 0.1 | 10 | 0 | 60 | 0 | #DIV/0! | #DIV/0! | 26.8 | 2.374993e-05 | #DIV/0! | #DIV/0! | 975400 | #DIV/0! | 0.51315 | -104.2082 | -234.4373 | -384.6152 | 6.266861 | 213.6011 | 207.4501 | 236.066 | 146.4969 | -213.8176 | -340.8904 | -505.7524 | -68.90805 | -19.95253 | -39.7028 | -38.4883 | -19.95253 | 107.4199 | #DIV/0! | #DIV/0! | #DIV/0! | #DIV/0! | #DIV/0! | #DIV/0! | #DIV/0! | #DIV/0! | #DIV/0! | #DIV/0! | #DIV/0! | #DIV/0! | #DIV/0! | #DIV/0! |  | #DIV/0! | #DIV/0!
2922 | Deshpande et al.[S53] | 34 | 0.02 | 0 | 0 | 0 | 0 | 0 | 0 | 0 | 0 | 0 | 0 | 0 | 0 | 0 | 0 | 1 | 0 | 0 | 0 | 25 | 0 | 0 | 0 | 0 | 0 | 0 | 0 | 0 | 1 | 0 | 0 | 0 | 0 | 0 | 0 | 0 | 0 | 0 | 0 | 0 | 0 | 0 | 0 | 0 | 0 | 0 | 0 | 0 | 0 | 0 | 0 | 0 | 0 | 0 | 0 | 0 | 0 | 0 | 0 | 0 | 0 | 0 | 0 | 0 | 0 | 0 | 0 | 0 | 0 | 0 | 0 | 255 | 528.15 | 40 | 0 | 2 | 0.1 | 10 | 0 | 60 | 0 | #DIV/0! | #DIV/0! | 46.6 | 2.30754e-05 | #DIV/0! | #DIV/0! | 975400 | #DIV/0! | 0.52815 | -103.759 | -233.9058 | -383.9369 | 6.705951 | 214.4639 | 208.4711 | 237.3687 | 147.3404 | -217.0281 | -344.0098 | -509.3032 | -71.11186 | -19.37718 | -39.56624 | -38.226 | -19.37718 | 82.50771 | #DIV/0! | #DIV/0! | #DIV/0! | #DIV/0! | #DIV/0! | #DIV/0! | #DIV/0! | #DIV/0! | #DIV/0! | #DIV/0! | #DIV/0! | #DIV/0! | #DIV/0! | #DIV/0! |  | #DIV/0! | #DIV/0!
2923 | Deshpande et al.[S53] | 35 | 0.02 | 0 | 0 | 0 | 0 | 0 | 0 | 0 | 0 | 0 | 0 | 0 | 0 | 0 | 0 | 1 | 0 | 0 | 0 | 25 | 0 | 0 | 0 | 0.83 | 0 | 0 | 0 | 0 | 0.17 | 0 | 0 | 0 | 0 | 0 | 0 | 0 | 0 | 0 | 0 | 0 | 0 | 0 | 0 | 0 | 0 | 0 | 0 | 0 | 0 | 0 | 0 | 0 | 0 | 0 | 0 | 0 | 0 | 0 | 0 | 0 | 0 | 0 | 0 | 0 | 0 | 0 | 0 | 0 | 0 | 0 | 0 | 270 | 543.15 | 40 | 0 | 2 | 0.1 | 10 | 0 | 60 | 0 | #DIV/0! | #DIV/0! | 59.3 | 2.243814e-05 | #DIV/0! | #DIV/0! | 975400 | #DIV/0! | 0.54315 | -103.3083 | -233.3718 | -383.2524 | 7.145165 | 215.3053 | 209.468 | 238.6467 | 148.1604 | -220.2514 | -347.1444 | -512.8734 | -73.32814 | -18.80574 | -39.42709 | -37.96621 | -18.80574 | 64.35914 | #DIV/0! | #DIV/0! | #DIV/0! | #DIV/0! | #DIV/0! | #DIV/0! | #DIV/0! | #DIV/0! | #DIV/0! | #DIV/0! | #DIV/0! | #DIV/0! | #DIV/0! | #DIV/0! |  | #DIV/0! | #DIV/0!
2924 | Deshpande et al.[S53] | 36 | 0.02 | 0 | 0 | 0 | 0 | 0 | 0 | 0 | 0 | 0 | 0 | 0 | 0 | 0 | 0 | 1 | 0 | 0 | 0 | 25 | 0 | 0 | 0 | 0.83 | 0 | 0 | 0 | 0 | 0.17 | 0 | 0 | 0 | 0 | 0 | 0 | 0 | 0 | 0 | 0 | 0 | 0 | 0 | 0 | 0 | 0 | 0 | 0 | 0 | 0 | 0 | 0 | 0 | 0 | 0 | 0 | 0 | 0 | 0 | 0 | 0 | 0 | 0 | 0 | 0 | 0 | 0 | 0 | 0 | 0 | 0 | 0 | 150 | 423.15 | 40 | 0 | 2 | 0.1 | 10 | 0 | 60 | 0 | #DIV/0! | #DIV/0! | 17.9 | 2.880131e-05 | #DIV/0! | #DIV/0! | 975400 | #DIV/0! | 0.42315 | -106.8757 | -237.5783 | -388.541 | 3.635041 | 207.8869 | 200.7227 | 227.663 | 140.858 | -194.8431 | -322.5141 | -484.8766 | -55.96901 | -23.48837 | -40.45188 | -40.08864 | -23.48837 | 793.5329 | #DIV/0! | #DIV/0! | #DIV/0! | #DIV/0! | #DIV/0! | #DIV/0! | #DIV/0! | #DIV/0! | #DIV/0! | #DIV/0! | #DIV/0! | #DIV/0! | #DIV/0! | #DIV/0! |  | #DIV/0! | #DIV/0!
2925 | Deshpande et al.[S53] | 37 | 0.02 | 0 | 0 | 0 | 0 | 0 | 0 | 0 | 0 | 0 | 0 | 0 | 0 | 0 | 0 | 1 | 0 | 0 | 0 | 25 | 0 | 0 | 0 | 0.83 | 0 | 0 | 0 | 0 | 0.17 | 0 | 0 | 0 | 0 | 0 | 0 | 0 | 0 | 0 | 0 | 0 | 0 | 0 | 0 | 0 | 0 | 0 | 0 | 0 | 0 | 0 | 0 | 0 | 0 | 0 | 0 | 0 | 0 | 0 | 0 | 0 | 0 | 0 | 0 | 0 | 0 | 0 | 0 | 0 | 0 | 0 | 0 | 165 | 438.15 | 40 | 0 | 2 | 0.1 | 10 | 0 | 60 | 0 | #DIV/0! | #DIV/0! | 18.8 | 2.78153e-05 | #DIV/0! | #DIV/0! | 975400 | #DIV/0! | 0.43815 | -106.4342 | -237.0603 | -387.9048 | 4.073286 | 208.9124 | 201.9257 | 229.1404 | 141.8757 | -197.9691 | -325.5341 | -488.3027 | -58.08956 | -22.88904 | -40.33704 | -39.82199 | -22.88904 | 535.6067 | #DIV/0! | #DIV/0! | #DIV/0! | #DIV/0! | #DIV/0! | #DIV/0! | #DIV/0! | #DIV/0! | #DIV/0! | #DIV/0! | #DIV/0! | #DIV/0! | #DIV/0! | #DIV/0! |  | #DIV/0! | #DIV/0!
2926 | Deshpande et al.[S53] | 38 | 0.02 | 0 | 0 | 0 | 0 | 0 | 0 | 0 | 0 | 0 | 0 | 0 | 0 | 0 | 0 | 1 | 0 | 0 | 0 | 25 | 0 | 0 | 0 | 0.83 | 0 | 0 | 0 | 0 | 0.17 | 0 | 0 | 0 | 0 | 0 | 0 | 0 | 0 | 0 | 0 | 0 | 0 | 0 | 0 | 0 | 0 | 0 | 0 | 0 | 0 | 0 | 0 | 0 | 0 | 0 | 0 | 0 | 0 | 0 | 0 | 0 | 0 | 0 | 0 | 0 | 0 | 0 | 0 | 0 | 0 | 0 | 0 | 180 | 453.15 | 40 | 0 | 2 | 0.1 | 10 | 0 | 60 | 0 | #DIV/0! | #DIV/0! | 22.1 | 2.689457e-05 | #DIV/0! | #DIV/0! | 975400 | #DIV/0! | 0.45315 | -105.9915 | -236.5402 | -387.2611 | 4.511718 | 209.9058 | 203.093 | 230.5849 | 142.8596 | -201.1103 | -328.5717 | -491.7506 | -60.22511 | -22.29372 | -40.21771 | -39.55423 | -22.29372 | 371.4424 | #DIV/0! | #DIV/0! | #DIV/0! | #DIV/0! | #DIV/0! | #DIV/0! | #DIV/0! | #DIV/0! | #DIV/0! | #DIV/0! | #DIV/0! | #DIV/0! | #DIV/0! | #DIV/0! |  | #DIV/0! | #DIV/0!
2927 | Deshpande et al.[S53] | 39 | 0.02 | 0 | 0 | 0 | 0 | 0 | 0 | 0 | 0 | 0 | 0 | 0 | 0 | 0 | 0 | 1 | 0 | 0 | 0 | 25 | 0 | 0 | 0 | 0.83 | 0 | 0 | 0 | 0 | 0.17 | 0 | 0 | 0 | 0 | 0 | 0 | 0 | 0 | 0 | 0 | 0 | 0 | 0 | 0 | 0 | 0 | 0 | 0 | 0 | 0 | 0 | 0 | 0 | 0 | 0 | 0 | 0 | 0 | 0 | 0 | 0 | 0 | 0 | 0 | 0 | 0 | 0 | 0 | 0 | 0 | 0 | 0 | 210 | 483.15 | 40 | 0 | 2 | 0.1 | 10 | 0 | 60 | 0 | #DIV/0! | #DIV/0! | 35 | 2.522462e-05 | #DIV/0! | #DIV/0! | 975400 | #DIV/0! | 0.48315 | -105.1024 | -235.4933 | -385.9519 | 5.389036 | 211.8054 | 205.3298 | 233.382 | 144.7343 | -207.4362 | -334.6984 | -498.7104 | -64.53932 | -21.11513 | -39.96711 | -39.01891 | -21.11513 | 191.8206 | #DIV/0! | #DIV/0! | #DIV/0! | #DIV/0! | #DIV/0! | #DIV/0! | #DIV/0! | #DIV/0! | #DIV/0! | #DIV/0! | #DIV/0! | #DIV/0! | #DIV/0! | #DIV/0! |  | #DIV/0! | #DIV/0!
2928 | Deshpande et al.[S53] | 40 | 0.02 | 0 | 0 | 0 | 0 | 0 | 0 | 0 | 0 | 0 | 0 | 0 | 0 | 0 | 0 | 1 | 0 | 0 | 0 | 25 | 0 | 0 | 0 | 0.83 | 0 | 0 | 0 | 0 | 0.17 | 0 | 0 | 0 | 0 | 0 | 0 | 0 | 0 | 0 | 0 | 0 | 0 | 0 | 0 | 0 | 0 | 0 | 0 | 0 | 0 | 0 | 0 | 0 | 0 | 0 | 0 | 0 | 0 | 0 | 0 | 0 | 0 | 0 | 0 | 0 | 0 | 0 | 0 | 0 | 0 | 0 | 0 | 225 | 498.15 | 40 | 0 | 2 | 0.1 | 10 | 0 | 60 | 0 | #DIV/0! | #DIV/0! | 49.6 | 2.446507e-05 | #DIV/0! | #DIV/0! | 975400 | #DIV/0! | 0.49815 | -104.656 | -234.9665 | -385.2869 | 5.827889 | 212.7154 | 206.4036 | 234.7375 | 145.6288 | -210.6202 | -337.7864 | -502.2214 | -66.71707 | -20.53184 | -39.83652 | -38.75274 | -20.53184 | 142.2296 | #DIV/0! | #DIV/0! | #DIV/0! | #DIV/0! | #DIV/0! | #DIV/0! | #DIV/0! | #DIV/0! | #DIV/0! | #DIV/0! | #DIV/0! | #DIV/0! | #DIV/0! | #DIV/0! |  | #DIV/0! | #DIV/0!
2929 | Deshpande et al.[S53] | 41 | 0.02 | 0 | 0 | 0 | 0 | 0 | 0 | 0 | 0 | 0 | 0 | 0 | 0 | 0 | 0 | 1 | 0 | 0 | 0 | 25 | 0 | 0 | 0 | 0.83 | 0 | 0 | 0 | 0 | 0.17 | 0 | 0 | 0 | 0 | 0 | 0 | 0 | 0 | 0 | 0 | 0 | 0 | 0 | 0 | 0 | 0 | 0 | 0 | 0 | 0 | 0 | 0 | 0 | 0 | 0 | 0 | 0 | 0 | 0 | 0 | 0 | 0 | 0 | 0 | 0 | 0 | 0 | 0 | 0 | 0 | 0 | 0 | 240 | 513.15 | 40 | 0 | 2 | 0.1 | 10 | 0 | 60 | 0 | #DIV/0! | #DIV/0! | 60 | 2.374993e-05 | #DIV/0! | #DIV/0! | 975400 | #DIV/0! | 0.51315 | -104.2082 | -234.4373 | -384.6152 | 6.266861 | 213.6011 | 207.4501 | 236.066 | 146.4969 | -213.8176 | -340.8904 | -505.7524 | -68.90805 | -19.95253 | -39.7028 | -38.4883 | -19.95253 | 107.4199 | #DIV/0! | #DIV/0! | #DIV/0! | #DIV/0! | #DIV/0! | #DIV/0! | #DIV/0! | #DIV/0! | #DIV/0! | #DIV/0! | #DIV/0! | #DIV/0! | #DIV/0! | #DIV/0! |  | #DIV/0! | #DIV/0!
2930 | Deshpande et al.[S53] | 42 | 0.02 | 0 | 0 | 0 | 0 | 0 | 0 | 0 | 0 | 0 | 0 | 0 | 0 | 0 | 0 | 1 | 0 | 0 | 0 | 25 | 0 | 0 | 0 | 0.83 | 0 | 0 | 0 | 0 | 0.17 | 0 | 0 | 0 | 0 | 0 | 0 | 0 | 0 | 0 | 0 | 0 | 0 | 0 | 0 | 0 | 0 | 0 | 0 | 0 | 0 | 0 | 0 | 0 | 0 | 0 | 0 | 0 | 0 | 0 | 0 | 0 | 0 | 0 | 0 | 0 | 0 | 0 | 0 | 0 | 0 | 0 | 0 | 255 | 528.15 | 40 | 0 | 2 | 0.1 | 10 | 0 | 60 | 0 | #DIV/0! | #DIV/0! | 72.1 | 2.30754e-05 | #DIV/0! | #DIV/0! | 975400 | #DIV/0! | 0.52815 | -103.759 | -233.9058 | -383.9369 | 6.705951 | 214.4639 | 208.4711 | 237.3687 | 147.3404 | -217.0281 | -344.0098 | -509.3032 | -71.11186 | -19.37718 | -39.56624 | -38.226 | -19.37718 | 82.50771 | #DIV/0! | #DIV/0! | #DIV/0! | #DIV/0! | #DIV/0! | #DIV/0! | #DIV/0! | #DIV/0! | #DIV/0! | #DIV/0! | #DIV/0! | #DIV/0! | #DIV/0! | #DIV/0! |  | #DIV/0! | #DIV/0!
2931 | Deshpande et al.[S53] | 43 | 0.02 | 0 | 0 | 0 | 0 | 0 | 0 | 0 | 0 | 0 | 0 | 0 | 0 | 0 | 0 | 1 | 0 | 0 | 0 | 25 | 0 | 0 | 0 | 0.83 | 0 | 0 | 0 | 0 | 0.17 | 0 | 0 | 0 | 0 | 0 | 0 | 0 | 0 | 0 | 0 | 0 | 0 | 0 | 0 | 0 | 0 | 0 | 0 | 0 | 0 | 0 | 0 | 0 | 0 | 0 | 0 | 0 | 0 | 0 | 0 | 0 | 0 | 0 | 0 | 0 | 0 | 0 | 0 | 0 | 0 | 0 | 0 | 270 | 543.15 | 40 | 0 | 2 | 0.1 | 10 | 0 | 60 | 0 | #DIV/0! | #DIV/0! | 85.8 | 2.243814e-05 | #DIV/0! | #DIV/0! | 975400 | #DIV/0! | 0.54315 | -103.3083 | -233.3718 | -383.2524 | 7.145165 | 215.3053 | 209.468 | 238.6467 | 148.1604 | -220.2514 | -347.1444 | -512.8734 | -73.32814 | -18.80574 | -39.42709 | -37.96621 | -18.80574 | 64.35914 | #DIV/0! | #DIV/0! | #DIV/0! | #DIV/0! | #DIV/0! | #DIV/0! | #DIV/0! | #DIV/0! | #DIV/0! | #DIV/0! | #DIV/0! | #DIV/0! | #DIV/0! | #DIV/0! |  | #DIV/0! | #DIV/0!
2932 | Deshpande et al.[S53] | 44 | 0.02 | 0 | 0 | 0 | 0 | 0 | 0 | 0 | 0 | 0 | 0 | 0 | 0 | 0 | 0 | 1 | 0 | 0 | 0 | 25 | 0 | 0 | 0 | 0.83 | 0 | 0 | 0 | 0 | 0.17 | 0 | 0 | 0 | 0 | 0 | 0 | 0 | 0 | 0 | 0 | 0 | 0 | 0 | 0 | 0 | 0 | 0 | 0 | 0 | 0 | 0 | 0 | 0 | 0 | 0 | 0 | 0 | 0 | 0 | 0 | 0 | 0 | 0 | 0 | 0 | 0 | 0 | 0 | 0 | 0 | 0 | 0 | 300 | 573.15 | 40 | 0 | 2 | 0.1 | 10 | 0 | 60 | 0 | #DIV/0! | #DIV/0! | 78.8 | 2.126367e-05 | #DIV/0! | #DIV/0! | 975400 | #DIV/0! | 0.57315 | -102.4026 | -232.2965 | -381.865 | 8.023997 | 216.9283 | 211.3951 | 241.1328 | 149.7353 | -226.7351 | -353.4575 | -520.0703 | -77.79679 | -17.67445 | -39.14194 | -37.45526 | -17.67445 | 40.81672 | #DIV/0! | #DIV/0! | #DIV/0! | #DIV/0! | #DIV/0! | #DIV/0! | #DIV/0! | #DIV/0! | #DIV/0! | #DIV/0! | #DIV/0! | #DIV/0! | #DIV/0! | #DIV/0! |  | #DIV/0! | #DIV/0!
2933 | Deshpande et al.[S53] | 45 | 0.02 | 0 | 0 | 0 | 0 | 0 | 0 | 0 | 0 | 0 | 0 | 0 | 0 | 0 | 0 | 1 | 0 | 0 | 0 | 25 | 0 | 0 | 0 | 0.83 | 0 | 0 | 0 | 0 | 0.17 | 0 | 0 | 0 | 0 | 0 | 0 | 0 | 0 | 0 | 0 | 0 | 0 | 0 | 0 | 0 | 0 | 0 | 0 | 0 | 0 | 0 | 0 | 0 | 0 | 0 | 0 | 0 | 0 | 0 | 0 | 0 | 0 | 0 | 0 | 0 | 0 | 0 | 0 | 0 | 0 | 0 | 0 | 150 | 423.15 | 40 | 0 | 2 | 0.1 | 10 | 0 | 60 | 0 | #DIV/0! | #DIV/0! | 7.92 | 2.880131e-05 | #DIV/0! | #DIV/0! | 975400 | #DIV/0! | 0.42315 | -106.8757 | -237.5783 | -388.541 | 3.635041 | 207.8869 | 200.7227 | 227.663 | 140.858 | -194.8431 | -322.5141 | -484.8766 | -55.96901 | -23.48837 | -40.45188 | -40.08864 | -23.48837 | 793.5329 | #DIV/0! | #DIV/0! | #DIV/0! | #DIV/0! | #DIV/0! | #DIV/0! | #DIV/0! | #DIV/0! | #DIV/0! | #DIV/0! | #DIV/0! | #DIV/0! | #DIV/0! | #DIV/0! |  | #DIV/0! | #DIV/0!
2934 | Deshpande et al.[S53] | 46 | 0.02 | 0 | 0 | 0 | 0 | 0 | 0 | 0 | 0 | 0 | 0 | 0 | 0 | 0 | 0 | 1 | 0 | 0 | 0 | 25 | 0 | 0 | 0 | 0.83 | 0 | 0 | 0 | 0 | 0.17 | 0 | 0 | 0 | 0 | 0 | 0 | 0 | 0 | 0 | 0 | 0 | 0 | 0 | 0 | 0 | 0 | 0 | 0 | 0 | 0 | 0 | 0 | 0 | 0 | 0 | 0 | 0 | 0 | 0 | 0 | 0 | 0 | 0 | 0 | 0 | 0 | 0 | 0 | 0 | 0 | 0 | 0 | 165 | 438.15 | 40 | 0 | 2 | 0.1 | 10 | 0 | 60 | 0 | #DIV/0! | #DIV/0! | 11.7 | 2.78153e-05 | #DIV/0! | #DIV/0! | 975400 | #DIV/0! | 0.43815 | -106.4342 | -237.0603 | -387.9048 | 4.073286 | 208.9124 | 201.9257 | 229.1404 | 141.8757 | -197.9691 | -325.5341 | -488.3027 | -58.08956 | -22.88904 | -40.33704 | -39.82199 | -22.88904 | 535.6067 | #DIV/0! | #DIV/0! | #DIV/0! | #DIV/0! | #DIV/0! | #DIV/0! | #DIV/0! | #DIV/0! | #DIV/0! | #DIV/0! | #DIV/0! | #DIV/0! | #DIV/0! | #DIV/0! |  | #DIV/0! | #DIV/0!
2935 | Deshpande et al.[S53] | 47 | 0.02 | 0 | 0 | 0 | 0 | 0 | 0 | 0 | 0 | 0 | 0 | 0 | 0 | 0 | 0 | 1 | 0 | 0 | 0 | 25 | 0 | 0 | 0 | 0.83 | 0 | 0 | 0 | 0 | 0.17 | 0 | 0 | 0 | 0 | 0 | 0 | 0 | 0 | 0 | 0 | 0 | 0 | 0 | 0 | 0 | 0 | 0 | 0 | 0 | 0 | 0 | 0 | 0 | 0 | 0 | 0 | 0 | 0 | 0 | 0 | 0 | 0 | 0 | 0 | 0 | 0 | 0 | 0 | 0 | 0 | 0 | 0 | 180 | 453.15 | 40 | 0 | 2 | 0.1 | 10 | 0 | 60 | 0 | #DIV/0! | #DIV/0! | 18.3 | 2.689457e-05 | #DIV/0! | #DIV/0! | 975400 | #DIV/0! | 0.45315 | -105.9915 | -236.5402 | -387.2611 | 4.511718 | 209.9058 | 203.093 | 230.5849 | 142.8596 | -201.1103 | -328.5717 | -491.7506 | -60.22511 | -22.29372 | -40.21771 | -39.55423 | -22.29372 | 371.4424 | #DIV/0! | #DIV/0! | #DIV/0! | #DIV/0! | #DIV/0! | #DIV/0! | #DIV/0! | #DIV/0! | #DIV/0! | #DIV/0! | #DIV/0! | #DIV/0! | #DIV/0! | #DIV/0! |  | #DIV/0! | #DIV/0!
2936 | Deshpande et al.[S53] | 48 | 0.02 | 0 | 0 | 0 | 0 | 0 | 0 | 0 | 0 | 0 | 0 | 0 | 0 | 0 | 0 | 1 | 0 | 0 | 0 | 25 | 0 | 0 | 0 | 0.83 | 0 | 0 | 0 | 0 | 0.17 | 0 | 0 | 0 | 0 | 0 | 0 | 0 | 0 | 0 | 0 | 0 | 0 | 0 | 0 | 0 | 0 | 0 | 0 | 0 | 0 | 0 | 0 | 0 | 0 | 0 | 0 | 0 | 0 | 0 | 0 | 0 | 0 | 0 | 0 | 0 | 0 | 0 | 0 | 0 | 0 | 0 | 0 | 210 | 483.15 | 40 | 0 | 2 | 0.1 | 10 | 0 | 60 | 0 | #DIV/0! | #DIV/0! | 27.5 | 2.522462e-05 | #DIV/0! | #DIV/0! | 975400 | #DIV/0! | 0.48315 | -105.1024 | -235.4933 | -385.9519 | 5.389036 | 211.8054 | 205.3298 | 233.382 | 144.7343 | -207.4362 | -334.6984 | -498.7104 | -64.53932 | -21.11513 | -39.96711 | -39.01891 | -21.11513 | 191.8206 | #DIV/0! | #DIV/0! | #DIV/0! | #DIV/0! | #DIV/0! | #DIV/0! | #DIV/0! | #DIV/0! | #DIV/0! | #DIV/0! | #DIV/0! | #DIV/0! | #DIV/0! | #DIV/0! |  | #DIV/0! | #DIV/0!
2937 | Deshpande et al.[S53] | 49 | 0.02 | 0 | 0 | 0 | 0 | 0 | 0 | 0 | 0 | 0 | 0 | 0 | 0 | 0 | 0 | 1 | 0 | 0 | 0 | 25 | 0 | 0 | 0 | 0.83 | 0 | 0 | 0 | 0 | 0.17 | 0 | 0 | 0 | 0 | 0 | 0 | 0 | 0 | 0 | 0 | 0 | 0 | 0 | 0 | 0 | 0 | 0 | 0 | 0 | 0 | 0 | 0 | 0 | 0 | 0 | 0 | 0 | 0 | 0 | 0 | 0 | 0 | 0 | 0 | 0 | 0 | 0 | 0 | 0 | 0 | 0 | 0 | 225 | 498.15 | 40 | 0 | 2 | 0.1 | 10 | 0 | 60 | 0 | #DIV/0! | #DIV/0! | 35 | 2.446507e-05 | #DIV/0! | #DIV/0! | 975400 | #DIV/0! | 0.49815 | -104.656 | -234.9665 | -385.2869 | 5.827889 | 212.7154 | 206.4036 | 234.7375 | 145.6288 | -210.6202 | -337.7864 | -502.2214 | -66.71707 | -20.53184 | -39.83652 | -38.75274 | -20.53184 | 142.2296 | #DIV/0! | #DIV/0! | #DIV/0! | #DIV/0! | #DIV/0! | #DIV/0! | #DIV/0! | #DIV/0! | #DIV/0! | #DIV/0! | #DIV/0! | #DIV/0! | #DIV/0! | #DIV/0! |  | #DIV/0! | #DIV/0!
2938 | Deshpande et al.[S53] | 50 | 0.02 | 0 | 0 | 0 | 0 | 0 | 0 | 0 | 0 | 0 | 0 | 0 | 0 | 0 | 0 | 1 | 0 | 0 | 0 | 25 | 0 | 0 | 0 | 0.83 | 0 | 0 | 0 | 0 | 0.17 | 0 | 0 | 0 | 0 | 0 | 0 | 0 | 0 | 0 | 0 | 0 | 0 | 0 | 0 | 0 | 0 | 0 | 0 | 0 | 0 | 0 | 0 | 0 | 0 | 0 | 0 | 0 | 0 | 0 | 0 | 0 | 0 | 0 | 0 | 0 | 0 | 0 | 0 | 0 | 0 | 0 | 0 | 240 | 513.15 | 40 | 0 | 2 | 0.1 | 10 | 0 | 60 | 0 | #DIV/0! | #DIV/0! | 41.7 | 2.374993e-05 | #DIV/0! | #DIV/0! | 975400 | #DIV/0! | 0.51315 | -104.2082 | -234.4373 | -384.6152 | 6.266861 | 213.6011 | 207.4501 | 236.066 | 146.4969 | -213.8176 | -340.8904 | -505.7524 | -68.90805 | -19.95253 | -39.7028 | -38.4883 | -19.95253 | 107.4199 | #DIV/0! | #DIV/0! | #DIV/0! | #DIV/0! | #DIV/0! | #DIV/0! | #DIV/0! | #DIV/0! | #DIV/0! | #DIV/0! | #DIV/0! | #DIV/0! | #DIV/0! | #DIV/0! |  | #DIV/0! | #DIV/0!
2939 | Deshpande et al.[S53] | 51 | 0.02 | 0 | 0 | 0 | 0 | 0 | 0 | 0 | 0 | 0 | 0 | 0 | 0 | 0 | 0 | 1 | 0 | 0 | 0 | 25 | 0 | 0 | 0 | 0.83 | 0 | 0 | 0 | 0 | 0.17 | 0 | 0 | 0 | 0 | 0 | 0 | 0 | 0 | 0 | 0 | 0 | 0 | 0 | 0 | 0 | 0 | 0 | 0 | 0 | 0 | 0 | 0 | 0 | 0 | 0 | 0 | 0 | 0 | 0 | 0 | 0 | 0 | 0 | 0 | 0 | 0 | 0 | 0 | 0 | 0 | 0 | 0 | 255 | 528.15 | 40 | 0 | 2 | 0.1 | 10 | 0 | 60 | 0 | #DIV/0! | #DIV/0! | 46.7 | 2.30754e-05 | #DIV/0! | #DIV/0! | 975400 | #DIV/0! | 0.52815 | -103.759 | -233.9058 | -383.9369 | 6.705951 | 214.4639 | 208.4711 | 237.3687 | 147.3404 | -217.0281 | -344.0098 | -509.3032 | -71.11186 | -19.37718 | -39.56624 | -38.226 | -19.37718 | 82.50771 | #DIV/0! | #DIV/0! | #DIV/0! | #DIV/0! | #DIV/0! | #DIV/0! | #DIV/0! | #DIV/0! | #DIV/0! | #DIV/0! | #DIV/0! | #DIV/0! | #DIV/0! | #DIV/0! |  | #DIV/0! | #DIV/0!
2940 | Deshpande et al.[S53] | 52 | 0.02 | 0 | 0 | 0 | 0 | 0 | 0 | 0 | 0 | 0 | 0 | 0 | 0 | 0 | 0 | 1 | 0 | 0 | 0 | 25 | 0 | 0 | 0 | 0.83 | 0 | 0 | 0 | 0 | 0.17 | 0 | 0 | 0 | 0 | 0 | 0 | 0 | 0 | 0 | 0 | 0 | 0 | 0 | 0 | 0 | 0 | 0 | 0 | 0 | 0 | 0 | 0 | 0 | 0 | 0 | 0 | 0 | 0 | 0 | 0 | 0 | 0 | 0 | 0 | 0 | 0 | 0 | 0 | 0 | 0 | 0 | 0 | 270 | 543.15 | 40 | 0 | 2 | 0.1 | 10 | 0 | 60 | 0 | #DIV/0! | #DIV/0! | 66.2 | 2.243814e-05 | #DIV/0! | #DIV/0! | 975400 | #DIV/0! | 0.54315 | -103.3083 | -233.3718 | -383.2524 | 7.145165 | 215.3053 | 209.468 | 238.6467 | 148.1604 | -220.2514 | -347.1444 | -512.8734 | -73.32814 | -18.80574 | -39.42709 | -37.96621 | -18.80574 | 64.35914 | #DIV/0! | #DIV/0! | #DIV/0! | #DIV/0! | #DIV/0! | #DIV/0! | #DIV/0! | #DIV/0! | #DIV/0! | #DIV/0! | #DIV/0! | #DIV/0! | #DIV/0! | #DIV/0! |  | #DIV/0! | #DIV/0!
2941 | Deshpande et al.[S53] | 53 | 0.02 | 0 | 0 | 0 | 0 | 0 | 0 | 0 | 0 | 0 | 0 | 0 | 0 | 0 | 0 | 1 | 0 | 0 | 0 | 25 | 0 | 0 | 0 | 0.83 | 0 | 0 | 0 | 0 | 0.17 | 0 | 0 | 0 | 0 | 0 | 0 | 0 | 0 | 0 | 0 | 0 | 0 | 0 | 0 | 0 | 0 | 0 | 0 | 0 | 0 | 0 | 0 | 0 | 0 | 0 | 0 | 0 | 0 | 0 | 0 | 0 | 0 | 0 | 0 | 0 | 0 | 0 | 0 | 0 | 0 | 0 | 0 | 284 | 557.15 | 40 | 0 | 2 | 0.1 | 10 | 0 | 60 | 0 | #DIV/0! | #DIV/0! | 82.5 | 2.187431e-05 | #DIV/0! | #DIV/0! | 975400 | #DIV/0! | 0.55715 | -102.8864 | -232.8712 | -382.6079 | 7.555216 | 216.0722 | 210.378 | 239.8182 | 148.9058 | -223.2711 | -350.0833 | -516.2226 | -75.40763 | -18.2759 | -39.29508 | -37.72626 | -18.2759 | 51.69961 | #DIV/0! | #DIV/0! | #DIV/0! | #DIV/0! | #DIV/0! | #DIV/0! | #DIV/0! | #DIV/0! | #DIV/0! | #DIV/0! | #DIV/0! | #DIV/0! | #DIV/0! | #DIV/0! |  | #DIV/0! | #DIV/0!
2942 | Deshpande et al.[S53] | 54 | 0.02 | 0 | 0 | 0 | 0 | 0 | 0 | 0 | 0 | 0 | 0 | 0 | 0 | 0 | 0 | 1 | 0 | 0 | 0 | 25 | 0 | 0 | 0 | 0.83 | 0 | 0 | 0 | 0 | 0.17 | 0 | 0 | 0 | 0 | 0 | 0 | 0 | 0 | 0 | 0 | 0 | 0 | 0 | 0 | 0 | 0 | 0 | 0 | 0 | 0 | 0 | 0 | 0 | 0 | 0 | 0 | 0 | 0 | 0 | 0 | 0 | 0 | 0 | 0 | 0 | 0 | 0 | 0 | 0 | 0 | 0 | 0 | 150 | 423.15 | 40 | 0 | 2 | 0.1 | 10 | 0 | 60 | 0 | #DIV/0! | #DIV/0! | 2.5 | 2.880131e-05 | #DIV/0! | #DIV/0! | 975400 | #DIV/0! | 0.42315 | -106.8757 | -237.5783 | -388.541 | 3.635041 | 207.8869 | 200.7227 | 227.663 | 140.858 | -194.8431 | -322.5141 | -484.8766 | -55.96901 | -23.48837 | -40.45188 | -40.08864 | -23.48837 | 793.5329 | #DIV/0! | #DIV/0! | #DIV/0! | #DIV/0! | #DIV/0! | #DIV/0! | #DIV/0! | #DIV/0! | #DIV/0! | #DIV/0! | #DIV/0! | #DIV/0! | #DIV/0! | #DIV/0! |  | #DIV/0! | #DIV/0!
2943 | Deshpande et al.[S53] | 55 | 0.02 | 0 | 0 | 0 | 0 | 0 | 0 | 0 | 0 | 0 | 0 | 0 | 0 | 0 | 0 | 1 | 0 | 0 | 0 | 25 | 0 | 0 | 0 | 0.83 | 0 | 0 | 0 | 0 | 0.17 | 0 | 0 | 0 | 0 | 0 | 0 | 0 | 0 | 0 | 0 | 0 | 0 | 0 | 0 | 0 | 0 | 0 | 0 | 0 | 0 | 0 | 0 | 0 | 0 | 0 | 0 | 0 | 0 | 0 | 0 | 0 | 0 | 0 | 0 | 0 | 0 | 0 | 0 | 0 | 0 | 0 | 0 | 164 | 437.15 | 40 | 0 | 2 | 0.1 | 10 | 0 | 60 | 0 | #DIV/0! | #DIV/0! | 3.33 | 2.787893e-05 | #DIV/0! | #DIV/0! | 975400 | #DIV/0! | 0.43715 | -106.4636 | -237.0949 | -387.9474 | 4.044064 | 208.845 | 201.8467 | 229.0429 | 141.8089 | -197.7602 | -325.3322 | -488.0736 | -57.94771 | -22.92887 | -40.34484 | -39.83981 | -22.92887 | 549.3485 | #DIV/0! | #DIV/0! | #DIV/0! | #DIV/0! | #DIV/0! | #DIV/0! | #DIV/0! | #DIV/0! | #DIV/0! | #DIV/0! | #DIV/0! | #DIV/0! | #DIV/0! | #DIV/0! |  | #DIV/0! | #DIV/0!
2944 | Deshpande et al.[S53] | 56 | 0.02 | 0 | 0 | 0 | 0 | 0 | 0 | 0 | 0 | 0 | 0 | 0 | 0 | 0 | 0 | 1 | 0 | 0 | 0 | 25 | 0 | 0 | 0 | 0.83 | 0 | 0 | 0 | 0 | 0.17 | 0 | 0 | 0 | 0 | 0 | 0 | 0 | 0 | 0 | 0 | 0 | 0 | 0 | 0 | 0 | 0 | 0 | 0 | 0 | 0 | 0 | 0 | 0 | 0 | 0 | 0 | 0 | 0 | 0 | 0 | 0 | 0 | 0 | 0 | 0 | 0 | 0 | 0 | 0 | 0 | 0 | 0 | 180 | 453.15 | 40 | 0 | 2 | 0.1 | 10 | 0 | 60 | 0 | #DIV/0! | #DIV/0! | 7.08 | 2.689457e-05 | #DIV/0! | #DIV/0! | 975400 | #DIV/0! | 0.45315 | -105.9915 | -236.5402 | -387.2611 | 4.511718 | 209.9058 | 203.093 | 230.5849 | 142.8596 | -201.1103 | -328.5717 | -491.7506 | -60.22511 | -22.29372 | -40.21771 | -39.55423 | -22.29372 | 371.4424 | #DIV/0! | #DIV/0! | #DIV/0! | #DIV/0! | #DIV/0! | #DIV/0! | #DIV/0! | #DIV/0! | #DIV/0! | #DIV/0! | #DIV/0! | #DIV/0! | #DIV/0! | #DIV/0! |  | #DIV/0! | #DIV/0!
2945 | Deshpande et al.[S53] | 57 | 0.02 | 0 | 0 | 0 | 0 | 0 | 0 | 0 | 0 | 0 | 0 | 0 | 0 | 0 | 0 | 1 | 0 | 0 | 0 | 25 | 0 | 0 | 0 | 0.83 | 0 | 0 | 0 | 0 | 0.17 | 0 | 0 | 0 | 0 | 0 | 0 | 0 | 0 | 0 | 0 | 0 | 0 | 0 | 0 | 0 | 0 | 0 | 0 | 0 | 0 | 0 | 0 | 0 | 0 | 0 | 0 | 0 | 0 | 0 | 0 | 0 | 0 | 0 | 0 | 0 | 0 | 0 | 0 | 0 | 0 | 0 | 0 | 210 | 483.15 | 40 | 0 | 2 | 0.1 | 10 | 0 | 60 | 0 | #DIV/0! | #DIV/0! | 18.3 | 2.522462e-05 | #DIV/0! | #DIV/0! | 975400 | #DIV/0! | 0.48315 | -105.1024 | -235.4933 | -385.9519 | 5.389036 | 211.8054 | 205.3298 | 233.382 | 144.7343 | -207.4362 | -334.6984 | -498.7104 | -64.53932 | -21.11513 | -39.96711 | -39.01891 | -21.11513 | 191.8206 | #DIV/0! | #DIV/0! | #DIV/0! | #DIV/0! | #DIV/0! | #DIV/0! | #DIV/0! | #DIV/0! | #DIV/0! | #DIV/0! | #DIV/0! | #DIV/0! | #DIV/0! | #DIV/0! |  | #DIV/0! | #DIV/0!
2946 | Deshpande et al.[S53] | 58 | 0.02 | 0 | 0 | 0 | 0 | 0 | 0 | 0 | 0 | 0 | 0 | 0 | 0 | 0 | 0 | 1 | 0 | 0 | 0 | 25 | 0 | 0 | 0 | 0.83 | 0 | 0 | 0 | 0 | 0.17 | 0 | 0 | 0 | 0 | 0 | 0 | 0 | 0 | 0 | 0 | 0 | 0 | 0 | 0 | 0 | 0 | 0 | 0 | 0 | 0 | 0 | 0 | 0 | 0 | 0 | 0 | 0 | 0 | 0 | 0 | 0 | 0 | 0 | 0 | 0 | 0 | 0 | 0 | 0 | 0 | 0 | 0 | 225 | 498.15 | 40 | 0 | 2 | 0.1 | 10 | 0 | 60 | 0 | #DIV/0! | #DIV/0! | 25.4 | 2.446507e-05 | #DIV/0! | #DIV/0! | 975400 | #DIV/0! | 0.49815 | -104.656 | -234.9665 | -385.2869 | 5.827889 | 212.7154 | 206.4036 | 234.7375 | 145.6288 | -210.6202 | -337.7864 | -502.2214 | -66.71707 | -20.53184 | -39.83652 | -38.75274 | -20.53184 | 142.2296 | #DIV/0! | #DIV/0! | #DIV/0! | #DIV/0! | #DIV/0! | #DIV/0! | #DIV/0! | #DIV/0! | #DIV/0! | #DIV/0! | #DIV/0! | #DIV/0! | #DIV/0! | #DIV/0! |  | #DIV/0! | #DIV/0!
2947 | Deshpande et al.[S53] | 59 | 0.02 | 0 | 0 | 0 | 0 | 0 | 0 | 0 | 0 | 0 | 0 | 0 | 0 | 0 | 0 | 1 | 0 | 0 | 0 | 25 | 0 | 0 | 0 | 0.83 | 0 | 0 | 0 | 0 | 0.17 | 0 | 0 | 0 | 0 | 0 | 0 | 0 | 0 | 0 | 0 | 0 | 0 | 0 | 0 | 0 | 0 | 0 | 0 | 0 | 0 | 0 | 0 | 0 | 0 | 0 | 0 | 0 | 0 | 0 | 0 | 0 | 0 | 0 | 0 | 0 | 0 | 0 | 0 | 0 | 0 | 0 | 0 | 240 | 513.15 | 40 | 0 | 2 | 0.1 | 10 | 0 | 60 | 0 | #DIV/0! | #DIV/0! | 30.4 | 2.374993e-05 | #DIV/0! | #DIV/0! | 975400 | #DIV/0! | 0.51315 | -104.2082 | -234.4373 | -384.6152 | 6.266861 | 213.6011 | 207.4501 | 236.066 | 146.4969 | -213.8176 | -340.8904 | -505.7524 | -68.90805 | -19.95253 | -39.7028 | -38.4883 | -19.95253 | 107.4199 | #DIV/0! | #DIV/0! | #DIV/0! | #DIV/0! | #DIV/0! | #DIV/0! | #DIV/0! | #DIV/0! | #DIV/0! | #DIV/0! | #DIV/0! | #DIV/0! | #DIV/0! | #DIV/0! |  | #DIV/0! | #DIV/0!
2948 | Deshpande et al.[S53] | 60 | 0.02 | 0 | 0 | 0 | 0 | 0 | 0 | 0 | 0 | 0 | 0 | 0 | 0 | 0 | 0 | 1 | 0 | 0 | 0 | 25 | 0 | 0 | 0 | 0.83 | 0 | 0 | 0 | 0 | 0.17 | 0 | 0 | 0 | 0 | 0 | 0 | 0 | 0 | 0 | 0 | 0 | 0 | 0 | 0 | 0 | 0 | 0 | 0 | 0 | 0 | 0 | 0 | 0 | 0 | 0 | 0 | 0 | 0 | 0 | 0 | 0 | 0 | 0 | 0 | 0 | 0 | 0 | 0 | 0 | 0 | 0 | 0 | 255 | 528.15 | 40 | 0 | 2 | 0.1 | 10 | 0 | 60 | 0 | #DIV/0! | #DIV/0! | 37.5 | 2.30754e-05 | #DIV/0! | #DIV/0! | 975400 | #DIV/0! | 0.52815 | -103.759 | -233.9058 | -383.9369 | 6.705951 | 214.4639 | 208.4711 | 237.3687 | 147.3404 | -217.0281 | -344.0098 | -509.3032 | -71.11186 | -19.37718 | -39.56624 | -38.226 | -19.37718 | 82.50771 | #DIV/0! | #DIV/0! | #DIV/0! | #DIV/0! | #DIV/0! | #DIV/0! | #DIV/0! | #DIV/0! | #DIV/0! | #DIV/0! | #DIV/0! | #DIV/0! | #DIV/0! | #DIV/0! |  | #DIV/0! | #DIV/0!
2949 | Deshpande et al.[S53] | 61 | 0.02 | 0 | 0 | 0 | 0 | 0 | 0 | 0 | 0 | 0 | 0 | 0 | 0 | 0 | 0 | 1 | 0 | 0 | 0 | 25 | 0 | 0 | 0 | 0.83 | 0 | 0 | 0 | 0 | 0.17 | 0 | 0 | 0 | 0 | 0 | 0 | 0 | 0 | 0 | 0 | 0 | 0 | 0 | 0 | 0 | 0 | 0 | 0 | 0 | 0 | 0 | 0 | 0 | 0 | 0 | 0 | 0 | 0 | 0 | 0 | 0 | 0 | 0 | 0 | 0 | 0 | 0 | 0 | 0 | 0 | 0 | 0 | 270 | 543.15 | 40 | 0 | 2 | 0.1 | 10 | 0 | 60 | 0 | #DIV/0! | #DIV/0! | 47.9 | 2.243814e-05 | #DIV/0! | #DIV/0! | 975400 | #DIV/0! | 0.54315 | -103.3083 | -233.3718 | -383.2524 | 7.145165 | 215.3053 | 209.468 | 238.6467 | 148.1604 | -220.2514 | -347.1444 | -512.8734 | -73.32814 | -18.80574 | -39.42709 | -37.96621 | -18.80574 | 64.35914 | #DIV/0! | #DIV/0! | #DIV/0! | #DIV/0! | #DIV/0! | #DIV/0! | #DIV/0! | #DIV/0! | #DIV/0! | #DIV/0! | #DIV/0! | #DIV/0! | #DIV/0! | #DIV/0! |  | #DIV/0! | #DIV/0!
2950 | Deshpande et al.[S53] | 62 | 0.02 | 0 | 0 | 0 | 0 | 0 | 0 | 0 | 0 | 0 | 0 | 0 | 0 | 0 | 0 | 1 | 0 | 0 | 0 | 25 | 0 | 0 | 0 | 0.83 | 0 | 0 | 0 | 0 | 0.17 | 0 | 0 | 0 | 0 | 0 | 0 | 0 | 0 | 0 | 0 | 0 | 0 | 0 | 0 | 0 | 0 | 0 | 0 | 0 | 0 | 0 | 0 | 0 | 0 | 0 | 0 | 0 | 0 | 0 | 0 | 0 | 0 | 0 | 0 | 0 | 0 | 0 | 0 | 0 | 0 | 0 | 0 | 285 | 558.15 | 40 | 0 | 2 | 0.1 | 10 | 0 | 60 | 0 | #DIV/0! | #DIV/0! | 57.1 | 2.183512e-05 | #DIV/0! | #DIV/0! | 975400 | #DIV/0! | 0.55815 | -102.8562 | -232.8354 | -382.5617 | 7.58451 | 216.1264 | 210.4422 | 239.9011 | 148.9583 | -223.4871 | -350.2937 | -516.4625 | -75.55656 | -18.23818 | -39.28558 | -37.70922 | -18.23818 | 50.91988 | #DIV/0! | #DIV/0! | #DIV/0! | #DIV/0! | #DIV/0! | #DIV/0! | #DIV/0! | #DIV/0! | #DIV/0! | #DIV/0! | #DIV/0! | #DIV/0! | #DIV/0! | #DIV/0! |  | #DIV/0! | #DIV/0!
2951 | Deshpande et al.[S53] | 63 | 0.02 | 0 | 0 | 0 | 0 | 0 | 0 | 0 | 0 | 0 | 0 | 0 | 0 | 0 | 0 | 1 | 0 | 0 | 0 | 25 | 0 | 0 | 0 | 0.83 | 0 | 0 | 0 | 0 | 0.17 | 0 | 0 | 0 | 0 | 0 | 0 | 0 | 0 | 0 | 0 | 0 | 0 | 0 | 0 | 0 | 0 | 0 | 0 | 0 | 0 | 0 | 0 | 0 | 0 | 0 | 0 | 0 | 0 | 0 | 0 | 0 | 0 | 0 | 0 | 0 | 0 | 0 | 0 | 0 | 0 | 0 | 0 | 300 | 573.15 | 40 | 0 | 2 | 0.1 | 10 | 0 | 60 | 0 | #DIV/0! | #DIV/0! | 65.4 | 2.126367e-05 | #DIV/0! | #DIV/0! | 975400 | #DIV/0! | 0.57315 | -102.4026 | -232.2965 | -381.865 | 8.023997 | 216.9283 | 211.3951 | 241.1328 | 149.7353 | -226.7351 | -353.4575 | -520.0703 | -77.79679 | -17.67445 | -39.14194 | -37.45526 | -17.67445 | 40.81672 | #DIV/0! | #DIV/0! | #DIV/0! | #DIV/0! | #DIV/0! | #DIV/0! | #DIV/0! | #DIV/0! | #DIV/0! | #DIV/0! | #DIV/0! | #DIV/0! | #DIV/0! | #DIV/0! |  | #DIV/0! | #DIV/0!
2952 | Deshpande et al.[S53] | 64 | 0.02 | 0 | 0 | 0 | 0 | 0 | 0 | 0 | 0 | 0 | 0 | 0 | 0 | 0 | 0 | 1 | 0 | 0 | 0 | 25 | 0 | 0 | 0 | 0.83 | 0 | 0 | 0 | 0 | 0.17 | 0 | 0 | 0 | 0 | 0 | 0 | 0 | 0 | 0 | 0 | 0 | 0 | 0 | 0 | 0 | 0 | 0 | 0 | 0 | 0 | 0 | 0 | 0 | 0 | 0 | 0 | 0 | 0 | 0 | 0 | 0 | 0 | 0 | 0 | 0 | 0 | 0 | 0 | 0 | 0 | 0 | 0 | 150 | 423.15 | 40 | 0 | 2 | 0.1 | 10 | 0 | 60 | 0 | #DIV/0! | #DIV/0! | 2.08 | 2.880131e-05 | #DIV/0! | #DIV/0! | 975400 | #DIV/0! | 0.42315 | -106.8757 | -237.5783 | -388.541 | 3.635041 | 207.8869 | 200.7227 | 227.663 | 140.858 | -194.8431 | -322.5141 | -484.8766 | -55.96901 | -23.48837 | -40.45188 | -40.08864 | -23.48837 | 793.5329 | #DIV/0! | #DIV/0! | #DIV/0! | #DIV/0! | #DIV/0! | #DIV/0! | #DIV/0! | #DIV/0! | #DIV/0! | #DIV/0! | #DIV/0! | #DIV/0! | #DIV/0! | #DIV/0! |  | #DIV/0! | #DIV/0!
2953 | Deshpande et al.[S53] | 65 | 0.02 | 0 | 0 | 0 | 0 | 0 | 0 | 0 | 0 | 0 | 0 | 0 | 0 | 0 | 0 | 1 | 0 | 0 | 0 | 25 | 0 | 0 | 0 | 0.83 | 0 | 0 | 0 | 0 | 0.17 | 0 | 0 | 0 | 0 | 0 | 0 | 0 | 0 | 0 | 0 | 0 | 0 | 0 | 0 | 0 | 0 | 0 | 0 | 0 | 0 | 0 | 0 | 0 | 0 | 0 | 0 | 0 | 0 | 0 | 0 | 0 | 0 | 0 | 0 | 0 | 0 | 0 | 0 | 0 | 0 | 0 | 0 | 165 | 438.15 | 40 | 0 | 2 | 0.1 | 10 | 0 | 60 | 0 | #DIV/0! | #DIV/0! | 2.92 | 2.78153e-05 | #DIV/0! | #DIV/0! | 975400 | #DIV/0! | 0.43815 | -106.4342 | -237.0603 | -387.9048 | 4.073286 | 208.9124 | 201.9257 | 229.1404 | 141.8757 | -197.9691 | -325.5341 | -488.3027 | -58.08956 | -22.88904 | -40.33704 | -39.82199 | -22.88904 | 535.6067 | #DIV/0! | #DIV/0! | #DIV/0! | #DIV/0! | #DIV/0! | #DIV/0! | #DIV/0! | #DIV/0! | #DIV/0! | #DIV/0! | #DIV/0! | #DIV/0! | #DIV/0! | #DIV/0! |  | #DIV/0! | #DIV/0!
2954 | Deshpande et al.[S53] | 66 | 0.02 | 0 | 0 | 0 | 0 | 0 | 0 | 0 | 0 | 0 | 0 | 0 | 0 | 0 | 0 | 1 | 0 | 0 | 0 | 25 | 0 | 0 | 0 | 0.83 | 0 | 0 | 0 | 0 | 0.17 | 0 | 0 | 0 | 0 | 0 | 0 | 0 | 0 | 0 | 0 | 0 | 0 | 0 | 0 | 0 | 0 | 0 | 0 | 0 | 0 | 0 | 0 | 0 | 0 | 0 | 0 | 0 | 0 | 0 | 0 | 0 | 0 | 0 | 0 | 0 | 0 | 0 | 0 | 0 | 0 | 0 | 0 | 180 | 453.15 | 40 | 0 | 2 | 0.1 | 10 | 0 | 60 | 0 | #DIV/0! | #DIV/0! | 6.25 | 2.689457e-05 | #DIV/0! | #DIV/0! | 975400 | #DIV/0! | 0.45315 | -105.9915 | -236.5402 | -387.2611 | 4.511718 | 209.9058 | 203.093 | 230.5849 | 142.8596 | -201.1103 | -328.5717 | -491.7506 | -60.22511 | -22.29372 | -40.21771 | -39.55423 | -22.29372 | 371.4424 | #DIV/0! | #DIV/0! | #DIV/0! | #DIV/0! | #DIV/0! | #DIV/0! | #DIV/0! | #DIV/0! | #DIV/0! | #DIV/0! | #DIV/0! | #DIV/0! | #DIV/0! | #DIV/0! |  | #DIV/0! | #DIV/0!
2955 | Deshpande et al.[S53] | 67 | 0.02 | 0 | 0 | 0 | 0 | 0 | 0 | 0 | 0 | 0 | 0 | 0 | 0 | 0 | 0 | 1 | 0 | 0 | 0 | 25 | 0 | 0 | 0 | 0.83 | 0 | 0 | 0 | 0 | 0.17 | 0 | 0 | 0 | 0 | 0 | 0 | 0 | 0 | 0 | 0 | 0 | 0 | 0 | 0 | 0 | 0 | 0 | 0 | 0 | 0 | 0 | 0 | 0 | 0 | 0 | 0 | 0 | 0 | 0 | 0 | 0 | 0 | 0 | 0 | 0 | 0 | 0 | 0 | 0 | 0 | 0 | 0 | 210 | 483.15 | 40 | 0 | 2 | 0.1 | 10 | 0 | 60 | 0 | #DIV/0! | #DIV/0! | 15.8 | 2.522462e-05 | #DIV/0! | #DIV/0! | 975400 | #DIV/0! | 0.48315 | -105.1024 | -235.4933 | -385.9519 | 5.389036 | 211.8054 | 205.3298 | 233.382 | 144.7343 | -207.4362 | -334.6984 | -498.7104 | -64.53932 | -21.11513 | -39.96711 | -39.01891 | -21.11513 | 191.8206 | #DIV/0! | #DIV/0! | #DIV/0! | #DIV/0! | #DIV/0! | #DIV/0! | #DIV/0! | #DIV/0! | #DIV/0! | #DIV/0! | #DIV/0! | #DIV/0! | #DIV/0! | #DIV/0! |  | #DIV/0! | #DIV/0!
2956 | Deshpande et al.[S53] | 68 | 0.02 | 0 | 0 | 0 | 0 | 0 | 0 | 0 | 0 | 0 | 0 | 0 | 0 | 0 | 0 | 1 | 0 | 0 | 0 | 25 | 0 | 0 | 0 | 0.83 | 0 | 0 | 0 | 0 | 0.17 | 0 | 0 | 0 | 0 | 0 | 0 | 0 | 0 | 0 | 0 | 0 | 0 | 0 | 0 | 0 | 0 | 0 | 0 | 0 | 0 | 0 | 0 | 0 | 0 | 0 | 0 | 0 | 0 | 0 | 0 | 0 | 0 | 0 | 0 | 0 | 0 | 0 | 0 | 0 | 0 | 0 | 0 | 224 | 497.15 | 40 | 0 | 2 | 0.1 | 10 | 0 | 60 | 0 | #DIV/0! | #DIV/0! | 17.5 | 2.451428e-05 | #DIV/0! | #DIV/0! | 975400 | #DIV/0! | 0.49715 | -104.6858 | -235.0017 | -385.3314 | 5.798628 | 212.6555 | 206.3328 | 234.648 | 145.57 | -210.4075 | -337.5801 | -501.9867 | -66.57147 | -20.5706 | -39.84532 | -38.77044 | -20.5706 | 145.0085 | #DIV/0! | #DIV/0! | #DIV/0! | #DIV/0! | #DIV/0! | #DIV/0! | #DIV/0! | #DIV/0! | #DIV/0! | #DIV/0! | #DIV/0! | #DIV/0! | #DIV/0! | #DIV/0! |  | #DIV/0! | #DIV/0!
2957 | Deshpande et al.[S53] | 69 | 0.02 | 0 | 0 | 0 | 0 | 0 | 0 | 0 | 0 | 0 | 0 | 0 | 0 | 0 | 0 | 1 | 0 | 0 | 0 | 25 | 0 | 0 | 0 | 0.83 | 0 | 0 | 0 | 0 | 0.17 | 0 | 0 | 0 | 0 | 0 | 0 | 0 | 0 | 0 | 0 | 0 | 0 | 0 | 0 | 0 | 0 | 0 | 0 | 0 | 0 | 0 | 0 | 0 | 0 | 0 | 0 | 0 | 0 | 0 | 0 | 0 | 0 | 0 | 0 | 0 | 0 | 0 | 0 | 0 | 0 | 0 | 0 | 240 | 513.15 | 40 | 0 | 2 | 0.1 | 10 | 0 | 60 | 0 | #DIV/0! | #DIV/0! | 24.2 | 2.374993e-05 | #DIV/0! | #DIV/0! | 975400 | #DIV/0! | 0.51315 | -104.2082 | -234.4373 | -384.6152 | 6.266861 | 213.6011 | 207.4501 | 236.066 | 146.4969 | -213.8176 | -340.8904 | -505.7524 | -68.90805 | -19.95253 | -39.7028 | -38.4883 | -19.95253 | 107.4199 | #DIV/0! | #DIV/0! | #DIV/0! | #DIV/0! | #DIV/0! | #DIV/0! | #DIV/0! | #DIV/0! | #DIV/0! | #DIV/0! | #DIV/0! | #DIV/0! | #DIV/0! | #DIV/0! |  | #DIV/0! | #DIV/0!
2958 | Deshpande et al.[S53] | 70 | 0.02 | 0 | 0 | 0 | 0 | 0 | 0 | 0 | 0 | 0 | 0 | 0 | 0 | 0 | 0 | 1 | 0 | 0 | 0 | 25 | 0 | 0 | 0 | 0.83 | 0 | 0 | 0 | 0 | 0.17 | 0 | 0 | 0 | 0 | 0 | 0 | 0 | 0 | 0 | 0 | 0 | 0 | 0 | 0 | 0 | 0 | 0 | 0 | 0 | 0 | 0 | 0 | 0 | 0 | 0 | 0 | 0 | 0 | 0 | 0 | 0 | 0 | 0 | 0 | 0 | 0 | 0 | 0 | 0 | 0 | 0 | 0 | 255 | 528.15 | 40 | 0 | 2 | 0.1 | 10 | 0 | 60 | 0 | #DIV/0! | #DIV/0! | 30 | 2.30754e-05 | #DIV/0! | #DIV/0! | 975400 | #DIV/0! | 0.52815 | -103.759 | -233.9058 | -383.9369 | 6.705951 | 214.4639 | 208.4711 | 237.3687 | 147.3404 | -217.0281 | -344.0098 | -509.3032 | -71.11186 | -19.37718 | -39.56624 | -38.226 | -19.37718 | 82.50771 | #DIV/0! | #DIV/0! | #DIV/0! | #DIV/0! | #DIV/0! | #DIV/0! | #DIV/0! | #DIV/0! | #DIV/0! | #DIV/0! | #DIV/0! | #DIV/0! | #DIV/0! | #DIV/0! |  | #DIV/0! | #DIV/0!
2959 | Deshpande et al.[S53] | 71 | 0.02 | 0 | 0 | 0 | 0 | 0 | 0 | 0 | 0 | 0 | 0 | 0 | 0 | 0 | 0 | 1 | 0 | 0 | 0 | 25 | 0 | 0 | 0 | 0.83 | 0 | 0 | 0 | 0 | 0.17 | 0 | 0 | 0 | 0 | 0 | 0 | 0 | 0 | 0 | 0 | 0 | 0 | 0 | 0 | 0 | 0 | 0 | 0 | 0 | 0 | 0 | 0 | 0 | 0 | 0 | 0 | 0 | 0 | 0 | 0 | 0 | 0 | 0 | 0 | 0 | 0 | 0 | 0 | 0 | 0 | 0 | 0 | 270 | 543.15 | 40 | 0 | 2 | 0.1 | 10 | 0 | 60 | 0 | #DIV/0! | #DIV/0! | 31.7 | 2.243814e-05 | #DIV/0! | #DIV/0! | 975400 | #DIV/0! | 0.54315 | -103.3083 | -233.3718 | -383.2524 | 7.145165 | 215.3053 | 209.468 | 238.6467 | 148.1604 | -220.2514 | -347.1444 | -512.8734 | -73.32814 | -18.80574 | -39.42709 | -37.96621 | -18.80574 | 64.35914 | #DIV/0! | #DIV/0! | #DIV/0! | #DIV/0! | #DIV/0! | #DIV/0! | #DIV/0! | #DIV/0! | #DIV/0! | #DIV/0! | #DIV/0! | #DIV/0! | #DIV/0! | #DIV/0! |  | #DIV/0! | #DIV/0!
2960 | Deshpande et al.[S53] | 72 | 0.02 | 0 | 0 | 0 | 0 | 0 | 0 | 0 | 0 | 0 | 0 | 0 | 0 | 0 | 0 | 1 | 0 | 0 | 0 | 25 | 0 | 0 | 0 | 0.83 | 0 | 0 | 0 | 0 | 0.17 | 0 | 0 | 0 | 0 | 0 | 0 | 0 | 0 | 0 | 0 | 0 | 0 | 0 | 0 | 0 | 0 | 0 | 0 | 0 | 0 | 0 | 0 | 0 | 0 | 0 | 0 | 0 | 0 | 0 | 0 | 0 | 0 | 0 | 0 | 0 | 0 | 0 | 0 | 0 | 0 | 0 | 0 | 285 | 558.15 | 40 | 0 | 2 | 0.1 | 10 | 0 | 60 | 0 | #DIV/0! | #DIV/0! | 33.8 | 2.183512e-05 | #DIV/0! | #DIV/0! | 975400 | #DIV/0! | 0.55815 | -102.8562 | -232.8354 | -382.5617 | 7.58451 | 216.1264 | 210.4422 | 239.9011 | 148.9583 | -223.4871 | -350.2937 | -516.4625 | -75.55656 | -18.23818 | -39.28558 | -37.70922 | -18.23818 | 50.91988 | #DIV/0! | #DIV/0! | #DIV/0! | #DIV/0! | #DIV/0! | #DIV/0! | #DIV/0! | #DIV/0! | #DIV/0! | #DIV/0! | #DIV/0! | #DIV/0! | #DIV/0! | #DIV/0! |  | #DIV/0! | #DIV/0!
2961 | Deshpande et al.[S53] | 73 | 0.02 | 0 | 0 | 0 | 0 | 0 | 0 | 0 | 0 | 0 | 0 | 0 | 0 | 0 | 0 | 1 | 0 | 0 | 0 | 25 | 0 | 0 | 0 | 0.83 | 0 | 0 | 0 | 0 | 0.17 | 0 | 0 | 0 | 0 | 0 | 0 | 0 | 0 | 0 | 0 | 0 | 0 | 0 | 0 | 0 | 0 | 0 | 0 | 0 | 0 | 0 | 0 | 0 | 0 | 0 | 0 | 0 | 0 | 0 | 0 | 0 | 0 | 0 | 0 | 0 | 0 | 0 | 0 | 0 | 0 | 0 | 0 | 300 | 573.15 | 40 | 0 | 2 | 0.1 | 10 | 0 | 60 | 0 | #DIV/0! | #DIV/0! | 34.6 | 2.126367e-05 | #DIV/0! | #DIV/0! | 975400 | #DIV/0! | 0.57315 | -102.4026 | -232.2965 | -381.865 | 8.023997 | 216.9283 | 211.3951 | 241.1328 | 149.7353 | -226.7351 | -353.4575 | -520.0703 | -77.79679 | -17.67445 | -39.14194 | -37.45526 | -17.67445 | 40.81672 | #DIV/0! | #DIV/0! | #DIV/0! | #DIV/0! | #DIV/0! | #DIV/0! | #DIV/0! | #DIV/0! | #DIV/0! | #DIV/0! | #DIV/0! | #DIV/0! | #DIV/0! | #DIV/0! |  | #DIV/0! | #DIV/0!
2962 | Deshpande et al.[S53] | 74 | 0 | 0 | 0 | 0 | 0 | 0 | 0.02 | 0 | 0 | 0 | 0 | 0 | 0 | 0 | 0 | 1 | 0 | 0 | 0 | 25 | 0 | 0 | 0 | 0 | 0 | 0 | 0 | 0 | 1 | 0 | 0 | 0 | 0 | 0 | 0 | 0 | 0 | 0 | 0 | 0 | 0 | 0 | 0 | 0 | 0 | 0 | 0 | 0 | 0 | 0 | 0 | 0 | 0 | 0 | 0 | 0 | 0 | 0 | 0 | 0 | 0 | 0 | 0 | 0 | 0 | 0 | 0 | 0 | 0 | 0 | 0 | 150 | 423.15 | 40 | 0 | 2 | 0.1 | 10 | 0 | 60 | 0 | #DIV/0! | #DIV/0! | 17.5 | 2.880131e-05 | #DIV/0! | #DIV/0! | 532100 | #DIV/0! | 0.42315 | -106.8757 | -237.5783 | -388.541 | 3.635041 | 207.8869 | 200.7227 | 227.663 | 140.858 | -194.8431 | -322.5141 | -484.8766 | -55.96901 | -23.48837 | -40.45188 | -40.08864 | -23.48837 | 793.5329 | #DIV/0! | #DIV/0! | #DIV/0! | #DIV/0! | #DIV/0! | #DIV/0! | #DIV/0! | #DIV/0! | #DIV/0! | #DIV/0! | #DIV/0! | #DIV/0! | #DIV/0! | #DIV/0! |  | #DIV/0! | #DIV/0!
2963 | Deshpande et al.[S53] | 75 | 0 | 0 | 0 | 0 | 0 | 0 | 0.02 | 0 | 0 | 0 | 0 | 0 | 0 | 0 | 0 | 1 | 0 | 0 | 0 | 25 | 0 | 0 | 0 | 0 | 0 | 0 | 0 | 0 | 1 | 0 | 0 | 0 | 0 | 0 | 0 | 0 | 0 | 0 | 0 | 0 | 0 | 0 | 0 | 0 | 0 | 0 | 0 | 0 | 0 | 0 | 0 | 0 | 0 | 0 | 0 | 0 | 0 | 0 | 0 | 0 | 0 | 0 | 0 | 0 | 0 | 0 | 0 | 0 | 0 | 0 | 0 | 164 | 437.15 | 40 | 0 | 2 | 0.1 | 10 | 0 | 60 | 0 | #DIV/0! | #DIV/0! | 18.3 | 2.787893e-05 | #DIV/0! | #DIV/0! | 532100 | #DIV/0! | 0.43715 | -106.4636 | -237.0949 | -387.9474 | 4.044064 | 208.845 | 201.8467 | 229.0429 | 141.8089 | -197.7602 | -325.3322 | -488.0736 | -57.94771 | -22.92887 | -40.34484 | -39.83981 | -22.92887 | 549.3485 | #DIV/0! | #DIV/0! | #DIV/0! | #DIV/0! | #DIV/0! | #DIV/0! | #DIV/0! | #DIV/0! | #DIV/0! | #DIV/0! | #DIV/0! | #DIV/0! | #DIV/0! | #DIV/0! |  | #DIV/0! | #DIV/0!
2964 | Deshpande et al.[S53] | 76 | 0 | 0 | 0 | 0 | 0 | 0 | 0.02 | 0 | 0 | 0 | 0 | 0 | 0 | 0 | 0 | 1 | 0 | 0 | 0 | 25 | 0 | 0 | 0 | 0 | 0 | 0 | 0 | 0 | 1 | 0 | 0 | 0 | 0 | 0 | 0 | 0 | 0 | 0 | 0 | 0 | 0 | 0 | 0 | 0 | 0 | 0 | 0 | 0 | 0 | 0 | 0 | 0 | 0 | 0 | 0 | 0 | 0 | 0 | 0 | 0 | 0 | 0 | 0 | 0 | 0 | 0 | 0 | 0 | 0 | 0 | 0 | 179 | 452.15 | 40 | 0 | 2 | 0.1 | 10 | 0 | 60 | 0 | #DIV/0! | #DIV/0! | 18.3 | 2.695405e-05 | #DIV/0! | #DIV/0! | 532100 | #DIV/0! | 0.45215 | -106.021 | -236.5749 | -387.3042 | 4.482484 | 209.8405 | 203.0162 | 230.4896 | 142.795 | -200.9004 | -328.3687 | -491.5201 | -60.08228 | -22.33328 | -40.2258 | -39.57209 | -22.33328 | 380.3171 | #DIV/0! | #DIV/0! | #DIV/0! | #DIV/0! | #DIV/0! | #DIV/0! | #DIV/0! | #DIV/0! | #DIV/0! | #DIV/0! | #DIV/0! | #DIV/0! | #DIV/0! | #DIV/0! |  | #DIV/0! | #DIV/0!
2965 | Deshpande et al.[S53] | 77 | 0 | 0 | 0 | 0 | 0 | 0 | 0.02 | 0 | 0 | 0 | 0 | 0 | 0 | 0 | 0 | 1 | 0 | 0 | 0 | 25 | 0 | 0 | 0 | 0 | 0 | 0 | 0 | 0 | 1 | 0 | 0 | 0 | 0 | 0 | 0 | 0 | 0 | 0 | 0 | 0 | 0 | 0 | 0 | 0 | 0 | 0 | 0 | 0 | 0 | 0 | 0 | 0 | 0 | 0 | 0 | 0 | 0 | 0 | 0 | 0 | 0 | 0 | 0 | 0 | 0 | 0 | 0 | 0 | 0 | 0 | 0 | 195 | 468.15 | 40 | 0 | 2 | 0.1 | 10 | 0 | 60 | 0 | #DIV/0! | #DIV/0! | 21.7 | 2.603284e-05 | #DIV/0! | #DIV/0! | 532100 | #DIV/0! | 0.46815 | -105.5476 | -236.0179 | -386.61 | 4.950308 | 210.8695 | 204.2269 | 231.9983 | 143.8118 | -204.2661 | -331.6267 | -495.22 | -62.37519 | -21.70241 | -40.09429 | -39.28628 | -21.70241 | 263.9803 | #DIV/0! | #DIV/0! | #DIV/0! | #DIV/0! | #DIV/0! | #DIV/0! | #DIV/0! | #DIV/0! | #DIV/0! | #DIV/0! | #DIV/0! | #DIV/0! | #DIV/0! | #DIV/0! |  | #DIV/0! | #DIV/0!
2966 | Deshpande et al.[S53] | 78 | 0 | 0 | 0 | 0 | 0 | 0 | 0.02 | 0 | 0 | 0 | 0 | 0 | 0 | 0 | 0 | 1 | 0 | 0 | 0 | 25 | 0 | 0 | 0 | 0 | 0 | 0 | 0 | 0 | 1 | 0 | 0 | 0 | 0 | 0 | 0 | 0 | 0 | 0 | 0 | 0 | 0 | 0 | 0 | 0 | 0 | 0 | 0 | 0 | 0 | 0 | 0 | 0 | 0 | 0 | 0 | 0 | 0 | 0 | 0 | 0 | 0 | 0 | 0 | 0 | 0 | 0 | 0 | 0 | 0 | 0 | 0 | 209 | 482.15 | 40 | 0 | 2 | 0.1 | 10 | 0 | 60 | 0 | #DIV/0! | #DIV/0! | 26.7 | 2.527694e-05 | #DIV/0! | #DIV/0! | 532100 | #DIV/0! | 0.48215 | -105.1322 | -235.5284 | -385.996 | 5.359783 | 211.7439 | 205.2572 | 233.2907 | 144.6736 | -207.2245 | -334.4931 | -498.4771 | -64.39461 | -21.15415 | -39.9757 | -39.0367 | -21.15415 | 195.8206 | #DIV/0! | #DIV/0! | #DIV/0! | #DIV/0! | #DIV/0! | #DIV/0! | #DIV/0! | #DIV/0! | #DIV/0! | #DIV/0! | #DIV/0! | #DIV/0! | #DIV/0! | #DIV/0! |  | #DIV/0! | #DIV/0!
2967 | Deshpande et al.[S53] | 79 | 0 | 0 | 0 | 0 | 0 | 0 | 0.02 | 0 | 0 | 0 | 0 | 0 | 0 | 0 | 0 | 1 | 0 | 0 | 0 | 25 | 0 | 0 | 0 | 0 | 0 | 0 | 0 | 0 | 1 | 0 | 0 | 0 | 0 | 0 | 0 | 0 | 0 | 0 | 0 | 0 | 0 | 0 | 0 | 0 | 0 | 0 | 0 | 0 | 0 | 0 | 0 | 0 | 0 | 0 | 0 | 0 | 0 | 0 | 0 | 0 | 0 | 0 | 0 | 0 | 0 | 0 | 0 | 0 | 0 | 0 | 0 | 224 | 497.15 | 40 | 0 | 2 | 0.1 | 10 | 0 | 60 | 0 | #DIV/0! | #DIV/0! | 32.9 | 2.451428e-05 | #DIV/0! | #DIV/0! | 532100 | #DIV/0! | 0.49715 | -104.6858 | -235.0017 | -385.3314 | 5.798628 | 212.6555 | 206.3328 | 234.648 | 145.57 | -210.4075 | -337.5801 | -501.9867 | -66.57147 | -20.5706 | -39.84532 | -38.77044 | -20.5706 | 145.0085 | #DIV/0! | #DIV/0! | #DIV/0! | #DIV/0! | #DIV/0! | #DIV/0! | #DIV/0! | #DIV/0! | #DIV/0! | #DIV/0! | #DIV/0! | #DIV/0! | #DIV/0! | #DIV/0! |  | #DIV/0! | #DIV/0!
2968 | Deshpande et al.[S53] | 80 | 0 | 0 | 0 | 0 | 0 | 0 | 0.02 | 0 | 0 | 0 | 0 | 0 | 0 | 0 | 0 | 1 | 0 | 0 | 0 | 25 | 0 | 0 | 0 | 0 | 0 | 0 | 0 | 0 | 1 | 0 | 0 | 0 | 0 | 0 | 0 | 0 | 0 | 0 | 0 | 0 | 0 | 0 | 0 | 0 | 0 | 0 | 0 | 0 | 0 | 0 | 0 | 0 | 0 | 0 | 0 | 0 | 0 | 0 | 0 | 0 | 0 | 0 | 0 | 0 | 0 | 0 | 0 | 0 | 0 | 0 | 0 | 240 | 513.15 | 40 | 0 | 2 | 0.1 | 10 | 0 | 60 | 0 | #DIV/0! | #DIV/0! | 42.1 | 2.374993e-05 | #DIV/0! | #DIV/0! | 532100 | #DIV/0! | 0.51315 | -104.2082 | -234.4373 | -384.6152 | 6.266861 | 213.6011 | 207.4501 | 236.066 | 146.4969 | -213.8176 | -340.8904 | -505.7524 | -68.90805 | -19.95253 | -39.7028 | -38.4883 | -19.95253 | 107.4199 | #DIV/0! | #DIV/0! | #DIV/0! | #DIV/0! | #DIV/0! | #DIV/0! | #DIV/0! | #DIV/0! | #DIV/0! | #DIV/0! | #DIV/0! | #DIV/0! | #DIV/0! | #DIV/0! |  | #DIV/0! | #DIV/0!
2969 | Deshpande et al.[S53] | 81 | 0 | 0 | 0 | 0 | 0 | 0 | 0.02 | 0 | 0 | 0 | 0 | 0 | 0 | 0 | 0 | 1 | 0 | 0 | 0 | 25 | 0 | 0 | 0 | 0 | 0 | 0 | 0 | 0 | 1 | 0 | 0 | 0 | 0 | 0 | 0 | 0 | 0 | 0 | 0 | 0 | 0 | 0 | 0 | 0 | 0 | 0 | 0 | 0 | 0 | 0 | 0 | 0 | 0 | 0 | 0 | 0 | 0 | 0 | 0 | 0 | 0 | 0 | 0 | 0 | 0 | 0 | 0 | 0 | 0 | 0 | 0 | 254 | 527.15 | 40 | 0 | 2 | 0.1 | 10 | 0 | 60 | 0 | #DIV/0! | #DIV/0! | 47.9 | 2.311918e-05 | #DIV/0! | #DIV/0! | 532100 | #DIV/0! | 0.52715 | -103.789 | -233.9413 | -383.9824 | 6.676675 | 214.4071 | 208.4038 | 237.2826 | 147.2849 | -216.8137 | -343.8014 | -509.0659 | -70.96455 | -19.41541 | -39.57543 | -38.24341 | -19.41541 | 83.93032 | #DIV/0! | #DIV/0! | #DIV/0! | #DIV/0! | #DIV/0! | #DIV/0! | #DIV/0! | #DIV/0! | #DIV/0! | #DIV/0! | #DIV/0! | #DIV/0! | #DIV/0! | #DIV/0! |  | #DIV/0! | #DIV/0!
2970 | Deshpande et al.[S53] | 82 | 0 | 0 | 0 | 0 | 0 | 0 | 0.02 | 0 | 0 | 0 | 0 | 0 | 0 | 0 | 0 | 1 | 0 | 0 | 0 | 25 | 0 | 0 | 0 | 0 | 0 | 0 | 0 | 0 | 1 | 0 | 0 | 0 | 0 | 0 | 0 | 0 | 0 | 0 | 0 | 0 | 0 | 0 | 0 | 0 | 0 | 0 | 0 | 0 | 0 | 0 | 0 | 0 | 0 | 0 | 0 | 0 | 0 | 0 | 0 | 0 | 0 | 0 | 0 | 0 | 0 | 0 | 0 | 0 | 0 | 0 | 0 | 269 | 542.15 | 40 | 0 | 2 | 0.1 | 10 | 0 | 60 | 0 | #DIV/0! | #DIV/0! | 53.8 | 2.247952e-05 | #DIV/0! | #DIV/0! | 532100 | #DIV/0! | 0.54215 | -103.3384 | -233.4075 | -383.2982 | 7.11588 | 215.2498 | 209.4023 | 238.5623 | 148.1064 | -220.0361 | -346.9349 | -512.6348 | -73.18001 | -18.84372 | -39.43644 | -37.98345 | -18.84372 | 65.40412 | #DIV/0! | #DIV/0! | #DIV/0! | #DIV/0! | #DIV/0! | #DIV/0! | #DIV/0! | #DIV/0! | #DIV/0! | #DIV/0! | #DIV/0! | #DIV/0! | #DIV/0! | #DIV/0! |  | #DIV/0! | #DIV/0!
2971 | Deshpande et al.[S53] | 83 | 0 | 0 | 0 | 0 | 0 | 0 | 0.02 | 0 | 0 | 0 | 0 | 0 | 0 | 0 | 0 | 1 | 0 | 0 | 0 | 25 | 0 | 0 | 0 | 0 | 0 | 0 | 0 | 0 | 1 | 0 | 0 | 0 | 0 | 0 | 0 | 0 | 0 | 0 | 0 | 0 | 0 | 0 | 0 | 0 | 0 | 0 | 0 | 0 | 0 | 0 | 0 | 0 | 0 | 0 | 0 | 0 | 0 | 0 | 0 | 0 | 0 | 0 | 0 | 0 | 0 | 0 | 0 | 0 | 0 | 0 | 0 | 284 | 557.15 | 40 | 0 | 2 | 0.1 | 10 | 0 | 60 | 0 | #DIV/0! | #DIV/0! | 62.1 | 2.187431e-05 | #DIV/0! | #DIV/0! | 532100 | #DIV/0! | 0.55715 | -102.8864 | -232.8712 | -382.6079 | 7.555216 | 216.0722 | 210.378 | 239.8182 | 148.9058 | -223.2711 | -350.0833 | -516.2226 | -75.40763 | -18.2759 | -39.29508 | -37.72626 | -18.2759 | 51.69961 | #DIV/0! | #DIV/0! | #DIV/0! | #DIV/0! | #DIV/0! | #DIV/0! | #DIV/0! | #DIV/0! | #DIV/0! | #DIV/0! | #DIV/0! | #DIV/0! | #DIV/0! | #DIV/0! |  | #DIV/0! | #DIV/0!
2972 | Deshpande et al.[S53] | 84 | 0 | 0 | 0 | 0 | 0 | 0 | 0.02 | 0 | 0 | 0 | 0 | 0 | 0 | 0 | 0 | 1 | 0 | 0 | 0 | 25 | 0 | 0 | 0 | 0 | 0 | 0 | 0 | 0 | 1 | 0 | 0 | 0 | 0 | 0 | 0 | 0 | 0 | 0 | 0 | 0 | 0 | 0 | 0 | 0 | 0 | 0 | 0 | 0 | 0 | 0 | 0 | 0 | 0 | 0 | 0 | 0 | 0 | 0 | 0 | 0 | 0 | 0 | 0 | 0 | 0 | 0 | 0 | 0 | 0 | 0 | 0 | 300 | 573.15 | 40 | 0 | 2 | 0.1 | 10 | 0 | 60 | 0 | #DIV/0! | #DIV/0! | 60.8 | 2.126367e-05 | #DIV/0! | #DIV/0! | 532100 | #DIV/0! | 0.57315 | -102.4026 | -232.2965 | -381.865 | 8.023997 | 216.9283 | 211.3951 | 241.1328 | 149.7353 | -226.7351 | -353.4575 | -520.0703 | -77.79679 | -17.67445 | -39.14194 | -37.45526 | -17.67445 | 40.81672 | #DIV/0! | #DIV/0! | #DIV/0! | #DIV/0! | #DIV/0! | #DIV/0! | #DIV/0! | #DIV/0! | #DIV/0! | #DIV/0! | #DIV/0! | #DIV/0! | #DIV/0! | #DIV/0! |  | #DIV/0! | #DIV/0!
2973 | Deshpande et al.[S53] | 85 | 0 | 0 | 0 | 0 | 0 | 0 | 0.02 | 0 | 0 | 0 | 0 | 0 | 0 | 0 | 0 | 1 | 0 | 0 | 0 | 25 | 0 | 0 | 0 | 0 | 0 | 0 | 0 | 0 | 1 | 0 | 0 | 0 | 0 | 0 | 0 | 0 | 0 | 0 | 0 | 0 | 0 | 0 | 0 | 0 | 0 | 0 | 0 | 0 | 0 | 0 | 0 | 0 | 0 | 0 | 0 | 0 | 0 | 0 | 0 | 0 | 0 | 0 | 0 | 0 | 0 | 0 | 0 | 0 | 0 | 0 | 0 | 150 | 423.15 | 40 | 0 | 2 | 0.1 | 10 | 0 | 60 | 0 | #DIV/0! | #DIV/0! | 9.58 | 2.880131e-05 | #DIV/0! | #DIV/0! | 532100 | #DIV/0! | 0.42315 | -106.8757 | -237.5783 | -388.541 | 3.635041 | 207.8869 | 200.7227 | 227.663 | 140.858 | -194.8431 | -322.5141 | -484.8766 | -55.96901 | -23.48837 | -40.45188 | -40.08864 | -23.48837 | 793.5329 | #DIV/0! | #DIV/0! | #DIV/0! | #DIV/0! | #DIV/0! | #DIV/0! | #DIV/0! | #DIV/0! | #DIV/0! | #DIV/0! | #DIV/0! | #DIV/0! | #DIV/0! | #DIV/0! |  | #DIV/0! | #DIV/0!
2974 | Deshpande et al.[S53] | 86 | 0 | 0 | 0 | 0 | 0 | 0 | 0.02 | 0 | 0 | 0 | 0 | 0 | 0 | 0 | 0 | 1 | 0 | 0 | 0 | 25 | 0 | 0 | 0 | 0 | 0 | 0 | 0 | 0 | 1 | 0 | 0 | 0 | 0 | 0 | 0 | 0 | 0 | 0 | 0 | 0 | 0 | 0 | 0 | 0 | 0 | 0 | 0 | 0 | 0 | 0 | 0 | 0 | 0 | 0 | 0 | 0 | 0 | 0 | 0 | 0 | 0 | 0 | 0 | 0 | 0 | 0 | 0 | 0 | 0 | 0 | 0 | 165 | 438.15 | 40 | 0 | 2 | 0.1 | 10 | 0 | 60 | 0 | #DIV/0! | #DIV/0! | 10.8 | 2.78153e-05 | #DIV/0! | #DIV/0! | 532100 | #DIV/0! | 0.43815 | -106.4342 | -237.0603 | -387.9048 | 4.073286 | 208.9124 | 201.9257 | 229.1404 | 141.8757 | -197.9691 | -325.5341 | -488.3027 | -58.08956 | -22.88904 | -40.33704 | -39.82199 | -22.88904 | 535.6067 | #DIV/0! | #DIV/0! | #DIV/0! | #DIV/0! | #DIV/0! | #DIV/0! | #DIV/0! | #DIV/0! | #DIV/0! | #DIV/0! | #DIV/0! | #DIV/0! | #DIV/0! | #DIV/0! |  | #DIV/0! | #DIV/0!
2975 | Deshpande et al.[S53] | 87 | 0 | 0 | 0 | 0 | 0 | 0 | 0.02 | 0 | 0 | 0 | 0 | 0 | 0 | 0 | 0 | 1 | 0 | 0 | 0 | 25 | 0 | 0 | 0 | 0 | 0 | 0 | 0 | 0 | 1 | 0 | 0 | 0 | 0 | 0 | 0 | 0 | 0 | 0 | 0 | 0 | 0 | 0 | 0 | 0 | 0 | 0 | 0 | 0 | 0 | 0 | 0 | 0 | 0 | 0 | 0 | 0 | 0 | 0 | 0 | 0 | 0 | 0 | 0 | 0 | 0 | 0 | 0 | 0 | 0 | 0 | 0 | 180 | 453.15 | 40 | 0 | 2 | 0.1 | 10 | 0 | 60 | 0 | #DIV/0! | #DIV/0! | 13.7 | 2.689457e-05 | #DIV/0! | #DIV/0! | 532100 | #DIV/0! | 0.45315 | -105.9915 | -236.5402 | -387.2611 | 4.511718 | 209.9058 | 203.093 | 230.5849 | 142.8596 | -201.1103 | -328.5717 | -491.7506 | -60.22511 | -22.29372 | -40.21771 | -39.55423 | -22.29372 | 371.4424 | #DIV/0! | #DIV/0! | #DIV/0! | #DIV/0! | #DIV/0! | #DIV/0! | #DIV/0! | #DIV/0! | #DIV/0! | #DIV/0! | #DIV/0! | #DIV/0! | #DIV/0! | #DIV/0! |  | #DIV/0! | #DIV/0!
2976 | Deshpande et al.[S53] | 88 | 0 | 0 | 0 | 0 | 0 | 0 | 0.02 | 0 | 0 | 0 | 0 | 0 | 0 | 0 | 0 | 1 | 0 | 0 | 0 | 25 | 0 | 0 | 0 | 0 | 0 | 0 | 0 | 0 | 1 | 0 | 0 | 0 | 0 | 0 | 0 | 0 | 0 | 0 | 0 | 0 | 0 | 0 | 0 | 0 | 0 | 0 | 0 | 0 | 0 | 0 | 0 | 0 | 0 | 0 | 0 | 0 | 0 | 0 | 0 | 0 | 0 | 0 | 0 | 0 | 0 | 0 | 0 | 0 | 0 | 0 | 0 | 195 | 468.15 | 40 | 0 | 2 | 0.1 | 10 | 0 | 60 | 0 | #DIV/0! | #DIV/0! | 16.7 | 2.603284e-05 | #DIV/0! | #DIV/0! | 532100 | #DIV/0! | 0.46815 | -105.5476 | -236.0179 | -386.61 | 4.950308 | 210.8695 | 204.2269 | 231.9983 | 143.8118 | -204.2661 | -331.6267 | -495.22 | -62.37519 | -21.70241 | -40.09429 | -39.28628 | -21.70241 | 263.9803 | #DIV/0! | #DIV/0! | #DIV/0! | #DIV/0! | #DIV/0! | #DIV/0! | #DIV/0! | #DIV/0! | #DIV/0! | #DIV/0! | #DIV/0! | #DIV/0! | #DIV/0! | #DIV/0! |  | #DIV/0! | #DIV/0!
2977 | Deshpande et al.[S53] | 89 | 0 | 0 | 0 | 0 | 0 | 0 | 0.02 | 0 | 0 | 0 | 0 | 0 | 0 | 0 | 0 | 1 | 0 | 0 | 0 | 25 | 0 | 0 | 0 | 0 | 0 | 0 | 0 | 0 | 1 | 0 | 0 | 0 | 0 | 0 | 0 | 0 | 0 | 0 | 0 | 0 | 0 | 0 | 0 | 0 | 0 | 0 | 0 | 0 | 0 | 0 | 0 | 0 | 0 | 0 | 0 | 0 | 0 | 0 | 0 | 0 | 0 | 0 | 0 | 0 | 0 | 0 | 0 | 0 | 0 | 0 | 0 | 209 | 482.15 | 40 | 0 | 2 | 0.1 | 10 | 0 | 60 | 0 | #DIV/0! | #DIV/0! | 20.8 | 2.527694e-05 | #DIV/0! | #DIV/0! | 532100 | #DIV/0! | 0.48215 | -105.1322 | -235.5284 | -385.996 | 5.359783 | 211.7439 | 205.2572 | 233.2907 | 144.6736 | -207.2245 | -334.4931 | -498.4771 | -64.39461 | -21.15415 | -39.9757 | -39.0367 | -21.15415 | 195.8206 | #DIV/0! | #DIV/0! | #DIV/0! | #DIV/0! | #DIV/0! | #DIV/0! | #DIV/0! | #DIV/0! | #DIV/0! | #DIV/0! | #DIV/0! | #DIV/0! | #DIV/0! | #DIV/0! |  | #DIV/0! | #DIV/0!
2978 | Deshpande et al.[S53] | 90 | 0 | 0 | 0 | 0 | 0 | 0 | 0.02 | 0 | 0 | 0 | 0 | 0 | 0 | 0 | 0 | 1 | 0 | 0 | 0 | 25 | 0 | 0 | 0 | 0 | 0 | 0 | 0 | 0 | 1 | 0 | 0 | 0 | 0 | 0 | 0 | 0 | 0 | 0 | 0 | 0 | 0 | 0 | 0 | 0 | 0 | 0 | 0 | 0 | 0 | 0 | 0 | 0 | 0 | 0 | 0 | 0 | 0 | 0 | 0 | 0 | 0 | 0 | 0 | 0 | 0 | 0 | 0 | 0 | 0 | 0 | 0 | 224 | 497.15 | 40 | 0 | 2 | 0.1 | 10 | 0 | 60 | 0 | #DIV/0! | #DIV/0! | 26.7 | 2.451428e-05 | #DIV/0! | #DIV/0! | 532100 | #DIV/0! | 0.49715 | -104.6858 | -235.0017 | -385.3314 | 5.798628 | 212.6555 | 206.3328 | 234.648 | 145.57 | -210.4075 | -337.5801 | -501.9867 | -66.57147 | -20.5706 | -39.84532 | -38.77044 | -20.5706 | 145.0085 | #DIV/0! | #DIV/0! | #DIV/0! | #DIV/0! | #DIV/0! | #DIV/0! | #DIV/0! | #DIV/0! | #DIV/0! | #DIV/0! | #DIV/0! | #DIV/0! | #DIV/0! | #DIV/0! |  | #DIV/0! | #DIV/0!
2979 | Deshpande et al.[S53] | 91 | 0 | 0 | 0 | 0 | 0 | 0 | 0.02 | 0 | 0 | 0 | 0 | 0 | 0 | 0 | 0 | 1 | 0 | 0 | 0 | 25 | 0 | 0 | 0 | 0 | 0 | 0 | 0 | 0 | 1 | 0 | 0 | 0 | 0 | 0 | 0 | 0 | 0 | 0 | 0 | 0 | 0 | 0 | 0 | 0 | 0 | 0 | 0 | 0 | 0 | 0 | 0 | 0 | 0 | 0 | 0 | 0 | 0 | 0 | 0 | 0 | 0 | 0 | 0 | 0 | 0 | 0 | 0 | 0 | 0 | 0 | 0 | 240 | 513.15 | 40 | 0 | 2 | 0.1 | 10 | 0 | 60 | 0 | #DIV/0! | #DIV/0! | 30.8 | 2.374993e-05 | #DIV/0! | #DIV/0! | 532100 | #DIV/0! | 0.51315 | -104.2082 | -234.4373 | -384.6152 | 6.266861 | 213.6011 | 207.4501 | 236.066 | 146.4969 | -213.8176 | -340.8904 | -505.7524 | -68.90805 | -19.95253 | -39.7028 | -38.4883 | -19.95253 | 107.4199 | #DIV/0! | #DIV/0! | #DIV/0! | #DIV/0! | #DIV/0! | #DIV/0! | #DIV/0! | #DIV/0! | #DIV/0! | #DIV/0! | #DIV/0! | #DIV/0! | #DIV/0! | #DIV/0! |  | #DIV/0! | #DIV/0!
2980 | Deshpande et al.[S53] | 92 | 0 | 0 | 0 | 0 | 0 | 0 | 0.02 | 0 | 0 | 0 | 0 | 0 | 0 | 0 | 0 | 1 | 0 | 0 | 0 | 25 | 0 | 0 | 0 | 0 | 0 | 0 | 0 | 0 | 1 | 0 | 0 | 0 | 0 | 0 | 0 | 0 | 0 | 0 | 0 | 0 | 0 | 0 | 0 | 0 | 0 | 0 | 0 | 0 | 0 | 0 | 0 | 0 | 0 | 0 | 0 | 0 | 0 | 0 | 0 | 0 | 0 | 0 | 0 | 0 | 0 | 0 | 0 | 0 | 0 | 0 | 0 | 254 | 527.15 | 40 | 0 | 2 | 0.1 | 10 | 0 | 60 | 0 | #DIV/0! | #DIV/0! | 38.8 | 2.311918e-05 | #DIV/0! | #DIV/0! | 532100 | #DIV/0! | 0.52715 | -103.789 | -233.9413 | -383.9824 | 6.676675 | 214.4071 | 208.4038 | 237.2826 | 147.2849 | -216.8137 | -343.8014 | -509.0659 | -70.96455 | -19.41541 | -39.57543 | -38.24341 | -19.41541 | 83.93032 | #DIV/0! | #DIV/0! | #DIV/0! | #DIV/0! | #DIV/0! | #DIV/0! | #DIV/0! | #DIV/0! | #DIV/0! | #DIV/0! | #DIV/0! | #DIV/0! | #DIV/0! | #DIV/0! |  | #DIV/0! | #DIV/0!
2981 | Deshpande et al.[S53] | 93 | 0 | 0 | 0 | 0 | 0 | 0 | 0.02 | 0 | 0 | 0 | 0 | 0 | 0 | 0 | 0 | 1 | 0 | 0 | 0 | 25 | 0 | 0 | 0 | 0 | 0 | 0 | 0 | 0 | 1 | 0 | 0 | 0 | 0 | 0 | 0 | 0 | 0 | 0 | 0 | 0 | 0 | 0 | 0 | 0 | 0 | 0 | 0 | 0 | 0 | 0 | 0 | 0 | 0 | 0 | 0 | 0 | 0 | 0 | 0 | 0 | 0 | 0 | 0 | 0 | 0 | 0 | 0 | 0 | 0 | 0 | 0 | 270 | 543.15 | 40 | 0 | 2 | 0.1 | 10 | 0 | 60 | 0 | #DIV/0! | #DIV/0! | 42.9 | 2.243814e-05 | #DIV/0! | #DIV/0! | 532100 | #DIV/0! | 0.54315 | -103.3083 | -233.3718 | -383.2524 | 7.145165 | 215.3053 | 209.468 | 238.6467 | 148.1604 | -220.2514 | -347.1444 | -512.8734 | -73.32814 | -18.80574 | -39.42709 | -37.96621 | -18.80574 | 64.35914 | #DIV/0! | #DIV/0! | #DIV/0! | #DIV/0! | #DIV/0! | #DIV/0! | #DIV/0! | #DIV/0! | #DIV/0! | #DIV/0! | #DIV/0! | #DIV/0! | #DIV/0! | #DIV/0! |  | #DIV/0! | #DIV/0!
2982 | Deshpande et al.[S53] | 94 | 0 | 0 | 0 | 0 | 0 | 0 | 0.02 | 0 | 0 | 0 | 0 | 0 | 0 | 0 | 0 | 1 | 0 | 0 | 0 | 25 | 0 | 0 | 0 | 0 | 0 | 0 | 0 | 0 | 1 | 0 | 0 | 0 | 0 | 0 | 0 | 0 | 0 | 0 | 0 | 0 | 0 | 0 | 0 | 0 | 0 | 0 | 0 | 0 | 0 | 0 | 0 | 0 | 0 | 0 | 0 | 0 | 0 | 0 | 0 | 0 | 0 | 0 | 0 | 0 | 0 | 0 | 0 | 0 | 0 | 0 | 0 | 284 | 557.15 | 40 | 0 | 2 | 0.1 | 10 | 0 | 60 | 0 | #DIV/0! | #DIV/0! | 45.4 | 2.187431e-05 | #DIV/0! | #DIV/0! | 532100 | #DIV/0! | 0.55715 | -102.8864 | -232.8712 | -382.6079 | 7.555216 | 216.0722 | 210.378 | 239.8182 | 148.9058 | -223.2711 | -350.0833 | -516.2226 | -75.40763 | -18.2759 | -39.29508 | -37.72626 | -18.2759 | 51.69961 | #DIV/0! | #DIV/0! | #DIV/0! | #DIV/0! | #DIV/0! | #DIV/0! | #DIV/0! | #DIV/0! | #DIV/0! | #DIV/0! | #DIV/0! | #DIV/0! | #DIV/0! | #DIV/0! |  | #DIV/0! | #DIV/0!
2983 | Deshpande et al.[S53] | 95 | 0 | 0 | 0 | 0 | 0 | 0 | 0.02 | 0 | 0 | 0 | 0 | 0 | 0 | 0 | 0 | 1 | 0 | 0 | 0 | 25 | 0 | 0 | 0 | 0 | 0 | 0 | 0 | 0 | 1 | 0 | 0 | 0 | 0 | 0 | 0 | 0 | 0 | 0 | 0 | 0 | 0 | 0 | 0 | 0 | 0 | 0 | 0 | 0 | 0 | 0 | 0 | 0 | 0 | 0 | 0 | 0 | 0 | 0 | 0 | 0 | 0 | 0 | 0 | 0 | 0 | 0 | 0 | 0 | 0 | 0 | 0 | 300 | 573.15 | 40 | 0 | 2 | 0.1 | 10 | 0 | 60 | 0 | #DIV/0! | #DIV/0! | 45.8 | 2.126367e-05 | #DIV/0! | #DIV/0! | 532100 | #DIV/0! | 0.57315 | -102.4026 | -232.2965 | -381.865 | 8.023997 | 216.9283 | 211.3951 | 241.1328 | 149.7353 | -226.7351 | -353.4575 | -520.0703 | -77.79679 | -17.67445 | -39.14194 | -37.45526 | -17.67445 | 40.81672 | #DIV/0! | #DIV/0! | #DIV/0! | #DIV/0! | #DIV/0! | #DIV/0! | #DIV/0! | #DIV/0! | #DIV/0! | #DIV/0! | #DIV/0! | #DIV/0! | #DIV/0! | #DIV/0! |  | #DIV/0! | #DIV/0!
2984 | Deshpande et al.[S53] | 96 | 0 | 0 | 0 | 0 | 0 | 0 | 0.02 | 0 | 0 | 0 | 0 | 0 | 0 | 0 | 0 | 1 | 0 | 0 | 0 | 25 | 0 | 0 | 0 | 0 | 0 | 0 | 0 | 0 | 1 | 0 | 0 | 0 | 0 | 0 | 0 | 0 | 0 | 0 | 0 | 0 | 0 | 0 | 0 | 0 | 0 | 0 | 0 | 0 | 0 | 0 | 0 | 0 | 0 | 0 | 0 | 0 | 0 | 0 | 0 | 0 | 0 | 0 | 0 | 0 | 0 | 0 | 0 | 0 | 0 | 0 | 0 | 150 | 423.15 | 40 | 0 | 2 | 0.1 | 10 | 0 | 60 | 0 | #DIV/0! | #DIV/0! | 6.25 | 2.880131e-05 | #DIV/0! | #DIV/0! | 532100 | #DIV/0! | 0.42315 | -106.8757 | -237.5783 | -388.541 | 3.635041 | 207.8869 | 200.7227 | 227.663 | 140.858 | -194.8431 | -322.5141 | -484.8766 | -55.96901 | -23.48837 | -40.45188 | -40.08864 | -23.48837 | 793.5329 | #DIV/0! | #DIV/0! | #DIV/0! | #DIV/0! | #DIV/0! | #DIV/0! | #DIV/0! | #DIV/0! | #DIV/0! | #DIV/0! | #DIV/0! | #DIV/0! | #DIV/0! | #DIV/0! |  | #DIV/0! | #DIV/0!
2985 | Deshpande et al.[S53] | 97 | 0 | 0 | 0 | 0 | 0 | 0 | 0.02 | 0 | 0 | 0 | 0 | 0 | 0 | 0 | 0 | 1 | 0 | 0 | 0 | 25 | 0 | 0 | 0 | 0 | 0 | 0 | 0 | 0 | 1 | 0 | 0 | 0 | 0 | 0 | 0 | 0 | 0 | 0 | 0 | 0 | 0 | 0 | 0 | 0 | 0 | 0 | 0 | 0 | 0 | 0 | 0 | 0 | 0 | 0 | 0 | 0 | 0 | 0 | 0 | 0 | 0 | 0 | 0 | 0 | 0 | 0 | 0 | 0 | 0 | 0 | 0 | 165 | 438.15 | 40 | 0 | 2 | 0.1 | 10 | 0 | 60 | 0 | #DIV/0! | #DIV/0! | 6.67 | 2.78153e-05 | #DIV/0! | #DIV/0! | 532100 | #DIV/0! | 0.43815 | -106.4342 | -237.0603 | -387.9048 | 4.073286 | 208.9124 | 201.9257 | 229.1404 | 141.8757 | -197.9691 | -325.5341 | -488.3027 | -58.08956 | -22.88904 | -40.33704 | -39.82199 | -22.88904 | 535.6067 | #DIV/0! | #DIV/0! | #DIV/0! | #DIV/0! | #DIV/0! | #DIV/0! | #DIV/0! | #DIV/0! | #DIV/0! | #DIV/0! | #DIV/0! | #DIV/0! | #DIV/0! | #DIV/0! |  | #DIV/0! | #DIV/0!
2986 | Deshpande et al.[S53] | 98 | 0 | 0 | 0 | 0 | 0 | 0 | 0.02 | 0 | 0 | 0 | 0 | 0 | 0 | 0 | 0 | 1 | 0 | 0 | 0 | 25 | 0 | 0 | 0 | 0 | 0 | 0 | 0 | 0 | 1 | 0 | 0 | 0 | 0 | 0 | 0 | 0 | 0 | 0 | 0 | 0 | 0 | 0 | 0 | 0 | 0 | 0 | 0 | 0 | 0 | 0 | 0 | 0 | 0 | 0 | 0 | 0 | 0 | 0 | 0 | 0 | 0 | 0 | 0 | 0 | 0 | 0 | 0 | 0 | 0 | 0 | 0 | 180 | 453.15 | 40 | 0 | 2 | 0.1 | 10 | 0 | 60 | 0 | #DIV/0! | #DIV/0! | 7.08 | 2.689457e-05 | #DIV/0! | #DIV/0! | 532100 | #DIV/0! | 0.45315 | -105.9915 | -236.5402 | -387.2611 | 4.511718 | 209.9058 | 203.093 | 230.5849 | 142.8596 | -201.1103 | -328.5717 | -491.7506 | -60.22511 | -22.29372 | -40.21771 | -39.55423 | -22.29372 | 371.4424 | #DIV/0! | #DIV/0! | #DIV/0! | #DIV/0! | #DIV/0! | #DIV/0! | #DIV/0! | #DIV/0! | #DIV/0! | #DIV/0! | #DIV/0! | #DIV/0! | #DIV/0! | #DIV/0! |  | #DIV/0! | #DIV/0!
2987 | Deshpande et al.[S53] | 99 | 0 | 0 | 0 | 0 | 0 | 0 | 0.02 | 0 | 0 | 0 | 0 | 0 | 0 | 0 | 0 | 1 | 0 | 0 | 0 | 25 | 0 | 0 | 0 | 0 | 0 | 0 | 0 | 0 | 1 | 0 | 0 | 0 | 0 | 0 | 0 | 0 | 0 | 0 | 0 | 0 | 0 | 0 | 0 | 0 | 0 | 0 | 0 | 0 | 0 | 0 | 0 | 0 | 0 | 0 | 0 | 0 | 0 | 0 | 0 | 0 | 0 | 0 | 0 | 0 | 0 | 0 | 0 | 0 | 0 | 0 | 0 | 194 | 467.15 | 40 | 0 | 2 | 0.1 | 10 | 0 | 60 | 0 | #DIV/0! | #DIV/0! | 7.92 | 2.608857e-05 | #DIV/0! | #DIV/0! | 532100 | #DIV/0! | 0.46715 | -105.5772 | -236.0527 | -386.6537 | 4.921065 | 210.8061 | 204.1523 | 231.905 | 143.7493 | -204.0553 | -331.4225 | -494.9881 | -62.23141 | -21.74171 | -40.10263 | -39.30413 | -21.74171 | 269.8666 | #DIV/0! | #DIV/0! | #DIV/0! | #DIV/0! | #DIV/0! | #DIV/0! | #DIV/0! | #DIV/0! | #DIV/0! | #DIV/0! | #DIV/0! | #DIV/0! | #DIV/0! | #DIV/0! |  | #DIV/0! | #DIV/0!
2988 | Deshpande et al.[S53] | 100 | 0 | 0 | 0 | 0 | 0 | 0 | 0.02 | 0 | 0 | 0 | 0 | 0 | 0 | 0 | 0 | 1 | 0 | 0 | 0 | 25 | 0 | 0 | 0 | 0 | 0 | 0 | 0 | 0 | 1 | 0 | 0 | 0 | 0 | 0 | 0 | 0 | 0 | 0 | 0 | 0 | 0 | 0 | 0 | 0 | 0 | 0 | 0 | 0 | 0 | 0 | 0 | 0 | 0 | 0 | 0 | 0 | 0 | 0 | 0 | 0 | 0 | 0 | 0 | 0 | 0 | 0 | 0 | 0 | 0 | 0 | 0 | 210 | 483.15 | 40 | 0 | 2 | 0.1 | 10 | 0 | 60 | 0 | #DIV/0! | #DIV/0! | 9.17 | 2.522462e-05 | #DIV/0! | #DIV/0! | 532100 | #DIV/0! | 0.48315 | -105.1024 | -235.4933 | -385.9519 | 5.389036 | 211.8054 | 205.3298 | 233.382 | 144.7343 | -207.4362 | -334.6984 | -498.7104 | -64.53932 | -21.11513 | -39.96711 | -39.01891 | -21.11513 | 191.8206 | #DIV/0! | #DIV/0! | #DIV/0! | #DIV/0! | #DIV/0! | #DIV/0! | #DIV/0! | #DIV/0! | #DIV/0! | #DIV/0! | #DIV/0! | #DIV/0! | #DIV/0! | #DIV/0! |  | #DIV/0! | #DIV/0!
2989 | Deshpande et al.[S53] | 101 | 0 | 0 | 0 | 0 | 0 | 0 | 0.02 | 0 | 0 | 0 | 0 | 0 | 0 | 0 | 0 | 1 | 0 | 0 | 0 | 25 | 0 | 0 | 0 | 0 | 0 | 0 | 0 | 0 | 1 | 0 | 0 | 0 | 0 | 0 | 0 | 0 | 0 | 0 | 0 | 0 | 0 | 0 | 0 | 0 | 0 | 0 | 0 | 0 | 0 | 0 | 0 | 0 | 0 | 0 | 0 | 0 | 0 | 0 | 0 | 0 | 0 | 0 | 0 | 0 | 0 | 0 | 0 | 0 | 0 | 0 | 0 | 225 | 498.15 | 40 | 0 | 2 | 0.1 | 10 | 0 | 60 | 0 | #DIV/0! | #DIV/0! | 10.8 | 2.446507e-05 | #DIV/0! | #DIV/0! | 532100 | #DIV/0! | 0.49815 | -104.656 | -234.9665 | -385.2869 | 5.827889 | 212.7154 | 206.4036 | 234.7375 | 145.6288 | -210.6202 | -337.7864 | -502.2214 | -66.71707 | -20.53184 | -39.83652 | -38.75274 | -20.53184 | 142.2296 | #DIV/0! | #DIV/0! | #DIV/0! | #DIV/0! | #DIV/0! | #DIV/0! | #DIV/0! | #DIV/0! | #DIV/0! | #DIV/0! | #DIV/0! | #DIV/0! | #DIV/0! | #DIV/0! |  | #DIV/0! | #DIV/0!
2990 | Deshpande et al.[S53] | 102 | 0 | 0 | 0 | 0 | 0 | 0 | 0.02 | 0 | 0 | 0 | 0 | 0 | 0 | 0 | 0 | 1 | 0 | 0 | 0 | 25 | 0 | 0 | 0 | 0 | 0 | 0 | 0 | 0 | 1 | 0 | 0 | 0 | 0 | 0 | 0 | 0 | 0 | 0 | 0 | 0 | 0 | 0 | 0 | 0 | 0 | 0 | 0 | 0 | 0 | 0 | 0 | 0 | 0 | 0 | 0 | 0 | 0 | 0 | 0 | 0 | 0 | 0 | 0 | 0 | 0 | 0 | 0 | 0 | 0 | 0 | 0 | 239 | 512.15 | 40 | 0 | 2 | 0.1 | 10 | 0 | 60 | 0 | #DIV/0! | #DIV/0! | 12.9 | 2.37963e-05 | #DIV/0! | #DIV/0! | 532100 | #DIV/0! | 0.51215 | -104.2381 | -234.4727 | -384.6601 | 6.237592 | 213.5428 | 207.3812 | 235.9782 | 146.4399 | -213.604 | -340.6829 | -505.5164 | -68.76158 | -19.99103 | -39.71181 | -38.50586 | -19.99103 | 109.3898 | #DIV/0! | #DIV/0! | #DIV/0! | #DIV/0! | #DIV/0! | #DIV/0! | #DIV/0! | #DIV/0! | #DIV/0! | #DIV/0! | #DIV/0! | #DIV/0! | #DIV/0! | #DIV/0! |  | #DIV/0! | #DIV/0!
2991 | Deshpande et al.[S53] | 103 | 0 | 0 | 0 | 0 | 0 | 0 | 0.02 | 0 | 0 | 0 | 0 | 0 | 0 | 0 | 0 | 1 | 0 | 0 | 0 | 25 | 0 | 0 | 0 | 0 | 0 | 0 | 0 | 0 | 1 | 0 | 0 | 0 | 0 | 0 | 0 | 0 | 0 | 0 | 0 | 0 | 0 | 0 | 0 | 0 | 0 | 0 | 0 | 0 | 0 | 0 | 0 | 0 | 0 | 0 | 0 | 0 | 0 | 0 | 0 | 0 | 0 | 0 | 0 | 0 | 0 | 0 | 0 | 0 | 0 | 0 | 0 | 255 | 528.15 | 40 | 0 | 2 | 0.1 | 10 | 0 | 60 | 0 | #DIV/0! | #DIV/0! | 16.2 | 2.30754e-05 | #DIV/0! | #DIV/0! | 532100 | #DIV/0! | 0.52815 | -103.759 | -233.9058 | -383.9369 | 6.705951 | 214.4639 | 208.4711 | 237.3687 | 147.3404 | -217.0281 | -344.0098 | -509.3032 | -71.11186 | -19.37718 | -39.56624 | -38.226 | -19.37718 | 82.50771 | #DIV/0! | #DIV/0! | #DIV/0! | #DIV/0! | #DIV/0! | #DIV/0! | #DIV/0! | #DIV/0! | #DIV/0! | #DIV/0! | #DIV/0! | #DIV/0! | #DIV/0! | #DIV/0! |  | #DIV/0! | #DIV/0!
2992 | Deshpande et al.[S53] | 104 | 0 | 0 | 0 | 0 | 0 | 0 | 0.02 | 0 | 0 | 0 | 0 | 0 | 0 | 0 | 0 | 1 | 0 | 0 | 0 | 25 | 0 | 0 | 0 | 0 | 0 | 0 | 0 | 0 | 1 | 0 | 0 | 0 | 0 | 0 | 0 | 0 | 0 | 0 | 0 | 0 | 0 | 0 | 0 | 0 | 0 | 0 | 0 | 0 | 0 | 0 | 0 | 0 | 0 | 0 | 0 | 0 | 0 | 0 | 0 | 0 | 0 | 0 | 0 | 0 | 0 | 0 | 0 | 0 | 0 | 0 | 0 | 269 | 542.15 | 40 | 0 | 2 | 0.1 | 10 | 0 | 60 | 0 | #DIV/0! | #DIV/0! | 19.2 | 2.247952e-05 | #DIV/0! | #DIV/0! | 532100 | #DIV/0! | 0.54215 | -103.3384 | -233.4075 | -383.2982 | 7.11588 | 215.2498 | 209.4023 | 238.5623 | 148.1064 | -220.0361 | -346.9349 | -512.6348 | -73.18001 | -18.84372 | -39.43644 | -37.98345 | -18.84372 | 65.40412 | #DIV/0! | #DIV/0! | #DIV/0! | #DIV/0! | #DIV/0! | #DIV/0! | #DIV/0! | #DIV/0! | #DIV/0! | #DIV/0! | #DIV/0! | #DIV/0! | #DIV/0! | #DIV/0! |  | #DIV/0! | #DIV/0!
2993 | Deshpande et al.[S53] | 105 | 0 | 0 | 0 | 0 | 0 | 0 | 0.02 | 0 | 0 | 0 | 0 | 0 | 0 | 0 | 0 | 1 | 0 | 0 | 0 | 25 | 0 | 0 | 0 | 0 | 0 | 0 | 0 | 0 | 1 | 0 | 0 | 0 | 0 | 0 | 0 | 0 | 0 | 0 | 0 | 0 | 0 | 0 | 0 | 0 | 0 | 0 | 0 | 0 | 0 | 0 | 0 | 0 | 0 | 0 | 0 | 0 | 0 | 0 | 0 | 0 | 0 | 0 | 0 | 0 | 0 | 0 | 0 | 0 | 0 | 0 | 0 | 284 | 557.15 | 40 | 0 | 2 | 0.1 | 10 | 0 | 60 | 0 | #DIV/0! | #DIV/0! | 19.2 | 2.187431e-05 | #DIV/0! | #DIV/0! | 532100 | #DIV/0! | 0.55715 | -102.8864 | -232.8712 | -382.6079 | 7.555216 | 216.0722 | 210.378 | 239.8182 | 148.9058 | -223.2711 | -350.0833 | -516.2226 | -75.40763 | -18.2759 | -39.29508 | -37.72626 | -18.2759 | 51.69961 | #DIV/0! | #DIV/0! | #DIV/0! | #DIV/0! | #DIV/0! | #DIV/0! | #DIV/0! | #DIV/0! | #DIV/0! | #DIV/0! | #DIV/0! | #DIV/0! | #DIV/0! | #DIV/0! |  | #DIV/0! | #DIV/0!
2994 | Deshpande et al.[S53] | 106 | 0 | 0 | 0 | 0 | 0 | 0 | 0.02 | 0 | 0 | 0 | 0 | 0 | 0 | 0 | 0 | 1 | 0 | 0 | 0 | 25 | 0 | 0 | 0 | 0 | 0 | 0 | 0 | 0 | 1 | 0 | 0 | 0 | 0 | 0 | 0 | 0 | 0 | 0 | 0 | 0 | 0 | 0 | 0 | 0 | 0 | 0 | 0 | 0 | 0 | 0 | 0 | 0 | 0 | 0 | 0 | 0 | 0 | 0 | 0 | 0 | 0 | 0 | 0 | 0 | 0 | 0 | 0 | 0 | 0 | 0 | 0 | 299 | 572.15 | 40 | 0 | 2 | 0.1 | 10 | 0 | 60 | 0 | #DIV/0! | #DIV/0! | 20 | 2.130084e-05 | #DIV/0! | #DIV/0! | 532100 | #DIV/0! | 0.57215 | -102.4329 | -232.3325 | -381.9117 | 7.994693 | 216.8754 | 211.3322 | 241.0514 | 149.6841 | -226.5182 | -353.2462 | -519.8292 | -77.64708 | -17.71191 | -39.15157 | -37.4721 | -17.71191 | 41.40702 | #DIV/0! | #DIV/0! | #DIV/0! | #DIV/0! | #DIV/0! | #DIV/0! | #DIV/0! | #DIV/0! | #DIV/0! | #DIV/0! | #DIV/0! | #DIV/0! | #DIV/0! | #DIV/0! |  | #DIV/0! | #DIV/0!
2995 | Deshpande et al.[S53] | 107 | 0 | 0 | 0 | 0 | 0 | 0 | 0.02 | 0 | 0 | 0 | 0 | 0 | 0 | 0 | 0 | 1 | 0 | 0 | 0 | 25 | 0 | 0 | 0 | 0 | 0 | 0 | 0 | 0 | 1 | 0 | 0 | 0 | 0 | 0 | 0 | 0 | 0 | 0 | 0 | 0 | 0 | 0 | 0 | 0 | 0 | 0 | 0 | 0 | 0 | 0 | 0 | 0 | 0 | 0 | 0 | 0 | 0 | 0 | 0 | 0 | 0 | 0 | 0 | 0 | 0 | 0 | 0 | 0 | 0 | 0 | 0 | 150 | 423.15 | 40 | 0 | 2 | 0.1 | 10 | 0 | 60 | 0 | #DIV/0! | #DIV/0! | 3.33 | 2.880131e-05 | #DIV/0! | #DIV/0! | 532100 | #DIV/0! | 0.42315 | -106.8757 | -237.5783 | -388.541 | 3.635041 | 207.8869 | 200.7227 | 227.663 | 140.858 | -194.8431 | -322.5141 | -484.8766 | -55.96901 | -23.48837 | -40.45188 | -40.08864 | -23.48837 | 793.5329 | #DIV/0! | #DIV/0! | #DIV/0! | #DIV/0! | #DIV/0! | #DIV/0! | #DIV/0! | #DIV/0! | #DIV/0! | #DIV/0! | #DIV/0! | #DIV/0! | #DIV/0! | #DIV/0! |  | #DIV/0! | #DIV/0!
2996 | Deshpande et al.[S53] | 108 | 0 | 0 | 0 | 0 | 0 | 0 | 0.02 | 0 | 0 | 0 | 0 | 0 | 0 | 0 | 0 | 1 | 0 | 0 | 0 | 25 | 0 | 0 | 0 | 0 | 0 | 0 | 0 | 0 | 1 | 0 | 0 | 0 | 0 | 0 | 0 | 0 | 0 | 0 | 0 | 0 | 0 | 0 | 0 | 0 | 0 | 0 | 0 | 0 | 0 | 0 | 0 | 0 | 0 | 0 | 0 | 0 | 0 | 0 | 0 | 0 | 0 | 0 | 0 | 0 | 0 | 0 | 0 | 0 | 0 | 0 | 0 | 165 | 438.15 | 40 | 0 | 2 | 0.1 | 10 | 0 | 60 | 0 | #DIV/0! | #DIV/0! | 3.33 | 2.78153e-05 | #DIV/0! | #DIV/0! | 532100 | #DIV/0! | 0.43815 | -106.4342 | -237.0603 | -387.9048 | 4.073286 | 208.9124 | 201.9257 | 229.1404 | 141.8757 | -197.9691 | -325.5341 | -488.3027 | -58.08956 | -22.88904 | -40.33704 | -39.82199 | -22.88904 | 535.6067 | #DIV/0! | #DIV/0! | #DIV/0! | #DIV/0! | #DIV/0! | #DIV/0! | #DIV/0! | #DIV/0! | #DIV/0! | #DIV/0! | #DIV/0! | #DIV/0! | #DIV/0! | #DIV/0! |  | #DIV/0! | #DIV/0!
2997 | Deshpande et al.[S53] | 109 | 0 | 0 | 0 | 0 | 0 | 0 | 0.02 | 0 | 0 | 0 | 0 | 0 | 0 | 0 | 0 | 1 | 0 | 0 | 0 | 25 | 0 | 0 | 0 | 0 | 0 | 0 | 0 | 0 | 1 | 0 | 0 | 0 | 0 | 0 | 0 | 0 | 0 | 0 | 0 | 0 | 0 | 0 | 0 | 0 | 0 | 0 | 0 | 0 | 0 | 0 | 0 | 0 | 0 | 0 | 0 | 0 | 0 | 0 | 0 | 0 | 0 | 0 | 0 | 0 | 0 | 0 | 0 | 0 | 0 | 0 | 0 | 179 | 452.15 | 40 | 0 | 2 | 0.1 | 10 | 0 | 60 | 0 | #DIV/0! | #DIV/0! | 3.33 | 2.695405e-05 | #DIV/0! | #DIV/0! | 532100 | #DIV/0! | 0.45215 | -106.021 | -236.5749 | -387.3042 | 4.482484 | 209.8405 | 203.0162 | 230.4896 | 142.795 | -200.9004 | -328.3687 | -491.5201 | -60.08228 | -22.33328 | -40.2258 | -39.57209 | -22.33328 | 380.3171 | #DIV/0! | #DIV/0! | #DIV/0! | #DIV/0! | #DIV/0! | #DIV/0! | #DIV/0! | #DIV/0! | #DIV/0! | #DIV/0! | #DIV/0! | #DIV/0! | #DIV/0! | #DIV/0! |  | #DIV/0! | #DIV/0!
2998 | Deshpande et al.[S53] | 110 | 0 | 0 | 0 | 0 | 0 | 0 | 0.02 | 0 | 0 | 0 | 0 | 0 | 0 | 0 | 0 | 1 | 0 | 0 | 0 | 25 | 0 | 0 | 0 | 0 | 0 | 0 | 0 | 0 | 1 | 0 | 0 | 0 | 0 | 0 | 0 | 0 | 0 | 0 | 0 | 0 | 0 | 0 | 0 | 0 | 0 | 0 | 0 | 0 | 0 | 0 | 0 | 0 | 0 | 0 | 0 | 0 | 0 | 0 | 0 | 0 | 0 | 0 | 0 | 0 | 0 | 0 | 0 | 0 | 0 | 0 | 0 | 195 | 468.15 | 40 | 0 | 2 | 0.1 | 10 | 0 | 60 | 0 | #DIV/0! | #DIV/0! | 4.17 | 2.603284e-05 | #DIV/0! | #DIV/0! | 532100 | #DIV/0! | 0.46815 | -105.5476 | -236.0179 | -386.61 | 4.950308 | 210.8695 | 204.2269 | 231.9983 | 143.8118 | -204.2661 | -331.6267 | -495.22 | -62.37519 | -21.70241 | -40.09429 | -39.28628 | -21.70241 | 263.9803 | #DIV/0! | #DIV/0! | #DIV/0! | #DIV/0! | #DIV/0! | #DIV/0! | #DIV/0! | #DIV/0! | #DIV/0! | #DIV/0! | #DIV/0! | #DIV/0! | #DIV/0! | #DIV/0! |  | #DIV/0! | #DIV/0!
2999 | Deshpande et al.[S53] | 111 | 0 | 0 | 0 | 0 | 0 | 0 | 0.02 | 0 | 0 | 0 | 0 | 0 | 0 | 0 | 0 | 1 | 0 | 0 | 0 | 25 | 0 | 0 | 0 | 0 | 0 | 0 | 0 | 0 | 1 | 0 | 0 | 0 | 0 | 0 | 0 | 0 | 0 | 0 | 0 | 0 | 0 | 0 | 0 | 0 | 0 | 0 | 0 | 0 | 0 | 0 | 0 | 0 | 0 | 0 | 0 | 0 | 0 | 0 | 0 | 0 | 0 | 0 | 0 | 0 | 0 | 0 | 0 | 0 | 0 | 0 | 0 | 209 | 482.15 | 40 | 0 | 2 | 0.1 | 10 | 0 | 60 | 0 | #DIV/0! | #DIV/0! | 4.58 | 2.527694e-05 | #DIV/0! | #DIV/0! | 532100 | #DIV/0! | 0.48215 | -105.1322 | -235.5284 | -385.996 | 5.359783 | 211.7439 | 205.2572 | 233.2907 | 144.6736 | -207.2245 | -334.4931 | -498.4771 | -64.39461 | -21.15415 | -39.9757 | -39.0367 | -21.15415 | 195.8206 | #DIV/0! | #DIV/0! | #DIV/0! | #DIV/0! | #DIV/0! | #DIV/0! | #DIV/0! | #DIV/0! | #DIV/0! | #DIV/0! | #DIV/0! | #DIV/0! | #DIV/0! | #DIV/0! |  | #DIV/0! | #DIV/0!
3000 | Deshpande et al.[S53] | 112 | 0 | 0 | 0 | 0 | 0 | 0 | 0.02 | 0 | 0 | 0 | 0 | 0 | 0 | 0 | 0 | 1 | 0 | 0 | 0 | 25 | 0 | 0 | 0 | 0 | 0 | 0 | 0 | 0 | 1 | 0 | 0 | 0 | 0 | 0 | 0 | 0 | 0 | 0 | 0 | 0 | 0 | 0 | 0 | 0 | 0 | 0 | 0 | 0 | 0 | 0 | 0 | 0 | 0 | 0 | 0 | 0 | 0 | 0 | 0 | 0 | 0 | 0 | 0 | 0 | 0 | 0 | 0 | 0 | 0 | 0 | 0 | 224 | 497.15 | 40 | 0 | 2 | 0.1 | 10 | 0 | 60 | 0 | #DIV/0! | #DIV/0! | 4.17 | 2.451428e-05 | #DIV/0! | #DIV/0! | 532100 | #DIV/0! | 0.49715 | -104.6858 | -235.0017 | -385.3314 | 5.798628 | 212.6555 | 206.3328 | 234.648 | 145.57 | -210.4075 | -337.5801 | -501.9867 | -66.57147 | -20.5706 | -39.84532 | -38.77044 | -20.5706 | 145.0085 | #DIV/0! | #DIV/0! | #DIV/0! | #DIV/0! | #DIV/0! | #DIV/0! | #DIV/0! | #DIV/0! | #DIV/0! | #DIV/0! | #DIV/0! | #DIV/0! | #DIV/0! | #DIV/0! |  | #DIV/0! | #DIV/0!
3001 | Deshpande et al.[S53] | 113 | 0 | 0 | 0 | 0 | 0 | 0 | 0.02 | 0 | 0 | 0 | 0 | 0 | 0 | 0 | 0 | 1 | 0 | 0 | 0 | 25 | 0 | 0 | 0 | 0 | 0 | 0 | 0 | 0 | 1 | 0 | 0 | 0 | 0 | 0 | 0 | 0 | 0 | 0 | 0 | 0 | 0 | 0 | 0 | 0 | 0 | 0 | 0 | 0 | 0 | 0 | 0 | 0 | 0 | 0 | 0 | 0 | 0 | 0 | 0 | 0 | 0 | 0 | 0 | 0 | 0 | 0 | 0 | 0 | 0 | 0 | 0 | 239 | 512.15 | 40 | 0 | 2 | 0.1 | 10 | 0 | 60 | 0 | #DIV/0! | #DIV/0! | 5 | 2.37963e-05 | #DIV/0! | #DIV/0! | 532100 | #DIV/0! | 0.51215 | -104.2381 | -234.4727 | -384.6601 | 6.237592 | 213.5428 | 207.3812 | 235.9782 | 146.4399 | -213.604 | -340.6829 | -505.5164 | -68.76158 | -19.99103 | -39.71181 | -38.50586 | -19.99103 | 109.3898 | #DIV/0! | #DIV/0! | #DIV/0! | #DIV/0! | #DIV/0! | #DIV/0! | #DIV/0! | #DIV/0! | #DIV/0! | #DIV/0! | #DIV/0! | #DIV/0! | #DIV/0! | #DIV/0! |  | #DIV/0! | #DIV/0!
3002 | Deshpande et al.[S53] | 114 | 0 | 0 | 0 | 0 | 0 | 0 | 0.02 | 0 | 0 | 0 | 0 | 0 | 0 | 0 | 0 | 1 | 0 | 0 | 0 | 25 | 0 | 0 | 0 | 0 | 0 | 0 | 0 | 0 | 1 | 0 | 0 | 0 | 0 | 0 | 0 | 0 | 0 | 0 | 0 | 0 | 0 | 0 | 0 | 0 | 0 | 0 | 0 | 0 | 0 | 0 | 0 | 0 | 0 | 0 | 0 | 0 | 0 | 0 | 0 | 0 | 0 | 0 | 0 | 0 | 0 | 0 | 0 | 0 | 0 | 0 | 0 | 254 | 527.15 | 40 | 0 | 2 | 0.1 | 10 | 0 | 60 | 0 | #DIV/0! | #DIV/0! | 5.42 | 2.311918e-05 | #DIV/0! | #DIV/0! | 532100 | #DIV/0! | 0.52715 | -103.789 | -233.9413 | -383.9824 | 6.676675 | 214.4071 | 208.4038 | 237.2826 | 147.2849 | -216.8137 | -343.8014 | -509.0659 | -70.96455 | -19.41541 | -39.57543 | -38.24341 | -19.41541 | 83.93032 | #DIV/0! | #DIV/0! | #DIV/0! | #DIV/0! | #DIV/0! | #DIV/0! | #DIV/0! | #DIV/0! | #DIV/0! | #DIV/0! | #DIV/0! | #DIV/0! | #DIV/0! | #DIV/0! |  | #DIV/0! | #DIV/0!
3003 | Deshpande et al.[S53] | 115 | 0 | 0 | 0 | 0 | 0 | 0 | 0.02 | 0 | 0 | 0 | 0 | 0 | 0 | 0 | 0 | 1 | 0 | 0 | 0 | 25 | 0 | 0 | 0 | 0 | 0 | 0 | 0 | 0 | 1 | 0 | 0 | 0 | 0 | 0 | 0 | 0 | 0 | 0 | 0 | 0 | 0 | 0 | 0 | 0 | 0 | 0 | 0 | 0 | 0 | 0 | 0 | 0 | 0 | 0 | 0 | 0 | 0 | 0 | 0 | 0 | 0 | 0 | 0 | 0 | 0 | 0 | 0 | 0 | 0 | 0 | 0 | 269 | 542.15 | 40 | 0 | 2 | 0.1 | 10 | 0 | 60 | 0 | #DIV/0! | #DIV/0! | 6.25 | 2.247952e-05 | #DIV/0! | #DIV/0! | 532100 | #DIV/0! | 0.54215 | -103.3384 | -233.4075 | -383.2982 | 7.11588 | 215.2498 | 209.4023 | 238.5623 | 148.1064 | -220.0361 | -346.9349 | -512.6348 | -73.18001 | -18.84372 | -39.43644 | -37.98345 | -18.84372 | 65.40412 | #DIV/0! | #DIV/0! | #DIV/0! | #DIV/0! | #DIV/0! | #DIV/0! | #DIV/0! | #DIV/0! | #DIV/0! | #DIV/0! | #DIV/0! | #DIV/0! | #DIV/0! | #DIV/0! |  | #DIV/0! | #DIV/0!
3004 | Deshpande et al.[S53] | 116 | 0 | 0 | 0 | 0 | 0 | 0 | 0.02 | 0 | 0 | 0 | 0 | 0 | 0 | 0 | 0 | 1 | 0 | 0 | 0 | 25 | 0 | 0 | 0 | 0 | 0 | 0 | 0 | 0 | 1 | 0 | 0 | 0 | 0 | 0 | 0 | 0 | 0 | 0 | 0 | 0 | 0 | 0 | 0 | 0 | 0 | 0 | 0 | 0 | 0 | 0 | 0 | 0 | 0 | 0 | 0 | 0 | 0 | 0 | 0 | 0 | 0 | 0 | 0 | 0 | 0 | 0 | 0 | 0 | 0 | 0 | 0 | 284 | 557.15 | 40 | 0 | 2 | 0.1 | 10 | 0 | 60 | 0 | #DIV/0! | #DIV/0! | 7.08 | 2.187431e-05 | #DIV/0! | #DIV/0! | 532100 | #DIV/0! | 0.55715 | -102.8864 | -232.8712 | -382.6079 | 7.555216 | 216.0722 | 210.378 | 239.8182 | 148.9058 | -223.2711 | -350.0833 | -516.2226 | -75.40763 | -18.2759 | -39.29508 | -37.72626 | -18.2759 | 51.69961 | #DIV/0! | #DIV/0! | #DIV/0! | #DIV/0! | #DIV/0! | #DIV/0! | #DIV/0! | #DIV/0! | #DIV/0! | #DIV/0! | #DIV/0! | #DIV/0! | #DIV/0! | #DIV/0! |  | #DIV/0! | #DIV/0!
3005 | Deshpande et al.[S53] | 117 | 0 | 0 | 0 | 0 | 0 | 0 | 0.02 | 0 | 0 | 0 | 0 | 0 | 0 | 0 | 0 | 1 | 0 | 0 | 0 | 25 | 0 | 0 | 0 | 0 | 0 | 0 | 0 | 0 | 1 | 0 | 0 | 0 | 0 | 0 | 0 | 0 | 0 | 0 | 0 | 0 | 0 | 0 | 0 | 0 | 0 | 0 | 0 | 0 | 0 | 0 | 0 | 0 | 0 | 0 | 0 | 0 | 0 | 0 | 0 | 0 | 0 | 0 | 0 | 0 | 0 | 0 | 0 | 0 | 0 | 0 | 0 | 299 | 572.15 | 40 | 0 | 2 | 0.1 | 10 | 0 | 60 | 0 | #DIV/0! | #DIV/0! | 7.08 | 2.130084e-05 | #DIV/0! | #DIV/0! | 532100 | #DIV/0! | 0.57215 | -102.4329 | -232.3325 | -381.9117 | 7.994693 | 216.8754 | 211.3322 | 241.0514 | 149.6841 | -226.5182 | -353.2462 | -519.8292 | -77.64708 | -17.71191 | -39.15157 | -37.4721 | -17.71191 | 41.40702 | #DIV/0! | #DIV/0! | #DIV/0! | #DIV/0! | #DIV/0! | #DIV/0! | #DIV/0! | #DIV/0! | #DIV/0! | #DIV/0! | #DIV/0! | #DIV/0! | #DIV/0! | #DIV/0! |  | #DIV/0! | #DIV/0!
3006 | Deshpande et al.[S53] | 118 | 0 | 0 | 0 | 0 | 0 | 0 | 0.02 | 0 | 0 | 0 | 0 | 0 | 0 | 0 | 0 | 1 | 0 | 0 | 0 | 25 | 0 | 0 | 0 | 0.83 | 0 | 0 | 0 | 0 | 0.17 | 0 | 0 | 0 | 0 | 0 | 0 | 0 | 0 | 0 | 0 | 0 | 0 | 0 | 0 | 0 | 0 | 0 | 0 | 0 | 0 | 0 | 0 | 0 | 0 | 0 | 0 | 0 | 0 | 0 | 0 | 0 | 0 | 0 | 0 | 0 | 0 | 0 | 0 | 0 | 0 | 0 | 0 | 150 | 423.15 | 40 | 0 | 2 | 0.1 | 10 | 0 | 60 | 0 | #DIV/0! | #DIV/0! | 7.54 | 2.880131e-05 | #DIV/0! | #DIV/0! | 532100 | #DIV/0! | 0.42315 | -106.8757 | -237.5783 | -388.541 | 3.635041 | 207.8869 | 200.7227 | 227.663 | 140.858 | -194.8431 | -322.5141 | -484.8766 | -55.96901 | -23.48837 | -40.45188 | -40.08864 | -23.48837 | 793.5329 | #DIV/0! | #DIV/0! | #DIV/0! | #DIV/0! | #DIV/0! | #DIV/0! | #DIV/0! | #DIV/0! | #DIV/0! | #DIV/0! | #DIV/0! | #DIV/0! | #DIV/0! | #DIV/0! |  | #DIV/0! | #DIV/0!
3007 | Deshpande et al.[S53] | 119 | 0 | 0 | 0 | 0 | 0 | 0 | 0.02 | 0 | 0 | 0 | 0 | 0 | 0 | 0 | 0 | 1 | 0 | 0 | 0 | 25 | 0 | 0 | 0 | 0.83 | 0 | 0 | 0 | 0 | 0.17 | 0 | 0 | 0 | 0 | 0 | 0 | 0 | 0 | 0 | 0 | 0 | 0 | 0 | 0 | 0 | 0 | 0 | 0 | 0 | 0 | 0 | 0 | 0 | 0 | 0 | 0 | 0 | 0 | 0 | 0 | 0 | 0 | 0 | 0 | 0 | 0 | 0 | 0 | 0 | 0 | 0 | 0 | 166 | 439.15 | 40 | 0 | 2 | 0.1 | 10 | 0 | 60 | 0 | #DIV/0! | #DIV/0! | 9.24 | 2.775196e-05 | #DIV/0! | #DIV/0! | 532100 | #DIV/0! | 0.43915 | -106.4047 | -237.0257 | -387.8621 | 4.10251 | 208.9796 | 202.0046 | 229.2377 | 141.9423 | -198.1781 | -325.736 | -488.5318 | -58.23147 | -22.84923 | -40.32922 | -39.80416 | -22.84923 | 522.2716 | #DIV/0! | #DIV/0! | #DIV/0! | #DIV/0! | #DIV/0! | #DIV/0! | #DIV/0! | #DIV/0! | #DIV/0! | #DIV/0! | #DIV/0! | #DIV/0! | #DIV/0! | #DIV/0! |  | #DIV/0! | #DIV/0!
3008 | Deshpande et al.[S53] | 120 | 0 | 0 | 0 | 0 | 0 | 0 | 0.02 | 0 | 0 | 0 | 0 | 0 | 0 | 0 | 0 | 1 | 0 | 0 | 0 | 25 | 0 | 0 | 0 | 0.83 | 0 | 0 | 0 | 0 | 0.17 | 0 | 0 | 0 | 0 | 0 | 0 | 0 | 0 | 0 | 0 | 0 | 0 | 0 | 0 | 0 | 0 | 0 | 0 | 0 | 0 | 0 | 0 | 0 | 0 | 0 | 0 | 0 | 0 | 0 | 0 | 0 | 0 | 0 | 0 | 0 | 0 | 0 | 0 | 0 | 0 | 0 | 0 | 180 | 453.15 | 40 | 0 | 2 | 0.1 | 10 | 0 | 60 | 0 | #DIV/0! | #DIV/0! | 12.6 | 2.689457e-05 | #DIV/0! | #DIV/0! | 532100 | #DIV/0! | 0.45315 | -105.9915 | -236.5402 | -387.2611 | 4.511718 | 209.9058 | 203.093 | 230.5849 | 142.8596 | -201.1103 | -328.5717 | -491.7506 | -60.22511 | -22.29372 | -40.21771 | -39.55423 | -22.29372 | 371.4424 | #DIV/0! | #DIV/0! | #DIV/0! | #DIV/0! | #DIV/0! | #DIV/0! | #DIV/0! | #DIV/0! | #DIV/0! | #DIV/0! | #DIV/0! | #DIV/0! | #DIV/0! | #DIV/0! |  | #DIV/0! | #DIV/0!
3009 | Deshpande et al.[S53] | 121 | 0 | 0 | 0 | 0 | 0 | 0 | 0.02 | 0 | 0 | 0 | 0 | 0 | 0 | 0 | 0 | 1 | 0 | 0 | 0 | 25 | 0 | 0 | 0 | 0.83 | 0 | 0 | 0 | 0 | 0.17 | 0 | 0 | 0 | 0 | 0 | 0 | 0 | 0 | 0 | 0 | 0 | 0 | 0 | 0 | 0 | 0 | 0 | 0 | 0 | 0 | 0 | 0 | 0 | 0 | 0 | 0 | 0 | 0 | 0 | 0 | 0 | 0 | 0 | 0 | 0 | 0 | 0 | 0 | 0 | 0 | 0 | 0 | 195 | 468.15 | 40 | 0 | 2 | 0.1 | 10 | 0 | 60 | 0 | #DIV/0! | #DIV/0! | 16 | 2.603284e-05 | #DIV/0! | #DIV/0! | 532100 | #DIV/0! | 0.46815 | -105.5476 | -236.0179 | -386.61 | 4.950308 | 210.8695 | 204.2269 | 231.9983 | 143.8118 | -204.2661 | -331.6267 | -495.22 | -62.37519 | -21.70241 | -40.09429 | -39.28628 | -21.70241 | 263.9803 | #DIV/0! | #DIV/0! | #DIV/0! | #DIV/0! | #DIV/0! | #DIV/0! | #DIV/0! | #DIV/0! | #DIV/0! | #DIV/0! | #DIV/0! | #DIV/0! | #DIV/0! | #DIV/0! |  | #DIV/0! | #DIV/0!
3010 | Deshpande et al.[S53] | 122 | 0 | 0 | 0 | 0 | 0 | 0 | 0.02 | 0 | 0 | 0 | 0 | 0 | 0 | 0 | 0 | 1 | 0 | 0 | 0 | 25 | 0 | 0 | 0 | 0.83 | 0 | 0 | 0 | 0 | 0.17 | 0 | 0 | 0 | 0 | 0 | 0 | 0 | 0 | 0 | 0 | 0 | 0 | 0 | 0 | 0 | 0 | 0 | 0 | 0 | 0 | 0 | 0 | 0 | 0 | 0 | 0 | 0 | 0 | 0 | 0 | 0 | 0 | 0 | 0 | 0 | 0 | 0 | 0 | 0 | 0 | 0 | 0 | 210 | 483.15 | 40 | 0 | 2 | 0.1 | 10 | 0 | 60 | 0 | #DIV/0! | #DIV/0! | 17.7 | 2.522462e-05 | #DIV/0! | #DIV/0! | 532100 | #DIV/0! | 0.48315 | -105.1024 | -235.4933 | -385.9519 | 5.389036 | 211.8054 | 205.3298 | 233.382 | 144.7343 | -207.4362 | -334.6984 | -498.7104 | -64.53932 | -21.11513 | -39.96711 | -39.01891 | -21.11513 | 191.8206 | #DIV/0! | #DIV/0! | #DIV/0! | #DIV/0! | #DIV/0! | #DIV/0! | #DIV/0! | #DIV/0! | #DIV/0! | #DIV/0! | #DIV/0! | #DIV/0! | #DIV/0! | #DIV/0! |  | #DIV/0! | #DIV/0!
3011 | Deshpande et al.[S53] | 123 | 0 | 0 | 0 | 0 | 0 | 0 | 0.02 | 0 | 0 | 0 | 0 | 0 | 0 | 0 | 0 | 1 | 0 | 0 | 0 | 25 | 0 | 0 | 0 | 0.83 | 0 | 0 | 0 | 0 | 0.17 | 0 | 0 | 0 | 0 | 0 | 0 | 0 | 0 | 0 | 0 | 0 | 0 | 0 | 0 | 0 | 0 | 0 | 0 | 0 | 0 | 0 | 0 | 0 | 0 | 0 | 0 | 0 | 0 | 0 | 0 | 0 | 0 | 0 | 0 | 0 | 0 | 0 | 0 | 0 | 0 | 0 | 0 | 226 | 499.15 | 40 | 0 | 2 | 0.1 | 10 | 0 | 60 | 0 | #DIV/0! | #DIV/0! | 19.8 | 2.441606e-05 | #DIV/0! | #DIV/0! | 532100 | #DIV/0! | 0.49915 | -104.6262 | -234.9313 | -385.2423 | 5.85715 | 212.7752 | 206.4742 | 234.8269 | 145.6874 | -210.8329 | -337.9929 | -502.4561 | -66.86273 | -20.4931 | -39.8277 | -38.73505 | -20.4931 | 139.5154 | #DIV/0! | #DIV/0! | #DIV/0! | #DIV/0! | #DIV/0! | #DIV/0! | #DIV/0! | #DIV/0! | #DIV/0! | #DIV/0! | #DIV/0! | #DIV/0! | #DIV/0! | #DIV/0! |  | #DIV/0! | #DIV/0!
3012 | Deshpande et al.[S53] | 124 | 0 | 0 | 0 | 0 | 0 | 0 | 0.02 | 0 | 0 | 0 | 0 | 0 | 0 | 0 | 0 | 1 | 0 | 0 | 0 | 25 | 0 | 0 | 0 | 0.83 | 0 | 0 | 0 | 0 | 0.17 | 0 | 0 | 0 | 0 | 0 | 0 | 0 | 0 | 0 | 0 | 0 | 0 | 0 | 0 | 0 | 0 | 0 | 0 | 0 | 0 | 0 | 0 | 0 | 0 | 0 | 0 | 0 | 0 | 0 | 0 | 0 | 0 | 0 | 0 | 0 | 0 | 0 | 0 | 0 | 0 | 0 | 0 | 240 | 513.15 | 40 | 0 | 2 | 0.1 | 10 | 0 | 60 | 0 | #DIV/0! | #DIV/0! | 26.1 | 2.374993e-05 | #DIV/0! | #DIV/0! | 532100 | #DIV/0! | 0.51315 | -104.2082 | -234.4373 | -384.6152 | 6.266861 | 213.6011 | 207.4501 | 236.066 | 146.4969 | -213.8176 | -340.8904 | -505.7524 | -68.90805 | -19.95253 | -39.7028 | -38.4883 | -19.95253 | 107.4199 | #DIV/0! | #DIV/0! | #DIV/0! | #DIV/0! | #DIV/0! | #DIV/0! | #DIV/0! | #DIV/0! | #DIV/0! | #DIV/0! | #DIV/0! | #DIV/0! | #DIV/0! | #DIV/0! |  | #DIV/0! | #DIV/0!
3013 | Deshpande et al.[S53] | 125 | 0 | 0 | 0 | 0 | 0 | 0 | 0.02 | 0 | 0 | 0 | 0 | 0 | 0 | 0 | 0 | 1 | 0 | 0 | 0 | 25 | 0 | 0 | 0 | 0.83 | 0 | 0 | 0 | 0 | 0.17 | 0 | 0 | 0 | 0 | 0 | 0 | 0 | 0 | 0 | 0 | 0 | 0 | 0 | 0 | 0 | 0 | 0 | 0 | 0 | 0 | 0 | 0 | 0 | 0 | 0 | 0 | 0 | 0 | 0 | 0 | 0 | 0 | 0 | 0 | 0 | 0 | 0 | 0 | 0 | 0 | 0 | 0 | 256 | 529.15 | 40 | 0 | 2 | 0.1 | 10 | 0 | 60 | 0 | #DIV/0! | #DIV/0! | 35.3 | 2.30318e-05 | #DIV/0! | #DIV/0! | 532100 | #DIV/0! | 0.52915 | -103.729 | -233.8703 | -383.8915 | 6.735228 | 214.5207 | 208.5383 | 237.4546 | 147.3957 | -217.2426 | -344.2183 | -509.5406 | -71.25923 | -19.33896 | -39.55704 | -38.2086 | -19.33896 | 81.11477 | #DIV/0! | #DIV/0! | #DIV/0! | #DIV/0! | #DIV/0! | #DIV/0! | #DIV/0! | #DIV/0! | #DIV/0! | #DIV/0! | #DIV/0! | #DIV/0! | #DIV/0! | #DIV/0! |  | #DIV/0! | #DIV/0!
3014 | Deshpande et al.[S53] | 126 | 0 | 0 | 0 | 0 | 0 | 0 | 0.02 | 0 | 0 | 0 | 0 | 0 | 0 | 0 | 0 | 1 | 0 | 0 | 0 | 25 | 0 | 0 | 0 | 0.83 | 0 | 0 | 0 | 0 | 0.17 | 0 | 0 | 0 | 0 | 0 | 0 | 0 | 0 | 0 | 0 | 0 | 0 | 0 | 0 | 0 | 0 | 0 | 0 | 0 | 0 | 0 | 0 | 0 | 0 | 0 | 0 | 0 | 0 | 0 | 0 | 0 | 0 | 0 | 0 | 0 | 0 | 0 | 0 | 0 | 0 | 0 | 0 | 270 | 543.15 | 40 | 0 | 2 | 0.1 | 10 | 0 | 60 | 0 | #DIV/0! | #DIV/0! | 44.5 | 2.243814e-05 | #DIV/0! | #DIV/0! | 532100 | #DIV/0! | 0.54315 | -103.3083 | -233.3718 | -383.2524 | 7.145165 | 215.3053 | 209.468 | 238.6467 | 148.1604 | -220.2514 | -347.1444 | -512.8734 | -73.32814 | -18.80574 | -39.42709 | -37.96621 | -18.80574 | 64.35914 | #DIV/0! | #DIV/0! | #DIV/0! | #DIV/0! | #DIV/0! | #DIV/0! | #DIV/0! | #DIV/0! | #DIV/0! | #DIV/0! | #DIV/0! | #DIV/0! | #DIV/0! | #DIV/0! |  | #DIV/0! | #DIV/0!
3015 | Deshpande et al.[S53] | 127 | 0 | 0 | 0 | 0 | 0 | 0 | 0.02 | 0 | 0 | 0 | 0 | 0 | 0 | 0 | 0 | 1 | 0 | 0 | 0 | 25 | 0 | 0 | 0 | 0.83 | 0 | 0 | 0 | 0 | 0.17 | 0 | 0 | 0 | 0 | 0 | 0 | 0 | 0 | 0 | 0 | 0 | 0 | 0 | 0 | 0 | 0 | 0 | 0 | 0 | 0 | 0 | 0 | 0 | 0 | 0 | 0 | 0 | 0 | 0 | 0 | 0 | 0 | 0 | 0 | 0 | 0 | 0 | 0 | 0 | 0 | 0 | 0 | 286 | 559.15 | 40 | 0 | 2 | 0.1 | 10 | 0 | 60 | 0 | #DIV/0! | #DIV/0! | 55.4 | 2.179607e-05 | #DIV/0! | #DIV/0! | 532100 | #DIV/0! | 0.55915 | -102.826 | -232.7995 | -382.5154 | 7.613805 | 216.1804 | 210.5064 | 239.9839 | 149.0107 | -223.7033 | -350.5042 | -516.7024 | -75.70554 | -18.20048 | -39.27607 | -37.69219 | -18.20048 | 50.15482 | #DIV/0! | #DIV/0! | #DIV/0! | #DIV/0! | #DIV/0! | #DIV/0! | #DIV/0! | #DIV/0! | #DIV/0! | #DIV/0! | #DIV/0! | #DIV/0! | #DIV/0! | #DIV/0! |  | #DIV/0! | #DIV/0!
3016 | Deshpande et al.[S53] | 128 | 0 | 0 | 0 | 0 | 0 | 0 | 0.02 | 0 | 0 | 0 | 0 | 0 | 0 | 0 | 0 | 1 | 0 | 0 | 0 | 25 | 0 | 0 | 0 | 0.83 | 0 | 0 | 0 | 0 | 0.17 | 0 | 0 | 0 | 0 | 0 | 0 | 0 | 0 | 0 | 0 | 0 | 0 | 0 | 0 | 0 | 0 | 0 | 0 | 0 | 0 | 0 | 0 | 0 | 0 | 0 | 0 | 0 | 0 | 0 | 0 | 0 | 0 | 0 | 0 | 0 | 0 | 0 | 0 | 0 | 0 | 0 | 0 | 301 | 574.15 | 40 | 0 | 2 | 0.1 | 10 | 0 | 60 | 0 | #DIV/0! | #DIV/0! | 65.9 | 2.122664e-05 | #DIV/0! | #DIV/0! | 532100 | #DIV/0! | 0.57415 | -102.3723 | -232.2604 | -381.8184 | 8.053302 | 216.9811 | 211.4578 | 241.2141 | 149.7864 | -226.952 | -353.669 | -520.3115 | -77.94655 | -17.637 | -39.13229 | -37.43845 | -17.637 | 40.237 | #DIV/0! | #DIV/0! | #DIV/0! | #DIV/0! | #DIV/0! | #DIV/0! | #DIV/0! | #DIV/0! | #DIV/0! | #DIV/0! | #DIV/0! | #DIV/0! | #DIV/0! | #DIV/0! |  | #DIV/0! | #DIV/0!
3017 | Deshpande et al.[S53] | 129 | 0 | 0 | 0 | 0 | 0 | 0 | 0.02 | 0 | 0 | 0 | 0 | 0 | 0 | 0 | 0 | 1 | 0 | 0 | 0 | 25 | 0 | 0 | 0 | 0.83 | 0 | 0 | 0 | 0 | 0.17 | 0 | 0 | 0 | 0 | 0 | 0 | 0 | 0 | 0 | 0 | 0 | 0 | 0 | 0 | 0 | 0 | 0 | 0 | 0 | 0 | 0 | 0 | 0 | 0 | 0 | 0 | 0 | 0 | 0 | 0 | 0 | 0 | 0 | 0 | 0 | 0 | 0 | 0 | 0 | 0 | 0 | 0 | 150 | 423.15 | 40 | 0 | 2 | 0.1 | 10 | 0 | 60 | 0 | #DIV/0! | #DIV/0! | 4.2 | 2.880131e-05 | #DIV/0! | #DIV/0! | 532100 | #DIV/0! | 0.42315 | -106.8757 | -237.5783 | -388.541 | 3.635041 | 207.8869 | 200.7227 | 227.663 | 140.858 | -194.8431 | -322.5141 | -484.8766 | -55.96901 | -23.48837 | -40.45188 | -40.08864 | -23.48837 | 793.5329 | #DIV/0! | #DIV/0! | #DIV/0! | #DIV/0! | #DIV/0! | #DIV/0! | #DIV/0! | #DIV/0! | #DIV/0! | #DIV/0! | #DIV/0! | #DIV/0! | #DIV/0! | #DIV/0! |  | #DIV/0! | #DIV/0!
3018 | Deshpande et al.[S53] | 130 | 0 | 0 | 0 | 0 | 0 | 0 | 0.02 | 0 | 0 | 0 | 0 | 0 | 0 | 0 | 0 | 1 | 0 | 0 | 0 | 25 | 0 | 0 | 0 | 0.83 | 0 | 0 | 0 | 0 | 0.17 | 0 | 0 | 0 | 0 | 0 | 0 | 0 | 0 | 0 | 0 | 0 | 0 | 0 | 0 | 0 | 0 | 0 | 0 | 0 | 0 | 0 | 0 | 0 | 0 | 0 | 0 | 0 | 0 | 0 | 0 | 0 | 0 | 0 | 0 | 0 | 0 | 0 | 0 | 0 | 0 | 0 | 0 | 165 | 438.15 | 40 | 0 | 2 | 0.1 | 10 | 0 | 60 | 0 | #DIV/0! | #DIV/0! | 3.83 | 2.78153e-05 | #DIV/0! | #DIV/0! | 532100 | #DIV/0! | 0.43815 | -106.4342 | -237.0603 | -387.9048 | 4.073286 | 208.9124 | 201.9257 | 229.1404 | 141.8757 | -197.9691 | -325.5341 | -488.3027 | -58.08956 | -22.88904 | -40.33704 | -39.82199 | -22.88904 | 535.6067 | #DIV/0! | #DIV/0! | #DIV/0! | #DIV/0! | #DIV/0! | #DIV/0! | #DIV/0! | #DIV/0! | #DIV/0! | #DIV/0! | #DIV/0! | #DIV/0! | #DIV/0! | #DIV/0! |  | #DIV/0! | #DIV/0!
3019 | Deshpande et al.[S53] | 131 | 0 | 0 | 0 | 0 | 0 | 0 | 0.02 | 0 | 0 | 0 | 0 | 0 | 0 | 0 | 0 | 1 | 0 | 0 | 0 | 25 | 0 | 0 | 0 | 0.83 | 0 | 0 | 0 | 0 | 0.17 | 0 | 0 | 0 | 0 | 0 | 0 | 0 | 0 | 0 | 0 | 0 | 0 | 0 | 0 | 0 | 0 | 0 | 0 | 0 | 0 | 0 | 0 | 0 | 0 | 0 | 0 | 0 | 0 | 0 | 0 | 0 | 0 | 0 | 0 | 0 | 0 | 0 | 0 | 0 | 0 | 0 | 0 | 180 | 453.15 | 40 | 0 | 2 | 0.1 | 10 | 0 | 60 | 0 | #DIV/0! | #DIV/0! | 6.37 | 2.689457e-05 | #DIV/0! | #DIV/0! | 532100 | #DIV/0! | 0.45315 | -105.9915 | -236.5402 | -387.2611 | 4.511718 | 209.9058 | 203.093 | 230.5849 | 142.8596 | -201.1103 | -328.5717 | -491.7506 | -60.22511 | -22.29372 | -40.21771 | -39.55423 | -22.29372 | 371.4424 | #DIV/0! | #DIV/0! | #DIV/0! | #DIV/0! | #DIV/0! | #DIV/0! | #DIV/0! | #DIV/0! | #DIV/0! | #DIV/0! | #DIV/0! | #DIV/0! | #DIV/0! | #DIV/0! |  | #DIV/0! | #DIV/0!
3020 | Deshpande et al.[S53] | 132 | 0 | 0 | 0 | 0 | 0 | 0 | 0.02 | 0 | 0 | 0 | 0 | 0 | 0 | 0 | 0 | 1 | 0 | 0 | 0 | 25 | 0 | 0 | 0 | 0.83 | 0 | 0 | 0 | 0 | 0.17 | 0 | 0 | 0 | 0 | 0 | 0 | 0 | 0 | 0 | 0 | 0 | 0 | 0 | 0 | 0 | 0 | 0 | 0 | 0 | 0 | 0 | 0 | 0 | 0 | 0 | 0 | 0 | 0 | 0 | 0 | 0 | 0 | 0 | 0 | 0 | 0 | 0 | 0 | 0 | 0 | 0 | 0 | 196 | 469.15 | 40 | 0 | 2 | 0.1 | 10 | 0 | 60 | 0 | #DIV/0! | #DIV/0! | 10.2 | 2.597735e-05 | #DIV/0! | #DIV/0! | 532100 | #DIV/0! | 0.46915 | -105.5179 | -235.983 | -386.5664 | 4.979553 | 210.9327 | 204.3014 | 232.0915 | 143.8742 | -204.477 | -331.8309 | -495.4521 | -62.51903 | -21.66314 | -40.08592 | -39.26843 | -21.66314 | 258.2478 | #DIV/0! | #DIV/0! | #DIV/0! | #DIV/0! | #DIV/0! | #DIV/0! | #DIV/0! | #DIV/0! | #DIV/0! | #DIV/0! | #DIV/0! | #DIV/0! | #DIV/0! | #DIV/0! |  | #DIV/0! | #DIV/0!
3021 | Deshpande et al.[S53] | 133 | 0 | 0 | 0 | 0 | 0 | 0 | 0.02 | 0 | 0 | 0 | 0 | 0 | 0 | 0 | 0 | 1 | 0 | 0 | 0 | 25 | 0 | 0 | 0 | 0.83 | 0 | 0 | 0 | 0 | 0.17 | 0 | 0 | 0 | 0 | 0 | 0 | 0 | 0 | 0 | 0 | 0 | 0 | 0 | 0 | 0 | 0 | 0 | 0 | 0 | 0 | 0 | 0 | 0 | 0 | 0 | 0 | 0 | 0 | 0 | 0 | 0 | 0 | 0 | 0 | 0 | 0 | 0 | 0 | 0 | 0 | 0 | 0 | 210 | 483.15 | 40 | 0 | 2 | 0.1 | 10 | 0 | 60 | 0 | #DIV/0! | #DIV/0! | 13.5 | 2.522462e-05 | #DIV/0! | #DIV/0! | 532100 | #DIV/0! | 0.48315 | -105.1024 | -235.4933 | -385.9519 | 5.389036 | 211.8054 | 205.3298 | 233.382 | 144.7343 | -207.4362 | -334.6984 | -498.7104 | -64.53932 | -21.11513 | -39.96711 | -39.01891 | -21.11513 | 191.8206 | #DIV/0! | #DIV/0! | #DIV/0! | #DIV/0! | #DIV/0! | #DIV/0! | #DIV/0! | #DIV/0! | #DIV/0! | #DIV/0! | #DIV/0! | #DIV/0! | #DIV/0! | #DIV/0! |  | #DIV/0! | #DIV/0!
3022 | Deshpande et al.[S53] | 134 | 0 | 0 | 0 | 0 | 0 | 0 | 0.02 | 0 | 0 | 0 | 0 | 0 | 0 | 0 | 0 | 1 | 0 | 0 | 0 | 25 | 0 | 0 | 0 | 0.83 | 0 | 0 | 0 | 0 | 0.17 | 0 | 0 | 0 | 0 | 0 | 0 | 0 | 0 | 0 | 0 | 0 | 0 | 0 | 0 | 0 | 0 | 0 | 0 | 0 | 0 | 0 | 0 | 0 | 0 | 0 | 0 | 0 | 0 | 0 | 0 | 0 | 0 | 0 | 0 | 0 | 0 | 0 | 0 | 0 | 0 | 0 | 0 | 226 | 499.15 | 40 | 0 | 2 | 0.1 | 10 | 0 | 60 | 0 | #DIV/0! | #DIV/0! | 16.5 | 2.441606e-05 | #DIV/0! | #DIV/0! | 532100 | #DIV/0! | 0.49915 | -104.6262 | -234.9313 | -385.2423 | 5.85715 | 212.7752 | 206.4742 | 234.8269 | 145.6874 | -210.8329 | -337.9929 | -502.4561 | -66.86273 | -20.4931 | -39.8277 | -38.73505 | -20.4931 | 139.5154 | #DIV/0! | #DIV/0! | #DIV/0! | #DIV/0! | #DIV/0! | #DIV/0! | #DIV/0! | #DIV/0! | #DIV/0! | #DIV/0! | #DIV/0! | #DIV/0! | #DIV/0! | #DIV/0! |  | #DIV/0! | #DIV/0!
3023 | Deshpande et al.[S53] | 135 | 0 | 0 | 0 | 0 | 0 | 0 | 0.02 | 0 | 0 | 0 | 0 | 0 | 0 | 0 | 0 | 1 | 0 | 0 | 0 | 25 | 0 | 0 | 0 | 0.83 | 0 | 0 | 0 | 0 | 0.17 | 0 | 0 | 0 | 0 | 0 | 0 | 0 | 0 | 0 | 0 | 0 | 0 | 0 | 0 | 0 | 0 | 0 | 0 | 0 | 0 | 0 | 0 | 0 | 0 | 0 | 0 | 0 | 0 | 0 | 0 | 0 | 0 | 0 | 0 | 0 | 0 | 0 | 0 | 0 | 0 | 0 | 0 | 240 | 513.15 | 40 | 0 | 2 | 0.1 | 10 | 0 | 60 | 0 | #DIV/0! | #DIV/0! | 21.1 | 2.374993e-05 | #DIV/0! | #DIV/0! | 532100 | #DIV/0! | 0.51315 | -104.2082 | -234.4373 | -384.6152 | 6.266861 | 213.6011 | 207.4501 | 236.066 | 146.4969 | -213.8176 | -340.8904 | -505.7524 | -68.90805 | -19.95253 | -39.7028 | -38.4883 | -19.95253 | 107.4199 | #DIV/0! | #DIV/0! | #DIV/0! | #DIV/0! | #DIV/0! | #DIV/0! | #DIV/0! | #DIV/0! | #DIV/0! | #DIV/0! | #DIV/0! | #DIV/0! | #DIV/0! | #DIV/0! |  | #DIV/0! | #DIV/0!
3024 | Deshpande et al.[S53] | 136 | 0 | 0 | 0 | 0 | 0 | 0 | 0.02 | 0 | 0 | 0 | 0 | 0 | 0 | 0 | 0 | 1 | 0 | 0 | 0 | 25 | 0 | 0 | 0 | 0.83 | 0 | 0 | 0 | 0 | 0.17 | 0 | 0 | 0 | 0 | 0 | 0 | 0 | 0 | 0 | 0 | 0 | 0 | 0 | 0 | 0 | 0 | 0 | 0 | 0 | 0 | 0 | 0 | 0 | 0 | 0 | 0 | 0 | 0 | 0 | 0 | 0 | 0 | 0 | 0 | 0 | 0 | 0 | 0 | 0 | 0 | 0 | 0 | 256 | 529.15 | 40 | 0 | 2 | 0.1 | 10 | 0 | 60 | 0 | #DIV/0! | #DIV/0! | 27 | 2.30318e-05 | #DIV/0! | #DIV/0! | 532100 | #DIV/0! | 0.52915 | -103.729 | -233.8703 | -383.8915 | 6.735228 | 214.5207 | 208.5383 | 237.4546 | 147.3957 | -217.2426 | -344.2183 | -509.5406 | -71.25923 | -19.33896 | -39.55704 | -38.2086 | -19.33896 | 81.11477 | #DIV/0! | #DIV/0! | #DIV/0! | #DIV/0! | #DIV/0! | #DIV/0! | #DIV/0! | #DIV/0! | #DIV/0! | #DIV/0! | #DIV/0! | #DIV/0! | #DIV/0! | #DIV/0! |  | #DIV/0! | #DIV/0!
3025 | Deshpande et al.[S53] | 137 | 0 | 0 | 0 | 0 | 0 | 0 | 0.02 | 0 | 0 | 0 | 0 | 0 | 0 | 0 | 0 | 1 | 0 | 0 | 0 | 25 | 0 | 0 | 0 | 0.83 | 0 | 0 | 0 | 0 | 0.17 | 0 | 0 | 0 | 0 | 0 | 0 | 0 | 0 | 0 | 0 | 0 | 0 | 0 | 0 | 0 | 0 | 0 | 0 | 0 | 0 | 0 | 0 | 0 | 0 | 0 | 0 | 0 | 0 | 0 | 0 | 0 | 0 | 0 | 0 | 0 | 0 | 0 | 0 | 0 | 0 | 0 | 0 | 271 | 544.15 | 40 | 0 | 2 | 0.1 | 10 | 0 | 60 | 0 | #DIV/0! | #DIV/0! | 35.4 | 2.23969e-05 | #DIV/0! | #DIV/0! | 532100 | #DIV/0! | 0.54415 | -103.2782 | -233.3361 | -383.2065 | 7.174451 | 215.3606 | 209.5337 | 238.7311 | 148.2142 | -220.4667 | -347.3539 | -513.112 | -73.47633 | -18.76778 | -39.41773 | -37.94899 | -18.76778 | 63.33484 | #DIV/0! | #DIV/0! | #DIV/0! | #DIV/0! | #DIV/0! | #DIV/0! | #DIV/0! | #DIV/0! | #DIV/0! | #DIV/0! | #DIV/0! | #DIV/0! | #DIV/0! | #DIV/0! |  | #DIV/0! | #DIV/0!
3026 | Deshpande et al.[S53] | 138 | 0 | 0 | 0 | 0 | 0 | 0 | 0.02 | 0 | 0 | 0 | 0 | 0 | 0 | 0 | 0 | 1 | 0 | 0 | 0 | 25 | 0 | 0 | 0 | 0.83 | 0 | 0 | 0 | 0 | 0.17 | 0 | 0 | 0 | 0 | 0 | 0 | 0 | 0 | 0 | 0 | 0 | 0 | 0 | 0 | 0 | 0 | 0 | 0 | 0 | 0 | 0 | 0 | 0 | 0 | 0 | 0 | 0 | 0 | 0 | 0 | 0 | 0 | 0 | 0 | 0 | 0 | 0 | 0 | 0 | 0 | 0 | 0 | 286 | 559.15 | 40 | 0 | 2 | 0.1 | 10 | 0 | 60 | 0 | #DIV/0! | #DIV/0! | 40 | 2.179607e-05 | #DIV/0! | #DIV/0! | 532100 | #DIV/0! | 0.55915 | -102.826 | -232.7995 | -382.5154 | 7.613805 | 216.1804 | 210.5064 | 239.9839 | 149.0107 | -223.7033 | -350.5042 | -516.7024 | -75.70554 | -18.20048 | -39.27607 | -37.69219 | -18.20048 | 50.15482 | #DIV/0! | #DIV/0! | #DIV/0! | #DIV/0! | #DIV/0! | #DIV/0! | #DIV/0! | #DIV/0! | #DIV/0! | #DIV/0! | #DIV/0! | #DIV/0! | #DIV/0! | #DIV/0! |  | #DIV/0! | #DIV/0!
3027 | Deshpande et al.[S53] | 139 | 0 | 0 | 0 | 0 | 0 | 0 | 0.02 | 0 | 0 | 0 | 0 | 0 | 0 | 0 | 0 | 1 | 0 | 0 | 0 | 25 | 0 | 0 | 0 | 0.83 | 0 | 0 | 0 | 0 | 0.17 | 0 | 0 | 0 | 0 | 0 | 0 | 0 | 0 | 0 | 0 | 0 | 0 | 0 | 0 | 0 | 0 | 0 | 0 | 0 | 0 | 0 | 0 | 0 | 0 | 0 | 0 | 0 | 0 | 0 | 0 | 0 | 0 | 0 | 0 | 0 | 0 | 0 | 0 | 0 | 0 | 0 | 0 | 301 | 574.15 | 40 | 0 | 2 | 0.1 | 10 | 0 | 60 | 0 | #DIV/0! | #DIV/0! | 40.5 | 2.122664e-05 | #DIV/0! | #DIV/0! | 532100 | #DIV/0! | 0.57415 | -102.3723 | -232.2604 | -381.8184 | 8.053302 | 216.9811 | 211.4578 | 241.2141 | 149.7864 | -226.952 | -353.669 | -520.3115 | -77.94655 | -17.637 | -39.13229 | -37.43845 | -17.637 | 40.237 | #DIV/0! | #DIV/0! | #DIV/0! | #DIV/0! | #DIV/0! | #DIV/0! | #DIV/0! | #DIV/0! | #DIV/0! | #DIV/0! | #DIV/0! | #DIV/0! | #DIV/0! | #DIV/0! |  | #DIV/0! | #DIV/0!
3028 | Deshpande et al.[S53] | 140 | 0 | 0 | 0 | 0 | 0 | 0 | 0.02 | 0 | 0 | 0 | 0 | 0 | 0 | 0 | 0 | 1 | 0 | 0 | 0 | 25 | 0 | 0 | 0 | 0.83 | 0 | 0 | 0 | 0 | 0.17 | 0 | 0 | 0 | 0 | 0 | 0 | 0 | 0 | 0 | 0 | 0 | 0 | 0 | 0 | 0 | 0 | 0 | 0 | 0 | 0 | 0 | 0 | 0 | 0 | 0 | 0 | 0 | 0 | 0 | 0 | 0 | 0 | 0 | 0 | 0 | 0 | 0 | 0 | 0 | 0 | 0 | 0 | 150 | 423.15 | 40 | 0 | 2 | 0.1 | 10 | 0 | 60 | 0 | #DIV/0! | #DIV/0! | 0.866 | 2.880131e-05 | #DIV/0! | #DIV/0! | 532100 | #DIV/0! | 0.42315 | -106.8757 | -237.5783 | -388.541 | 3.635041 | 207.8869 | 200.7227 | 227.663 | 140.858 | -194.8431 | -322.5141 | -484.8766 | -55.96901 | -23.48837 | -40.45188 | -40.08864 | -23.48837 | 793.5329 | #DIV/0! | #DIV/0! | #DIV/0! | #DIV/0! | #DIV/0! | #DIV/0! | #DIV/0! | #DIV/0! | #DIV/0! | #DIV/0! | #DIV/0! | #DIV/0! | #DIV/0! | #DIV/0! |  | #DIV/0! | #DIV/0!
3029 | Deshpande et al.[S53] | 141 | 0 | 0 | 0 | 0 | 0 | 0 | 0.02 | 0 | 0 | 0 | 0 | 0 | 0 | 0 | 0 | 1 | 0 | 0 | 0 | 25 | 0 | 0 | 0 | 0.83 | 0 | 0 | 0 | 0 | 0.17 | 0 | 0 | 0 | 0 | 0 | 0 | 0 | 0 | 0 | 0 | 0 | 0 | 0 | 0 | 0 | 0 | 0 | 0 | 0 | 0 | 0 | 0 | 0 | 0 | 0 | 0 | 0 | 0 | 0 | 0 | 0 | 0 | 0 | 0 | 0 | 0 | 0 | 0 | 0 | 0 | 0 | 0 | 165 | 438.15 | 40 | 0 | 2 | 0.1 | 10 | 0 | 60 | 0 | #DIV/0! | #DIV/0! | 1.74 | 2.78153e-05 | #DIV/0! | #DIV/0! | 532100 | #DIV/0! | 0.43815 | -106.4342 | -237.0603 | -387.9048 | 4.073286 | 208.9124 | 201.9257 | 229.1404 | 141.8757 | -197.9691 | -325.5341 | -488.3027 | -58.08956 | -22.88904 | -40.33704 | -39.82199 | -22.88904 | 535.6067 | #DIV/0! | #DIV/0! | #DIV/0! | #DIV/0! | #DIV/0! | #DIV/0! | #DIV/0! | #DIV/0! | #DIV/0! | #DIV/0! | #DIV/0! | #DIV/0! | #DIV/0! | #DIV/0! |  | #DIV/0! | #DIV/0!
3030 | Deshpande et al.[S53] | 142 | 0 | 0 | 0 | 0 | 0 | 0 | 0.02 | 0 | 0 | 0 | 0 | 0 | 0 | 0 | 0 | 1 | 0 | 0 | 0 | 25 | 0 | 0 | 0 | 0.83 | 0 | 0 | 0 | 0 | 0.17 | 0 | 0 | 0 | 0 | 0 | 0 | 0 | 0 | 0 | 0 | 0 | 0 | 0 | 0 | 0 | 0 | 0 | 0 | 0 | 0 | 0 | 0 | 0 | 0 | 0 | 0 | 0 | 0 | 0 | 0 | 0 | 0 | 0 | 0 | 0 | 0 | 0 | 0 | 0 | 0 | 0 | 0 | 180 | 453.15 | 40 | 0 | 2 | 0.1 | 10 | 0 | 60 | 0 | #DIV/0! | #DIV/0! | 2.2 | 2.689457e-05 | #DIV/0! | #DIV/0! | 532100 | #DIV/0! | 0.45315 | -105.9915 | -236.5402 | -387.2611 | 4.511718 | 209.9058 | 203.093 | 230.5849 | 142.8596 | -201.1103 | -328.5717 | -491.7506 | -60.22511 | -22.29372 | -40.21771 | -39.55423 | -22.29372 | 371.4424 | #DIV/0! | #DIV/0! | #DIV/0! | #DIV/0! | #DIV/0! | #DIV/0! | #DIV/0! | #DIV/0! | #DIV/0! | #DIV/0! | #DIV/0! | #DIV/0! | #DIV/0! | #DIV/0! |  | #DIV/0! | #DIV/0!
3031 | Deshpande et al.[S53] | 143 | 0 | 0 | 0 | 0 | 0 | 0 | 0.02 | 0 | 0 | 0 | 0 | 0 | 0 | 0 | 0 | 1 | 0 | 0 | 0 | 25 | 0 | 0 | 0 | 0.83 | 0 | 0 | 0 | 0 | 0.17 | 0 | 0 | 0 | 0 | 0 | 0 | 0 | 0 | 0 | 0 | 0 | 0 | 0 | 0 | 0 | 0 | 0 | 0 | 0 | 0 | 0 | 0 | 0 | 0 | 0 | 0 | 0 | 0 | 0 | 0 | 0 | 0 | 0 | 0 | 0 | 0 | 0 | 0 | 0 | 0 | 0 | 0 | 196 | 469.15 | 40 | 0 | 2 | 0.1 | 10 | 0 | 60 | 0 | #DIV/0! | #DIV/0! | 5.99 | 2.597735e-05 | #DIV/0! | #DIV/0! | 532100 | #DIV/0! | 0.46915 | -105.5179 | -235.983 | -386.5664 | 4.979553 | 210.9327 | 204.3014 | 232.0915 | 143.8742 | -204.477 | -331.8309 | -495.4521 | -62.51903 | -21.66314 | -40.08592 | -39.26843 | -21.66314 | 258.2478 | #DIV/0! | #DIV/0! | #DIV/0! | #DIV/0! | #DIV/0! | #DIV/0! | #DIV/0! | #DIV/0! | #DIV/0! | #DIV/0! | #DIV/0! | #DIV/0! | #DIV/0! | #DIV/0! |  | #DIV/0! | #DIV/0!
3032 | Deshpande et al.[S53] | 144 | 0 | 0 | 0 | 0 | 0 | 0 | 0.02 | 0 | 0 | 0 | 0 | 0 | 0 | 0 | 0 | 1 | 0 | 0 | 0 | 25 | 0 | 0 | 0 | 0.83 | 0 | 0 | 0 | 0 | 0.17 | 0 | 0 | 0 | 0 | 0 | 0 | 0 | 0 | 0 | 0 | 0 | 0 | 0 | 0 | 0 | 0 | 0 | 0 | 0 | 0 | 0 | 0 | 0 | 0 | 0 | 0 | 0 | 0 | 0 | 0 | 0 | 0 | 0 | 0 | 0 | 0 | 0 | 0 | 0 | 0 | 0 | 0 | 210 | 483.15 | 40 | 0 | 2 | 0.1 | 10 | 0 | 60 | 0 | #DIV/0! | #DIV/0! | 8.95 | 2.522462e-05 | #DIV/0! | #DIV/0! | 532100 | #DIV/0! | 0.48315 | -105.1024 | -235.4933 | -385.9519 | 5.389036 | 211.8054 | 205.3298 | 233.382 | 144.7343 | -207.4362 | -334.6984 | -498.7104 | -64.53932 | -21.11513 | -39.96711 | -39.01891 | -21.11513 | 191.8206 | #DIV/0! | #DIV/0! | #DIV/0! | #DIV/0! | #DIV/0! | #DIV/0! | #DIV/0! | #DIV/0! | #DIV/0! | #DIV/0! | #DIV/0! | #DIV/0! | #DIV/0! | #DIV/0! |  | #DIV/0! | #DIV/0!
3033 | Deshpande et al.[S53] | 145 | 0 | 0 | 0 | 0 | 0 | 0 | 0.02 | 0 | 0 | 0 | 0 | 0 | 0 | 0 | 0 | 1 | 0 | 0 | 0 | 25 | 0 | 0 | 0 | 0.83 | 0 | 0 | 0 | 0 | 0.17 | 0 | 0 | 0 | 0 | 0 | 0 | 0 | 0 | 0 | 0 | 0 | 0 | 0 | 0 | 0 | 0 | 0 | 0 | 0 | 0 | 0 | 0 | 0 | 0 | 0 | 0 | 0 | 0 | 0 | 0 | 0 | 0 | 0 | 0 | 0 | 0 | 0 | 0 | 0 | 0 | 0 | 0 | 225 | 498.15 | 40 | 0 | 2 | 0.1 | 10 | 0 | 60 | 0 | #DIV/0! | #DIV/0! | 11.5 | 2.446507e-05 | #DIV/0! | #DIV/0! | 532100 | #DIV/0! | 0.49815 | -104.656 | -234.9665 | -385.2869 | 5.827889 | 212.7154 | 206.4036 | 234.7375 | 145.6288 | -210.6202 | -337.7864 | -502.2214 | -66.71707 | -20.53184 | -39.83652 | -38.75274 | -20.53184 | 142.2296 | #DIV/0! | #DIV/0! | #DIV/0! | #DIV/0! | #DIV/0! | #DIV/0! | #DIV/0! | #DIV/0! | #DIV/0! | #DIV/0! | #DIV/0! | #DIV/0! | #DIV/0! | #DIV/0! |  | #DIV/0! | #DIV/0!
3034 | Deshpande et al.[S53] | 146 | 0 | 0 | 0 | 0 | 0 | 0 | 0.02 | 0 | 0 | 0 | 0 | 0 | 0 | 0 | 0 | 1 | 0 | 0 | 0 | 25 | 0 | 0 | 0 | 0.83 | 0 | 0 | 0 | 0 | 0.17 | 0 | 0 | 0 | 0 | 0 | 0 | 0 | 0 | 0 | 0 | 0 | 0 | 0 | 0 | 0 | 0 | 0 | 0 | 0 | 0 | 0 | 0 | 0 | 0 | 0 | 0 | 0 | 0 | 0 | 0 | 0 | 0 | 0 | 0 | 0 | 0 | 0 | 0 | 0 | 0 | 0 | 0 | 241 | 514.15 | 40 | 0 | 2 | 0.1 | 10 | 0 | 60 | 0 | #DIV/0! | #DIV/0! | 14 | 2.370373e-05 | #DIV/0! | #DIV/0! | 532100 | #DIV/0! | 0.51415 | -104.1783 | -234.402 | -384.5701 | 6.29613 | 213.6593 | 207.519 | 236.1536 | 146.5539 | -214.0312 | -341.0978 | -505.9885 | -69.05457 | -19.91405 | -39.69378 | -38.47074 | -19.91405 | 105.4933 | #DIV/0! | #DIV/0! | #DIV/0! | #DIV/0! | #DIV/0! | #DIV/0! | #DIV/0! | #DIV/0! | #DIV/0! | #DIV/0! | #DIV/0! | #DIV/0! | #DIV/0! | #DIV/0! |  | #DIV/0! | #DIV/0!
3035 | Deshpande et al.[S53] | 147 | 0 | 0 | 0 | 0 | 0 | 0 | 0.02 | 0 | 0 | 0 | 0 | 0 | 0 | 0 | 0 | 1 | 0 | 0 | 0 | 25 | 0 | 0 | 0 | 0.83 | 0 | 0 | 0 | 0 | 0.17 | 0 | 0 | 0 | 0 | 0 | 0 | 0 | 0 | 0 | 0 | 0 | 0 | 0 | 0 | 0 | 0 | 0 | 0 | 0 | 0 | 0 | 0 | 0 | 0 | 0 | 0 | 0 | 0 | 0 | 0 | 0 | 0 | 0 | 0 | 0 | 0 | 0 | 0 | 0 | 0 | 0 | 0 | 255 | 528.15 | 40 | 0 | 2 | 0.1 | 10 | 0 | 60 | 0 | #DIV/0! | #DIV/0! | 17 | 2.30754e-05 | #DIV/0! | #DIV/0! | 532100 | #DIV/0! | 0.52815 | -103.759 | -233.9058 | -383.9369 | 6.705951 | 214.4639 | 208.4711 | 237.3687 | 147.3404 | -217.0281 | -344.0098 | -509.3032 | -71.11186 | -19.37718 | -39.56624 | -38.226 | -19.37718 | 82.50771 | #DIV/0! | #DIV/0! | #DIV/0! | #DIV/0! | #DIV/0! | #DIV/0! | #DIV/0! | #DIV/0! | #DIV/0! | #DIV/0! | #DIV/0! | #DIV/0! | #DIV/0! | #DIV/0! |  | #DIV/0! | #DIV/0!
3036 | Deshpande et al.[S53] | 148 | 0 | 0 | 0 | 0 | 0 | 0 | 0.02 | 0 | 0 | 0 | 0 | 0 | 0 | 0 | 0 | 1 | 0 | 0 | 0 | 25 | 0 | 0 | 0 | 0.83 | 0 | 0 | 0 | 0 | 0.17 | 0 | 0 | 0 | 0 | 0 | 0 | 0 | 0 | 0 | 0 | 0 | 0 | 0 | 0 | 0 | 0 | 0 | 0 | 0 | 0 | 0 | 0 | 0 | 0 | 0 | 0 | 0 | 0 | 0 | 0 | 0 | 0 | 0 | 0 | 0 | 0 | 0 | 0 | 0 | 0 | 0 | 0 | 270 | 543.15 | 40 | 0 | 2 | 0.1 | 10 | 0 | 60 | 0 | #DIV/0! | #DIV/0! | 20 | 2.243814e-05 | #DIV/0! | #DIV/0! | 532100 | #DIV/0! | 0.54315 | -103.3083 | -233.3718 | -383.2524 | 7.145165 | 215.3053 | 209.468 | 238.6467 | 148.1604 | -220.2514 | -347.1444 | -512.8734 | -73.32814 | -18.80574 | -39.42709 | -37.96621 | -18.80574 | 64.35914 | #DIV/0! | #DIV/0! | #DIV/0! | #DIV/0! | #DIV/0! | #DIV/0! | #DIV/0! | #DIV/0! | #DIV/0! | #DIV/0! | #DIV/0! | #DIV/0! | #DIV/0! | #DIV/0! |  | #DIV/0! | #DIV/0!
3037 | Deshpande et al.[S53] | 149 | 0 | 0 | 0 | 0 | 0 | 0 | 0.02 | 0 | 0 | 0 | 0 | 0 | 0 | 0 | 0 | 1 | 0 | 0 | 0 | 25 | 0 | 0 | 0 | 0.83 | 0 | 0 | 0 | 0 | 0.17 | 0 | 0 | 0 | 0 | 0 | 0 | 0 | 0 | 0 | 0 | 0 | 0 | 0 | 0 | 0 | 0 | 0 | 0 | 0 | 0 | 0 | 0 | 0 | 0 | 0 | 0 | 0 | 0 | 0 | 0 | 0 | 0 | 0 | 0 | 0 | 0 | 0 | 0 | 0 | 0 | 0 | 0 | 286 | 559.15 | 40 | 0 | 2 | 0.1 | 10 | 0 | 60 | 0 | #DIV/0! | #DIV/0! | 20.4 | 2.179607e-05 | #DIV/0! | #DIV/0! | 532100 | #DIV/0! | 0.55915 | -102.826 | -232.7995 | -382.5154 | 7.613805 | 216.1804 | 210.5064 | 239.9839 | 149.0107 | -223.7033 | -350.5042 | -516.7024 | -75.70554 | -18.20048 | -39.27607 | -37.69219 | -18.20048 | 50.15482 | #DIV/0! | #DIV/0! | #DIV/0! | #DIV/0! | #DIV/0! | #DIV/0! | #DIV/0! | #DIV/0! | #DIV/0! | #DIV/0! | #DIV/0! | #DIV/0! | #DIV/0! | #DIV/0! |  | #DIV/0! | #DIV/0!
3038 | Deshpande et al.[S53] | 150 | 0 | 0 | 0 | 0 | 0 | 0 | 0.02 | 0 | 0 | 0 | 0 | 0 | 0 | 0 | 0 | 1 | 0 | 0 | 0 | 25 | 0 | 0 | 0 | 0.83 | 0 | 0 | 0 | 0 | 0.17 | 0 | 0 | 0 | 0 | 0 | 0 | 0 | 0 | 0 | 0 | 0 | 0 | 0 | 0 | 0 | 0 | 0 | 0 | 0 | 0 | 0 | 0 | 0 | 0 | 0 | 0 | 0 | 0 | 0 | 0 | 0 | 0 | 0 | 0 | 0 | 0 | 0 | 0 | 0 | 0 | 0 | 0 | 301 | 574.15 | 40 | 0 | 2 | 0.1 | 10 | 0 | 60 | 0 | #DIV/0! | #DIV/0! | 20.5 | 2.122664e-05 | #DIV/0! | #DIV/0! | 532100 | #DIV/0! | 0.57415 | -102.3723 | -232.2604 | -381.8184 | 8.053302 | 216.9811 | 211.4578 | 241.2141 | 149.7864 | -226.952 | -353.669 | -520.3115 | -77.94655 | -17.637 | -39.13229 | -37.43845 | -17.637 | 40.237 | #DIV/0! | #DIV/0! | #DIV/0! | #DIV/0! | #DIV/0! | #DIV/0! | #DIV/0! | #DIV/0! | #DIV/0! | #DIV/0! | #DIV/0! | #DIV/0! | #DIV/0! | #DIV/0! |  | #DIV/0! | #DIV/0!
3039 | Deshpande et al.[S53] | 151 | 0 | 0 | 0 | 0 | 0 | 0 | 0.02 | 0 | 0 | 0 | 0 | 0 | 0 | 0 | 0 | 1 | 0 | 0 | 0 | 25 | 0 | 0 | 0 | 0.83 | 0 | 0 | 0 | 0 | 0.17 | 0 | 0 | 0 | 0 | 0 | 0 | 0 | 0 | 0 | 0 | 0 | 0 | 0 | 0 | 0 | 0 | 0 | 0 | 0 | 0 | 0 | 0 | 0 | 0 | 0 | 0 | 0 | 0 | 0 | 0 | 0 | 0 | 0 | 0 | 0 | 0 | 0 | 0 | 0 | 0 | 0 | 0 | 150 | 423.15 | 40 | 0 | 2 | 0.1 | 10 | 0 | 60 | 0 | #DIV/0! | #DIV/0! | 1.28 | 2.880131e-05 | #DIV/0! | #DIV/0! | 532100 | #DIV/0! | 0.42315 | -106.8757 | -237.5783 | -388.541 | 3.635041 | 207.8869 | 200.7227 | 227.663 | 140.858 | -194.8431 | -322.5141 | -484.8766 | -55.96901 | -23.48837 | -40.45188 | -40.08864 | -23.48837 | 793.5329 | #DIV/0! | #DIV/0! | #DIV/0! | #DIV/0! | #DIV/0! | #DIV/0! | #DIV/0! | #DIV/0! | #DIV/0! | #DIV/0! | #DIV/0! | #DIV/0! | #DIV/0! | #DIV/0! |  | #DIV/0! | #DIV/0!
3040 | Deshpande et al.[S53] | 152 | 0 | 0 | 0 | 0 | 0 | 0 | 0.02 | 0 | 0 | 0 | 0 | 0 | 0 | 0 | 0 | 1 | 0 | 0 | 0 | 25 | 0 | 0 | 0 | 0.83 | 0 | 0 | 0 | 0 | 0.17 | 0 | 0 | 0 | 0 | 0 | 0 | 0 | 0 | 0 | 0 | 0 | 0 | 0 | 0 | 0 | 0 | 0 | 0 | 0 | 0 | 0 | 0 | 0 | 0 | 0 | 0 | 0 | 0 | 0 | 0 | 0 | 0 | 0 | 0 | 0 | 0 | 0 | 0 | 0 | 0 | 0 | 0 | 165 | 438.15 | 40 | 0 | 2 | 0.1 | 10 | 0 | 60 | 0 | #DIV/0! | #DIV/0! | 1.33 | 2.78153e-05 | #DIV/0! | #DIV/0! | 532100 | #DIV/0! | 0.43815 | -106.4342 | -237.0603 | -387.9048 | 4.073286 | 208.9124 | 201.9257 | 229.1404 | 141.8757 | -197.9691 | -325.5341 | -488.3027 | -58.08956 | -22.88904 | -40.33704 | -39.82199 | -22.88904 | 535.6067 | #DIV/0! | #DIV/0! | #DIV/0! | #DIV/0! | #DIV/0! | #DIV/0! | #DIV/0! | #DIV/0! | #DIV/0! | #DIV/0! | #DIV/0! | #DIV/0! | #DIV/0! | #DIV/0! |  | #DIV/0! | #DIV/0!
3041 | Deshpande et al.[S53] | 153 | 0 | 0 | 0 | 0 | 0 | 0 | 0.02 | 0 | 0 | 0 | 0 | 0 | 0 | 0 | 0 | 1 | 0 | 0 | 0 | 25 | 0 | 0 | 0 | 0.83 | 0 | 0 | 0 | 0 | 0.17 | 0 | 0 | 0 | 0 | 0 | 0 | 0 | 0 | 0 | 0 | 0 | 0 | 0 | 0 | 0 | 0 | 0 | 0 | 0 | 0 | 0 | 0 | 0 | 0 | 0 | 0 | 0 | 0 | 0 | 0 | 0 | 0 | 0 | 0 | 0 | 0 | 0 | 0 | 0 | 0 | 0 | 0 | 180 | 453.15 | 40 | 0 | 2 | 0.1 | 10 | 0 | 60 | 0 | #DIV/0! | #DIV/0! | 2.2 | 2.689457e-05 | #DIV/0! | #DIV/0! | 532100 | #DIV/0! | 0.45315 | -105.9915 | -236.5402 | -387.2611 | 4.511718 | 209.9058 | 203.093 | 230.5849 | 142.8596 | -201.1103 | -328.5717 | -491.7506 | -60.22511 | -22.29372 | -40.21771 | -39.55423 | -22.29372 | 371.4424 | #DIV/0! | #DIV/0! | #DIV/0! | #DIV/0! | #DIV/0! | #DIV/0! | #DIV/0! | #DIV/0! | #DIV/0! | #DIV/0! | #DIV/0! | #DIV/0! | #DIV/0! | #DIV/0! |  | #DIV/0! | #DIV/0!
3042 | Deshpande et al.[S53] | 154 | 0 | 0 | 0 | 0 | 0 | 0 | 0.02 | 0 | 0 | 0 | 0 | 0 | 0 | 0 | 0 | 1 | 0 | 0 | 0 | 25 | 0 | 0 | 0 | 0.83 | 0 | 0 | 0 | 0 | 0.17 | 0 | 0 | 0 | 0 | 0 | 0 | 0 | 0 | 0 | 0 | 0 | 0 | 0 | 0 | 0 | 0 | 0 | 0 | 0 | 0 | 0 | 0 | 0 | 0 | 0 | 0 | 0 | 0 | 0 | 0 | 0 | 0 | 0 | 0 | 0 | 0 | 0 | 0 | 0 | 0 | 0 | 0 | 196 | 469.15 | 40 | 0 | 2 | 0.1 | 10 | 0 | 60 | 0 | #DIV/0! | #DIV/0! | 3.08 | 2.597735e-05 | #DIV/0! | #DIV/0! | 532100 | #DIV/0! | 0.46915 | -105.5179 | -235.983 | -386.5664 | 4.979553 | 210.9327 | 204.3014 | 232.0915 | 143.8742 | -204.477 | -331.8309 | -495.4521 | -62.51903 | -21.66314 | -40.08592 | -39.26843 | -21.66314 | 258.2478 | #DIV/0! | #DIV/0! | #DIV/0! | #DIV/0! | #DIV/0! | #DIV/0! | #DIV/0! | #DIV/0! | #DIV/0! | #DIV/0! | #DIV/0! | #DIV/0! | #DIV/0! | #DIV/0! |  | #DIV/0! | #DIV/0!
3043 | Deshpande et al.[S53] | 155 | 0 | 0 | 0 | 0 | 0 | 0 | 0.02 | 0 | 0 | 0 | 0 | 0 | 0 | 0 | 0 | 1 | 0 | 0 | 0 | 25 | 0 | 0 | 0 | 0.83 | 0 | 0 | 0 | 0 | 0.17 | 0 | 0 | 0 | 0 | 0 | 0 | 0 | 0 | 0 | 0 | 0 | 0 | 0 | 0 | 0 | 0 | 0 | 0 | 0 | 0 | 0 | 0 | 0 | 0 | 0 | 0 | 0 | 0 | 0 | 0 | 0 | 0 | 0 | 0 | 0 | 0 | 0 | 0 | 0 | 0 | 0 | 0 | 210 | 483.15 | 40 | 0 | 2 | 0.1 | 10 | 0 | 60 | 0 | #DIV/0! | #DIV/0! | 3.95 | 2.522462e-05 | #DIV/0! | #DIV/0! | 532100 | #DIV/0! | 0.48315 | -105.1024 | -235.4933 | -385.9519 | 5.389036 | 211.8054 | 205.3298 | 233.382 | 144.7343 | -207.4362 | -334.6984 | -498.7104 | -64.53932 | -21.11513 | -39.96711 | -39.01891 | -21.11513 | 191.8206 | #DIV/0! | #DIV/0! | #DIV/0! | #DIV/0! | #DIV/0! | #DIV/0! | #DIV/0! | #DIV/0! | #DIV/0! | #DIV/0! | #DIV/0! | #DIV/0! | #DIV/0! | #DIV/0! |  | #DIV/0! | #DIV/0!
3044 | Deshpande et al.[S53] | 156 | 0 | 0 | 0 | 0 | 0 | 0 | 0.02 | 0 | 0 | 0 | 0 | 0 | 0 | 0 | 0 | 1 | 0 | 0 | 0 | 25 | 0 | 0 | 0 | 0.83 | 0 | 0 | 0 | 0 | 0.17 | 0 | 0 | 0 | 0 | 0 | 0 | 0 | 0 | 0 | 0 | 0 | 0 | 0 | 0 | 0 | 0 | 0 | 0 | 0 | 0 | 0 | 0 | 0 | 0 | 0 | 0 | 0 | 0 | 0 | 0 | 0 | 0 | 0 | 0 | 0 | 0 | 0 | 0 | 0 | 0 | 0 | 0 | 225 | 498.15 | 40 | 0 | 2 | 0.1 | 10 | 0 | 60 | 0 | #DIV/0! | #DIV/0! | 4.83 | 2.446507e-05 | #DIV/0! | #DIV/0! | 532100 | #DIV/0! | 0.49815 | -104.656 | -234.9665 | -385.2869 | 5.827889 | 212.7154 | 206.4036 | 234.7375 | 145.6288 | -210.6202 | -337.7864 | -502.2214 | -66.71707 | -20.53184 | -39.83652 | -38.75274 | -20.53184 | 142.2296 | #DIV/0! | #DIV/0! | #DIV/0! | #DIV/0! | #DIV/0! | #DIV/0! | #DIV/0! | #DIV/0! | #DIV/0! | #DIV/0! | #DIV/0! | #DIV/0! | #DIV/0! | #DIV/0! |  | #DIV/0! | #DIV/0!
3045 | Deshpande et al.[S53] | 157 | 0 | 0 | 0 | 0 | 0 | 0 | 0.02 | 0 | 0 | 0 | 0 | 0 | 0 | 0 | 0 | 1 | 0 | 0 | 0 | 25 | 0 | 0 | 0 | 0.83 | 0 | 0 | 0 | 0 | 0.17 | 0 | 0 | 0 | 0 | 0 | 0 | 0 | 0 | 0 | 0 | 0 | 0 | 0 | 0 | 0 | 0 | 0 | 0 | 0 | 0 | 0 | 0 | 0 | 0 | 0 | 0 | 0 | 0 | 0 | 0 | 0 | 0 | 0 | 0 | 0 | 0 | 0 | 0 | 0 | 0 | 0 | 0 | 241 | 514.15 | 40 | 0 | 2 | 0.1 | 10 | 0 | 60 | 0 | #DIV/0! | #DIV/0! | 6.95 | 2.370373e-05 | #DIV/0! | #DIV/0! | 532100 | #DIV/0! | 0.51415 | -104.1783 | -234.402 | -384.5701 | 6.29613 | 213.6593 | 207.519 | 236.1536 | 146.5539 | -214.0312 | -341.0978 | -505.9885 | -69.05457 | -19.91405 | -39.69378 | -38.47074 | -19.91405 | 105.4933 | #DIV/0! | #DIV/0! | #DIV/0! | #DIV/0! | #DIV/0! | #DIV/0! | #DIV/0! | #DIV/0! | #DIV/0! | #DIV/0! | #DIV/0! | #DIV/0! | #DIV/0! | #DIV/0! |  | #DIV/0! | #DIV/0!
3046 | Deshpande et al.[S53] | 158 | 0 | 0 | 0 | 0 | 0 | 0 | 0.02 | 0 | 0 | 0 | 0 | 0 | 0 | 0 | 0 | 1 | 0 | 0 | 0 | 25 | 0 | 0 | 0 | 0.83 | 0 | 0 | 0 | 0 | 0.17 | 0 | 0 | 0 | 0 | 0 | 0 | 0 | 0 | 0 | 0 | 0 | 0 | 0 | 0 | 0 | 0 | 0 | 0 | 0 | 0 | 0 | 0 | 0 | 0 | 0 | 0 | 0 | 0 | 0 | 0 | 0 | 0 | 0 | 0 | 0 | 0 | 0 | 0 | 0 | 0 | 0 | 0 | 255 | 528.15 | 40 | 0 | 2 | 0.1 | 10 | 0 | 60 | 0 | #DIV/0! | #DIV/0! | 8.66 | 2.30754e-05 | #DIV/0! | #DIV/0! | 532100 | #DIV/0! | 0.52815 | -103.759 | -233.9058 | -383.9369 | 6.705951 | 214.4639 | 208.4711 | 237.3687 | 147.3404 | -217.0281 | -344.0098 | -509.3032 | -71.11186 | -19.37718 | -39.56624 | -38.226 | -19.37718 | 82.50771 | #DIV/0! | #DIV/0! | #DIV/0! | #DIV/0! | #DIV/0! | #DIV/0! | #DIV/0! | #DIV/0! | #DIV/0! | #DIV/0! | #DIV/0! | #DIV/0! | #DIV/0! | #DIV/0! |  | #DIV/0! | #DIV/0!
3047 | Deshpande et al.[S53] | 159 | 0 | 0 | 0 | 0 | 0 | 0 | 0.02 | 0 | 0 | 0 | 0 | 0 | 0 | 0 | 0 | 1 | 0 | 0 | 0 | 25 | 0 | 0 | 0 | 0.83 | 0 | 0 | 0 | 0 | 0.17 | 0 | 0 | 0 | 0 | 0 | 0 | 0 | 0 | 0 | 0 | 0 | 0 | 0 | 0 | 0 | 0 | 0 | 0 | 0 | 0 | 0 | 0 | 0 | 0 | 0 | 0 | 0 | 0 | 0 | 0 | 0 | 0 | 0 | 0 | 0 | 0 | 0 | 0 | 0 | 0 | 0 | 0 | 270 | 543.15 | 40 | 0 | 2 | 0.1 | 10 | 0 | 60 | 0 | #DIV/0! | #DIV/0! | 10.4 | 2.243814e-05 | #DIV/0! | #DIV/0! | 532100 | #DIV/0! | 0.54315 | -103.3083 | -233.3718 | -383.2524 | 7.145165 | 215.3053 | 209.468 | 238.6467 | 148.1604 | -220.2514 | -347.1444 | -512.8734 | -73.32814 | -18.80574 | -39.42709 | -37.96621 | -18.80574 | 64.35914 | #DIV/0! | #DIV/0! | #DIV/0! | #DIV/0! | #DIV/0! | #DIV/0! | #DIV/0! | #DIV/0! | #DIV/0! | #DIV/0! | #DIV/0! | #DIV/0! | #DIV/0! | #DIV/0! |  | #DIV/0! | #DIV/0!
3048 | Deshpande et al.[S53] | 160 | 0 | 0 | 0 | 0 | 0 | 0 | 0.02 | 0 | 0 | 0 | 0 | 0 | 0 | 0 | 0 | 1 | 0 | 0 | 0 | 25 | 0 | 0 | 0 | 0.83 | 0 | 0 | 0 | 0 | 0.17 | 0 | 0 | 0 | 0 | 0 | 0 | 0 | 0 | 0 | 0 | 0 | 0 | 0 | 0 | 0 | 0 | 0 | 0 | 0 | 0 | 0 | 0 | 0 | 0 | 0 | 0 | 0 | 0 | 0 | 0 | 0 | 0 | 0 | 0 | 0 | 0 | 0 | 0 | 0 | 0 | 0 | 0 | 286 | 559.15 | 40 | 0 | 2 | 0.1 | 10 | 0 | 60 | 0 | #DIV/0! | #DIV/0! | 11.2 | 2.179607e-05 | #DIV/0! | #DIV/0! | 532100 | #DIV/0! | 0.55915 | -102.826 | -232.7995 | -382.5154 | 7.613805 | 216.1804 | 210.5064 | 239.9839 | 149.0107 | -223.7033 | -350.5042 | -516.7024 | -75.70554 | -18.20048 | -39.27607 | -37.69219 | -18.20048 | 50.15482 | #DIV/0! | #DIV/0! | #DIV/0! | #DIV/0! | #DIV/0! | #DIV/0! | #DIV/0! | #DIV/0! | #DIV/0! | #DIV/0! | #DIV/0! | #DIV/0! | #DIV/0! | #DIV/0! |  | #DIV/0! | #DIV/0!
3049 | Deshpande et al.[S53] | 161 | 0 | 0 | 0 | 0 | 0 | 0 | 0.02 | 0 | 0 | 0 | 0 | 0 | 0 | 0 | 0 | 1 | 0 | 0 | 0 | 25 | 0 | 0 | 0 | 0.83 | 0 | 0 | 0 | 0 | 0.17 | 0 | 0 | 0 | 0 | 0 | 0 | 0 | 0 | 0 | 0 | 0 | 0 | 0 | 0 | 0 | 0 | 0 | 0 | 0 | 0 | 0 | 0 | 0 | 0 | 0 | 0 | 0 | 0 | 0 | 0 | 0 | 0 | 0 | 0 | 0 | 0 | 0 | 0 | 0 | 0 | 0 | 0 | 301 | 574.15 | 40 | 0 | 2 | 0.1 | 10 | 0 | 60 | 0 | #DIV/0! | #DIV/0! | 11.7 | 2.122664e-05 | #DIV/0! | #DIV/0! | 532100 | #DIV/0! | 0.57415 | -102.3723 | -232.2604 | -381.8184 | 8.053302 | 216.9811 | 211.4578 | 241.2141 | 149.7864 | -226.952 | -353.669 | -520.3115 | -77.94655 | -17.637 | -39.13229 | -37.43845 | -17.637 | 40.237 | #DIV/0! | #DIV/0! | #DIV/0! | #DIV/0! | #DIV/0! | #DIV/0! | #DIV/0! | #DIV/0! | #DIV/0! | #DIV/0! | #DIV/0! | #DIV/0! | #DIV/0! | #DIV/0! |  | #DIV/0! | #DIV/0!
3050 | Gayen et al.[S54] | 1 | 4.18 | 0 | 0 | 0 | 0 | 0 | 0 | 1 | 0 | 0 | 0 | 0 | 0 | 0 | 0 | 0 | 0 | 0 | 0 | 550 | 1 | 0 | 0 | 0.56 | 0 | 0 | 0 | 0 | 0.44 | 0 | 0 | 0 | 0 | 0 | 0 | 0 | 0 | 0 | 0 | 0 | 0 | 0 | 0 | 0 | 0 | 0 | 0 | 0 | 0 | 0 | 0 | 0 | 0 | 0 | 0 | 0 | 0 | 0 | 0 | 0 | 0 | 0 | 0 | 0 | 0 | 0 | 0 | 0 | 0 | 0 | 0 | 201 | 474.15 | 36 | 0 | 7 | 21 | 10 | 0 | 60 | 1.5 | 0.6666667 | 0.04666667 | 2.15 | 2.570342e-05 | 1.199493e-06 | 2.578909e-08 | 4666.986 | 0.1203573 | 0.47415 | -105.3697 | -235.8083 | -386.3476 | 5.125784 | 211.2471 | 204.6716 | 232.5553 | 144.1842 | -205.5325 | -332.8534 | -496.6137 | -63.23918 | -21.46702 | -40.04385 | -39.17923 | -21.46702 | 231.7368 | 0.24 | 0.06666667 | 0.04666667 | 0.14 | 6.16882e-06 | 1.713561e-06 | 1.199493e-06 | 3.598478e-06 | 2.578909e-08 | 6.194609e-06 | 1.73935e-06 | 1.173704e-06 | 3.572689e-06 | 0.01108797 |  | 0.988912 | 6041.739
3051 | Gayen et al.[S54] | 2 | 4.18 | 0 | 0 | 0 | 0 | 0 | 0 | 1 | 0 | 0 | 0 | 0 | 0 | 0 | 0 | 0 | 0 | 0 | 0 | 550 | 1 | 0 | 0 | 0.56 | 0 | 0 | 0 | 0 | 0.44 | 0 | 0 | 0 | 0 | 0 | 0 | 0 | 0 | 0 | 0 | 0 | 0 | 0 | 0 | 0 | 0 | 0 | 0 | 0 | 0 | 0 | 0 | 0 | 0 | 0 | 0 | 0 | 0 | 0 | 0 | 0 | 0 | 0 | 0 | 0 | 0 | 0 | 0 | 0 | 0 | 0 | 0 | 222 | 495.15 | 36 | 0 | 7 | 21 | 10 | 0 | 60 | 1.5 | 0.6666667 | 0.04666667 | 7.38 | 2.46133e-05 | 1.148621e-06 | 8.47682e-08 | 4666.986 | 0.395612 | 0.49515 | -104.7454 | -235.072 | -385.4204 | 5.740108 | 212.5354 | 206.191 | 234.4686 | 145.452 | -209.9823 | -337.1675 | -501.5176 | -66.28045 | -20.64818 | -39.8629 | -38.80585 | -20.64818 | 150.7675 | 0.24 | 0.06666667 | 0.04666667 | 0.14 | 5.907192e-06 | 1.640887e-06 | 1.148621e-06 | 3.445862e-06 | 8.47682e-08 | 5.99196e-06 | 1.725655e-06 | 1.063852e-06 | 3.361094e-06 | 0.0191802 |  | 0.9808198 | 21835.81
3052 | Gayen et al.[S54] | 3 | 4.18 | 0 | 0 | 0 | 0 | 0 | 0 | 1 | 0 | 0 | 0 | 0 | 0 | 0 | 0 | 0 | 0 | 0 | 0 | 550 | 1 | 0 | 0 | 0.56 | 0 | 0 | 0 | 0 | 0.44 | 0 | 0 | 0 | 0 | 0 | 0 | 0 | 0 | 0 | 0 | 0 | 0 | 0 | 0 | 0 | 0 | 0 | 0 | 0 | 0 | 0 | 0 | 0 | 0 | 0 | 0 | 0 | 0 | 0 | 0 | 0 | 0 | 0 | 0 | 0 | 0 | 0 | 0 | 0 | 0 | 0 | 0 | 253 | 526.15 | 36 | 0 | 7 | 21 | 10 | 0 | 60 | 1.5 | 0.6666667 | 0.04666667 | 24.9 | 2.316312e-05 | 1.080946e-06 | 2.691554e-07 | 4666.986 | 1.256145 | 0.52615 | -103.8189 | -233.9768 | -384.0277 | 6.647399 | 214.3502 | 208.3364 | 237.1964 | 147.2293 | -216.5993 | -343.593 | -508.8286 | -70.81729 | -19.45367 | -39.58461 | -38.26083 | -19.45367 | 85.38334 | 0.24 | 0.06666667 | 0.04666667 | 0.14 | 5.559148e-06 | 1.544208e-06 | 1.080946e-06 | 3.242837e-06 | 2.691554e-07 | 5.828304e-06 | 1.813363e-06 | 8.117901e-07 | 2.973681e-06 | 0.05127619 |  | 0.9487238 | 80934.65
3053 | Gayen et al.[S54] | 4 | 4.18 | 0 | 0 | 0 | 0 | 0 | 0 | 1 | 0 | 0 | 0 | 0 | 0 | 0 | 0 | 0 | 0 | 0 | 0 | 550 | 1 | 0 | 0 | 0.56 | 0 | 0 | 0 | 0 | 0.44 | 0 | 0 | 0 | 0 | 0 | 0 | 0 | 0 | 0 | 0 | 0 | 0 | 0 | 0 | 0 | 0 | 0 | 0 | 0 | 0 | 0 | 0 | 0 | 0 | 0 | 0 | 0 | 0 | 0 | 0 | 0 | 0 | 0 | 0 | 0 | 0 | 0 | 0 | 0 | 0 | 0 | 0 | 286 | 559.15 | 36 | 0 | 7 | 21 | 10 | 0 | 60 | 1.5 | 0.6666667 | 0.04666667 | 58.8 | 2.179607e-05 | 1.01715e-06 | 5.980843e-07 | 4666.986 | 2.791251 | 0.55915 | -102.826 | -232.7995 | -382.5154 | 7.613805 | 216.1804 | 210.5064 | 239.9839 | 149.0107 | -223.7033 | -350.5042 | -516.7024 | -75.70554 | -18.20048 | -39.27607 | -37.69219 | -18.20048 | 50.15482 | 0.24 | 0.06666667 | 0.04666667 | 0.14 | 5.231058e-06 | 1.453072e-06 | 1.01715e-06 | 3.05145e-06 | 5.980843e-07 | 5.829142e-06 | 2.051156e-06 | 4.190658e-07 | 2.453366e-06 | 0.2318708 |  | 0.7681292 | 250863.1
3054 | Gayen et al.[S54] | 5 | 4.18 | 0 | 0 | 0 | 0 | 0 | 0 | 1 | 0 | 0 | 0 | 0 | 0 | 0 | 0 | 0 | 0 | 0 | 0 | 550 | 1 | 0 | 0 | 0.56 | 0 | 0 | 0 | 0 | 0.44 | 0 | 0 | 0 | 0 | 0 | 0 | 0 | 0 | 0 | 0 | 0 | 0 | 0 | 0 | 0 | 0 | 0 | 0 | 0 | 0 | 0 | 0 | 0 | 0 | 0 | 0 | 0 | 0 | 0 | 0 | 0 | 0 | 0 | 0 | 0 | 0 | 0 | 0 | 0 | 0 | 0 | 0 | 306 | 579.15 | 36 | 0 | 7 | 21 | 10 | 0 | 60 | 1.5 | 0.6666667 | 0.04666667 | 72.6 | 2.104338e-05 | 9.820245e-07 | 7.129498e-07 | 4666.986 | 3.327326 | 0.57915 | -102.2208 | -232.0802 | -381.5847 | 8.199835 | 217.2439 | 211.7704 | 241.6193 | 150.0405 | -228.0376 | -354.727 | -521.5185 | -78.69612 | -17.45002 | -39.08393 | -37.35458 | -17.45002 | 37.48931 | 0.24 | 0.06666667 | 0.04666667 | 0.14 | 5.050412e-06 | 1.402892e-06 | 9.820245e-07 | 2.946073e-06 | 7.129498e-07 | 5.763361e-06 | 2.115842e-06 | 2.690747e-07 | 2.233124e-06 | 0.5413349 |  | 0.4586651 | 537275.9
3055 | Gayen et al.[S54] | 6 | 4.18 | 0 | 0 | 0 | 0 | 0 | 0 | 1 | 0 | 0 | 0 | 0 | 0 | 0 | 0 | 0 | 0 | 0 | 0 | 550 | 1 | 0 | 0 | 0.56 | 0 | 0 | 0 | 0 | 0.44 | 0 | 0 | 0 | 0 | 0 | 0 | 0 | 0 | 0 | 0 | 0 | 0 | 0 | 0 | 0 | 0 | 0 | 0 | 0 | 0 | 0 | 0 | 0 | 0 | 0 | 0 | 0 | 0 | 0 | 0 | 0 | 0 | 0 | 0 | 0 | 0 | 0 | 0 | 0 | 0 | 0 | 0 | 336 | 609.15 | 36 | 0 | 7 | 21 | 10 | 0 | 60 | 1.5 | 0.6666667 | 0.04666667 | 76 | 2.000702e-05 | 9.336608e-07 | 7.095822e-07 | 4666.986 | 3.31161 | 0.60915 | -101.3078 | -230.9926 | -380.1696 | 9.079435 | 218.7808 | 213.6012 | 244.0014 | 151.5212 | -234.5781 | -361.1078 | -528.8031 | -83.21973 | -16.33685 | -38.78967 | -36.85927 | -16.33685 | 25.17306 | 0.24 | 0.06666667 | 0.04666667 | 0.14 | 4.801684e-06 | 1.333801e-06 | 9.336608e-07 | 2.800982e-06 | 7.095822e-07 | 5.511266e-06 | 2.043383e-06 | 2.240786e-07 | 2.0914e-06 | 0.9546138 |  | 0.04538616 | 5978329.1
3056 | Gayen et al.[S54] | 7 | 4.41 | 0 | 0 | 0 | 0 | 0 | 0 | 0 | 0 | 0 | 0 | 0 | 0 | 0 | 0 | 1 | 0 | 0 | 0 | 550 | 1 | 0 | 0 | 0.56 | 0 | 0 | 0 | 0 | 0.44 | 0 | 0 | 0 | 0 | 0 | 0 | 0 | 0 | 0 | 0 | 0 | 0 | 0 | 0 | 0 | 0 | 0 | 0 | 0 | 0 | 0 | 0 | 0 | 0 | 0 | 0 | 0 | 0 | 0 | 0 | 0 | 0 | 0 | 0 | 0 | 0 | 0 | 0 | 0 | 0 | 0 | 0 | 203 | 476.15 | 36 | 0 | 7 | 21 | 10 | 0 | 60 | 1.5 | 0.6666667 | 0.04666667 | 4.39 | 2.559545e-05 | 1.194454e-06 | 5.243655e-08 | 4423.583 | 0.2319574 | 0.47615 | -105.3103 | -235.7384 | -386.2599 | 5.18428 | 211.372 | 204.8188 | 232.7399 | 144.3074 | -205.9551 | -333.2629 | -497.079 | -63.52767 | -21.38869 | -40.0269 | -39.14357 | -21.38869 | 222.0592 | 0.24 | 0.06666667 | 0.04666667 | 0.14 | 6.142908e-06 | 1.706363e-06 | 1.194454e-06 | 3.583363e-06 | 5.243655e-08 | 6.195345e-06 | 1.7588e-06 | 1.142018e-06 | 3.530927e-06 | 0.01216891 |  | 0.9878311 | 12401.98
3057 | Gayen et al.[S54] | 8 | 4.41 | 0 | 0 | 0 | 0 | 0 | 0 | 0 | 0 | 0 | 0 | 0 | 0 | 0 | 0 | 1 | 0 | 0 | 0 | 550 | 1 | 0 | 0 | 0.56 | 0 | 0 | 0 | 0 | 0.44 | 0 | 0 | 0 | 0 | 0 | 0 | 0 | 0 | 0 | 0 | 0 | 0 | 0 | 0 | 0 | 0 | 0 | 0 | 0 | 0 | 0 | 0 | 0 | 0 | 0 | 0 | 0 | 0 | 0 | 0 | 0 | 0 | 0 | 0 | 0 | 0 | 0 | 0 | 0 | 0 | 0 | 0 | 222 | 495.15 | 36 | 0 | 7 | 21 | 10 | 0 | 60 | 1.5 | 0.6666667 | 0.04666667 | 8.37 | 2.46133e-05 | 1.148621e-06 | 9.613954e-08 | 4423.583 | 0.4252812 | 0.49515 | -104.7454 | -235.072 | -385.4204 | 5.740108 | 212.5354 | 206.191 | 234.4686 | 145.452 | -209.9823 | -337.1675 | -501.5176 | -66.28045 | -20.64818 | -39.8629 | -38.80585 | -20.64818 | 150.7675 | 0.24 | 0.06666667 | 0.04666667 | 0.14 | 5.907192e-06 | 1.640887e-06 | 1.148621e-06 | 3.445862e-06 | 9.613954e-08 | 6.003331e-06 | 1.737026e-06 | 1.052481e-06 | 3.349722e-06 | 0.01961859 |  | 0.9803814 | 24776.08
3058 | Gayen et al.[S54] | 9 | 4.41 | 0 | 0 | 0 | 0 | 0 | 0 | 0 | 0 | 0 | 0 | 0 | 0 | 0 | 0 | 1 | 0 | 0 | 0 | 550 | 1 | 0 | 0 | 0.56 | 0 | 0 | 0 | 0 | 0.44 | 0 | 0 | 0 | 0 | 0 | 0 | 0 | 0 | 0 | 0 | 0 | 0 | 0 | 0 | 0 | 0 | 0 | 0 | 0 | 0 | 0 | 0 | 0 | 0 | 0 | 0 | 0 | 0 | 0 | 0 | 0 | 0 | 0 | 0 | 0 | 0 | 0 | 0 | 0 | 0 | 0 | 0 | 254 | 527.15 | 36 | 0 | 7 | 21 | 10 | 0 | 60 | 1.5 | 0.6666667 | 0.04666667 | 24.6 | 2.311918e-05 | 1.078895e-06 | 2.654082e-07 | 4423.583 | 1.174055 | 0.52715 | -103.789 | -233.9413 | -383.9824 | 6.676675 | 214.4071 | 208.4038 | 237.2826 | 147.2849 | -216.8137 | -343.8014 | -509.0659 | -70.96455 | -19.41541 | -39.57543 | -38.24341 | -19.41541 | 83.93032 | 0.24 | 0.06666667 | 0.04666667 | 0.14 | 5.548603e-06 | 1.541279e-06 | 1.078895e-06 | 3.236685e-06 | 2.654082e-07 | 5.814011e-06 | 1.806687e-06 | 8.134868e-07 | 2.971277e-06 | 0.05177811 |  | 0.9482219 | 80153.91
3059 | Gayen et al.[S54] | 10 | 4.41 | 0 | 0 | 0 | 0 | 0 | 0 | 0 | 0 | 0 | 0 | 0 | 0 | 0 | 0 | 1 | 0 | 0 | 0 | 550 | 1 | 0 | 0 | 0.56 | 0 | 0 | 0 | 0 | 0.44 | 0 | 0 | 0 | 0 | 0 | 0 | 0 | 0 | 0 | 0 | 0 | 0 | 0 | 0 | 0 | 0 | 0 | 0 | 0 | 0 | 0 | 0 | 0 | 0 | 0 | 0 | 0 | 0 | 0 | 0 | 0 | 0 | 0 | 0 | 0 | 0 | 0 | 0 | 0 | 0 | 0 | 0 | 287 | 560.15 | 36 | 0 | 7 | 21 | 10 | 0 | 60 | 1.5 | 0.6666667 | 0.04666667 | 59.8 | 2.175716e-05 | 1.015334e-06 | 6.071699e-07 | 4423.583 | 2.685866 | 0.56015 | -102.7958 | -232.7637 | -382.4692 | 7.6431 | 216.2344 | 210.5705 | 240.0666 | 149.0631 | -223.9195 | -350.7147 | -516.9425 | -75.85458 | -18.1628 | -39.26655 | -37.67518 | -18.1628 | 49.4041 | 0.24 | 0.06666667 | 0.04666667 | 0.14 | 5.221719e-06 | 1.450477e-06 | 1.015334e-06 | 3.046003e-06 | 6.071699e-07 | 5.828889e-06 | 2.057647e-06 | 4.081644e-07 | 2.438833e-06 | 0.2438802 |  | 0.7561198 | 259645.2
3060 | Gayen et al.[S54] | 11 | 4.41 | 0 | 0 | 0 | 0 | 0 | 0 | 0 | 0 | 0 | 0 | 0 | 0 | 0 | 0 | 1 | 0 | 0 | 0 | 550 | 1 | 0 | 0 | 0.56 | 0 | 0 | 0 | 0 | 0.44 | 0 | 0 | 0 | 0 | 0 | 0 | 0 | 0 | 0 | 0 | 0 | 0 | 0 | 0 | 0 | 0 | 0 | 0 | 0 | 0 | 0 | 0 | 0 | 0 | 0 | 0 | 0 | 0 | 0 | 0 | 0 | 0 | 0 | 0 | 0 | 0 | 0 | 0 | 0 | 0 | 0 | 0 | 308 | 581.15 | 36 | 0 | 7 | 21 | 10 | 0 | 60 | 1.5 | 0.6666667 | 0.04666667 | 77.6 | 2.097096e-05 | 9.786449e-07 | 7.594284e-07 | 4423.583 | 3.359395 | 0.58115 | -102.1601 | -232.008 | -381.4911 | 8.258453 | 217.3485 | 211.8949 | 241.7807 | 150.1415 | -228.4722 | -355.1507 | -522.0019 | -78.9963 | -17.37535 | -39.06452 | -37.32113 | -17.37535 | 36.45681 | 0.24 | 0.06666667 | 0.04666667 | 0.14 | 5.033031e-06 | 1.398064e-06 | 9.786449e-07 | 2.935935e-06 | 7.594284e-07 | 5.792459e-06 | 2.157493e-06 | 2.192165e-07 | 2.176506e-06 | 0.7184566 |  | 0.2815434 | 938793.4
3061 | Gayen et al.[S54] | 12 | 4.41 | 0 | 0 | 0 | 0 | 0 | 0 | 0 | 0 | 0 | 0 | 0 | 0 | 0 | 0 | 1 | 0 | 0 | 0 | 550 | 1 | 0 | 0 | 0.56 | 0 | 0 | 0 | 0 | 0.44 | 0 | 0 | 0 | 0 | 0 | 0 | 0 | 0 | 0 | 0 | 0 | 0 | 0 | 0 | 0 | 0 | 0 | 0 | 0 | 0 | 0 | 0 | 0 | 0 | 0 | 0 | 0 | 0 | 0 | 0 | 0 | 0 | 0 | 0 | 0 | 0 | 0 | 0 | 0 | 0 | 0 | 0 | 338 | 611.15 | 36 | 0 | 7 | 21 | 10 | 0 | 60 | 1.5 | 0.6666667 | 0.04666667 | 77.9 | 1.994154e-05 | 9.306054e-07 | 7.249416e-07 | 4423.583 | 3.206839 | 0.61115 | -101.2467 | -230.9198 | -380.0744 | 9.138101 | 218.8809 | 213.7206 | 244.1574 | 151.6174 | -235.0158 | -361.5351 | -529.2912 | -83.52286 | -16.26316 | -38.76983 | -36.82675 | -16.26316 | 24.5501 | 0.24 | 0.06666667 | 0.04666667 | 0.14 | 4.785971e-06 | 1.329436e-06 | 9.306054e-07 | 2.791816e-06 | 7.249416e-07 | 5.510912e-06 | 2.054378e-06 | 2.056638e-07 | 2.066875e-06 | 1.084872 |  | -0.08487217 | -3287648.3
3062 | Kam et al.[S55] | 1 | 1 | 0 | 0 | 0 | 0 | 0 | 0 | 0 | 0 | 0 | 0 | 0 | 0 | 0 | 0 | 0 | 1 | 0 | 0 | 25 | 0 | 0 | 0 | 0 | 1 | 0 | 0 | 0 | 0 | 0 | 0 | 0 | 0 | 0 | 0 | 0 | 0 | 0 | 0 | 0 | 0 | 0 | 0 | 0 | 0 | 0 | 0 | 0 | 0 | 0 | 0 | 0 | 0 | 0 | 0 | 0 | 0 | 0 | 0 | 0 | 0 | 0 | 0 | 0 | 0 | 0 | 0 | 0 | 0 | 0 | 0 | 150 | 423.15 | 37.5 | 0 | 7 | 23 | 8.5 | 0 | 60 | 1 | 1 | 0.07 | 0.858 | 2.880131e-05 | 2.016092e-06 | 1.729807e-08 | 19508 | 0.3374507 | 0.42315 | -106.8757 | -237.5783 | -388.541 | 3.635041 | 207.8869 | 200.7227 | 227.663 | 140.858 | -194.8431 | -322.5141 | -484.8766 | -55.96901 | -23.48837 | -40.45188 | -40.08864 | -23.48837 | 793.5329 | 0.375 | 0.085 | 0.07 | 0.23 | 1.080049e-05 | 2.448111e-06 | 2.016092e-06 | 6.624301e-06 | 1.729807e-08 | 1.081779e-05 | 2.465409e-06 | 1.998794e-06 | 6.607003e-06 | 0.002545014 |  | 0.997455 | 1298.536
3063 | Kam et al.[S55] | 2 | 1 | 0 | 0 | 0 | 0 | 0 | 0 | 0 | 0 | 0 | 0 | 0 | 0 | 0 | 0 | 0 | 1 | 0 | 0 | 25 | 0 | 0 | 0 | 0 | 1 | 0 | 0 | 0 | 0 | 0 | 0 | 0 | 0 | 0 | 0 | 0 | 0 | 0 | 0 | 0 | 0 | 0 | 0 | 0 | 0 | 0 | 0 | 0 | 0 | 0 | 0 | 0 | 0 | 0 | 0 | 0 | 0 | 0 | 0 | 0 | 0 | 0 | 0 | 0 | 0 | 0 | 0 | 0 | 0 | 0 | 0 | 200 | 473.15 | 37.5 | 0 | 7 | 23 | 8.5 | 0 | 60 | 1 | 1 | 0.07 | 4.12 | 2.575774e-05 | 1.803042e-06 | 7.428532e-08 | 19508 | 1.449158 | 0.47315 | -105.3993 | -235.8433 | -386.3914 | 5.096536 | 211.1845 | 204.5979 | 232.4628 | 144.1225 | -205.3213 | -332.6487 | -496.3812 | -63.09502 | -21.5062 | -40.05229 | -39.19706 | -21.5062 | 236.7663 | 0.375 | 0.085 | 0.07 | 0.23 | 9.659152e-06 | 2.189408e-06 | 1.803042e-06 | 5.92428e-06 | 7.428532e-08 | 9.733438e-06 | 2.263693e-06 | 1.728756e-06 | 5.849995e-06 | 0.00920184 |  | 0.9907982 | 7019.019
3064 | Kam et al.[S55] | 3 | 1 | 0 | 0 | 0 | 0 | 0 | 0 | 0 | 0 | 0 | 0 | 0 | 0 | 0 | 0 | 0 | 1 | 0 | 0 | 25 | 0 | 0 | 0 | 0 | 1 | 0 | 0 | 0 | 0 | 0 | 0 | 0 | 0 | 0 | 0 | 0 | 0 | 0 | 0 | 0 | 0 | 0 | 0 | 0 | 0 | 0 | 0 | 0 | 0 | 0 | 0 | 0 | 0 | 0 | 0 | 0 | 0 | 0 | 0 | 0 | 0 | 0 | 0 | 0 | 0 | 0 | 0 | 0 | 0 | 0 | 0 | 250 | 523.15 | 37.5 | 0 | 7 | 23 | 8.5 | 0 | 60 | 1 | 1 | 0.07 | 15.9 | 2.329595e-05 | 1.630716e-06 | 2.592839e-07 | 19508 | 5.05811 | 0.52315 | -103.9089 | -234.0832 | -384.1637 | 6.559574 | 214.1788 | 208.1335 | 236.9372 | 147.0619 | -215.9565 | -342.9683 | -508.1174 | -70.37585 | -19.56853 | -39.61206 | -38.31317 | -19.56853 | 89.93267 | 0.375 | 0.085 | 0.07 | 0.23 | 8.73598e-06 | 1.980155e-06 | 1.630716e-06 | 5.358068e-06 | 2.592839e-07 | 8.995264e-06 | 2.239439e-06 | 1.371432e-06 | 5.098784e-06 | 0.03203279 |  | 0.9679672 | 30656.9
3065 | Kam et al.[S55] | 4 | 1 | 0 | 0 | 0 | 0 | 0 | 0 | 0 | 0 | 0 | 0 | 0 | 0 | 0 | 0 | 0 | 1 | 0 | 0 | 25 | 0 | 0 | 0 | 0 | 1 | 0 | 0 | 0 | 0 | 0 | 0 | 0 | 0 | 0 | 0 | 0 | 0 | 0 | 0 | 0 | 0 | 0 | 0 | 0 | 0 | 0 | 0 | 0 | 0 | 0 | 0 | 0 | 0 | 0 | 0 | 0 | 0 | 0 | 0 | 0 | 0 | 0 | 0 | 0 | 0 | 0 | 0 | 0 | 0 | 0 | 0 | 300 | 573.15 | 37.5 | 0 | 7 | 23 | 8.5 | 0 | 60 | 1 | 1 | 0.07 | 33.5 | 2.126367e-05 | 1.488457e-06 | 4.986331e-07 | 19508 | 9.727335 | 0.57315 | -102.4026 | -232.2965 | -381.865 | 8.023997 | 216.9283 | 211.3951 | 241.1328 | 149.7353 | -226.7351 | -353.4575 | -520.0703 | -77.79679 | -17.67445 | -39.14194 | -37.45526 | -17.67445 | 40.81672 | 0.375 | 0.085 | 0.07 | 0.23 | 7.973878e-06 | 1.807412e-06 | 1.488457e-06 | 4.890645e-06 | 4.986331e-07 | 8.472511e-06 | 2.306045e-06 | 9.89824e-07 | 4.392012e-06 | 0.1101084 |  | 0.8898916 | 76973.56
3066 | Kam et al.[S55] | 5 | 1 | 0 | 0 | 0 | 0 | 0 | 0 | 0 | 0 | 0 | 0 | 0 | 0 | 0 | 0 | 0 | 1 | 0 | 0 | 25 | 0 | 0 | 0 | 1 | 0 | 0 | 0 | 0 | 0 | 0 | 0 | 0 | 0 | 0 | 0 | 0 | 0 | 0 | 0 | 0 | 0 | 0 | 0 | 0 | 0 | 0 | 0 | 0 | 0 | 0 | 0 | 0 | 0 | 0 | 0 | 0 | 0 | 0 | 0 | 0 | 0 | 0 | 0 | 0 | 0 | 0 | 0 | 0 | 0 | 0 | 0 | 150 | 423.15 | 37.5 | 0 | 7 | 23 | 8.5 | 0 | 60 | 1 | 1 | 0.07 | 0.687 | 2.880131e-05 | 2.016092e-06 | 1.385055e-08 | 19508 | 0.2701965 | 0.42315 | -106.8757 | -237.5783 | -388.541 | 3.635041 | 207.8869 | 200.7227 | 227.663 | 140.858 | -194.8431 | -322.5141 | -484.8766 | -55.96901 | -23.48837 | -40.45188 | -40.08864 | -23.48837 | 793.5329 | 0.375 | 0.085 | 0.07 | 0.23 | 1.080049e-05 | 2.448111e-06 | 2.016092e-06 | 6.624301e-06 | 1.385055e-08 | 1.081434e-05 | 2.461962e-06 | 2.002241e-06 | 6.610451e-06 | 0.002534948 |  | 0.9974651 | 1039.726
3067 | Kam et al.[S55] | 6 | 1 | 0 | 0 | 0 | 0 | 0 | 0 | 0 | 0 | 0 | 0 | 0 | 0 | 0 | 0 | 0 | 1 | 0 | 0 | 25 | 0 | 0 | 0 | 1 | 0 | 0 | 0 | 0 | 0 | 0 | 0 | 0 | 0 | 0 | 0 | 0 | 0 | 0 | 0 | 0 | 0 | 0 | 0 | 0 | 0 | 0 | 0 | 0 | 0 | 0 | 0 | 0 | 0 | 0 | 0 | 0 | 0 | 0 | 0 | 0 | 0 | 0 | 0 | 0 | 0 | 0 | 0 | 0 | 0 | 0 | 0 | 200 | 473.15 | 37.5 | 0 | 7 | 23 | 8.5 | 0 | 60 | 1 | 1 | 0.07 | 3.43 | 2.575774e-05 | 1.803042e-06 | 6.184433e-08 | 19508 | 1.206459 | 0.47315 | -105.3993 | -235.8433 | -386.3914 | 5.096536 | 211.1845 | 204.5979 | 232.4628 | 144.1225 | -205.3213 | -332.6487 | -496.3812 | -63.09502 | -21.5062 | -40.05229 | -39.19706 | -21.5062 | 236.7663 | 0.375 | 0.085 | 0.07 | 0.23 | 9.659152e-06 | 2.189408e-06 | 1.803042e-06 | 5.92428e-06 | 6.184433e-08 | 9.720997e-06 | 2.251252e-06 | 1.741197e-06 | 5.862436e-06 | 0.009055011 |  | 0.990945 | 5842.638
3068 | Kam et al.[S55] | 7 | 1 | 0 | 0 | 0 | 0 | 0 | 0 | 0 | 0 | 0 | 0 | 0 | 0 | 0 | 0 | 0 | 1 | 0 | 0 | 25 | 0 | 0 | 0 | 1 | 0 | 0 | 0 | 0 | 0 | 0 | 0 | 0 | 0 | 0 | 0 | 0 | 0 | 0 | 0 | 0 | 0 | 0 | 0 | 0 | 0 | 0 | 0 | 0 | 0 | 0 | 0 | 0 | 0 | 0 | 0 | 0 | 0 | 0 | 0 | 0 | 0 | 0 | 0 | 0 | 0 | 0 | 0 | 0 | 0 | 0 | 0 | 250 | 523.15 | 37.5 | 0 | 7 | 23 | 8.5 | 0 | 60 | 1 | 1 | 0.07 | 9.01 | 2.329595e-05 | 1.630716e-06 | 1.469275e-07 | 19508 | 2.866262 | 0.52315 | -103.9089 | -234.0832 | -384.1637 | 6.559574 | 214.1788 | 208.1335 | 236.9372 | 147.0619 | -215.9565 | -342.9683 | -508.1174 | -70.37585 | -19.56853 | -39.61206 | -38.31317 | -19.56853 | 89.93267 | 0.375 | 0.085 | 0.07 | 0.23 | 8.73598e-06 | 1.980155e-06 | 1.630716e-06 | 5.358068e-06 | 1.469275e-07 | 8.882908e-06 | 2.127083e-06 | 1.483789e-06 | 5.21114e-06 | 0.02717173 |  | 0.9728283 | 17285.44
3069 | Kam et al.[S55] | 8 | 1 | 0 | 0 | 0 | 0 | 0 | 0 | 0 | 0 | 0 | 0 | 0 | 0 | 0 | 0 | 0 | 1 | 0 | 0 | 25 | 0 | 0 | 0 | 1 | 0 | 0 | 0 | 0 | 0 | 0 | 0 | 0 | 0 | 0 | 0 | 0 | 0 | 0 | 0 | 0 | 0 | 0 | 0 | 0 | 0 | 0 | 0 | 0 | 0 | 0 | 0 | 0 | 0 | 0 | 0 | 0 | 0 | 0 | 0 | 0 | 0 | 0 | 0 | 0 | 0 | 0 | 0 | 0 | 0 | 0 | 0 | 300 | 573.15 | 37.5 | 0 | 7 | 23 | 8.5 | 0 | 60 | 1 | 1 | 0.07 | 28.2 | 2.126367e-05 | 1.488457e-06 | 4.197449e-07 | 19508 | 8.188384 | 0.57315 | -102.4026 | -232.2965 | -381.865 | 8.023997 | 216.9283 | 211.3951 | 241.1328 | 149.7353 | -226.7351 | -353.4575 | -520.0703 | -77.79679 | -17.67445 | -39.14194 | -37.45526 | -17.67445 | 40.81672 | 0.375 | 0.085 | 0.07 | 0.23 | 7.973878e-06 | 1.807412e-06 | 1.488457e-06 | 4.890645e-06 | 4.197449e-07 | 8.393622e-06 | 2.227157e-06 | 1.068712e-06 | 4.4709e-06 | 0.09585316 |  | 0.9041468 | 63774.05
3070 | Kam et al.[S55] | 9 | 1 | 0 | 0 | 0 | 0 | 0 | 0 | 0 | 0 | 0 | 0 | 0 | 0 | 0 | 0 | 0 | 1 | 0 | 0 | 25 | 0 | 0 | 0 | 0 | 0 | 0 | 0 | 0 | 1 | 0 | 0 | 0 | 0 | 0 | 0 | 0 | 0 | 0 | 0 | 0 | 0 | 0 | 0 | 0 | 0 | 0 | 0 | 0 | 0 | 0 | 0 | 0 | 0 | 0 | 0 | 0 | 0 | 0 | 0 | 0 | 0 | 0 | 0 | 0 | 0 | 0 | 0 | 0 | 0 | 0 | 0 | 150 | 423.15 | 37.5 | 0 | 7 | 23 | 8.5 | 0 | 60 | 1 | 1 | 0.07 | 0.773 | 2.880131e-05 | 2.016092e-06 | 1.558439e-08 | 19508 | 0.3040203 | 0.42315 | -106.8757 | -237.5783 | -388.541 | 3.635041 | 207.8869 | 200.7227 | 227.663 | 140.858 | -194.8431 | -322.5141 | -484.8766 | -55.96901 | -23.48837 | -40.45188 | -40.08864 | -23.48837 | 793.5329 | 0.375 | 0.085 | 0.07 | 0.23 | 1.080049e-05 | 2.448111e-06 | 2.016092e-06 | 6.624301e-06 | 1.558439e-08 | 1.081608e-05 | 2.463696e-06 | 2.000507e-06 | 6.608717e-06 | 0.002540005 |  | 0.99746 | 1169.887
3071 | Kam et al.[S55] | 10 | 1 | 0 | 0 | 0 | 0 | 0 | 0 | 0 | 0 | 0 | 0 | 0 | 0 | 0 | 0 | 0 | 1 | 0 | 0 | 25 | 0 | 0 | 0 | 0 | 0 | 0 | 0 | 0 | 1 | 0 | 0 | 0 | 0 | 0 | 0 | 0 | 0 | 0 | 0 | 0 | 0 | 0 | 0 | 0 | 0 | 0 | 0 | 0 | 0 | 0 | 0 | 0 | 0 | 0 | 0 | 0 | 0 | 0 | 0 | 0 | 0 | 0 | 0 | 0 | 0 | 0 | 0 | 0 | 0 | 0 | 0 | 200 | 473.15 | 37.5 | 0 | 7 | 23 | 8.5 | 0 | 60 | 1 | 1 | 0.07 | 1.63 | 2.575774e-05 | 1.803042e-06 | 2.938958e-08 | 19508 | 0.5733319 | 0.47315 | -105.3993 | -235.8433 | -386.3914 | 5.096536 | 211.1845 | 204.5979 | 232.4628 | 144.1225 | -205.3213 | -332.6487 | -496.3812 | -63.09502 | -21.5062 | -40.05229 | -39.19706 | -21.5062 | 236.7663 | 0.375 | 0.085 | 0.07 | 0.23 | 9.659152e-06 | 2.189408e-06 | 1.803042e-06 | 5.92428e-06 | 2.938958e-08 | 9.688542e-06 | 2.218797e-06 | 1.773652e-06 | 5.894891e-06 | 0.008683844 |  | 0.9913162 | 2775.491
3072 | Kam et al.[S55] | 11 | 1 | 0 | 0 | 0 | 0 | 0 | 0 | 0 | 0 | 0 | 0 | 0 | 0 | 0 | 0 | 0 | 1 | 0 | 0 | 25 | 0 | 0 | 0 | 0 | 0 | 0 | 0 | 0 | 1 | 0 | 0 | 0 | 0 | 0 | 0 | 0 | 0 | 0 | 0 | 0 | 0 | 0 | 0 | 0 | 0 | 0 | 0 | 0 | 0 | 0 | 0 | 0 | 0 | 0 | 0 | 0 | 0 | 0 | 0 | 0 | 0 | 0 | 0 | 0 | 0 | 0 | 0 | 0 | 0 | 0 | 0 | 250 | 523.15 | 37.5 | 0 | 7 | 23 | 8.5 | 0 | 60 | 1 | 1 | 0.07 | 3.86 | 2.329595e-05 | 1.630716e-06 | 6.294565e-08 | 19508 | 1.227944 | 0.52315 | -103.9089 | -234.0832 | -384.1637 | 6.559574 | 214.1788 | 208.1335 | 236.9372 | 147.0619 | -215.9565 | -342.9683 | -508.1174 | -70.37585 | -19.56853 | -39.61206 | -38.31317 | -19.56853 | 89.93267 | 0.375 | 0.085 | 0.07 | 0.23 | 8.73598e-06 | 1.980155e-06 | 1.630716e-06 | 5.358068e-06 | 6.294565e-08 | 8.798926e-06 | 2.043101e-06 | 1.567771e-06 | 5.295122e-06 | 0.02407928 |  | 0.9759207 | 7381.839
3073 | Kam et al.[S55] | 12 | 1 | 0 | 0 | 0 | 0 | 0 | 0 | 0 | 0 | 0 | 0 | 0 | 0 | 0 | 0 | 0 | 1 | 0 | 0 | 25 | 0 | 0 | 0 | 0 | 0 | 0 | 0 | 0 | 1 | 0 | 0 | 0 | 0 | 0 | 0 | 0 | 0 | 0 | 0 | 0 | 0 | 0 | 0 | 0 | 0 | 0 | 0 | 0 | 0 | 0 | 0 | 0 | 0 | 0 | 0 | 0 | 0 | 0 | 0 | 0 | 0 | 0 | 0 | 0 | 0 | 0 | 0 | 0 | 0 | 0 | 0 | 300 | 573.15 | 37.5 | 0 | 7 | 23 | 8.5 | 0 | 60 | 1 | 1 | 0.07 | 22.2 | 2.126367e-05 | 1.488457e-06 | 3.304375e-07 | 19508 | 6.446174 | 0.57315 | -102.4026 | -232.2965 | -381.865 | 8.023997 | 216.9283 | 211.3951 | 241.1328 | 149.7353 | -226.7351 | -353.4575 | -520.0703 | -77.79679 | -17.67445 | -39.14194 | -37.45526 | -17.67445 | 40.81672 | 0.375 | 0.085 | 0.07 | 0.23 | 7.973878e-06 | 1.807412e-06 | 1.488457e-06 | 4.890645e-06 | 3.304375e-07 | 8.304315e-06 | 2.13785e-06 | 1.15802e-06 | 4.560207e-06 | 0.08236493 |  | 0.9176351 | 49467.14
3074 | Kam et al.[S55] | 13 | 1 | 0 | 0 | 0 | 0 | 0 | 0 | 0 | 0 | 0 | 0 | 0 | 0 | 0 | 0 | 0 | 1 | 0 | 0 | 25 | 0 | 0 | 0 | 0 | 1 | 0 | 0 | 0 | 0 | 0 | 0 | 0 | 0 | 0 | 0 | 0 | 0 | 0 | 0 | 0 | 0 | 0 | 0 | 0 | 0 | 0 | 0 | 0 | 0 | 0 | 0 | 0 | 0 | 0 | 0 | 0 | 0 | 0 | 0 | 0 | 0 | 0 | 0 | 0 | 0 | 0 | 0 | 0 | 0 | 0 | 0 | 230 | 503.15 | 37.5 | 0 | 7 | 23 | 8.5 | 0 | 7.26 | 1 | 1 | 0.07 | 8.07 | 2.422195e-05 | 1.695537e-06 | 1.368298e-07 | 19508 | 2.669276 | 0.50315 | -104.5069 | -234.7904 | -385.0637 | 5.974199 | 213.0133 | 206.7554 | 235.1833 | 145.921 | -211.6845 | -338.8193 | -503.3962 | -67.44595 | -20.3383 | -39.79228 | -38.66438 | -20.3383 | 129.2711 | 0.375 | 0.085 | 0.07 | 0.23 | 9.083231e-06 | 2.058866e-06 | 1.695537e-06 | 5.571049e-06 | 1.368298e-07 | 9.220061e-06 | 2.195696e-06 | 1.558707e-06 | 5.434219e-06 | 0.01848855 |  | 0.9815114 | 14758.47
3075 | Kam et al.[S55] | 14 | 1 | 0 | 0 | 0 | 0 | 0 | 0 | 0 | 0 | 0 | 0 | 0 | 0 | 0 | 0 | 0 | 1 | 0 | 0 | 25 | 0 | 0 | 0 | 0 | 1 | 0 | 0 | 0 | 0 | 0 | 0 | 0 | 0 | 0 | 0 | 0 | 0 | 0 | 0 | 0 | 0 | 0 | 0 | 0 | 0 | 0 | 0 | 0 | 0 | 0 | 0 | 0 | 0 | 0 | 0 | 0 | 0 | 0 | 0 | 0 | 0 | 0 | 0 | 0 | 0 | 0 | 0 | 0 | 0 | 0 | 0 | 230 | 503.15 | 37.5 | 0 | 7 | 23 | 8.5 | 0 | 13.7 | 1 | 1 | 0.07 | 15.5 | 2.422195e-05 | 1.695537e-06 | 2.628082e-07 | 19508 | 5.126862 | 0.50315 | -104.5069 | -234.7904 | -385.0637 | 5.974199 | 213.0133 | 206.7554 | 235.1833 | 145.921 | -211.6845 | -338.8193 | -503.3962 | -67.44595 | -20.3383 | -39.79228 | -38.66438 | -20.3383 | 129.2711 | 0.375 | 0.085 | 0.07 | 0.23 | 9.083231e-06 | 2.058866e-06 | 1.695537e-06 | 5.571049e-06 | 2.628082e-07 | 9.34604e-06 | 2.321674e-06 | 1.432728e-06 | 5.30824e-06 | 0.02207054 |  | 0.9779295 | 28450.32
3076 | Kam et al.[S55] | 15 | 1 | 0 | 0 | 0 | 0 | 0 | 0 | 0 | 0 | 0 | 0 | 0 | 0 | 0 | 0 | 0 | 1 | 0 | 0 | 25 | 0 | 0 | 0 | 0 | 1 | 0 | 0 | 0 | 0 | 0 | 0 | 0 | 0 | 0 | 0 | 0 | 0 | 0 | 0 | 0 | 0 | 0 | 0 | 0 | 0 | 0 | 0 | 0 | 0 | 0 | 0 | 0 | 0 | 0 | 0 | 0 | 0 | 0 | 0 | 0 | 0 | 0 | 0 | 0 | 0 | 0 | 0 | 0 | 0 | 0 | 0 | 230 | 503.15 | 37.5 | 0 | 7 | 23 | 8.5 | 0 | 21.7 | 1 | 1 | 0.07 | 16.2 | 2.422195e-05 | 1.695537e-06 | 2.746769e-07 | 19508 | 5.358397 | 0.50315 | -104.5069 | -234.7904 | -385.0637 | 5.974199 | 213.0133 | 206.7554 | 235.1833 | 145.921 | -211.6845 | -338.8193 | -503.3962 | -67.44595 | -20.3383 | -39.79228 | -38.66438 | -20.3383 | 129.2711 | 0.375 | 0.085 | 0.07 | 0.23 | 9.083231e-06 | 2.058866e-06 | 1.695537e-06 | 5.571049e-06 | 2.746769e-07 | 9.357908e-06 | 2.333543e-06 | 1.42086e-06 | 5.296372e-06 | 0.02244726 |  | 0.9775527 | 29746.64
3077 | Kam et al.[S55] | 16 | 1 | 0 | 0 | 0 | 0 | 0 | 0 | 0 | 0 | 0 | 0 | 0 | 0 | 0 | 0 | 0 | 1 | 0 | 0 | 25 | 0 | 0 | 0 | 0 | 1 | 0 | 0 | 0 | 0 | 0 | 0 | 0 | 0 | 0 | 0 | 0 | 0 | 0 | 0 | 0 | 0 | 0 | 0 | 0 | 0 | 0 | 0 | 0 | 0 | 0 | 0 | 0 | 0 | 0 | 0 | 0 | 0 | 0 | 0 | 0 | 0 | 0 | 0 | 0 | 0 | 0 | 0 | 0 | 0 | 0 | 0 | 230 | 503.15 | 37.5 | 0 | 7 | 23 | 8.5 | 0 | 33.8 | 1 | 1 | 0.07 | 16.1 | 2.422195e-05 | 1.695537e-06 | 2.729814e-07 | 19508 | 5.325321 | 0.50315 | -104.5069 | -234.7904 | -385.0637 | 5.974199 | 213.0133 | 206.7554 | 235.1833 | 145.921 | -211.6845 | -338.8193 | -503.3962 | -67.44595 | -20.3383 | -39.79228 | -38.66438 | -20.3383 | 129.2711 | 0.375 | 0.085 | 0.07 | 0.23 | 9.083231e-06 | 2.058866e-06 | 1.695537e-06 | 5.571049e-06 | 2.729814e-07 | 9.356213e-06 | 2.331847e-06 | 1.422555e-06 | 5.298067e-06 | 0.02239299 |  | 0.977607 | 29561.37
3078 | Kam et al.[S55] | 17 | 1 | 0 | 0 | 0 | 0 | 0 | 0 | 0 | 0 | 0 | 0 | 0 | 0 | 0 | 0 | 0 | 1 | 0 | 0 | 25 | 0 | 0 | 0 | 0 | 1 | 0 | 0 | 0 | 0 | 0 | 0 | 0 | 0 | 0 | 0 | 0 | 0 | 0 | 0 | 0 | 0 | 0 | 0 | 0 | 0 | 0 | 0 | 0 | 0 | 0 | 0 | 0 | 0 | 0 | 0 | 0 | 0 | 0 | 0 | 0 | 0 | 0 | 0 | 0 | 0 | 0 | 0 | 0 | 0 | 0 | 0 | 230 | 503.15 | 37.5 | 0 | 7 | 23 | 8.5 | 0 | 54.7 | 1 | 1 | 0.07 | 15.6 | 2.422195e-05 | 1.695537e-06 | 2.645037e-07 | 19508 | 5.159938 | 0.50315 | -104.5069 | -234.7904 | -385.0637 | 5.974199 | 213.0133 | 206.7554 | 235.1833 | 145.921 | -211.6845 | -338.8193 | -503.3962 | -67.44595 | -20.3383 | -39.79228 | -38.66438 | -20.3383 | 129.2711 | 0.375 | 0.085 | 0.07 | 0.23 | 9.083231e-06 | 2.058866e-06 | 1.695537e-06 | 5.571049e-06 | 2.645037e-07 | 9.347735e-06 | 2.32337e-06 | 1.431033e-06 | 5.306545e-06 | 0.0221239 |  | 0.9778761 | 28635.44
3079 | Kam et al.[S55] | 18 | 1 | 0 | 0 | 0 | 0 | 0 | 0 | 0 | 0 | 0 | 0 | 0 | 0 | 0 | 0 | 0 | 1 | 0 | 0 | 25 | 0 | 0 | 0 | 0 | 1 | 0 | 0 | 0 | 0 | 0 | 0 | 0 | 0 | 0 | 0 | 0 | 0 | 0 | 0 | 0 | 0 | 0 | 0 | 0 | 0 | 0 | 0 | 0 | 0 | 0 | 0 | 0 | 0 | 0 | 0 | 0 | 0 | 0 | 0 | 0 | 0 | 0 | 0 | 0 | 0 | 0 | 0 | 0 | 0 | 0 | 0 | 230 | 503.15 | 37.5 | 0 | 7 | 23 | 8.5 | 0 | 125 | 1 | 1 | 0.07 | 5.98 | 2.422195e-05 | 1.695537e-06 | 1.013931e-07 | 19508 | 1.977976 | 0.50315 | -104.5069 | -234.7904 | -385.0637 | 5.974199 | 213.0133 | 206.7554 | 235.1833 | 145.921 | -211.6845 | -338.8193 | -503.3962 | -67.44595 | -20.3383 | -39.79228 | -38.66438 | -20.3383 | 129.2711 | 0.375 | 0.085 | 0.07 | 0.23 | 9.083231e-06 | 2.058866e-06 | 1.695537e-06 | 5.571049e-06 | 1.013931e-07 | 9.184625e-06 | 2.160259e-06 | 1.594143e-06 | 5.469656e-06 | 0.01760266 |  | 0.9823973 | 10926.4
3080 | Kam et al.[S55] | 19 | 1 | 0 | 0 | 0 | 0 | 0 | 0 | 0 | 0 | 0 | 0 | 0 | 0 | 0 | 0 | 0 | 1 | 0 | 0 | 25 | 0 | 0 | 0 | 0 | 1 | 0 | 0 | 0 | 0 | 0 | 0 | 0 | 0 | 0 | 0 | 0 | 0 | 0 | 0 | 0 | 0 | 0 | 0 | 0 | 0 | 0 | 0 | 0 | 0 | 0 | 0 | 0 | 0 | 0 | 0 | 0 | 0 | 0 | 0 | 0 | 0 | 0 | 0 | 0 | 0 | 0 | 0 | 0 | 0 | 0 | 0 | 230 | 503.15 | 37.5 | 0 | 7 | 23 | 8.5 | 0 | 133 | 1 | 1 | 0.07 | 10.1 | 2.422195e-05 | 1.695537e-06 | 1.712492e-07 | 19508 | 3.340729 | 0.50315 | -104.5069 | -234.7904 | -385.0637 | 5.974199 | 213.0133 | 206.7554 | 235.1833 | 145.921 | -211.6845 | -338.8193 | -503.3962 | -67.44595 | -20.3383 | -39.79228 | -38.66438 | -20.3383 | 129.2711 | 0.375 | 0.085 | 0.07 | 0.23 | 9.083231e-06 | 2.058866e-06 | 1.695537e-06 | 5.571049e-06 | 1.712492e-07 | 9.254481e-06 | 2.230115e-06 | 1.524287e-06 | 5.399799e-06 | 0.01939694 |  | 0.9806031 | 18488.05
3081 | Kam et al.[S55] | 20 | 1 | 0 | 0 | 0 | 0 | 0 | 0 | 0 | 0 | 0 | 0 | 0 | 0 | 0 | 0 | 0 | 1 | 0 | 0 | 25 | 0 | 0 | 0 | 0 | 1 | 0 | 0 | 0 | 0 | 0 | 0 | 0 | 0 | 0 | 0 | 0 | 0 | 0 | 0 | 0 | 0 | 0 | 0 | 0 | 0 | 0 | 0 | 0 | 0 | 0 | 0 | 0 | 0 | 0 | 0 | 0 | 0 | 0 | 0 | 0 | 0 | 0 | 0 | 0 | 0 | 0 | 0 | 0 | 0 | 0 | 0 | 230 | 503.15 | 37.5 | 0 | 7 | 23 | 8.5 | 0 | 140 | 1 | 1 | 0.07 | 13.6 | 2.422195e-05 | 1.695537e-06 | 2.30593e-07 | 19508 | 4.498408 | 0.50315 | -104.5069 | -234.7904 | -385.0637 | 5.974199 | 213.0133 | 206.7554 | 235.1833 | 145.921 | -211.6845 | -338.8193 | -503.3962 | -67.44595 | -20.3383 | -39.79228 | -38.66438 | -20.3383 | 129.2711 | 0.375 | 0.085 | 0.07 | 0.23 | 9.083231e-06 | 2.058866e-06 | 1.695537e-06 | 5.571049e-06 | 2.30593e-07 | 9.313824e-06 | 2.289459e-06 | 1.464944e-06 | 5.340456e-06 | 0.02108435 |  | 0.9789157 | 24937.72
3082 | Kam et al.[S55] | 21 | 1 | 0 | 0 | 0 | 0 | 0 | 0 | 0 | 0 | 0 | 0 | 0 | 0 | 0 | 0 | 0 | 1 | 0 | 0 | 25 | 0 | 0 | 0 | 0 | 1 | 0 | 0 | 0 | 0 | 0 | 0 | 0 | 0 | 0 | 0 | 0 | 0 | 0 | 0 | 0 | 0 | 0 | 0 | 0 | 0 | 0 | 0 | 0 | 0 | 0 | 0 | 0 | 0 | 0 | 0 | 0 | 0 | 0 | 0 | 0 | 0 | 0 | 0 | 0 | 0 | 0 | 0 | 0 | 0 | 0 | 0 | 230 | 503.15 | 37.5 | 0 | 7 | 23 | 8.5 | 0 | 172 | 1 | 1 | 0.07 | 13.3 | 2.422195e-05 | 1.695537e-06 | 2.255064e-07 | 19508 | 4.399178 | 0.50315 | -104.5069 | -234.7904 | -385.0637 | 5.974199 | 213.0133 | 206.7554 | 235.1833 | 145.921 | -211.6845 | -338.8193 | -503.3962 | -67.44595 | -20.3383 | -39.79228 | -38.66438 | -20.3383 | 129.2711 | 0.375 | 0.085 | 0.07 | 0.23 | 9.083231e-06 | 2.058866e-06 | 1.695537e-06 | 5.571049e-06 | 2.255064e-07 | 9.308738e-06 | 2.284372e-06 | 1.47003e-06 | 5.345542e-06 | 0.02093332 |  | 0.9790667 | 24383.86
3083 | Kam et al.[S55] | 22 | 1 | 0 | 0 | 0 | 0 | 0 | 0 | 0 | 0 | 0 | 0 | 0 | 0 | 0 | 0 | 0 | 1 | 0 | 0 | 25 | 0 | 0 | 0 | 0 | 1 | 0 | 0 | 0 | 0 | 0 | 0 | 0 | 0 | 0 | 0 | 0 | 0 | 0 | 0 | 0 | 0 | 0 | 0 | 0 | 0 | 0 | 0 | 0 | 0 | 0 | 0 | 0 | 0 | 0 | 0 | 0 | 0 | 0 | 0 | 0 | 0 | 0 | 0 | 0 | 0 | 0 | 0 | 0 | 0 | 0 | 0 | 230 | 503.15 | 37.5 | 0 | 7 | 23 | 8.5 | 0 | 251 | 1 | 1 | 0.07 | 9.02 | 2.422195e-05 | 1.695537e-06 | 1.529374e-07 | 19508 | 2.983503 | 0.50315 | -104.5069 | -234.7904 | -385.0637 | 5.974199 | 213.0133 | 206.7554 | 235.1833 | 145.921 | -211.6845 | -338.8193 | -503.3962 | -67.44595 | -20.3383 | -39.79228 | -38.66438 | -20.3383 | 129.2711 | 0.375 | 0.085 | 0.07 | 0.23 | 9.083231e-06 | 2.058866e-06 | 1.695537e-06 | 5.571049e-06 | 1.529374e-07 | 9.236169e-06 | 2.211803e-06 | 1.542599e-06 | 5.418111e-06 | 0.01890757 |  | 0.9810924 | 16502.88
3084 | Kam et al.[S55] | 23 | 1 | 0 | 0 | 0 | 0 | 0 | 0 | 0 | 0 | 0 | 0 | 0 | 0 | 0 | 0 | 0 | 1 | 0 | 0 | 25 | 0 | 0 | 0 | 0 | 1 | 0 | 0 | 0 | 0 | 0 | 0 | 0 | 0 | 0 | 0 | 0 | 0 | 0 | 0 | 0 | 0 | 0 | 0 | 0 | 0 | 0 | 0 | 0 | 0 | 0 | 0 | 0 | 0 | 0 | 0 | 0 | 0 | 0 | 0 | 0 | 0 | 0 | 0 | 0 | 0 | 0 | 0 | 0 | 0 | 0 | 0 | 230 | 503.15 | 37.5 | 0 | 7 | 23 | 8.5 | 0 | 265 | 1 | 1 | 0.07 | 10.2 | 2.422195e-05 | 1.695537e-06 | 1.729447e-07 | 19508 | 3.373806 | 0.50315 | -104.5069 | -234.7904 | -385.0637 | 5.974199 | 213.0133 | 206.7554 | 235.1833 | 145.921 | -211.6845 | -338.8193 | -503.3962 | -67.44595 | -20.3383 | -39.79228 | -38.66438 | -20.3383 | 129.2711 | 0.375 | 0.085 | 0.07 | 0.23 | 9.083231e-06 | 2.058866e-06 | 1.695537e-06 | 5.571049e-06 | 1.729447e-07 | 9.256176e-06 | 2.231811e-06 | 1.522592e-06 | 5.398104e-06 | 0.01944297 |  | 0.980557 | 18671.98
3085 | Kam et al.[S55] | 24 | 1 | 0 | 0 | 0 | 0 | 0 | 0 | 0 | 0 | 0 | 0 | 0 | 0 | 0 | 0 | 0 | 1 | 0 | 0 | 25 | 0 | 0 | 0 | 0 | 1 | 0 | 0 | 0 | 0 | 0 | 0 | 0 | 0 | 0 | 0 | 0 | 0 | 0 | 0 | 0 | 0 | 0 | 0 | 0 | 0 | 0 | 0 | 0 | 0 | 0 | 0 | 0 | 0 | 0 | 0 | 0 | 0 | 0 | 0 | 0 | 0 | 0 | 0 | 0 | 0 | 0 | 0 | 0 | 0 | 0 | 0 | 230 | 503.15 | 37.5 | 0 | 7 | 23 | 8.5 | 0 | 292 | 1 | 1 | 0.07 | 10.2 | 2.422195e-05 | 1.695537e-06 | 1.729447e-07 | 19508 | 3.373806 | 0.50315 | -104.5069 | -234.7904 | -385.0637 | 5.974199 | 213.0133 | 206.7554 | 235.1833 | 145.921 | -211.6845 | -338.8193 | -503.3962 | -67.44595 | -20.3383 | -39.79228 | -38.66438 | -20.3383 | 129.2711 | 0.375 | 0.085 | 0.07 | 0.23 | 9.083231e-06 | 2.058866e-06 | 1.695537e-06 | 5.571049e-06 | 1.729447e-07 | 9.256176e-06 | 2.231811e-06 | 1.522592e-06 | 5.398104e-06 | 0.01944297 |  | 0.980557 | 18671.98
3086 | Kam et al.[S55] | 25 | 1 | 0 | 0 | 0 | 0 | 0 | 0 | 0 | 0 | 0 | 0 | 0 | 0 | 0 | 0 | 0 | 1 | 0 | 0 | 25 | 0 | 0 | 0 | 0 | 1 | 0 | 0 | 0 | 0 | 0 | 0 | 0 | 0 | 0 | 0 | 0 | 0 | 0 | 0 | 0 | 0 | 0 | 0 | 0 | 0 | 0 | 0 | 0 | 0 | 0 | 0 | 0 | 0 | 0 | 0 | 0 | 0 | 0 | 0 | 0 | 0 | 0 | 0 | 0 | 0 | 0 | 0 | 0 | 0 | 0 | 0 | 230 | 503.15 | 37.5 | 0 | 7 | 23 | 8.5 | 0 | 378 | 1 | 1 | 0.07 | 7.92 | 2.422195e-05 | 1.695537e-06 | 1.342865e-07 | 19508 | 2.619661 | 0.50315 | -104.5069 | -234.7904 | -385.0637 | 5.974199 | 213.0133 | 206.7554 | 235.1833 | 145.921 | -211.6845 | -338.8193 | -503.3962 | -67.44595 | -20.3383 | -39.79228 | -38.66438 | -20.3383 | 129.2711 | 0.375 | 0.085 | 0.07 | 0.23 | 9.083231e-06 | 2.058866e-06 | 1.695537e-06 | 5.571049e-06 | 1.342865e-07 | 9.217518e-06 | 2.193152e-06 | 1.56125e-06 | 5.436762e-06 | 0.01842334 |  | 0.9815767 | 14483.18
3087 | Kam et al.[S55] | 26 | 1 | 0 | 0 | 0 | 0 | 0 | 0 | 0 | 0 | 0 | 0 | 0 | 0 | 0 | 0 | 0 | 1 | 0 | 0 | 25 | 0 | 0 | 0 | 0 | 1 | 0 | 0 | 0 | 0 | 0 | 0 | 0 | 0 | 0 | 0 | 0 | 0 | 0 | 0 | 0 | 0 | 0 | 0 | 0 | 0 | 0 | 0 | 0 | 0 | 0 | 0 | 0 | 0 | 0 | 0 | 0 | 0 | 0 | 0 | 0 | 0 | 0 | 0 | 0 | 0 | 0 | 0 | 0 | 0 | 0 | 0 | 230 | 503.15 | 37.5 | 0 | 7 | 23 | 8.5 | 0 | 245 | 1 | 1 | 0.07 | 3.01 | 2.422195e-05 | 1.695537e-06 | 5.103565e-08 | 19508 | 0.9956035 | 0.50315 | -104.5069 | -234.7904 | -385.0637 | 5.974199 | 213.0133 | 206.7554 | 235.1833 | 145.921 | -211.6845 | -338.8193 | -503.3962 | -67.44595 | -20.3383 | -39.79228 | -38.66438 | -20.3383 | 129.2711 | 0.375 | 0.085 | 0.07 | 0.23 | 9.083231e-06 | 2.058866e-06 | 1.695537e-06 | 5.571049e-06 | 5.103565e-08 | 9.134267e-06 | 2.109901e-06 | 1.644501e-06 | 5.520013e-06 | 0.01642329 |  | 0.9835767 | 5493.148
3088 | Kam et al.[S55] | 27 | 1 | 0 | 0 | 0 | 0 | 0 | 0 | 0 | 0 | 0 | 0 | 0 | 0 | 0 | 0 | 0 | 1 | 0 | 0 | 25 | 0 | 0 | 0 | 0 | 1 | 0 | 0 | 0 | 0 | 0 | 0 | 0 | 0 | 0 | 0 | 0 | 0 | 0 | 0 | 0 | 0 | 0 | 0 | 0 | 0 | 0 | 0 | 0 | 0 | 0 | 0 | 0 | 0 | 0 | 0 | 0 | 0 | 0 | 0 | 0 | 0 | 0 | 0 | 0 | 0 | 0 | 0 | 0 | 0 | 0 | 0 | 230 | 503.15 | 37.5 | 0 | 7 | 23 | 8.5 | 0 | 397 | 1 | 1 | 0.07 | 7.85 | 2.422195e-05 | 1.695537e-06 | 1.330996e-07 | 19508 | 2.596507 | 0.50315 | -104.5069 | -234.7904 | -385.0637 | 5.974199 | 213.0133 | 206.7554 | 235.1833 | 145.921 | -211.6845 | -338.8193 | -503.3962 | -67.44595 | -20.3383 | -39.79228 | -38.66438 | -20.3383 | 129.2711 | 0.375 | 0.085 | 0.07 | 0.23 | 9.083231e-06 | 2.058866e-06 | 1.695537e-06 | 5.571049e-06 | 1.330996e-07 | 9.216331e-06 | 2.191965e-06 | 1.562437e-06 | 5.437949e-06 | 0.018393 |  | 0.981607 | 14354.73
3089 | Kam et al.[S55] | 28 | 1 | 0 | 0 | 0 | 0 | 0 | 0 | 0 | 0 | 0 | 0 | 0 | 0 | 0 | 0 | 0 | 1 | 0 | 0 | 25 | 0 | 0 | 0 | 0 | 1 | 0 | 0 | 0 | 0 | 0 | 0 | 0 | 0 | 0 | 0 | 0 | 0 | 0 | 0 | 0 | 0 | 0 | 0 | 0 | 0 | 0 | 0 | 0 | 0 | 0 | 0 | 0 | 0 | 0 | 0 | 0 | 0 | 0 | 0 | 0 | 0 | 0 | 0 | 0 | 0 | 0 | 0 | 0 | 0 | 0 | 0 | 230 | 503.15 | 37.5 | 0 | 7 | 23 | 8.5 | 0 | 412 | 1 | 1 | 0.07 | 8.65 | 2.422195e-05 | 1.695537e-06 | 1.466639e-07 | 19508 | 2.86112 | 0.50315 | -104.5069 | -234.7904 | -385.0637 | 5.974199 | 213.0133 | 206.7554 | 235.1833 | 145.921 | -211.6845 | -338.8193 | -503.3962 | -67.44595 | -20.3383 | -39.79228 | -38.66438 | -20.3383 | 129.2711 | 0.375 | 0.085 | 0.07 | 0.23 | 9.083231e-06 | 2.058866e-06 | 1.695537e-06 | 5.571049e-06 | 1.466639e-07 | 9.229895e-06 | 2.20553e-06 | 1.548873e-06 | 5.424385e-06 | 0.01874312 |  | 0.9812569 | 15823.28
3090 | Kam et al.[S55] | 29 | 1 | 0 | 0 | 0 | 0 | 0 | 0 | 0 | 0 | 0 | 0 | 0 | 0 | 0 | 0 | 0 | 1 | 0 | 0 | 25 | 0 | 0 | 0 | 0 | 1 | 0 | 0 | 0 | 0 | 0 | 0 | 0 | 0 | 0 | 0 | 0 | 0 | 0 | 0 | 0 | 0 | 0 | 0 | 0 | 0 | 0 | 0 | 0 | 0 | 0 | 0 | 0 | 0 | 0 | 0 | 0 | 0 | 0 | 0 | 0 | 0 | 0 | 0 | 0 | 0 | 0 | 0 | 0 | 0 | 0 | 0 | 230 | 503.15 | 37.5 | 0 | 7 | 23 | 8.5 | 0 | 490 | 1 | 1 | 0.07 | 5.06 | 2.422195e-05 | 1.695537e-06 | 8.579415e-08 | 19508 | 1.673672 | 0.50315 | -104.5069 | -234.7904 | -385.0637 | 5.974199 | 213.0133 | 206.7554 | 235.1833 | 145.921 | -211.6845 | -338.8193 | -503.3962 | -67.44595 | -20.3383 | -39.79228 | -38.66438 | -20.3383 | 129.2711 | 0.375 | 0.085 | 0.07 | 0.23 | 9.083231e-06 | 2.058866e-06 | 1.695537e-06 | 5.571049e-06 | 8.579415e-08 | 9.169026e-06 | 2.14466e-06 | 1.609742e-06 | 5.485255e-06 | 0.01722769 |  | 0.9827723 | 9241.887
3091 | Kam et al.[S55] | 30 | 1 | 0 | 0 | 0 | 0 | 0 | 0 | 0 | 0 | 0 | 0 | 0 | 0 | 0 | 0 | 0 | 1 | 0 | 0 | 25 | 0 | 0 | 0 | 0 | 1 | 0 | 0 | 0 | 0 | 0 | 0 | 0 | 0 | 0 | 0 | 0 | 0 | 0 | 0 | 0 | 0 | 0 | 0 | 0 | 0 | 0 | 0 | 0 | 0 | 0 | 0 | 0 | 0 | 0 | 0 | 0 | 0 | 0 | 0 | 0 | 0 | 0 | 0 | 0 | 0 | 0 | 0 | 0 | 0 | 0 | 0 | 230 | 503.15 | 37.5 | 0 | 7 | 23 | 8.5 | 0 | 483 | 1 | 1 | 0.07 | 2.97 | 2.422195e-05 | 1.695537e-06 | 5.035744e-08 | 19508 | 0.9823729 | 0.50315 | -104.5069 | -234.7904 | -385.0637 | 5.974199 | 213.0133 | 206.7554 | 235.1833 | 145.921 | -211.6845 | -338.8193 | -503.3962 | -67.44595 | -20.3383 | -39.79228 | -38.66438 | -20.3383 | 129.2711 | 0.375 | 0.085 | 0.07 | 0.23 | 9.083231e-06 | 2.058866e-06 | 1.695537e-06 | 5.571049e-06 | 5.035744e-08 | 9.133589e-06 | 2.109223e-06 | 1.645179e-06 | 5.520691e-06 | 0.01640801 |  | 0.983592 | 5420.065
3092 | Kam et al.[S55] | 31 | 1 | 0 | 0 | 0 | 0 | 0 | 0 | 0 | 0 | 0 | 0 | 0 | 0 | 0 | 0 | 0 | 1 | 0 | 0 | 25 | 0 | 0 | 0 | 0 | 1 | 0 | 0 | 0 | 0 | 0 | 0 | 0 | 0 | 0 | 0 | 0 | 0 | 0 | 0 | 0 | 0 | 0 | 0 | 0 | 0 | 0 | 0 | 0 | 0 | 0 | 0 | 0 | 0 | 0 | 0 | 0 | 0 | 0 | 0 | 0 | 0 | 0 | 0 | 0 | 0 | 0 | 0 | 0 | 0 | 0 | 0 | 230 | 503.15 | 37.5 | 0 | 7 | 23 | 8.5 | 0 | 503 | 1 | 1 | 0.07 | 7.44 | 2.422195e-05 | 1.695537e-06 | 1.261479e-07 | 19508 | 2.460894 | 0.50315 | -104.5069 | -234.7904 | -385.0637 | 5.974199 | 213.0133 | 206.7554 | 235.1833 | 145.921 | -211.6845 | -338.8193 | -503.3962 | -67.44595 | -20.3383 | -39.79228 | -38.66438 | -20.3383 | 129.2711 | 0.375 | 0.085 | 0.07 | 0.23 | 9.083231e-06 | 2.058866e-06 | 1.695537e-06 | 5.571049e-06 | 1.261479e-07 | 9.209379e-06 | 2.185014e-06 | 1.569389e-06 | 5.444901e-06 | 0.0182164 |  | 0.9817836 | 13602.55
3093 | Kam et al.[S55] | 32 | 1 | 0 | 0 | 0 | 0 | 0 | 0 | 0 | 0 | 0 | 0 | 0 | 0 | 0 | 0 | 0 | 1 | 0 | 0 | 25 | 0 | 0 | 0 | 0 | 1 | 0 | 0 | 0 | 0 | 0 | 0 | 0 | 0 | 0 | 0 | 0 | 0 | 0 | 0 | 0 | 0 | 0 | 0 | 0 | 0 | 0 | 0 | 0 | 0 | 0 | 0 | 0 | 0 | 0 | 0 | 0 | 0 | 0 | 0 | 0 | 0 | 0 | 0 | 0 | 0 | 0 | 0 | 0 | 0 | 0 | 0 | 230 | 503.15 | 37.5 | 0 | 7 | 23 | 8.5 | 0 | 516 | 1 | 1 | 0.07 | 7.44 | 2.422195e-05 | 1.695537e-06 | 1.261479e-07 | 19508 | 2.460894 | 0.50315 | -104.5069 | -234.7904 | -385.0637 | 5.974199 | 213.0133 | 206.7554 | 235.1833 | 145.921 | -211.6845 | -338.8193 | -503.3962 | -67.44595 | -20.3383 | -39.79228 | -38.66438 | -20.3383 | 129.2711 | 0.375 | 0.085 | 0.07 | 0.23 | 9.083231e-06 | 2.058866e-06 | 1.695537e-06 | 5.571049e-06 | 1.261479e-07 | 9.209379e-06 | 2.185014e-06 | 1.569389e-06 | 5.444901e-06 | 0.0182164 |  | 0.9817836 | 13602.55
3094 | Kam et al.[S55] | 33 | 1 | 0 | 0 | 0 | 0 | 0 | 0 | 0 | 0 | 0 | 0 | 0 | 0 | 0 | 0 | 0 | 1 | 0 | 0 | 25 | 0 | 0 | 0 | 0 | 1 | 0 | 0 | 0 | 0 | 0 | 0 | 0 | 0 | 0 | 0 | 0 | 0 | 0 | 0 | 0 | 0 | 0 | 0 | 0 | 0 | 0 | 0 | 0 | 0 | 0 | 0 | 0 | 0 | 0 | 0 | 0 | 0 | 0 | 0 | 0 | 0 | 0 | 0 | 0 | 0 | 0 | 0 | 0 | 0 | 0 | 0 | 230 | 503.15 | 37.5 | 0 | 7 | 23 | 8.5 | 0 | 509 | 1 | 1 | 0.07 | 6.93 | 2.422195e-05 | 1.695537e-06 | 1.175007e-07 | 19508 | 2.292203 | 0.50315 | -104.5069 | -234.7904 | -385.0637 | 5.974199 | 213.0133 | 206.7554 | 235.1833 | 145.921 | -211.6845 | -338.8193 | -503.3962 | -67.44595 | -20.3383 | -39.79228 | -38.66438 | -20.3383 | 129.2711 | 0.375 | 0.085 | 0.07 | 0.23 | 9.083231e-06 | 2.058866e-06 | 1.695537e-06 | 5.571049e-06 | 1.175007e-07 | 9.200732e-06 | 2.176366e-06 | 1.578036e-06 | 5.453548e-06 | 0.01799935 |  | 0.9820006 | 12667.31
3095 | Kam et al.[S55] | 34 | 1 | 0 | 0 | 0 | 0 | 0 | 0 | 0 | 0 | 0 | 0 | 0 | 0 | 0 | 0 | 0 | 1 | 0 | 0 | 25 | 0 | 0 | 0 | 0 | 1 | 0 | 0 | 0 | 0 | 0 | 0 | 0 | 0 | 0 | 0 | 0 | 0 | 0 | 0 | 0 | 0 | 0 | 0 | 0 | 0 | 0 | 0 | 0 | 0 | 0 | 0 | 0 | 0 | 0 | 0 | 0 | 0 | 0 | 0 | 0 | 0 | 0 | 0 | 0 | 0 | 0 | 0 | 0 | 0 | 0 | 0 | 230 | 503.15 | 37.5 | 0 | 7 | 23 | 8.5 | 0 | 535 | 1 | 1 | 0.07 | 6.78 | 2.422195e-05 | 1.695537e-06 | 1.149574e-07 | 19508 | 2.242589 | 0.50315 | -104.5069 | -234.7904 | -385.0637 | 5.974199 | 213.0133 | 206.7554 | 235.1833 | 145.921 | -211.6845 | -338.8193 | -503.3962 | -67.44595 | -20.3383 | -39.79228 | -38.66438 | -20.3383 | 129.2711 | 0.375 | 0.085 | 0.07 | 0.23 | 9.083231e-06 | 2.058866e-06 | 1.695537e-06 | 5.571049e-06 | 1.149574e-07 | 9.198189e-06 | 2.173823e-06 | 1.580579e-06 | 5.456091e-06 | 0.01793606 |  | 0.9820639 | 12392.33
3096 | Kam et al.[S55] | 35 | 1 | 0 | 0 | 0 | 0 | 0 | 0 | 0 | 0 | 0 | 0 | 0 | 0 | 0 | 0 | 0 | 1 | 0 | 0 | 25 | 0 | 0 | 0 | 1 | 0 | 0 | 0 | 0 | 0 | 0 | 0 | 0 | 0 | 0 | 0 | 0 | 0 | 0 | 0 | 0 | 0 | 0 | 0 | 0 | 0 | 0 | 0 | 0 | 0 | 0 | 0 | 0 | 0 | 0 | 0 | 0 | 0 | 0 | 0 | 0 | 0 | 0 | 0 | 0 | 0 | 0 | 0 | 0 | 0 | 0 | 0 | 230 | 503.15 | 37.5 | 0 | 7 | 23 | 8.5 | 0 | 8.82 | 1 | 1 | 0.07 | 4.95 | 2.422195e-05 | 1.695537e-06 | 8.392906e-08 | 19508 | 1.637288 | 0.50315 | -104.5069 | -234.7904 | -385.0637 | 5.974199 | 213.0133 | 206.7554 | 235.1833 | 145.921 | -211.6845 | -338.8193 | -503.3962 | -67.44595 | -20.3383 | -39.79228 | -38.66438 | -20.3383 | 129.2711 | 0.375 | 0.085 | 0.07 | 0.23 | 9.083231e-06 | 2.058866e-06 | 1.695537e-06 | 5.571049e-06 | 8.392906e-08 | 9.167161e-06 | 2.142795e-06 | 1.611607e-06 | 5.48712e-06 | 0.01718344 |  | 0.9828166 | 9040.569
3097 | Kam et al.[S55] | 36 | 1 | 0 | 0 | 0 | 0 | 0 | 0 | 0 | 0 | 0 | 0 | 0 | 0 | 0 | 0 | 0 | 1 | 0 | 0 | 25 | 0 | 0 | 0 | 1 | 0 | 0 | 0 | 0 | 0 | 0 | 0 | 0 | 0 | 0 | 0 | 0 | 0 | 0 | 0 | 0 | 0 | 0 | 0 | 0 | 0 | 0 | 0 | 0 | 0 | 0 | 0 | 0 | 0 | 0 | 0 | 0 | 0 | 0 | 0 | 0 | 0 | 0 | 0 | 0 | 0 | 0 | 0 | 0 | 0 | 0 | 0 | 230 | 503.15 | 37.5 | 0 | 7 | 23 | 8.5 | 0 | 13.7 | 1 | 1 | 0.07 | 6.97 | 2.422195e-05 | 1.695537e-06 | 1.181789e-07 | 19508 | 2.305434 | 0.50315 | -104.5069 | -234.7904 | -385.0637 | 5.974199 | 213.0133 | 206.7554 | 235.1833 | 145.921 | -211.6845 | -338.8193 | -503.3962 | -67.44595 | -20.3383 | -39.79228 | -38.66438 | -20.3383 | 129.2711 | 0.375 | 0.085 | 0.07 | 0.23 | 9.083231e-06 | 2.058866e-06 | 1.695537e-06 | 5.571049e-06 | 1.181789e-07 | 9.20141e-06 | 2.177045e-06 | 1.577358e-06 | 5.45287e-06 | 0.01801627 |  | 0.9819837 | 12740.65
3098 | Kam et al.[S55] | 37 | 1 | 0 | 0 | 0 | 0 | 0 | 0 | 0 | 0 | 0 | 0 | 0 | 0 | 0 | 0 | 0 | 1 | 0 | 0 | 25 | 0 | 0 | 0 | 1 | 0 | 0 | 0 | 0 | 0 | 0 | 0 | 0 | 0 | 0 | 0 | 0 | 0 | 0 | 0 | 0 | 0 | 0 | 0 | 0 | 0 | 0 | 0 | 0 | 0 | 0 | 0 | 0 | 0 | 0 | 0 | 0 | 0 | 0 | 0 | 0 | 0 | 0 | 0 | 0 | 0 | 0 | 0 | 0 | 0 | 0 | 0 | 230 | 503.15 | 37.5 | 0 | 7 | 23 | 8.5 | 0 | 21.7 | 1 | 1 | 0.07 | 9.79 | 2.422195e-05 | 1.695537e-06 | 1.65993e-07 | 19508 | 3.238192 | 0.50315 | -104.5069 | -234.7904 | -385.0637 | 5.974199 | 213.0133 | 206.7554 | 235.1833 | 145.921 | -211.6845 | -338.8193 | -503.3962 | -67.44595 | -20.3383 | -39.79228 | -38.66438 | -20.3383 | 129.2711 | 0.375 | 0.085 | 0.07 | 0.23 | 9.083231e-06 | 2.058866e-06 | 1.695537e-06 | 5.571049e-06 | 1.65993e-07 | 9.249225e-06 | 2.224859e-06 | 1.529544e-06 | 5.405056e-06 | 0.01925503 |  | 0.980745 | 17918
3099 | Kam et al.[S55] | 38 | 1 | 0 | 0 | 0 | 0 | 0 | 0 | 0 | 0 | 0 | 0 | 0 | 0 | 0 | 0 | 0 | 1 | 0 | 0 | 25 | 0 | 0 | 0 | 1 | 0 | 0 | 0 | 0 | 0 | 0 | 0 | 0 | 0 | 0 | 0 | 0 | 0 | 0 | 0 | 0 | 0 | 0 | 0 | 0 | 0 | 0 | 0 | 0 | 0 | 0 | 0 | 0 | 0 | 0 | 0 | 0 | 0 | 0 | 0 | 0 | 0 | 0 | 0 | 0 | 0 | 0 | 0 | 0 | 0 | 0 | 0 | 230 | 503.15 | 37.5 | 0 | 7 | 23 | 8.5 | 0 | 41 | 1 | 1 | 0.07 | 10.1 | 2.422195e-05 | 1.695537e-06 | 1.712492e-07 | 19508 | 3.340729 | 0.50315 | -104.5069 | -234.7904 | -385.0637 | 5.974199 | 213.0133 | 206.7554 | 235.1833 | 145.921 | -211.6845 | -338.8193 | -503.3962 | -67.44595 | -20.3383 | -39.79228 | -38.66438 | -20.3383 | 129.2711 | 0.375 | 0.085 | 0.07 | 0.23 | 9.083231e-06 | 2.058866e-06 | 1.695537e-06 | 5.571049e-06 | 1.712492e-07 | 9.254481e-06 | 2.230115e-06 | 1.524287e-06 | 5.399799e-06 | 0.01939694 |  | 0.9806031 | 18488.05
3100 | Kam et al.[S55] | 39 | 1 | 0 | 0 | 0 | 0 | 0 | 0 | 0 | 0 | 0 | 0 | 0 | 0 | 0 | 0 | 0 | 1 | 0 | 0 | 25 | 0 | 0 | 0 | 1 | 0 | 0 | 0 | 0 | 0 | 0 | 0 | 0 | 0 | 0 | 0 | 0 | 0 | 0 | 0 | 0 | 0 | 0 | 0 | 0 | 0 | 0 | 0 | 0 | 0 | 0 | 0 | 0 | 0 | 0 | 0 | 0 | 0 | 0 | 0 | 0 | 0 | 0 | 0 | 0 | 0 | 0 | 0 | 0 | 0 | 0 | 0 | 230 | 503.15 | 37.5 | 0 | 7 | 23 | 8.5 | 0 | 54.7 | 1 | 1 | 0.07 | 10 | 2.422195e-05 | 1.695537e-06 | 1.695537e-07 | 19508 | 3.307653 | 0.50315 | -104.5069 | -234.7904 | -385.0637 | 5.974199 | 213.0133 | 206.7554 | 235.1833 | 145.921 | -211.6845 | -338.8193 | -503.3962 | -67.44595 | -20.3383 | -39.79228 | -38.66438 | -20.3383 | 129.2711 | 0.375 | 0.085 | 0.07 | 0.23 | 9.083231e-06 | 2.058866e-06 | 1.695537e-06 | 5.571049e-06 | 1.695537e-07 | 9.252785e-06 | 2.228419e-06 | 1.525983e-06 | 5.401495e-06 | 0.01935104 |  | 0.980649 | 18304.15
3101 | Kam et al.[S55] | 40 | 1 | 0 | 0 | 0 | 0 | 0 | 0 | 0 | 0 | 0 | 0 | 0 | 0 | 0 | 0 | 0 | 1 | 0 | 0 | 25 | 0 | 0 | 0 | 1 | 0 | 0 | 0 | 0 | 0 | 0 | 0 | 0 | 0 | 0 | 0 | 0 | 0 | 0 | 0 | 0 | 0 | 0 | 0 | 0 | 0 | 0 | 0 | 0 | 0 | 0 | 0 | 0 | 0 | 0 | 0 | 0 | 0 | 0 | 0 | 0 | 0 | 0 | 0 | 0 | 0 | 0 | 0 | 0 | 0 | 0 | 0 | 230 | 503.15 | 37.5 | 0 | 7 | 23 | 8.5 | 0 | 128 | 1 | 1 | 0.07 | 4 | 2.422195e-05 | 1.695537e-06 | 6.782146e-08 | 19508 | 1.323061 | 0.50315 | -104.5069 | -234.7904 | -385.0637 | 5.974199 | 213.0133 | 206.7554 | 235.1833 | 145.921 | -211.6845 | -338.8193 | -503.3962 | -67.44595 | -20.3383 | -39.79228 | -38.66438 | -20.3383 | 129.2711 | 0.375 | 0.085 | 0.07 | 0.23 | 9.083231e-06 | 2.058866e-06 | 1.695537e-06 | 5.571049e-06 | 6.782146e-08 | 9.151053e-06 | 2.126687e-06 | 1.627715e-06 | 5.503227e-06 | 0.0168065 |  | 0.9831935 | 7302.71
3102 | Kam et al.[S55] | 41 | 1 | 0 | 0 | 0 | 0 | 0 | 0 | 0 | 0 | 0 | 0 | 0 | 0 | 0 | 0 | 0 | 1 | 0 | 0 | 25 | 0 | 0 | 0 | 1 | 0 | 0 | 0 | 0 | 0 | 0 | 0 | 0 | 0 | 0 | 0 | 0 | 0 | 0 | 0 | 0 | 0 | 0 | 0 | 0 | 0 | 0 | 0 | 0 | 0 | 0 | 0 | 0 | 0 | 0 | 0 | 0 | 0 | 0 | 0 | 0 | 0 | 0 | 0 | 0 | 0 | 0 | 0 | 0 | 0 | 0 | 0 | 230 | 503.15 | 37.5 | 0 | 7 | 23 | 8.5 | 0 | 133 | 1 | 1 | 0.07 | 7.96 | 2.422195e-05 | 1.695537e-06 | 1.349647e-07 | 19508 | 2.632892 | 0.50315 | -104.5069 | -234.7904 | -385.0637 | 5.974199 | 213.0133 | 206.7554 | 235.1833 | 145.921 | -211.6845 | -338.8193 | -503.3962 | -67.44595 | -20.3383 | -39.79228 | -38.66438 | -20.3383 | 129.2711 | 0.375 | 0.085 | 0.07 | 0.23 | 9.083231e-06 | 2.058866e-06 | 1.695537e-06 | 5.571049e-06 | 1.349647e-07 | 9.218196e-06 | 2.193831e-06 | 1.560572e-06 | 5.436084e-06 | 0.01844071 |  | 0.9815593 | 14556.59
3103 | Kam et al.[S55] | 42 | 1 | 0 | 0 | 0 | 0 | 0 | 0 | 0 | 0 | 0 | 0 | 0 | 0 | 0 | 0 | 0 | 1 | 0 | 0 | 25 | 0 | 0 | 0 | 1 | 0 | 0 | 0 | 0 | 0 | 0 | 0 | 0 | 0 | 0 | 0 | 0 | 0 | 0 | 0 | 0 | 0 | 0 | 0 | 0 | 0 | 0 | 0 | 0 | 0 | 0 | 0 | 0 | 0 | 0 | 0 | 0 | 0 | 0 | 0 | 0 | 0 | 0 | 0 | 0 | 0 | 0 | 0 | 0 | 0 | 0 | 0 | 230 | 503.15 | 37.5 | 0 | 7 | 23 | 8.5 | 0 | 141 | 1 | 1 | 0.07 | 9.53 | 2.422195e-05 | 1.695537e-06 | 1.615846e-07 | 19508 | 3.152193 | 0.50315 | -104.5069 | -234.7904 | -385.0637 | 5.974199 | 213.0133 | 206.7554 | 235.1833 | 145.921 | -211.6845 | -338.8193 | -503.3962 | -67.44595 | -20.3383 | -39.79228 | -38.66438 | -20.3383 | 129.2711 | 0.375 | 0.085 | 0.07 | 0.23 | 9.083231e-06 | 2.058866e-06 | 1.695537e-06 | 5.571049e-06 | 1.615846e-07 | 9.244816e-06 | 2.22045e-06 | 1.533952e-06 | 5.409464e-06 | 0.01913691 |  | 0.9808631 | 17440.04
3104 | Kam et al.[S55] | 43 | 1 | 0 | 0 | 0 | 0 | 0 | 0 | 0 | 0 | 0 | 0 | 0 | 0 | 0 | 0 | 0 | 1 | 0 | 0 | 25 | 0 | 0 | 0 | 1 | 0 | 0 | 0 | 0 | 0 | 0 | 0 | 0 | 0 | 0 | 0 | 0 | 0 | 0 | 0 | 0 | 0 | 0 | 0 | 0 | 0 | 0 | 0 | 0 | 0 | 0 | 0 | 0 | 0 | 0 | 0 | 0 | 0 | 0 | 0 | 0 | 0 | 0 | 0 | 0 | 0 | 0 | 0 | 0 | 0 | 0 | 0 | 230 | 503.15 | 37.5 | 0 | 7 | 23 | 8.5 | 0 | 160 | 1 | 1 | 0.07 | 9.71 | 2.422195e-05 | 1.695537e-06 | 1.646366e-07 | 19508 | 3.211731 | 0.50315 | -104.5069 | -234.7904 | -385.0637 | 5.974199 | 213.0133 | 206.7554 | 235.1833 | 145.921 | -211.6845 | -338.8193 | -503.3962 | -67.44595 | -20.3383 | -39.79228 | -38.66438 | -20.3383 | 129.2711 | 0.375 | 0.085 | 0.07 | 0.23 | 9.083231e-06 | 2.058866e-06 | 1.695537e-06 | 5.571049e-06 | 1.646366e-07 | 9.247868e-06 | 2.223502e-06 | 1.5309e-06 | 5.406412e-06 | 0.0192186 |  | 0.9807814 | 17770.93
3105 | Kam et al.[S55] | 44 | 1 | 0 | 0 | 0 | 0 | 0 | 0 | 0 | 0 | 0 | 0 | 0 | 0 | 0 | 0 | 0 | 1 | 0 | 0 | 25 | 0 | 0 | 0 | 1 | 0 | 0 | 0 | 0 | 0 | 0 | 0 | 0 | 0 | 0 | 0 | 0 | 0 | 0 | 0 | 0 | 0 | 0 | 0 | 0 | 0 | 0 | 0 | 0 | 0 | 0 | 0 | 0 | 0 | 0 | 0 | 0 | 0 | 0 | 0 | 0 | 0 | 0 | 0 | 0 | 0 | 0 | 0 | 0 | 0 | 0 | 0 | 230 | 503.15 | 37.5 | 0 | 7 | 23 | 8.5 | 0 | 171 | 1 | 1 | 0.07 | 10 | 2.422195e-05 | 1.695537e-06 | 1.695537e-07 | 19508 | 3.307653 | 0.50315 | -104.5069 | -234.7904 | -385.0637 | 5.974199 | 213.0133 | 206.7554 | 235.1833 | 145.921 | -211.6845 | -338.8193 | -503.3962 | -67.44595 | -20.3383 | -39.79228 | -38.66438 | -20.3383 | 129.2711 | 0.375 | 0.085 | 0.07 | 0.23 | 9.083231e-06 | 2.058866e-06 | 1.695537e-06 | 5.571049e-06 | 1.695537e-07 | 9.252785e-06 | 2.228419e-06 | 1.525983e-06 | 5.401495e-06 | 0.01935104 |  | 0.980649 | 18304.15
3106 | Kam et al.[S55] | 45 | 1 | 0 | 0 | 0 | 0 | 0 | 0 | 0 | 0 | 0 | 0 | 0 | 0 | 0 | 0 | 0 | 1 | 0 | 0 | 25 | 0 | 0 | 0 | 1 | 0 | 0 | 0 | 0 | 0 | 0 | 0 | 0 | 0 | 0 | 0 | 0 | 0 | 0 | 0 | 0 | 0 | 0 | 0 | 0 | 0 | 0 | 0 | 0 | 0 | 0 | 0 | 0 | 0 | 0 | 0 | 0 | 0 | 0 | 0 | 0 | 0 | 0 | 0 | 0 | 0 | 0 | 0 | 0 | 0 | 0 | 0 | 230 | 503.15 | 37.5 | 0 | 7 | 23 | 8.5 | 0 | 246 | 1 | 1 | 0.07 | 4.95 | 2.422195e-05 | 1.695537e-06 | 8.392906e-08 | 19508 | 1.637288 | 0.50315 | -104.5069 | -234.7904 | -385.0637 | 5.974199 | 213.0133 | 206.7554 | 235.1833 | 145.921 | -211.6845 | -338.8193 | -503.3962 | -67.44595 | -20.3383 | -39.79228 | -38.66438 | -20.3383 | 129.2711 | 0.375 | 0.085 | 0.07 | 0.23 | 9.083231e-06 | 2.058866e-06 | 1.695537e-06 | 5.571049e-06 | 8.392906e-08 | 9.167161e-06 | 2.142795e-06 | 1.611607e-06 | 5.48712e-06 | 0.01718344 |  | 0.9828166 | 9040.569
3107 | Kam et al.[S55] | 46 | 1 | 0 | 0 | 0 | 0 | 0 | 0 | 0 | 0 | 0 | 0 | 0 | 0 | 0 | 0 | 0 | 1 | 0 | 0 | 25 | 0 | 0 | 0 | 1 | 0 | 0 | 0 | 0 | 0 | 0 | 0 | 0 | 0 | 0 | 0 | 0 | 0 | 0 | 0 | 0 | 0 | 0 | 0 | 0 | 0 | 0 | 0 | 0 | 0 | 0 | 0 | 0 | 0 | 0 | 0 | 0 | 0 | 0 | 0 | 0 | 0 | 0 | 0 | 0 | 0 | 0 | 0 | 0 | 0 | 0 | 0 | 230 | 503.15 | 37.5 | 0 | 7 | 23 | 8.5 | 0 | 253 | 1 | 1 | 0.07 | 6.97 | 2.422195e-05 | 1.695537e-06 | 1.181789e-07 | 19508 | 2.305434 | 0.50315 | -104.5069 | -234.7904 | -385.0637 | 5.974199 | 213.0133 | 206.7554 | 235.1833 | 145.921 | -211.6845 | -338.8193 | -503.3962 | -67.44595 | -20.3383 | -39.79228 | -38.66438 | -20.3383 | 129.2711 | 0.375 | 0.085 | 0.07 | 0.23 | 9.083231e-06 | 2.058866e-06 | 1.695537e-06 | 5.571049e-06 | 1.181789e-07 | 9.20141e-06 | 2.177045e-06 | 1.577358e-06 | 5.45287e-06 | 0.01801627 |  | 0.9819837 | 12740.65
3108 | Kam et al.[S55] | 47 | 1 | 0 | 0 | 0 | 0 | 0 | 0 | 0 | 0 | 0 | 0 | 0 | 0 | 0 | 0 | 0 | 1 | 0 | 0 | 25 | 0 | 0 | 0 | 1 | 0 | 0 | 0 | 0 | 0 | 0 | 0 | 0 | 0 | 0 | 0 | 0 | 0 | 0 | 0 | 0 | 0 | 0 | 0 | 0 | 0 | 0 | 0 | 0 | 0 | 0 | 0 | 0 | 0 | 0 | 0 | 0 | 0 | 0 | 0 | 0 | 0 | 0 | 0 | 0 | 0 | 0 | 0 | 0 | 0 | 0 | 0 | 230 | 503.15 | 37.5 | 0 | 7 | 23 | 8.5 | 0 | 258 | 1 | 1 | 0.07 | 8.91 | 2.422195e-05 | 1.695537e-06 | 1.510723e-07 | 19508 | 2.947119 | 0.50315 | -104.5069 | -234.7904 | -385.0637 | 5.974199 | 213.0133 | 206.7554 | 235.1833 | 145.921 | -211.6845 | -338.8193 | -503.3962 | -67.44595 | -20.3383 | -39.79228 | -38.66438 | -20.3383 | 129.2711 | 0.375 | 0.085 | 0.07 | 0.23 | 9.083231e-06 | 2.058866e-06 | 1.695537e-06 | 5.571049e-06 | 1.510723e-07 | 9.234304e-06 | 2.209938e-06 | 1.544464e-06 | 5.419976e-06 | 0.01885852 |  | 0.9811415 | 16300.81
3109 | Kam et al.[S55] | 48 | 1 | 0 | 0 | 0 | 0 | 0 | 0 | 0 | 0 | 0 | 0 | 0 | 0 | 0 | 0 | 0 | 1 | 0 | 0 | 25 | 0 | 0 | 0 | 1 | 0 | 0 | 0 | 0 | 0 | 0 | 0 | 0 | 0 | 0 | 0 | 0 | 0 | 0 | 0 | 0 | 0 | 0 | 0 | 0 | 0 | 0 | 0 | 0 | 0 | 0 | 0 | 0 | 0 | 0 | 0 | 0 | 0 | 0 | 0 | 0 | 0 | 0 | 0 | 0 | 0 | 0 | 0 | 0 | 0 | 0 | 0 | 230 | 503.15 | 37.5 | 0 | 7 | 23 | 8.5 | 0 | 265 | 1 | 1 | 0.07 | 9.9 | 2.422195e-05 | 1.695537e-06 | 1.678581e-07 | 19508 | 3.274576 | 0.50315 | -104.5069 | -234.7904 | -385.0637 | 5.974199 | 213.0133 | 206.7554 | 235.1833 | 145.921 | -211.6845 | -338.8193 | -503.3962 | -67.44595 | -20.3383 | -39.79228 | -38.66438 | -20.3383 | 129.2711 | 0.375 | 0.085 | 0.07 | 0.23 | 9.083231e-06 | 2.058866e-06 | 1.695537e-06 | 5.571049e-06 | 1.678581e-07 | 9.25109e-06 | 2.226724e-06 | 1.527678e-06 | 5.403191e-06 | 0.01930525 |  | 0.9806947 | 18120.26
3110 | Kam et al.[S55] | 49 | 1 | 0 | 0 | 0 | 0 | 0 | 0 | 0 | 0 | 0 | 0 | 0 | 0 | 0 | 0 | 0 | 1 | 0 | 0 | 25 | 0 | 0 | 0 | 1 | 0 | 0 | 0 | 0 | 0 | 0 | 0 | 0 | 0 | 0 | 0 | 0 | 0 | 0 | 0 | 0 | 0 | 0 | 0 | 0 | 0 | 0 | 0 | 0 | 0 | 0 | 0 | 0 | 0 | 0 | 0 | 0 | 0 | 0 | 0 | 0 | 0 | 0 | 0 | 0 | 0 | 0 | 0 | 0 | 0 | 0 | 0 | 230 | 503.15 | 37.5 | 0 | 7 | 23 | 8.5 | 0 | 272 | 1 | 1 | 0.07 | 9.53 | 2.422195e-05 | 1.695537e-06 | 1.615846e-07 | 19508 | 3.152193 | 0.50315 | -104.5069 | -234.7904 | -385.0637 | 5.974199 | 213.0133 | 206.7554 | 235.1833 | 145.921 | -211.6845 | -338.8193 | -503.3962 | -67.44595 | -20.3383 | -39.79228 | -38.66438 | -20.3383 | 129.2711 | 0.375 | 0.085 | 0.07 | 0.23 | 9.083231e-06 | 2.058866e-06 | 1.695537e-06 | 5.571049e-06 | 1.615846e-07 | 9.244816e-06 | 2.22045e-06 | 1.533952e-06 | 5.409464e-06 | 0.01913691 |  | 0.9808631 | 17440.04
3111 | Kam et al.[S55] | 50 | 1 | 0 | 0 | 0 | 0 | 0 | 0 | 0 | 0 | 0 | 0 | 0 | 0 | 0 | 0 | 0 | 1 | 0 | 0 | 25 | 0 | 0 | 0 | 1 | 0 | 0 | 0 | 0 | 0 | 0 | 0 | 0 | 0 | 0 | 0 | 0 | 0 | 0 | 0 | 0 | 0 | 0 | 0 | 0 | 0 | 0 | 0 | 0 | 0 | 0 | 0 | 0 | 0 | 0 | 0 | 0 | 0 | 0 | 0 | 0 | 0 | 0 | 0 | 0 | 0 | 0 | 0 | 0 | 0 | 0 | 0 | 230 | 503.15 | 37.5 | 0 | 7 | 23 | 8.5 | 0 | 293 | 1 | 1 | 0.07 | 9.82 | 2.422195e-05 | 1.695537e-06 | 1.665017e-07 | 19508 | 3.248115 | 0.50315 | -104.5069 | -234.7904 | -385.0637 | 5.974199 | 213.0133 | 206.7554 | 235.1833 | 145.921 | -211.6845 | -338.8193 | -503.3962 | -67.44595 | -20.3383 | -39.79228 | -38.66438 | -20.3383 | 129.2711 | 0.375 | 0.085 | 0.07 | 0.23 | 9.083231e-06 | 2.058866e-06 | 1.695537e-06 | 5.571049e-06 | 1.665017e-07 | 9.249733e-06 | 2.225367e-06 | 1.529035e-06 | 5.404547e-06 | 0.01926871 |  | 0.9807313 | 17973.16
3112 | Kam et al.[S55] | 51 | 1 | 0 | 0 | 0 | 0 | 0 | 0 | 0 | 0 | 0 | 0 | 0 | 0 | 0 | 0 | 0 | 1 | 0 | 0 | 25 | 0 | 0 | 0 | 1 | 0 | 0 | 0 | 0 | 0 | 0 | 0 | 0 | 0 | 0 | 0 | 0 | 0 | 0 | 0 | 0 | 0 | 0 | 0 | 0 | 0 | 0 | 0 | 0 | 0 | 0 | 0 | 0 | 0 | 0 | 0 | 0 | 0 | 0 | 0 | 0 | 0 | 0 | 0 | 0 | 0 | 0 | 0 | 0 | 0 | 0 | 0 | 230 | 503.15 | 37.5 | 0 | 7 | 23 | 8.5 | 0 | 364 | 1 | 1 | 0.07 | 4 | 2.422195e-05 | 1.695537e-06 | 6.782146e-08 | 19508 | 1.323061 | 0.50315 | -104.5069 | -234.7904 | -385.0637 | 5.974199 | 213.0133 | 206.7554 | 235.1833 | 145.921 | -211.6845 | -338.8193 | -503.3962 | -67.44595 | -20.3383 | -39.79228 | -38.66438 | -20.3383 | 129.2711 | 0.375 | 0.085 | 0.07 | 0.23 | 9.083231e-06 | 2.058866e-06 | 1.695537e-06 | 5.571049e-06 | 6.782146e-08 | 9.151053e-06 | 2.126687e-06 | 1.627715e-06 | 5.503227e-06 | 0.0168065 |  | 0.9831935 | 7302.71
3113 | Kam et al.[S55] | 52 | 1 | 0 | 0 | 0 | 0 | 0 | 0 | 0 | 0 | 0 | 0 | 0 | 0 | 0 | 0 | 0 | 1 | 0 | 0 | 25 | 0 | 0 | 0 | 1 | 0 | 0 | 0 | 0 | 0 | 0 | 0 | 0 | 0 | 0 | 0 | 0 | 0 | 0 | 0 | 0 | 0 | 0 | 0 | 0 | 0 | 0 | 0 | 0 | 0 | 0 | 0 | 0 | 0 | 0 | 0 | 0 | 0 | 0 | 0 | 0 | 0 | 0 | 0 | 0 | 0 | 0 | 0 | 0 | 0 | 0 | 0 | 230 | 503.15 | 37.5 | 0 | 7 | 23 | 8.5 | 0 | 372 | 1 | 1 | 0.07 | 5.94 | 2.422195e-05 | 1.695537e-06 | 1.007149e-07 | 19508 | 1.964746 | 0.50315 | -104.5069 | -234.7904 | -385.0637 | 5.974199 | 213.0133 | 206.7554 | 235.1833 | 145.921 | -211.6845 | -338.8193 | -503.3962 | -67.44595 | -20.3383 | -39.79228 | -38.66438 | -20.3383 | 129.2711 | 0.375 | 0.085 | 0.07 | 0.23 | 9.083231e-06 | 2.058866e-06 | 1.695537e-06 | 5.571049e-06 | 1.007149e-07 | 9.183946e-06 | 2.159581e-06 | 1.594822e-06 | 5.470334e-06 | 0.01758617 |  | 0.9824138 | 10853.13
3114 | Kam et al.[S55] | 53 | 1 | 0 | 0 | 0 | 0 | 0 | 0 | 0 | 0 | 0 | 0 | 0 | 0 | 0 | 0 | 0 | 1 | 0 | 0 | 25 | 0 | 0 | 0 | 1 | 0 | 0 | 0 | 0 | 0 | 0 | 0 | 0 | 0 | 0 | 0 | 0 | 0 | 0 | 0 | 0 | 0 | 0 | 0 | 0 | 0 | 0 | 0 | 0 | 0 | 0 | 0 | 0 | 0 | 0 | 0 | 0 | 0 | 0 | 0 | 0 | 0 | 0 | 0 | 0 | 0 | 0 | 0 | 0 | 0 | 0 | 0 | 230 | 503.15 | 37.5 | 0 | 7 | 23 | 8.5 | 0 | 379 | 1 | 1 | 0.07 | 8.91 | 2.422195e-05 | 1.695537e-06 | 1.510723e-07 | 19508 | 2.947119 | 0.50315 | -104.5069 | -234.7904 | -385.0637 | 5.974199 | 213.0133 | 206.7554 | 235.1833 | 145.921 | -211.6845 | -338.8193 | -503.3962 | -67.44595 | -20.3383 | -39.79228 | -38.66438 | -20.3383 | 129.2711 | 0.375 | 0.085 | 0.07 | 0.23 | 9.083231e-06 | 2.058866e-06 | 1.695537e-06 | 5.571049e-06 | 1.510723e-07 | 9.234304e-06 | 2.209938e-06 | 1.544464e-06 | 5.419976e-06 | 0.01885852 |  | 0.9811415 | 16300.81
3115 | Kam et al.[S55] | 54 | 1 | 0 | 0 | 0 | 0 | 0 | 0 | 0 | 0 | 0 | 0 | 0 | 0 | 0 | 0 | 0 | 1 | 0 | 0 | 25 | 0 | 0 | 0 | 1 | 0 | 0 | 0 | 0 | 0 | 0 | 0 | 0 | 0 | 0 | 0 | 0 | 0 | 0 | 0 | 0 | 0 | 0 | 0 | 0 | 0 | 0 | 0 | 0 | 0 | 0 | 0 | 0 | 0 | 0 | 0 | 0 | 0 | 0 | 0 | 0 | 0 | 0 | 0 | 0 | 0 | 0 | 0 | 0 | 0 | 0 | 0 | 230 | 503.15 | 37.5 | 0 | 7 | 23 | 8.5 | 0 | 405 | 1 | 1 | 0.07 | 9.49 | 2.422195e-05 | 1.695537e-06 | 1.609064e-07 | 19508 | 3.138962 | 0.50315 | -104.5069 | -234.7904 | -385.0637 | 5.974199 | 213.0133 | 206.7554 | 235.1833 | 145.921 | -211.6845 | -338.8193 | -503.3962 | -67.44595 | -20.3383 | -39.79228 | -38.66438 | -20.3383 | 129.2711 | 0.375 | 0.085 | 0.07 | 0.23 | 9.083231e-06 | 2.058866e-06 | 1.695537e-06 | 5.571049e-06 | 1.609064e-07 | 9.244138e-06 | 2.219772e-06 | 1.53463e-06 | 5.410142e-06 | 0.01911881 |  | 0.9808812 | 17366.52
3116 | Kam et al.[S55] | 55 | 1 | 0 | 0 | 0 | 0 | 0 | 0 | 0 | 0 | 0 | 0 | 0 | 0 | 0 | 0 | 0 | 1 | 0 | 0 | 25 | 0 | 0 | 0 | 1 | 0 | 0 | 0 | 0 | 0 | 0 | 0 | 0 | 0 | 0 | 0 | 0 | 0 | 0 | 0 | 0 | 0 | 0 | 0 | 0 | 0 | 0 | 0 | 0 | 0 | 0 | 0 | 0 | 0 | 0 | 0 | 0 | 0 | 0 | 0 | 0 | 0 | 0 | 0 | 0 | 0 | 0 | 0 | 0 | 0 | 0 | 0 | 230 | 503.15 | 37.5 | 0 | 7 | 23 | 8.5 | 0 | 412 | 1 | 1 | 0.07 | 9.75 | 2.422195e-05 | 1.695537e-06 | 1.653148e-07 | 19508 | 3.224961 | 0.50315 | -104.5069 | -234.7904 | -385.0637 | 5.974199 | 213.0133 | 206.7554 | 235.1833 | 145.921 | -211.6845 | -338.8193 | -503.3962 | -67.44595 | -20.3383 | -39.79228 | -38.66438 | -20.3383 | 129.2711 | 0.375 | 0.085 | 0.07 | 0.23 | 9.083231e-06 | 2.058866e-06 | 1.695537e-06 | 5.571049e-06 | 1.653148e-07 | 9.248546e-06 | 2.224181e-06 | 1.530222e-06 | 5.405734e-06 | 0.01923681 |  | 0.9807632 | 17844.46
3117 | Kam et al.[S55] | 56 | 1 | 0 | 0 | 0 | 0 | 0 | 0 | 0 | 0 | 0 | 0 | 0 | 0 | 0 | 0 | 0 | 1 | 0 | 0 | 25 | 0 | 0 | 0 | 1 | 0 | 0 | 0 | 0 | 0 | 0 | 0 | 0 | 0 | 0 | 0 | 0 | 0 | 0 | 0 | 0 | 0 | 0 | 0 | 0 | 0 | 0 | 0 | 0 | 0 | 0 | 0 | 0 | 0 | 0 | 0 | 0 | 0 | 0 | 0 | 0 | 0 | 0 | 0 | 0 | 0 | 0 | 0 | 0 | 0 | 0 | 0 | 230 | 503.15 | 37.5 | 0 | 7 | 23 | 8.5 | 0 | 485 | 1 | 1 | 0.07 | 2.97 | 2.422195e-05 | 1.695537e-06 | 5.035744e-08 | 19508 | 0.9823729 | 0.50315 | -104.5069 | -234.7904 | -385.0637 | 5.974199 | 213.0133 | 206.7554 | 235.1833 | 145.921 | -211.6845 | -338.8193 | -503.3962 | -67.44595 | -20.3383 | -39.79228 | -38.66438 | -20.3383 | 129.2711 | 0.375 | 0.085 | 0.07 | 0.23 | 9.083231e-06 | 2.058866e-06 | 1.695537e-06 | 5.571049e-06 | 5.035744e-08 | 9.133589e-06 | 2.109223e-06 | 1.645179e-06 | 5.520691e-06 | 0.01640801 |  | 0.983592 | 5420.065
3118 | Kam et al.[S55] | 57 | 1 | 0 | 0 | 0 | 0 | 0 | 0 | 0 | 0 | 0 | 0 | 0 | 0 | 0 | 0 | 0 | 1 | 0 | 0 | 25 | 0 | 0 | 0 | 1 | 0 | 0 | 0 | 0 | 0 | 0 | 0 | 0 | 0 | 0 | 0 | 0 | 0 | 0 | 0 | 0 | 0 | 0 | 0 | 0 | 0 | 0 | 0 | 0 | 0 | 0 | 0 | 0 | 0 | 0 | 0 | 0 | 0 | 0 | 0 | 0 | 0 | 0 | 0 | 0 | 0 | 0 | 0 | 0 | 0 | 0 | 0 | 230 | 503.15 | 37.5 | 0 | 7 | 23 | 8.5 | 0 | 490 | 1 | 1 | 0.07 | 6.93 | 2.422195e-05 | 1.695537e-06 | 1.175007e-07 | 19508 | 2.292203 | 0.50315 | -104.5069 | -234.7904 | -385.0637 | 5.974199 | 213.0133 | 206.7554 | 235.1833 | 145.921 | -211.6845 | -338.8193 | -503.3962 | -67.44595 | -20.3383 | -39.79228 | -38.66438 | -20.3383 | 129.2711 | 0.375 | 0.085 | 0.07 | 0.23 | 9.083231e-06 | 2.058866e-06 | 1.695537e-06 | 5.571049e-06 | 1.175007e-07 | 9.200732e-06 | 2.176366e-06 | 1.578036e-06 | 5.453548e-06 | 0.01799935 |  | 0.9820006 | 12667.31
3119 | Kam et al.[S55] | 58 | 1 | 0 | 0 | 0 | 0 | 0 | 0 | 0 | 0 | 0 | 0 | 0 | 0 | 0 | 0 | 0 | 1 | 0 | 0 | 25 | 0 | 0 | 0 | 1 | 0 | 0 | 0 | 0 | 0 | 0 | 0 | 0 | 0 | 0 | 0 | 0 | 0 | 0 | 0 | 0 | 0 | 0 | 0 | 0 | 0 | 0 | 0 | 0 | 0 | 0 | 0 | 0 | 0 | 0 | 0 | 0 | 0 | 0 | 0 | 0 | 0 | 0 | 0 | 0 | 0 | 0 | 0 | 0 | 0 | 0 | 0 | 230 | 503.15 | 37.5 | 0 | 7 | 23 | 8.5 | 0 | 497 | 1 | 1 | 0.07 | 8.91 | 2.422195e-05 | 1.695537e-06 | 1.510723e-07 | 19508 | 2.947119 | 0.50315 | -104.5069 | -234.7904 | -385.0637 | 5.974199 | 213.0133 | 206.7554 | 235.1833 | 145.921 | -211.6845 | -338.8193 | -503.3962 | -67.44595 | -20.3383 | -39.79228 | -38.66438 | -20.3383 | 129.2711 | 0.375 | 0.085 | 0.07 | 0.23 | 9.083231e-06 | 2.058866e-06 | 1.695537e-06 | 5.571049e-06 | 1.510723e-07 | 9.234304e-06 | 2.209938e-06 | 1.544464e-06 | 5.419976e-06 | 0.01885852 |  | 0.9811415 | 16300.81
3120 | Kam et al.[S55] | 59 | 1 | 0 | 0 | 0 | 0 | 0 | 0 | 0 | 0 | 0 | 0 | 0 | 0 | 0 | 0 | 0 | 1 | 0 | 0 | 25 | 0 | 0 | 0 | 1 | 0 | 0 | 0 | 0 | 0 | 0 | 0 | 0 | 0 | 0 | 0 | 0 | 0 | 0 | 0 | 0 | 0 | 0 | 0 | 0 | 0 | 0 | 0 | 0 | 0 | 0 | 0 | 0 | 0 | 0 | 0 | 0 | 0 | 0 | 0 | 0 | 0 | 0 | 0 | 0 | 0 | 0 | 0 | 0 | 0 | 0 | 0 | 230 | 503.15 | 37.5 | 0 | 7 | 23 | 8.5 | 0 | 510 | 1 | 1 | 0.07 | 9.64 | 2.422195e-05 | 1.695537e-06 | 1.634497e-07 | 19508 | 3.188577 | 0.50315 | -104.5069 | -234.7904 | -385.0637 | 5.974199 | 213.0133 | 206.7554 | 235.1833 | 145.921 | -211.6845 | -338.8193 | -503.3962 | -67.44595 | -20.3383 | -39.79228 | -38.66438 | -20.3383 | 129.2711 | 0.375 | 0.085 | 0.07 | 0.23 | 9.083231e-06 | 2.058866e-06 | 1.695537e-06 | 5.571049e-06 | 1.634497e-07 | 9.246681e-06 | 2.222316e-06 | 1.532087e-06 | 5.407599e-06 | 0.01918679 |  | 0.9808132 | 17642.24
3121 | Kam et al.[S55] | 60 | 1 | 0 | 0 | 0 | 0 | 0 | 0 | 0 | 0 | 0 | 0 | 0 | 0 | 0 | 0 | 0 | 1 | 0 | 0 | 25 | 0 | 0 | 0 | 1 | 0 | 0 | 0 | 0 | 0 | 0 | 0 | 0 | 0 | 0 | 0 | 0 | 0 | 0 | 0 | 0 | 0 | 0 | 0 | 0 | 0 | 0 | 0 | 0 | 0 | 0 | 0 | 0 | 0 | 0 | 0 | 0 | 0 | 0 | 0 | 0 | 0 | 0 | 0 | 0 | 0 | 0 | 0 | 0 | 0 | 0 | 0 | 230 | 503.15 | 37.5 | 0 | 7 | 23 | 8.5 | 0 | 523 | 1 | 1 | 0.07 | 9.82 | 2.422195e-05 | 1.695537e-06 | 1.665017e-07 | 19508 | 3.248115 | 0.50315 | -104.5069 | -234.7904 | -385.0637 | 5.974199 | 213.0133 | 206.7554 | 235.1833 | 145.921 | -211.6845 | -338.8193 | -503.3962 | -67.44595 | -20.3383 | -39.79228 | -38.66438 | -20.3383 | 129.2711 | 0.375 | 0.085 | 0.07 | 0.23 | 9.083231e-06 | 2.058866e-06 | 1.695537e-06 | 5.571049e-06 | 1.665017e-07 | 9.249733e-06 | 2.225367e-06 | 1.529035e-06 | 5.404547e-06 | 0.01926871 |  | 0.9807313 | 17973.16
3122 | Kam et al.[S55] | 61 | 1 | 0 | 0 | 0 | 0 | 0 | 0 | 0 | 0 | 0 | 0 | 0 | 0 | 0 | 0 | 0 | 1 | 0 | 0 | 25 | 0 | 0 | 0 | 1 | 0 | 0 | 0 | 0 | 0 | 0 | 0 | 0 | 0 | 0 | 0 | 0 | 0 | 0 | 0 | 0 | 0 | 0 | 0 | 0 | 0 | 0 | 0 | 0 | 0 | 0 | 0 | 0 | 0 | 0 | 0 | 0 | 0 | 0 | 0 | 0 | 0 | 0 | 0 | 0 | 0 | 0 | 0 | 0 | 0 | 0 | 0 | 230 | 503.15 | 37.5 | 0 | 7 | 23 | 8.5 | 0 | 530 | 1 | 1 | 0.07 | 9.6 | 2.422195e-05 | 1.695537e-06 | 1.627715e-07 | 19508 | 3.175347 | 0.50315 | -104.5069 | -234.7904 | -385.0637 | 5.974199 | 213.0133 | 206.7554 | 235.1833 | 145.921 | -211.6845 | -338.8193 | -503.3962 | -67.44595 | -20.3383 | -39.79228 | -38.66438 | -20.3383 | 129.2711 | 0.375 | 0.085 | 0.07 | 0.23 | 9.083231e-06 | 2.058866e-06 | 1.695537e-06 | 5.571049e-06 | 1.627715e-07 | 9.246003e-06 | 2.221637e-06 | 1.532765e-06 | 5.408277e-06 | 0.01916863 |  | 0.9808314 | 17568.71
3123 | Kam et al.[S55] | 62 | 1 | 0 | 0 | 0 | 0 | 0 | 0 | 0 | 0 | 0 | 0 | 0 | 0 | 0 | 0 | 0 | 1 | 0 | 0 | 25 | 0 | 0 | 0 | 1 | 0 | 0 | 0 | 0 | 0 | 0 | 0 | 0 | 0 | 0 | 0 | 0 | 0 | 0 | 0 | 0 | 0 | 0 | 0 | 0 | 0 | 0 | 0 | 0 | 0 | 0 | 0 | 0 | 0 | 0 | 0 | 0 | 0 | 0 | 0 | 0 | 0 | 0 | 0 | 0 | 0 | 0 | 0 | 0 | 0 | 0 | 0 | 230 | 503.15 | 37.5 | 0 | 7 | 23 | 8.5 | 0 | 536 | 1 | 1 | 0.07 | 9.86 | 2.422195e-05 | 1.695537e-06 | 1.671799e-07 | 19508 | 3.261346 | 0.50315 | -104.5069 | -234.7904 | -385.0637 | 5.974199 | 213.0133 | 206.7554 | 235.1833 | 145.921 | -211.6845 | -338.8193 | -503.3962 | -67.44595 | -20.3383 | -39.79228 | -38.66438 | -20.3383 | 129.2711 | 0.375 | 0.085 | 0.07 | 0.23 | 9.083231e-06 | 2.058866e-06 | 1.695537e-06 | 5.571049e-06 | 1.671799e-07 | 9.250411e-06 | 2.226046e-06 | 1.528357e-06 | 5.403869e-06 | 0.01928697 |  | 0.980713 | 18046.71
3124 | Kam et al.[S55] | 63 | 1 | 0 | 0 | 0 | 0 | 0 | 0 | 0 | 0 | 0 | 0 | 0 | 0 | 0 | 0 | 0 | 1 | 0 | 0 | 25 | 0 | 0 | 0 | 0 | 0 | 0 | 0 | 0 | 1 | 0 | 0 | 0 | 0 | 0 | 0 | 0 | 0 | 0 | 0 | 0 | 0 | 0 | 0 | 0 | 0 | 0 | 0 | 0 | 0 | 0 | 0 | 0 | 0 | 0 | 0 | 0 | 0 | 0 | 0 | 0 | 0 | 0 | 0 | 0 | 0 | 0 | 0 | 0 | 0 | 0 | 0 | 230 | 503.15 | 37.5 | 0 | 7 | 23 | 8.5 | 0 | 0.8 | 1 | 1 | 0.07 | 0.11 | 2.422195e-05 | 1.695537e-06 | 1.86509e-09 | 19508 | 0.03638418 | 0.50315 | -104.5069 | -234.7904 | -385.0637 | 5.974199 | 213.0133 | 206.7554 | 235.1833 | 145.921 | -211.6845 | -338.8193 | -503.3962 | -67.44595 | -20.3383 | -39.79228 | -38.66438 | -20.3383 | 129.2711 | 0.375 | 0.085 | 0.07 | 0.23 | 9.083231e-06 | 2.058866e-06 | 1.695537e-06 | 5.571049e-06 | 1.86509e-09 | 9.085097e-06 | 2.060731e-06 | 1.693671e-06 | 5.569184e-06 | 0.01535425 |  | 0.9846458 | 200.5283
3125 | Kam et al.[S55] | 64 | 1 | 0 | 0 | 0 | 0 | 0 | 0 | 0 | 0 | 0 | 0 | 0 | 0 | 0 | 0 | 0 | 1 | 0 | 0 | 25 | 0 | 0 | 0 | 0 | 0 | 0 | 0 | 0 | 1 | 0 | 0 | 0 | 0 | 0 | 0 | 0 | 0 | 0 | 0 | 0 | 0 | 0 | 0 | 0 | 0 | 0 | 0 | 0 | 0 | 0 | 0 | 0 | 0 | 0 | 0 | 0 | 0 | 0 | 0 | 0 | 0 | 0 | 0 | 0 | 0 | 0 | 0 | 0 | 0 | 0 | 0 | 230 | 503.15 | 37.5 | 0 | 7 | 23 | 8.5 | 0 | 7.26 | 1 | 1 | 0.07 | 2.05 | 2.422195e-05 | 1.695537e-06 | 3.47585e-08 | 19508 | 0.6780688 | 0.50315 | -104.5069 | -234.7904 | -385.0637 | 5.974199 | 213.0133 | 206.7554 | 235.1833 | 145.921 | -211.6845 | -338.8193 | -503.3962 | -67.44595 | -20.3383 | -39.79228 | -38.66438 | -20.3383 | 129.2711 | 0.375 | 0.085 | 0.07 | 0.23 | 9.083231e-06 | 2.058866e-06 | 1.695537e-06 | 5.571049e-06 | 3.47585e-08 | 9.11799e-06 | 2.093624e-06 | 1.660778e-06 | 5.53629e-06 | 0.01606075 |  | 0.9839392 | 3739.802
3126 | Kam et al.[S55] | 65 | 1 | 0 | 0 | 0 | 0 | 0 | 0 | 0 | 0 | 0 | 0 | 0 | 0 | 0 | 0 | 0 | 1 | 0 | 0 | 25 | 0 | 0 | 0 | 0 | 0 | 0 | 0 | 0 | 1 | 0 | 0 | 0 | 0 | 0 | 0 | 0 | 0 | 0 | 0 | 0 | 0 | 0 | 0 | 0 | 0 | 0 | 0 | 0 | 0 | 0 | 0 | 0 | 0 | 0 | 0 | 0 | 0 | 0 | 0 | 0 | 0 | 0 | 0 | 0 | 0 | 0 | 0 | 0 | 0 | 0 | 0 | 230 | 503.15 | 37.5 | 0 | 7 | 23 | 8.5 | 0 | 13.7 | 1 | 1 | 0.07 | 3.01 | 2.422195e-05 | 1.695537e-06 | 5.103565e-08 | 19508 | 0.9956035 | 0.50315 | -104.5069 | -234.7904 | -385.0637 | 5.974199 | 213.0133 | 206.7554 | 235.1833 | 145.921 | -211.6845 | -338.8193 | -503.3962 | -67.44595 | -20.3383 | -39.79228 | -38.66438 | -20.3383 | 129.2711 | 0.375 | 0.085 | 0.07 | 0.23 | 9.083231e-06 | 2.058866e-06 | 1.695537e-06 | 5.571049e-06 | 5.103565e-08 | 9.134267e-06 | 2.109901e-06 | 1.644501e-06 | 5.520013e-06 | 0.01642329 |  | 0.9835767 | 5493.148
3127 | Kam et al.[S55] | 66 | 1 | 0 | 0 | 0 | 0 | 0 | 0 | 0 | 0 | 0 | 0 | 0 | 0 | 0 | 0 | 0 | 1 | 0 | 0 | 25 | 0 | 0 | 0 | 0 | 0 | 0 | 0 | 0 | 1 | 0 | 0 | 0 | 0 | 0 | 0 | 0 | 0 | 0 | 0 | 0 | 0 | 0 | 0 | 0 | 0 | 0 | 0 | 0 | 0 | 0 | 0 | 0 | 0 | 0 | 0 | 0 | 0 | 0 | 0 | 0 | 0 | 0 | 0 | 0 | 0 | 0 | 0 | 0 | 0 | 0 | 0 | 230 | 503.15 | 37.5 | 0 | 7 | 23 | 8.5 | 0 | 20.1 | 1 | 1 | 0.07 | 4.47 | 2.422195e-05 | 1.695537e-06 | 7.579048e-08 | 19508 | 1.478521 | 0.50315 | -104.5069 | -234.7904 | -385.0637 | 5.974199 | 213.0133 | 206.7554 | 235.1833 | 145.921 | -211.6845 | -338.8193 | -503.3962 | -67.44595 | -20.3383 | -39.79228 | -38.66438 | -20.3383 | 129.2711 | 0.375 | 0.085 | 0.07 | 0.23 | 9.083231e-06 | 2.058866e-06 | 1.695537e-06 | 5.571049e-06 | 7.579048e-08 | 9.159022e-06 | 2.134656e-06 | 1.619746e-06 | 5.495258e-06 | 0.01699184 |  | 0.9830082 | 8162.317
3128 | Kam et al.[S55] | 67 | 1 | 0 | 0 | 0 | 0 | 0 | 0 | 0 | 0 | 0 | 0 | 0 | 0 | 0 | 0 | 0 | 1 | 0 | 0 | 25 | 0 | 0 | 0 | 0 | 0 | 0 | 0 | 0 | 1 | 0 | 0 | 0 | 0 | 0 | 0 | 0 | 0 | 0 | 0 | 0 | 0 | 0 | 0 | 0 | 0 | 0 | 0 | 0 | 0 | 0 | 0 | 0 | 0 | 0 | 0 | 0 | 0 | 0 | 0 | 0 | 0 | 0 | 0 | 0 | 0 | 0 | 0 | 0 | 0 | 0 | 0 | 230 | 503.15 | 37.5 | 0 | 7 | 23 | 8.5 | 0 | 41 | 1 | 1 | 0.07 | 4.69 | 2.422195e-05 | 1.695537e-06 | 7.952066e-08 | 19508 | 1.551289 | 0.50315 | -104.5069 | -234.7904 | -385.0637 | 5.974199 | 213.0133 | 206.7554 | 235.1833 | 145.921 | -211.6845 | -338.8193 | -503.3962 | -67.44595 | -20.3383 | -39.79228 | -38.66438 | -20.3383 | 129.2711 | 0.375 | 0.085 | 0.07 | 0.23 | 9.083231e-06 | 2.058866e-06 | 1.695537e-06 | 5.571049e-06 | 7.952066e-08 | 9.162752e-06 | 2.138386e-06 | 1.616016e-06 | 5.491528e-06 | 0.01707937 |  | 0.9829206 | 8564.804
3129 | Kam et al.[S55] | 68 | 1 | 0 | 0 | 0 | 0 | 0 | 0 | 0 | 0 | 0 | 0 | 0 | 0 | 0 | 0 | 0 | 1 | 0 | 0 | 25 | 0 | 0 | 0 | 0 | 0 | 0 | 0 | 0 | 1 | 0 | 0 | 0 | 0 | 0 | 0 | 0 | 0 | 0 | 0 | 0 | 0 | 0 | 0 | 0 | 0 | 0 | 0 | 0 | 0 | 0 | 0 | 0 | 0 | 0 | 0 | 0 | 0 | 0 | 0 | 0 | 0 | 0 | 0 | 0 | 0 | 0 | 0 | 0 | 0 | 0 | 0 | 230 | 503.15 | 37.5 | 0 | 7 | 23 | 8.5 | 0 | 47.5 | 1 | 1 | 0.07 | 5.06 | 2.422195e-05 | 1.695537e-06 | 8.579415e-08 | 19508 | 1.673672 | 0.50315 | -104.5069 | -234.7904 | -385.0637 | 5.974199 | 213.0133 | 206.7554 | 235.1833 | 145.921 | -211.6845 | -338.8193 | -503.3962 | -67.44595 | -20.3383 | -39.79228 | -38.66438 | -20.3383 | 129.2711 | 0.375 | 0.085 | 0.07 | 0.23 | 9.083231e-06 | 2.058866e-06 | 1.695537e-06 | 5.571049e-06 | 8.579415e-08 | 9.169026e-06 | 2.14466e-06 | 1.609742e-06 | 5.485255e-06 | 0.01722769 |  | 0.9827723 | 9241.887
3130 | Kam et al.[S55] | 69 | 1 | 0 | 0 | 0 | 0 | 0 | 0 | 0 | 0 | 0 | 0 | 0 | 0 | 0 | 0 | 0 | 1 | 0 | 0 | 25 | 0 | 0 | 0 | 0 | 0 | 0 | 0 | 0 | 1 | 0 | 0 | 0 | 0 | 0 | 0 | 0 | 0 | 0 | 0 | 0 | 0 | 0 | 0 | 0 | 0 | 0 | 0 | 0 | 0 | 0 | 0 | 0 | 0 | 0 | 0 | 0 | 0 | 0 | 0 | 0 | 0 | 0 | 0 | 0 | 0 | 0 | 0 | 0 | 0 | 0 | 0 | 230 | 503.15 | 37.5 | 0 | 7 | 23 | 8.5 | 0 | 54.7 | 1 | 1 | 0.07 | 4.4 | 2.422195e-05 | 1.695537e-06 | 7.460361e-08 | 19508 | 1.455367 | 0.50315 | -104.5069 | -234.7904 | -385.0637 | 5.974199 | 213.0133 | 206.7554 | 235.1833 | 145.921 | -211.6845 | -338.8193 | -503.3962 | -67.44595 | -20.3383 | -39.79228 | -38.66438 | -20.3383 | 129.2711 | 0.375 | 0.085 | 0.07 | 0.23 | 9.083231e-06 | 2.058866e-06 | 1.695537e-06 | 5.571049e-06 | 7.460361e-08 | 9.157835e-06 | 2.133469e-06 | 1.620933e-06 | 5.496445e-06 | 0.0169641 |  | 0.9830359 | 8034.269
3131 | Kam et al.[S55] | 70 | 1 | 0 | 0 | 0 | 0 | 0 | 0 | 0 | 0 | 0 | 0 | 0 | 0 | 0 | 0 | 0 | 1 | 0 | 0 | 25 | 0 | 0 | 0 | 0 | 0 | 0 | 0 | 0 | 1 | 0 | 0 | 0 | 0 | 0 | 0 | 0 | 0 | 0 | 0 | 0 | 0 | 0 | 0 | 0 | 0 | 0 | 0 | 0 | 0 | 0 | 0 | 0 | 0 | 0 | 0 | 0 | 0 | 0 | 0 | 0 | 0 | 0 | 0 | 0 | 0 | 0 | 0 | 0 | 0 | 0 | 0 | 230 | 503.15 | 37.5 | 0 | 7 | 23 | 8.5 | 0 | 79.8 | 1 | 1 | 0.07 | 0.11 | 2.422195e-05 | 1.695537e-06 | 1.86509e-09 | 19508 | 0.03638418 | 0.50315 | -104.5069 | -234.7904 | -385.0637 | 5.974199 | 213.0133 | 206.7554 | 235.1833 | 145.921 | -211.6845 | -338.8193 | -503.3962 | -67.44595 | -20.3383 | -39.79228 | -38.66438 | -20.3383 | 129.2711 | 0.375 | 0.085 | 0.07 | 0.23 | 9.083231e-06 | 2.058866e-06 | 1.695537e-06 | 5.571049e-06 | 1.86509e-09 | 9.085097e-06 | 2.060731e-06 | 1.693671e-06 | 5.569184e-06 | 0.01535425 |  | 0.9846458 | 200.5283
3132 | Kam et al.[S55] | 71 | 1 | 0 | 0 | 0 | 0 | 0 | 0 | 0 | 0 | 0 | 0 | 0 | 0 | 0 | 0 | 0 | 1 | 0 | 0 | 25 | 0 | 0 | 0 | 0 | 0 | 0 | 0 | 0 | 1 | 0 | 0 | 0 | 0 | 0 | 0 | 0 | 0 | 0 | 0 | 0 | 0 | 0 | 0 | 0 | 0 | 0 | 0 | 0 | 0 | 0 | 0 | 0 | 0 | 0 | 0 | 0 | 0 | 0 | 0 | 0 | 0 | 0 | 0 | 0 | 0 | 0 | 0 | 0 | 0 | 0 | 0 | 230 | 503.15 | 37.5 | 0 | 7 | 23 | 8.5 | 0 | 95.4 | 1 | 1 | 0.07 | 0.11 | 2.422195e-05 | 1.695537e-06 | 1.86509e-09 | 19508 | 0.03638418 | 0.50315 | -104.5069 | -234.7904 | -385.0637 | 5.974199 | 213.0133 | 206.7554 | 235.1833 | 145.921 | -211.6845 | -338.8193 | -503.3962 | -67.44595 | -20.3383 | -39.79228 | -38.66438 | -20.3383 | 129.2711 | 0.375 | 0.085 | 0.07 | 0.23 | 9.083231e-06 | 2.058866e-06 | 1.695537e-06 | 5.571049e-06 | 1.86509e-09 | 9.085097e-06 | 2.060731e-06 | 1.693671e-06 | 5.569184e-06 | 0.01535425 |  | 0.9846458 | 200.5283
3133 | Kam et al.[S55] | 72 | 1 | 0 | 0 | 0 | 0 | 0 | 0 | 0 | 0 | 0 | 0 | 0 | 0 | 0 | 0 | 0 | 1 | 0 | 0 | 25 | 0 | 0 | 0 | 0 | 0 | 0 | 0 | 0 | 1 | 0 | 0 | 0 | 0 | 0 | 0 | 0 | 0 | 0 | 0 | 0 | 0 | 0 | 0 | 0 | 0 | 0 | 0 | 0 | 0 | 0 | 0 | 0 | 0 | 0 | 0 | 0 | 0 | 0 | 0 | 0 | 0 | 0 | 0 | 0 | 0 | 0 | 0 | 0 | 0 | 0 | 0 | 230 | 503.15 | 37.5 | 0 | 7 | 23 | 8.5 | 0 | 126 | 1 | 1 | 0.07 | 2.02 | 2.422195e-05 | 1.695537e-06 | 3.424984e-08 | 19508 | 0.6681458 | 0.50315 | -104.5069 | -234.7904 | -385.0637 | 5.974199 | 213.0133 | 206.7554 | 235.1833 | 145.921 | -211.6845 | -338.8193 | -503.3962 | -67.44595 | -20.3383 | -39.79228 | -38.66438 | -20.3383 | 129.2711 | 0.375 | 0.085 | 0.07 | 0.23 | 9.083231e-06 | 2.058866e-06 | 1.695537e-06 | 5.571049e-06 | 3.424984e-08 | 9.117481e-06 | 2.093116e-06 | 1.661287e-06 | 5.536799e-06 | 0.01604956 |  | 0.9839504 | 3685.031
3134 | Kam et al.[S55] | 73 | 1 | 0 | 0 | 0 | 0 | 0 | 0 | 0 | 0 | 0 | 0 | 0 | 0 | 0 | 0 | 0 | 1 | 0 | 0 | 25 | 0 | 0 | 0 | 0 | 0 | 0 | 0 | 0 | 1 | 0 | 0 | 0 | 0 | 0 | 0 | 0 | 0 | 0 | 0 | 0 | 0 | 0 | 0 | 0 | 0 | 0 | 0 | 0 | 0 | 0 | 0 | 0 | 0 | 0 | 0 | 0 | 0 | 0 | 0 | 0 | 0 | 0 | 0 | 0 | 0 | 0 | 0 | 0 | 0 | 0 | 0 | 230 | 503.15 | 37.5 | 0 | 7 | 23 | 8.5 | 0 | 138 | 1 | 1 | 0.07 | 4.51 | 2.422195e-05 | 1.695537e-06 | 7.64687e-08 | 19508 | 1.491751 | 0.50315 | -104.5069 | -234.7904 | -385.0637 | 5.974199 | 213.0133 | 206.7554 | 235.1833 | 145.921 | -211.6845 | -338.8193 | -503.3962 | -67.44595 | -20.3383 | -39.79228 | -38.66438 | -20.3383 | 129.2711 | 0.375 | 0.085 | 0.07 | 0.23 | 9.083231e-06 | 2.058866e-06 | 1.695537e-06 | 5.571049e-06 | 7.64687e-08 | 9.1597e-06 | 2.135335e-06 | 1.619068e-06 | 5.49458e-06 | 0.01700772 |  | 0.9829923 | 8235.491
3135 | Kam et al.[S55] | 74 | 1 | 0 | 0 | 0 | 0 | 0 | 0 | 0 | 0 | 0 | 0 | 0 | 0 | 0 | 0 | 0 | 1 | 0 | 0 | 25 | 0 | 0 | 0 | 0 | 0 | 0 | 0 | 0 | 1 | 0 | 0 | 0 | 0 | 0 | 0 | 0 | 0 | 0 | 0 | 0 | 0 | 0 | 0 | 0 | 0 | 0 | 0 | 0 | 0 | 0 | 0 | 0 | 0 | 0 | 0 | 0 | 0 | 0 | 0 | 0 | 0 | 0 | 0 | 0 | 0 | 0 | 0 | 0 | 0 | 0 | 0 | 230 | 503.15 | 37.5 | 0 | 7 | 23 | 8.5 | 0 | 133 | 1 | 1 | 0.07 | 4.07 | 2.422195e-05 | 1.695537e-06 | 6.900834e-08 | 19508 | 1.346215 | 0.50315 | -104.5069 | -234.7904 | -385.0637 | 5.974199 | 213.0133 | 206.7554 | 235.1833 | 145.921 | -211.6845 | -338.8193 | -503.3962 | -67.44595 | -20.3383 | -39.79228 | -38.66438 | -20.3383 | 129.2711 | 0.375 | 0.085 | 0.07 | 0.23 | 9.083231e-06 | 2.058866e-06 | 1.695537e-06 | 5.571049e-06 | 6.900834e-08 | 9.15224e-06 | 2.127874e-06 | 1.626528e-06 | 5.50204e-06 | 0.01683397 |  | 0.983166 | 7430.715
3136 | Kam et al.[S55] | 75 | 1 | 0 | 0 | 0 | 0 | 0 | 0 | 0 | 0 | 0 | 0 | 0 | 0 | 0 | 0 | 0 | 1 | 0 | 0 | 25 | 0 | 0 | 0 | 0 | 0 | 0 | 0 | 0 | 1 | 0 | 0 | 0 | 0 | 0 | 0 | 0 | 0 | 0 | 0 | 0 | 0 | 0 | 0 | 0 | 0 | 0 | 0 | 0 | 0 | 0 | 0 | 0 | 0 | 0 | 0 | 0 | 0 | 0 | 0 | 0 | 0 | 0 | 0 | 0 | 0 | 0 | 0 | 0 | 0 | 0 | 0 | 230 | 503.15 | 37.5 | 0 | 7 | 23 | 8.5 | 0 | 154 | 1 | 1 | 0.07 | 4.69 | 2.422195e-05 | 1.695537e-06 | 7.952066e-08 | 19508 | 1.551289 | 0.50315 | -104.5069 | -234.7904 | -385.0637 | 5.974199 | 213.0133 | 206.7554 | 235.1833 | 145.921 | -211.6845 | -338.8193 | -503.3962 | -67.44595 | -20.3383 | -39.79228 | -38.66438 | -20.3383 | 129.2711 | 0.375 | 0.085 | 0.07 | 0.23 | 9.083231e-06 | 2.058866e-06 | 1.695537e-06 | 5.571049e-06 | 7.952066e-08 | 9.162752e-06 | 2.138386e-06 | 1.616016e-06 | 5.491528e-06 | 0.01707937 |  | 0.9829206 | 8564.804
3137 | Kam et al.[S55] | 76 | 1 | 0 | 0 | 0 | 0 | 0 | 0 | 0 | 0 | 0 | 0 | 0 | 0 | 0 | 0 | 0 | 1 | 0 | 0 | 25 | 0 | 0 | 0 | 0 | 0 | 0 | 0 | 0 | 1 | 0 | 0 | 0 | 0 | 0 | 0 | 0 | 0 | 0 | 0 | 0 | 0 | 0 | 0 | 0 | 0 | 0 | 0 | 0 | 0 | 0 | 0 | 0 | 0 | 0 | 0 | 0 | 0 | 0 | 0 | 0 | 0 | 0 | 0 | 0 | 0 | 0 | 0 | 0 | 0 | 0 | 0 | 230 | 503.15 | 37.5 | 0 | 7 | 23 | 8.5 | 0 | 166 | 1 | 1 | 0.07 | 4.29 | 2.422195e-05 | 1.695537e-06 | 7.273852e-08 | 19508 | 1.418983 | 0.50315 | -104.5069 | -234.7904 | -385.0637 | 5.974199 | 213.0133 | 206.7554 | 235.1833 | 145.921 | -211.6845 | -338.8193 | -503.3962 | -67.44595 | -20.3383 | -39.79228 | -38.66438 | -20.3383 | 129.2711 | 0.375 | 0.085 | 0.07 | 0.23 | 9.083231e-06 | 2.058866e-06 | 1.695537e-06 | 5.571049e-06 | 7.273852e-08 | 9.15597e-06 | 2.131604e-06 | 1.622798e-06 | 5.49831e-06 | 0.0169206 |  | 0.9830794 | 7833.065
3138 | Kam et al.[S55] | 77 | 1 | 0 | 0 | 0 | 0 | 0 | 0 | 0 | 0 | 0 | 0 | 0 | 0 | 0 | 0 | 0 | 1 | 0 | 0 | 25 | 0 | 0 | 0 | 0 | 0 | 0 | 0 | 0 | 1 | 0 | 0 | 0 | 0 | 0 | 0 | 0 | 0 | 0 | 0 | 0 | 0 | 0 | 0 | 0 | 0 | 0 | 0 | 0 | 0 | 0 | 0 | 0 | 0 | 0 | 0 | 0 | 0 | 0 | 0 | 0 | 0 | 0 | 0 | 0 | 0 | 0 | 0 | 0 | 0 | 0 | 0 | 230 | 503.15 | 37.5 | 0 | 7 | 23 | 8.5 | 0 | 245 | 1 | 1 | 0.07 | 1.06 | 2.422195e-05 | 1.695537e-06 | 1.797269e-08 | 19508 | 0.3506112 | 0.50315 | -104.5069 | -234.7904 | -385.0637 | 5.974199 | 213.0133 | 206.7554 | 235.1833 | 145.921 | -211.6845 | -338.8193 | -503.3962 | -67.44595 | -20.3383 | -39.79228 | -38.66438 | -20.3383 | 129.2711 | 0.375 | 0.085 | 0.07 | 0.23 | 9.083231e-06 | 2.058866e-06 | 1.695537e-06 | 5.571049e-06 | 1.797269e-08 | 9.101204e-06 | 2.076838e-06 | 1.677564e-06 | 5.553076e-06 | 0.01569594 |  | 0.9843041 | 1933.035
3139 | Kam et al.[S55] | 78 | 1 | 0 | 0 | 0 | 0 | 0 | 0 | 0 | 0 | 0 | 0 | 0 | 0 | 0 | 0 | 0 | 1 | 0 | 0 | 25 | 0 | 0 | 0 | 0 | 0 | 0 | 0 | 0 | 1 | 0 | 0 | 0 | 0 | 0 | 0 | 0 | 0 | 0 | 0 | 0 | 0 | 0 | 0 | 0 | 0 | 0 | 0 | 0 | 0 | 0 | 0 | 0 | 0 | 0 | 0 | 0 | 0 | 0 | 0 | 0 | 0 | 0 | 0 | 0 | 0 | 0 | 0 | 0 | 0 | 0 | 0 | 230 | 503.15 | 37.5 | 0 | 7 | 23 | 8.5 | 0 | 251 | 1 | 1 | 0.07 | 1.98 | 2.422195e-05 | 1.695537e-06 | 3.357162e-08 | 19508 | 0.6549152 | 0.50315 | -104.5069 | -234.7904 | -385.0637 | 5.974199 | 213.0133 | 206.7554 | 235.1833 | 145.921 | -211.6845 | -338.8193 | -503.3962 | -67.44595 | -20.3383 | -39.79228 | -38.66438 | -20.3383 | 129.2711 | 0.375 | 0.085 | 0.07 | 0.23 | 9.083231e-06 | 2.058866e-06 | 1.695537e-06 | 5.571049e-06 | 3.357162e-08 | 9.116803e-06 | 2.092437e-06 | 1.661965e-06 | 5.537477e-06 | 0.01603466 |  | 0.9839653 | 3612.006
3140 | Kam et al.[S55] | 79 | 1 | 0 | 0 | 0 | 0 | 0 | 0 | 0 | 0 | 0 | 0 | 0 | 0 | 0 | 0 | 0 | 1 | 0 | 0 | 25 | 0 | 0 | 0 | 0 | 0 | 0 | 0 | 0 | 1 | 0 | 0 | 0 | 0 | 0 | 0 | 0 | 0 | 0 | 0 | 0 | 0 | 0 | 0 | 0 | 0 | 0 | 0 | 0 | 0 | 0 | 0 | 0 | 0 | 0 | 0 | 0 | 0 | 0 | 0 | 0 | 0 | 0 | 0 | 0 | 0 | 0 | 0 | 0 | 0 | 0 | 0 | 230 | 503.15 | 37.5 | 0 | 7 | 23 | 8.5 | 0 | 259 | 1 | 1 | 0.07 | 3.01 | 2.422195e-05 | 1.695537e-06 | 5.103565e-08 | 19508 | 0.9956035 | 0.50315 | -104.5069 | -234.7904 | -385.0637 | 5.974199 | 213.0133 | 206.7554 | 235.1833 | 145.921 | -211.6845 | -338.8193 | -503.3962 | -67.44595 | -20.3383 | -39.79228 | -38.66438 | -20.3383 | 129.2711 | 0.375 | 0.085 | 0.07 | 0.23 | 9.083231e-06 | 2.058866e-06 | 1.695537e-06 | 5.571049e-06 | 5.103565e-08 | 9.134267e-06 | 2.109901e-06 | 1.644501e-06 | 5.520013e-06 | 0.01642329 |  | 0.9835767 | 5493.148
3141 | Kam et al.[S55] | 80 | 1 | 0 | 0 | 0 | 0 | 0 | 0 | 0 | 0 | 0 | 0 | 0 | 0 | 0 | 0 | 0 | 1 | 0 | 0 | 25 | 0 | 0 | 0 | 0 | 0 | 0 | 0 | 0 | 1 | 0 | 0 | 0 | 0 | 0 | 0 | 0 | 0 | 0 | 0 | 0 | 0 | 0 | 0 | 0 | 0 | 0 | 0 | 0 | 0 | 0 | 0 | 0 | 0 | 0 | 0 | 0 | 0 | 0 | 0 | 0 | 0 | 0 | 0 | 0 | 0 | 0 | 0 | 0 | 0 | 0 | 0 | 230 | 503.15 | 37.5 | 0 | 7 | 23 | 8.5 | 0 | 265 | 1 | 1 | 0.07 | 3.52 | 2.422195e-05 | 1.695537e-06 | 5.968289e-08 | 19508 | 1.164294 | 0.50315 | -104.5069 | -234.7904 | -385.0637 | 5.974199 | 213.0133 | 206.7554 | 235.1833 | 145.921 | -211.6845 | -338.8193 | -503.3962 | -67.44595 | -20.3383 | -39.79228 | -38.66438 | -20.3383 | 129.2711 | 0.375 | 0.085 | 0.07 | 0.23 | 9.083231e-06 | 2.058866e-06 | 1.695537e-06 | 5.571049e-06 | 5.968289e-08 | 9.142914e-06 | 2.118549e-06 | 1.635854e-06 | 5.511366e-06 | 0.0166195 |  | 0.9833805 | 6425.163
3142 | Kam et al.[S55] | 81 | 1 | 0 | 0 | 0 | 0 | 0 | 0 | 0 | 0 | 0 | 0 | 0 | 0 | 0 | 0 | 0 | 1 | 0 | 0 | 25 | 0 | 0 | 0 | 0 | 0 | 0 | 0 | 0 | 1 | 0 | 0 | 0 | 0 | 0 | 0 | 0 | 0 | 0 | 0 | 0 | 0 | 0 | 0 | 0 | 0 | 0 | 0 | 0 | 0 | 0 | 0 | 0 | 0 | 0 | 0 | 0 | 0 | 0 | 0 | 0 | 0 | 0 | 0 | 0 | 0 | 0 | 0 | 0 | 0 | 0 | 0 | 230 | 503.15 | 37.5 | 0 | 7 | 23 | 8.5 | 0 | 284 | 1 | 1 | 0.07 | 3.74 | 2.422195e-05 | 1.695537e-06 | 6.341307e-08 | 19508 | 1.237062 | 0.50315 | -104.5069 | -234.7904 | -385.0637 | 5.974199 | 213.0133 | 206.7554 | 235.1833 | 145.921 | -211.6845 | -338.8193 | -503.3962 | -67.44595 | -20.3383 | -39.79228 | -38.66438 | -20.3383 | 129.2711 | 0.375 | 0.085 | 0.07 | 0.23 | 9.083231e-06 | 2.058866e-06 | 1.695537e-06 | 5.571049e-06 | 6.341307e-08 | 9.146645e-06 | 2.122279e-06 | 1.632123e-06 | 5.507636e-06 | 0.01670492 |  | 0.9832951 | 6827.328
3143 | Kam et al.[S55] | 82 | 1 | 0 | 0 | 0 | 0 | 0 | 0 | 0 | 0 | 0 | 0 | 0 | 0 | 0 | 0 | 0 | 1 | 0 | 0 | 25 | 0 | 0 | 0 | 0 | 0 | 0 | 0 | 0 | 1 | 0 | 0 | 0 | 0 | 0 | 0 | 0 | 0 | 0 | 0 | 0 | 0 | 0 | 0 | 0 | 0 | 0 | 0 | 0 | 0 | 0 | 0 | 0 | 0 | 0 | 0 | 0 | 0 | 0 | 0 | 0 | 0 | 0 | 0 | 0 | 0 | 0 | 0 | 0 | 0 | 0 | 0 | 230 | 503.15 | 37.5 | 0 | 7 | 23 | 8.5 | 0 | 364 | 1 | 1 | 0.07 | 1.06 | 2.422195e-05 | 1.695537e-06 | 1.797269e-08 | 19508 | 0.3506112 | 0.50315 | -104.5069 | -234.7904 | -385.0637 | 5.974199 | 213.0133 | 206.7554 | 235.1833 | 145.921 | -211.6845 | -338.8193 | -503.3962 | -67.44595 | -20.3383 | -39.79228 | -38.66438 | -20.3383 | 129.2711 | 0.375 | 0.085 | 0.07 | 0.23 | 9.083231e-06 | 2.058866e-06 | 1.695537e-06 | 5.571049e-06 | 1.797269e-08 | 9.101204e-06 | 2.076838e-06 | 1.677564e-06 | 5.553076e-06 | 0.01569594 |  | 0.9843041 | 1933.035
3144 | Kam et al.[S55] | 83 | 1 | 0 | 0 | 0 | 0 | 0 | 0 | 0 | 0 | 0 | 0 | 0 | 0 | 0 | 0 | 0 | 1 | 0 | 0 | 25 | 0 | 0 | 0 | 0 | 0 | 0 | 0 | 0 | 1 | 0 | 0 | 0 | 0 | 0 | 0 | 0 | 0 | 0 | 0 | 0 | 0 | 0 | 0 | 0 | 0 | 0 | 0 | 0 | 0 | 0 | 0 | 0 | 0 | 0 | 0 | 0 | 0 | 0 | 0 | 0 | 0 | 0 | 0 | 0 | 0 | 0 | 0 | 0 | 0 | 0 | 0 | 230 | 503.15 | 37.5 | 0 | 7 | 23 | 8.5 | 0 | 372 | 1 | 1 | 0.07 | 2.05 | 2.422195e-05 | 1.695537e-06 | 3.47585e-08 | 19508 | 0.6780688 | 0.50315 | -104.5069 | -234.7904 | -385.0637 | 5.974199 | 213.0133 | 206.7554 | 235.1833 | 145.921 | -211.6845 | -338.8193 | -503.3962 | -67.44595 | -20.3383 | -39.79228 | -38.66438 | -20.3383 | 129.2711 | 0.375 | 0.085 | 0.07 | 0.23 | 9.083231e-06 | 2.058866e-06 | 1.695537e-06 | 5.571049e-06 | 3.47585e-08 | 9.11799e-06 | 2.093624e-06 | 1.660778e-06 | 5.53629e-06 | 0.01606075 |  | 0.9839392 | 3739.802
3145 | Kam et al.[S55] | 84 | 1 | 0 | 0 | 0 | 0 | 0 | 0 | 0 | 0 | 0 | 0 | 0 | 0 | 0 | 0 | 0 | 1 | 0 | 0 | 25 | 0 | 0 | 0 | 0 | 0 | 0 | 0 | 0 | 1 | 0 | 0 | 0 | 0 | 0 | 0 | 0 | 0 | 0 | 0 | 0 | 0 | 0 | 0 | 0 | 0 | 0 | 0 | 0 | 0 | 0 | 0 | 0 | 0 | 0 | 0 | 0 | 0 | 0 | 0 | 0 | 0 | 0 | 0 | 0 | 0 | 0 | 0 | 0 | 0 | 0 | 0 | 230 | 503.15 | 37.5 | 0 | 7 | 23 | 8.5 | 0 | 383 | 1 | 1 | 0.07 | 3.26 | 2.422195e-05 | 1.695537e-06 | 5.527449e-08 | 19508 | 1.078295 | 0.50315 | -104.5069 | -234.7904 | -385.0637 | 5.974199 | 213.0133 | 206.7554 | 235.1833 | 145.921 | -211.6845 | -338.8193 | -503.3962 | -67.44595 | -20.3383 | -39.79228 | -38.66438 | -20.3383 | 129.2711 | 0.375 | 0.085 | 0.07 | 0.23 | 9.083231e-06 | 2.058866e-06 | 1.695537e-06 | 5.571049e-06 | 5.527449e-08 | 9.138506e-06 | 2.11414e-06 | 1.640262e-06 | 5.515774e-06 | 0.01651915 |  | 0.9834808 | 5949.97
3146 | Kam et al.[S55] | 85 | 1 | 0 | 0 | 0 | 0 | 0 | 0 | 0 | 0 | 0 | 0 | 0 | 0 | 0 | 0 | 0 | 1 | 0 | 0 | 25 | 0 | 0 | 0 | 0 | 0 | 0 | 0 | 0 | 1 | 0 | 0 | 0 | 0 | 0 | 0 | 0 | 0 | 0 | 0 | 0 | 0 | 0 | 0 | 0 | 0 | 0 | 0 | 0 | 0 | 0 | 0 | 0 | 0 | 0 | 0 | 0 | 0 | 0 | 0 | 0 | 0 | 0 | 0 | 0 | 0 | 0 | 0 | 0 | 0 | 0 | 0 | 230 | 503.15 | 37.5 | 0 | 7 | 23 | 8.5 | 0 | 404 | 1 | 1 | 0.07 | 2.79 | 2.422195e-05 | 1.695537e-06 | 4.730547e-08 | 19508 | 0.9228351 | 0.50315 | -104.5069 | -234.7904 | -385.0637 | 5.974199 | 213.0133 | 206.7554 | 235.1833 | 145.921 | -211.6845 | -338.8193 | -503.3962 | -67.44595 | -20.3383 | -39.79228 | -38.66438 | -20.3383 | 129.2711 | 0.375 | 0.085 | 0.07 | 0.23 | 9.083231e-06 | 2.058866e-06 | 1.695537e-06 | 5.571049e-06 | 4.730547e-08 | 9.130537e-06 | 2.106171e-06 | 1.648231e-06 | 5.523743e-06 | 0.01633943 |  | 0.9836606 | 5091.221
3147 | Kam et al.[S55] | 86 | 1 | 0 | 0 | 0 | 0 | 0 | 0 | 0 | 0 | 0 | 0 | 0 | 0 | 0 | 0 | 0 | 1 | 0 | 0 | 25 | 0 | 0 | 0 | 0 | 0 | 0 | 0 | 0 | 1 | 0 | 0 | 0 | 0 | 0 | 0 | 0 | 0 | 0 | 0 | 0 | 0 | 0 | 0 | 0 | 0 | 0 | 0 | 0 | 0 | 0 | 0 | 0 | 0 | 0 | 0 | 0 | 0 | 0 | 0 | 0 | 0 | 0 | 0 | 0 | 0 | 0 | 0 | 0 | 0 | 0 | 0 | 230 | 503.15 | 37.5 | 0 | 7 | 23 | 8.5 | 0 | 410 | 1 | 1 | 0.07 | 2.97 | 2.422195e-05 | 1.695537e-06 | 5.035744e-08 | 19508 | 0.9823729 | 0.50315 | -104.5069 | -234.7904 | -385.0637 | 5.974199 | 213.0133 | 206.7554 | 235.1833 | 145.921 | -211.6845 | -338.8193 | -503.3962 | -67.44595 | -20.3383 | -39.79228 | -38.66438 | -20.3383 | 129.2711 | 0.375 | 0.085 | 0.07 | 0.23 | 9.083231e-06 | 2.058866e-06 | 1.695537e-06 | 5.571049e-06 | 5.035744e-08 | 9.133589e-06 | 2.109223e-06 | 1.645179e-06 | 5.520691e-06 | 0.01640801 |  | 0.983592 | 5420.065
3148 | Kam et al.[S55] | 87 | 1 | 0 | 0 | 0 | 0 | 0 | 0 | 0 | 0 | 0 | 0 | 0 | 0 | 0 | 0 | 0 | 1 | 0 | 0 | 25 | 0 | 0 | 0 | 0 | 0 | 0 | 0 | 0 | 1 | 0 | 0 | 0 | 0 | 0 | 0 | 0 | 0 | 0 | 0 | 0 | 0 | 0 | 0 | 0 | 0 | 0 | 0 | 0 | 0 | 0 | 0 | 0 | 0 | 0 | 0 | 0 | 0 | 0 | 0 | 0 | 0 | 0 | 0 | 0 | 0 | 0 | 0 | 0 | 0 | 0 | 0 | 230 | 503.15 | 37.5 | 0 | 7 | 23 | 8.5 | 0 | 482 | 1 | 1 | 0.07 | 1.03 | 2.422195e-05 | 1.695537e-06 | 1.746403e-08 | 19508 | 0.3406882 | 0.50315 | -104.5069 | -234.7904 | -385.0637 | 5.974199 | 213.0133 | 206.7554 | 235.1833 | 145.921 | -211.6845 | -338.8193 | -503.3962 | -67.44595 | -20.3383 | -39.79228 | -38.66438 | -20.3383 | 129.2711 | 0.375 | 0.085 | 0.07 | 0.23 | 9.083231e-06 | 2.058866e-06 | 1.695537e-06 | 5.571049e-06 | 1.746403e-08 | 9.100696e-06 | 2.07633e-06 | 1.678073e-06 | 5.553585e-06 | 0.01568503 |  | 0.984315 | 1878.305
3149 | Kam et al.[S55] | 88 | 1 | 0 | 0 | 0 | 0 | 0 | 0 | 0 | 0 | 0 | 0 | 0 | 0 | 0 | 0 | 0 | 1 | 0 | 0 | 25 | 0 | 0 | 0 | 0 | 0 | 0 | 0 | 0 | 1 | 0 | 0 | 0 | 0 | 0 | 0 | 0 | 0 | 0 | 0 | 0 | 0 | 0 | 0 | 0 | 0 | 0 | 0 | 0 | 0 | 0 | 0 | 0 | 0 | 0 | 0 | 0 | 0 | 0 | 0 | 0 | 0 | 0 | 0 | 0 | 0 | 0 | 0 | 0 | 0 | 0 | 0 | 230 | 503.15 | 37.5 | 0 | 7 | 23 | 8.5 | 0 | 490 | 1 | 1 | 0.07 | 1.98 | 2.422195e-05 | 1.695537e-06 | 3.357162e-08 | 19508 | 0.6549152 | 0.50315 | -104.5069 | -234.7904 | -385.0637 | 5.974199 | 213.0133 | 206.7554 | 235.1833 | 145.921 | -211.6845 | -338.8193 | -503.3962 | -67.44595 | -20.3383 | -39.79228 | -38.66438 | -20.3383 | 129.2711 | 0.375 | 0.085 | 0.07 | 0.23 | 9.083231e-06 | 2.058866e-06 | 1.695537e-06 | 5.571049e-06 | 3.357162e-08 | 9.116803e-06 | 2.092437e-06 | 1.661965e-06 | 5.537477e-06 | 0.01603466 |  | 0.9839653 | 3612.006
3150 | Kam et al.[S55] | 89 | 1 | 0 | 0 | 0 | 0 | 0 | 0 | 0 | 0 | 0 | 0 | 0 | 0 | 0 | 0 | 0 | 1 | 0 | 0 | 25 | 0 | 0 | 0 | 0 | 0 | 0 | 0 | 0 | 1 | 0 | 0 | 0 | 0 | 0 | 0 | 0 | 0 | 0 | 0 | 0 | 0 | 0 | 0 | 0 | 0 | 0 | 0 | 0 | 0 | 0 | 0 | 0 | 0 | 0 | 0 | 0 | 0 | 0 | 0 | 0 | 0 | 0 | 0 | 0 | 0 | 0 | 0 | 0 | 0 | 0 | 0 | 230 | 503.15 | 37.5 | 0 | 7 | 23 | 8.5 | 0 | 510 | 1 | 1 | 0.07 | 2.53 | 2.422195e-05 | 1.695537e-06 | 4.289707e-08 | 19508 | 0.8368361 | 0.50315 | -104.5069 | -234.7904 | -385.0637 | 5.974199 | 213.0133 | 206.7554 | 235.1833 | 145.921 | -211.6845 | -338.8193 | -503.3962 | -67.44595 | -20.3383 | -39.79228 | -38.66438 | -20.3383 | 129.2711 | 0.375 | 0.085 | 0.07 | 0.23 | 9.083231e-06 | 2.058866e-06 | 1.695537e-06 | 5.571049e-06 | 4.289707e-08 | 9.126129e-06 | 2.101763e-06 | 1.652639e-06 | 5.528152e-06 | 0.01624092 |  | 0.9837591 | 4616.308
3151 | Kam et al.[S55] | 90 | 1 | 0 | 0 | 0 | 0 | 0 | 0 | 0 | 0 | 0 | 0 | 0 | 0 | 0 | 0 | 0 | 1 | 0 | 0 | 25 | 0 | 0 | 0 | 0 | 0 | 0 | 0 | 0 | 1 | 0 | 0 | 0 | 0 | 0 | 0 | 0 | 0 | 0 | 0 | 0 | 0 | 0 | 0 | 0 | 0 | 0 | 0 | 0 | 0 | 0 | 0 | 0 | 0 | 0 | 0 | 0 | 0 | 0 | 0 | 0 | 0 | 0 | 0 | 0 | 0 | 0 | 0 | 0 | 0 | 0 | 0 | 230 | 503.15 | 37.5 | 0 | 7 | 23 | 8.5 | 0 | 523 | 1 | 1 | 0.07 | 2.2 | 2.422195e-05 | 1.695537e-06 | 3.73018e-08 | 19508 | 0.7276836 | 0.50315 | -104.5069 | -234.7904 | -385.0637 | 5.974199 | 213.0133 | 206.7554 | 235.1833 | 145.921 | -211.6845 | -338.8193 | -503.3962 | -67.44595 | -20.3383 | -39.79228 | -38.66438 | -20.3383 | 129.2711 | 0.375 | 0.085 | 0.07 | 0.23 | 9.083231e-06 | 2.058866e-06 | 1.695537e-06 | 5.571049e-06 | 3.73018e-08 | 9.120533e-06 | 2.096168e-06 | 1.658235e-06 | 5.533747e-06 | 0.01611682 |  | 0.9838832 | 4013.675
3152 | Kam et al.[S55] | 91 | 1 | 0 | 0 | 0 | 0 | 0 | 0 | 0 | 0 | 0 | 0 | 0 | 0 | 0 | 0 | 0 | 1 | 0 | 0 | 25 | 0 | 0 | 0 | 0 | 0 | 0 | 0 | 0 | 1 | 0 | 0 | 0 | 0 | 0 | 0 | 0 | 0 | 0 | 0 | 0 | 0 | 0 | 0 | 0 | 0 | 0 | 0 | 0 | 0 | 0 | 0 | 0 | 0 | 0 | 0 | 0 | 0 | 0 | 0 | 0 | 0 | 0 | 0 | 0 | 0 | 0 | 0 | 0 | 0 | 0 | 0 | 230 | 503.15 | 37.5 | 0 | 7 | 23 | 8.5 | 0 | 535 | 1 | 1 | 0.07 | 2.71 | 2.422195e-05 | 1.695537e-06 | 4.594904e-08 | 19508 | 0.8963739 | 0.50315 | -104.5069 | -234.7904 | -385.0637 | 5.974199 | 213.0133 | 206.7554 | 235.1833 | 145.921 | -211.6845 | -338.8193 | -503.3962 | -67.44595 | -20.3383 | -39.79228 | -38.66438 | -20.3383 | 129.2711 | 0.375 | 0.085 | 0.07 | 0.23 | 9.083231e-06 | 2.058866e-06 | 1.695537e-06 | 5.571049e-06 | 4.594904e-08 | 9.129181e-06 | 2.104815e-06 | 1.649588e-06 | 5.5251e-06 | 0.01630905 |  | 0.9836909 | 4945.084
3153 | Kam et al.[S55] | 92 | 1 | 0 | 0 | 0 | 0 | 0 | 0 | 0 | 0 | 0 | 0 | 0 | 0 | 0 | 0 | 0 | 1 | 0 | 0 | 25 | 0 | 0 | 0 | 0 | 0 | 0 | 0 | 0 | 1 | 0 | 0 | 0 | 0 | 0 | 0 | 0 | 0 | 0 | 0 | 0 | 0 | 0 | 0 | 0 | 0 | 0 | 0 | 0 | 0 | 0 | 0 | 0 | 0 | 0 | 0 | 0 | 0 | 0 | 0 | 0 | 0 | 0 | 0 | 0 | 0 | 0 | 0 | 0 | 0 | 0 | 0 | 230 | 503.15 | 37.5 | 0 | 7 | 23 | 8.5 | 0 | 529 | 1 | 1 | 0.07 | 2.53 | 2.422195e-05 | 1.695537e-06 | 4.289707e-08 | 19508 | 0.8368361 | 0.50315 | -104.5069 | -234.7904 | -385.0637 | 5.974199 | 213.0133 | 206.7554 | 235.1833 | 145.921 | -211.6845 | -338.8193 | -503.3962 | -67.44595 | -20.3383 | -39.79228 | -38.66438 | -20.3383 | 129.2711 | 0.375 | 0.085 | 0.07 | 0.23 | 9.083231e-06 | 2.058866e-06 | 1.695537e-06 | 5.571049e-06 | 4.289707e-08 | 9.126129e-06 | 2.101763e-06 | 1.652639e-06 | 5.528152e-06 | 0.01624092 |  | 0.9837591 | 4616.308
3154 | Vignatti et al.[S56] | 1 | 0.5 | 0 | 0 | 0 | 0 | 0 | 0 | 1 | 0 | 0 | 0 | 0 | 0 | 0 | 0 | 0 | 0 | 0 | 0 | 400 | 4 | 0 | 0 | 0 | 1 | 0 | 0 | 0 | 0 | 0 | 0 | 0 | 0 | 0 | 0 | 0 | 0 | 0 | 0 | 0 | 0 | 0 | 0 | 0 | 0 | 0 | 0 | 0 | 0 | 0 | 0 | 0 | 0 | 0 | 0 | 0 | 0 | 0 | 0 | 0 | 0 | 0 | 0 | 0 | 0 | 0 | 0 | 0 | 0 | 0 | 0 | 250 | 523.15 | 3 | 0 | 3 | 3 | 0 | 0 | 10 | 5.7 | 0.1754386 | 0.005263158 | 4.22 | 2.329595e-05 | 1.226102e-07 | 5.174152e-09 | 39016 | 0.2018747 | 0.52315 | -103.9089 | -234.0832 | -384.1637 | 6.559574 | 214.1788 | 208.1335 | 236.9372 | 147.0619 | -215.9565 | -342.9683 | -508.1174 | -70.37585 | -19.56853 | -39.61206 | -38.31317 | -19.56853 | 89.93267 | 0.005263158 | 0 | 0.005263158 | 0.005263158 | 1.226102e-07 | 0 | 1.226102e-07 | 1.226102e-07 | 5.174152e-09 | 1.277844e-07 | 5.174152e-09 | 1.174361e-07 | 1.174361e-07 | 0.0005330849 | No feeding H2O | 0.9994669 | 344363.6
3155 | Vignatti et al.[S56] | 2 | 0.5 | 0 | 0 | 0 | 0 | 0 | 0 | 1 | 0 | 0 | 0 | 0 | 0 | 0 | 0 | 0 | 0 | 0 | 0 | 400 | 4 | 0 | 0 | 0 | 1 | 0 | 0 | 0 | 0 | 0 | 0 | 0 | 0 | 0 | 0 | 0 | 0 | 0 | 0 | 0 | 0 | 0 | 0 | 0 | 0 | 0 | 0 | 0 | 0 | 0 | 0 | 0 | 0 | 0 | 0 | 0 | 0 | 0 | 0 | 0 | 0 | 0 | 0 | 0 | 0 | 0 | 0 | 0 | 0 | 0 | 0 | 250 | 523.15 | 3 | 0 | 3 | 3 | 0 | 0 | 15.1 | 5.7 | 0.1754386 | 0.005263158 | 4.03 | 2.329595e-05 | 1.226102e-07 | 4.941193e-09 | 39016 | 0.1927856 | 0.52315 | -103.9089 | -234.0832 | -384.1637 | 6.559574 | 214.1788 | 208.1335 | 236.9372 | 147.0619 | -215.9565 | -342.9683 | -508.1174 | -70.37585 | -19.56853 | -39.61206 | -38.31317 | -19.56853 | 89.93267 | 0.005263158 | 0 | 0.005263158 | 0.005263158 | 1.226102e-07 | 0 | 1.226102e-07 | 1.226102e-07 | 4.941193e-09 | 1.275514e-07 | 4.941193e-09 | 1.176691e-07 | 1.176691e-07 | 0.0005061453 |  | 0.9994939 | 328850.2
3156 | Vignatti et al.[S56] | 3 | 0.5 | 0 | 0 | 0 | 0 | 0 | 0 | 1 | 0 | 0 | 0 | 0 | 0 | 0 | 0 | 0 | 0 | 0 | 0 | 400 | 4 | 0 | 0 | 0 | 1 | 0 | 0 | 0 | 0 | 0 | 0 | 0 | 0 | 0 | 0 | 0 | 0 | 0 | 0 | 0 | 0 | 0 | 0 | 0 | 0 | 0 | 0 | 0 | 0 | 0 | 0 | 0 | 0 | 0 | 0 | 0 | 0 | 0 | 0 | 0 | 0 | 0 | 0 | 0 | 0 | 0 | 0 | 0 | 0 | 0 | 0 | 250 | 523.15 | 3 | 0 | 3 | 3 | 0 | 0 | 21.7 | 5.7 | 0.1754386 | 0.005263158 | 4.22 | 2.329595e-05 | 1.226102e-07 | 5.174152e-09 | 39016 | 0.2018747 | 0.52315 | -103.9089 | -234.0832 | -384.1637 | 6.559574 | 214.1788 | 208.1335 | 236.9372 | 147.0619 | -215.9565 | -342.9683 | -508.1174 | -70.37585 | -19.56853 | -39.61206 | -38.31317 | -19.56853 | 89.93267 | 0.005263158 | 0 | 0.005263158 | 0.005263158 | 1.226102e-07 | 0 | 1.226102e-07 | 1.226102e-07 | 5.174152e-09 | 1.277844e-07 | 5.174152e-09 | 1.174361e-07 | 1.174361e-07 | 0.0005330849 |  | 0.9994669 | 344363.6
3157 | Vignatti et al.[S56] | 4 | 0.5 | 0 | 0 | 0 | 0 | 0 | 0 | 1 | 0 | 0 | 0 | 0 | 0 | 0 | 0 | 0 | 0 | 0 | 0 | 400 | 4 | 0 | 0 | 0 | 1 | 0 | 0 | 0 | 0 | 0 | 0 | 0 | 0 | 0 | 0 | 0 | 0 | 0 | 0 | 0 | 0 | 0 | 0 | 0 | 0 | 0 | 0 | 0 | 0 | 0 | 0 | 0 | 0 | 0 | 0 | 0 | 0 | 0 | 0 | 0 | 0 | 0 | 0 | 0 | 0 | 0 | 0 | 0 | 0 | 0 | 0 | 250 | 523.15 | 3 | 0 | 3 | 3 | 0 | 0 | 29.3 | 5.7 | 0.1754386 | 0.005263158 | 4.46 | 2.329595e-05 | 1.226102e-07 | 5.468417e-09 | 39016 | 0.2133558 | 0.52315 | -103.9089 | -234.0832 | -384.1637 | 6.559574 | 214.1788 | 208.1335 | 236.9372 | 147.0619 | -215.9565 | -342.9683 | -508.1174 | -70.37585 | -19.56853 | -39.61206 | -38.31317 | -19.56853 | 89.93267 | 0.005263158 | 0 | 0.005263158 | 0.005263158 | 1.226102e-07 | 0 | 1.226102e-07 | 1.226102e-07 | 5.468417e-09 | 1.280787e-07 | 5.468417e-09 | 1.171418e-07 | 1.171418e-07 | 0.0005675406 |  | 0.9994325 | 363960.8
3158 | Vignatti et al.[S56] | 5 | 0.5 | 0 | 0 | 0 | 0 | 0 | 0 | 1 | 0 | 0 | 0 | 0 | 0 | 0 | 0 | 0 | 0 | 0 | 0 | 400 | 4 | 0 | 0 | 0 | 1 | 0 | 0 | 0 | 0 | 0 | 0 | 0 | 0 | 0 | 0 | 0 | 0 | 0 | 0 | 0 | 0 | 0 | 0 | 0 | 0 | 0 | 0 | 0 | 0 | 0 | 0 | 0 | 0 | 0 | 0 | 0 | 0 | 0 | 0 | 0 | 0 | 0 | 0 | 0 | 0 | 0 | 0 | 0 | 0 | 0 | 0 | 250 | 523.15 | 3 | 0 | 3 | 3 | 0 | 0 | 39.9 | 5.7 | 0.1754386 | 0.005263158 | 4.44 | 2.329595e-05 | 1.226102e-07 | 5.443895e-09 | 39016 | 0.212399 | 0.52315 | -103.9089 | -234.0832 | -384.1637 | 6.559574 | 214.1788 | 208.1335 | 236.9372 | 147.0619 | -215.9565 | -342.9683 | -508.1174 | -70.37585 | -19.56853 | -39.61206 | -38.31317 | -19.56853 | 89.93267 | 0.005263158 | 0 | 0.005263158 | 0.005263158 | 1.226102e-07 | 0 | 1.226102e-07 | 1.226102e-07 | 5.443895e-09 | 1.280541e-07 | 5.443895e-09 | 1.171664e-07 | 1.171664e-07 | 0.000564651 |  | 0.9994353 | 362327.7
3159 | Vignatti et al.[S56] | 6 | 0.5 | 0 | 0 | 0 | 0 | 0 | 0 | 1 | 0 | 0 | 0 | 0 | 0 | 0 | 0 | 0 | 0 | 0 | 0 | 400 | 4 | 0 | 0 | 0 | 1 | 0 | 0 | 0 | 0 | 0 | 0 | 0 | 0 | 0 | 0 | 0 | 0 | 0 | 0 | 0 | 0 | 0 | 0 | 0 | 0 | 0 | 0 | 0 | 0 | 0 | 0 | 0 | 0 | 0 | 0 | 0 | 0 | 0 | 0 | 0 | 0 | 0 | 0 | 0 | 0 | 0 | 0 | 0 | 0 | 0 | 0 | 250 | 523.15 | 3 | 0 | 3 | 3 | 0 | 0 | 49.8 | 5.7 | 0.1754386 | 0.005263158 | 4.13 | 2.329595e-05 | 1.226102e-07 | 5.063803e-09 | 39016 | 0.1975693 | 0.52315 | -103.9089 | -234.0832 | -384.1637 | 6.559574 | 214.1788 | 208.1335 | 236.9372 | 147.0619 | -215.9565 | -342.9683 | -508.1174 | -70.37585 | -19.56853 | -39.61206 | -38.31317 | -19.56853 | 89.93267 | 0.005263158 | 0 | 0.005263158 | 0.005263158 | 1.226102e-07 | 0 | 1.226102e-07 | 1.226102e-07 | 5.063803e-09 | 1.27674e-07 | 5.063803e-09 | 1.175464e-07 | 1.175464e-07 | 0.000520287 |  | 0.9994797 | 337015.1
3160 | Vignatti et al.[S56] | 7 | 0.5 | 0 | 0 | 0 | 0 | 0 | 0 | 1 | 0 | 0 | 0 | 0 | 0 | 0 | 0 | 0 | 0 | 0 | 0 | 400 | 4 | 0 | 0 | 0 | 1 | 0 | 0 | 0 | 0 | 0 | 0 | 0 | 0 | 0 | 0 | 0 | 0 | 0 | 0 | 0 | 0 | 0 | 0 | 0 | 0 | 0 | 0 | 0 | 0 | 0 | 0 | 0 | 0 | 0 | 0 | 0 | 0 | 0 | 0 | 0 | 0 | 0 | 0 | 0 | 0 | 0 | 0 | 0 | 0 | 0 | 0 | 250 | 523.15 | 3 | 0 | 3 | 3 | 0 | 0 | 60 | 5.7 | 0.1754386 | 0.005263158 | 3.93 | 2.329595e-05 | 1.226102e-07 | 4.818583e-09 | 39016 | 0.1880018 | 0.52315 | -103.9089 | -234.0832 | -384.1637 | 6.559574 | 214.1788 | 208.1335 | 236.9372 | 147.0619 | -215.9565 | -342.9683 | -508.1174 | -70.37585 | -19.56853 | -39.61206 | -38.31317 | -19.56853 | 89.93267 | 0.005263158 | 0 | 0.005263158 | 0.005263158 | 1.226102e-07 | 0 | 1.226102e-07 | 1.226102e-07 | 4.818583e-09 | 1.274288e-07 | 4.818583e-09 | 1.177917e-07 | 1.177917e-07 | 0.0004920853 |  | 0.9995079 | 320685.7
3161 | Vignatti et al.[S56] | 8 | 0.5 | 0 | 0 | 0 | 0 | 0 | 0 | 1 | 0 | 0 | 0 | 0 | 0 | 0 | 0 | 0 | 0 | 0 | 0 | 400 | 4 | 0 | 0 | 0 | 1 | 0 | 0 | 0 | 0 | 0 | 0 | 0 | 0 | 0 | 0 | 0 | 0 | 0 | 0 | 0 | 0 | 0 | 0 | 0 | 0 | 0 | 0 | 0 | 0 | 0 | 0 | 0 | 0 | 0 | 0 | 0 | 0 | 0 | 0 | 0 | 0 | 0 | 0 | 0 | 0 | 0 | 0 | 0 | 0 | 0 | 0 | 250 | 523.15 | 3 | 0 | 3 | 3 | 0 | 0 | 69.8 | 5.7 | 0.1754386 | 0.005263158 | 3.81 | 2.329595e-05 | 1.226102e-07 | 4.67145e-09 | 39016 | 0.1822613 | 0.52315 | -103.9089 | -234.0832 | -384.1637 | 6.559574 | 214.1788 | 208.1335 | 236.9372 | 147.0619 | -215.9565 | -342.9683 | -508.1174 | -70.37585 | -19.56853 | -39.61206 | -38.31317 | -19.56853 | 89.93267 | 0.005263158 | 0 | 0.005263158 | 0.005263158 | 1.226102e-07 | 0 | 1.226102e-07 | 1.226102e-07 | 4.67145e-09 | 1.272817e-07 | 4.67145e-09 | 1.179388e-07 | 1.179388e-07 | 0.0004753208 |  | 0.9995247 | 310888.5
3162 | Vignatti et al.[S56] | 9 | 0.5 | 0 | 0 | 0 | 0 | 0 | 0 | 1 | 0 | 0 | 0 | 0 | 0 | 0 | 0 | 0 | 0 | 0 | 0 | 400 | 4 | 0 | 0 | 0 | 1 | 0 | 0 | 0 | 0 | 0 | 0 | 0 | 0 | 0 | 0 | 0 | 0 | 0 | 0 | 0 | 0 | 0 | 0 | 0 | 0 | 0 | 0 | 0 | 0 | 0 | 0 | 0 | 0 | 0 | 0 | 0 | 0 | 0 | 0 | 0 | 0 | 0 | 0 | 0 | 0 | 0 | 0 | 0 | 0 | 0 | 0 | 250 | 523.15 | 3 | 0 | 3 | 3 | 0 | 0 | 80 | 5.7 | 0.1754386 | 0.005263158 | 4.03 | 2.329595e-05 | 1.226102e-07 | 4.941193e-09 | 39016 | 0.1927856 | 0.52315 | -103.9089 | -234.0832 | -384.1637 | 6.559574 | 214.1788 | 208.1335 | 236.9372 | 147.0619 | -215.9565 | -342.9683 | -508.1174 | -70.37585 | -19.56853 | -39.61206 | -38.31317 | -19.56853 | 89.93267 | 0.005263158 | 0 | 0.005263158 | 0.005263158 | 1.226102e-07 | 0 | 1.226102e-07 | 1.226102e-07 | 4.941193e-09 | 1.275514e-07 | 4.941193e-09 | 1.176691e-07 | 1.176691e-07 | 0.0005061453 |  | 0.9994939 | 328850.2
3163 | Vignatti et al.[S56] | 10 | 0.5 | 0 | 0 | 0 | 0 | 0 | 0 | 1 | 0 | 0 | 0 | 0 | 0 | 0 | 0 | 0 | 0 | 0 | 0 | 400 | 4 | 0 | 0 | 0 | 1 | 0 | 0 | 0 | 0 | 0 | 0 | 0 | 0 | 0 | 0 | 0 | 0 | 0 | 0 | 0 | 0 | 0 | 0 | 0 | 0 | 0 | 0 | 0 | 0 | 0 | 0 | 0 | 0 | 0 | 0 | 0 | 0 | 0 | 0 | 0 | 0 | 0 | 0 | 0 | 0 | 0 | 0 | 0 | 0 | 0 | 0 | 250 | 523.15 | 3 | 0 | 3 | 3 | 0 | 0 | 90.6 | 5.7 | 0.1754386 | 0.005263158 | 3.96 | 2.329595e-05 | 1.226102e-07 | 4.855366e-09 | 39016 | 0.1894369 | 0.52315 | -103.9089 | -234.0832 | -384.1637 | 6.559574 | 214.1788 | 208.1335 | 236.9372 | 147.0619 | -215.9565 | -342.9683 | -508.1174 | -70.37585 | -19.56853 | -39.61206 | -38.31317 | -19.56853 | 89.93267 | 0.005263158 | 0 | 0.005263158 | 0.005263158 | 1.226102e-07 | 0 | 1.226102e-07 | 1.226102e-07 | 4.855366e-09 | 1.274656e-07 | 4.855366e-09 | 1.177549e-07 | 1.177549e-07 | 0.0004962947 |  | 0.9995037 | 323135
3164 | Vignatti et al.[S56] | 11 | 0.5 | 0 | 0 | 0 | 0 | 0 | 0 | 1 | 0 | 0 | 0 | 0 | 0 | 0 | 0 | 0 | 0 | 0 | 0 | 400 | 4 | 0 | 0 | 0 | 1 | 0 | 0 | 0 | 0 | 0 | 0 | 0 | 0 | 0 | 0 | 0 | 0 | 0 | 0 | 0 | 0 | 0 | 0 | 0 | 0 | 0 | 0 | 0 | 0 | 0 | 0 | 0 | 0 | 0 | 0 | 0 | 0 | 0 | 0 | 0 | 0 | 0 | 0 | 0 | 0 | 0 | 0 | 0 | 0 | 0 | 0 | 250 | 523.15 | 3 | 0 | 3 | 3 | 0 | 0 | 100 | 5.7 | 0.1754386 | 0.005263158 | 3.52 | 2.329595e-05 | 1.226102e-07 | 4.315881e-09 | 39016 | 0.1683884 | 0.52315 | -103.9089 | -234.0832 | -384.1637 | 6.559574 | 214.1788 | 208.1335 | 236.9372 | 147.0619 | -215.9565 | -342.9683 | -508.1174 | -70.37585 | -19.56853 | -39.61206 | -38.31317 | -19.56853 | 89.93267 | 0.005263158 | 0 | 0.005263158 | 0.005263158 | 1.226102e-07 | 0 | 1.226102e-07 | 1.226102e-07 | 4.315881e-09 | 1.269261e-07 | 4.315881e-09 | 1.182944e-07 | 1.182944e-07 | 0.0004352862 |  | 0.9995647 | 287213.6
3165 | Vignatti et al.[S56] | 12 | 0.5 | 0 | 0 | 0 | 0 | 0 | 0 | 1 | 0 | 0 | 0 | 0 | 0 | 0 | 0 | 0 | 0 | 0 | 0 | 400 | 4 | 0 | 0 | 0 | 1 | 0 | 0 | 0 | 0 | 0 | 0 | 0 | 0 | 0 | 0 | 0 | 0 | 0 | 0 | 0 | 0 | 0 | 0 | 0 | 0 | 0 | 0 | 0 | 0 | 0 | 0 | 0 | 0 | 0 | 0 | 0 | 0 | 0 | 0 | 0 | 0 | 0 | 0 | 0 | 0 | 0 | 0 | 0 | 0 | 0 | 0 | 250 | 523.15 | 3 | 0 | 3 | 3 | 0 | 0 | 110 | 5.7 | 0.1754386 | 0.005263158 | 3.62 | 2.329595e-05 | 1.226102e-07 | 4.438491e-09 | 39016 | 0.1731722 | 0.52315 | -103.9089 | -234.0832 | -384.1637 | 6.559574 | 214.1788 | 208.1335 | 236.9372 | 147.0619 | -215.9565 | -342.9683 | -508.1174 | -70.37585 | -19.56853 | -39.61206 | -38.31317 | -19.56853 | 89.93267 | 0.005263158 | 0 | 0.005263158 | 0.005263158 | 1.226102e-07 | 0 | 1.226102e-07 | 1.226102e-07 | 4.438491e-09 | 1.270487e-07 | 4.438491e-09 | 1.181718e-07 | 1.181718e-07 | 0.000449015 |  | 0.999551 | 295377.1
3166 | Vignatti et al.[S56] | 13 | 0.5 | 0 | 0 | 0 | 0 | 0 | 0 | 1 | 0 | 0 | 0 | 0 | 0 | 0 | 0 | 0 | 0 | 0 | 0 | 400 | 4 | 0 | 0 | 0 | 1 | 0 | 0 | 0 | 0 | 0 | 0 | 0 | 0 | 0 | 0 | 0 | 0 | 0 | 0 | 0 | 0 | 0 | 0 | 0 | 0 | 0 | 0 | 0 | 0 | 0 | 0 | 0 | 0 | 0 | 0 | 0 | 0 | 0 | 0 | 0 | 0 | 0 | 0 | 0 | 0 | 0 | 0 | 0 | 0 | 0 | 0 | 250 | 523.15 | 3 | 0 | 3 | 3 | 0 | 0 | 120 | 5.7 | 0.1754386 | 0.005263158 | 3.52 | 2.329595e-05 | 1.226102e-07 | 4.315881e-09 | 39016 | 0.1683884 | 0.52315 | -103.9089 | -234.0832 | -384.1637 | 6.559574 | 214.1788 | 208.1335 | 236.9372 | 147.0619 | -215.9565 | -342.9683 | -508.1174 | -70.37585 | -19.56853 | -39.61206 | -38.31317 | -19.56853 | 89.93267 | 0.005263158 | 0 | 0.005263158 | 0.005263158 | 1.226102e-07 | 0 | 1.226102e-07 | 1.226102e-07 | 4.315881e-09 | 1.269261e-07 | 4.315881e-09 | 1.182944e-07 | 1.182944e-07 | 0.0004352862 |  | 0.9995647 | 287213.6
3167 | Vignatti et al.[S56] | 14 | 0.5 | 0 | 0 | 0 | 0 | 0 | 0 | 1 | 0 | 0 | 0 | 0 | 0 | 0 | 0 | 0 | 0 | 0 | 0 | 400 | 4 | 0 | 0 | 0 | 1 | 0 | 0 | 0 | 0 | 0 | 0 | 0 | 0 | 0 | 0 | 0 | 0 | 0 | 0 | 0 | 0 | 0 | 0 | 0 | 0 | 0 | 0 | 0 | 0 | 0 | 0 | 0 | 0 | 0 | 0 | 0 | 0 | 0 | 0 | 0 | 0 | 0 | 0 | 0 | 0 | 0 | 0 | 0 | 0 | 0 | 0 | 250 | 523.15 | 3 | 0 | 3 | 3 | 0 | 0 | 130 | 5.7 | 0.1754386 | 0.005263158 | 3.67 | 2.329595e-05 | 1.226102e-07 | 4.499796e-09 | 39016 | 0.175564 | 0.52315 | -103.9089 | -234.0832 | -384.1637 | 6.559574 | 214.1788 | 208.1335 | 236.9372 | 147.0619 | -215.9565 | -342.9683 | -508.1174 | -70.37585 | -19.56853 | -39.61206 | -38.31317 | -19.56853 | 89.93267 | 0.005263158 | 0 | 0.005263158 | 0.005263158 | 1.226102e-07 | 0 | 1.226102e-07 | 1.226102e-07 | 4.499796e-09 | 1.2711e-07 | 4.499796e-09 | 1.181104e-07 | 1.181104e-07 | 0.0004559094 |  | 0.9995441 | 299459
3168 | Vignatti et al.[S56] | 15 | 0.5 | 0 | 0 | 0 | 0 | 0 | 0 | 1 | 0 | 0 | 0 | 0 | 0 | 0 | 0 | 0 | 0 | 0 | 0 | 400 | 4 | 0 | 0 | 0 | 1 | 0 | 0 | 0 | 0 | 0 | 0 | 0 | 0 | 0 | 0 | 0 | 0 | 0 | 0 | 0 | 0 | 0 | 0 | 0 | 0 | 0 | 0 | 0 | 0 | 0 | 0 | 0 | 0 | 0 | 0 | 0 | 0 | 0 | 0 | 0 | 0 | 0 | 0 | 0 | 0 | 0 | 0 | 0 | 0 | 0 | 0 | 250 | 523.15 | 3 | 0 | 3 | 3 | 0 | 0 | 140 | 5.7 | 0.1754386 | 0.005263158 | 3.62 | 2.329595e-05 | 1.226102e-07 | 4.438491e-09 | 39016 | 0.1731722 | 0.52315 | -103.9089 | -234.0832 | -384.1637 | 6.559574 | 214.1788 | 208.1335 | 236.9372 | 147.0619 | -215.9565 | -342.9683 | -508.1174 | -70.37585 | -19.56853 | -39.61206 | -38.31317 | -19.56853 | 89.93267 | 0.005263158 | 0 | 0.005263158 | 0.005263158 | 1.226102e-07 | 0 | 1.226102e-07 | 1.226102e-07 | 4.438491e-09 | 1.270487e-07 | 4.438491e-09 | 1.181718e-07 | 1.181718e-07 | 0.000449015 |  | 0.999551 | 295377.1
3169 | Vignatti et al.[S56] | 16 | 0.5 | 0 | 0 | 0 | 0 | 0 | 0 | 1 | 0 | 0 | 0 | 0 | 0 | 0 | 0 | 0 | 0 | 0 | 0 | 400 | 4 | 0 | 0 | 0 | 1 | 0 | 0 | 0 | 0 | 0 | 0 | 0 | 0 | 0 | 0 | 0 | 0 | 0 | 0 | 0 | 0 | 0 | 0 | 0 | 0 | 0 | 0 | 0 | 0 | 0 | 0 | 0 | 0 | 0 | 0 | 0 | 0 | 0 | 0 | 0 | 0 | 0 | 0 | 0 | 0 | 0 | 0 | 0 | 0 | 0 | 0 | 250 | 523.15 | 3 | 0 | 3 | 3 | 0 | 0 | 150 | 5.7 | 0.1754386 | 0.005263158 | 3.62 | 2.329595e-05 | 1.226102e-07 | 4.438491e-09 | 39016 | 0.1731722 | 0.52315 | -103.9089 | -234.0832 | -384.1637 | 6.559574 | 214.1788 | 208.1335 | 236.9372 | 147.0619 | -215.9565 | -342.9683 | -508.1174 | -70.37585 | -19.56853 | -39.61206 | -38.31317 | -19.56853 | 89.93267 | 0.005263158 | 0 | 0.005263158 | 0.005263158 | 1.226102e-07 | 0 | 1.226102e-07 | 1.226102e-07 | 4.438491e-09 | 1.270487e-07 | 4.438491e-09 | 1.181718e-07 | 1.181718e-07 | 0.000449015 |  | 0.999551 | 295377.1
3170 | Vignatti et al.[S56] | 17 | 0.5 | 0 | 0 | 0 | 0 | 0 | 0 | 1 | 0 | 0 | 0 | 0 | 0 | 0 | 0 | 0 | 0 | 0 | 0 | 400 | 4 | 0 | 0 | 0 | 1 | 0 | 0 | 0 | 0 | 0 | 0 | 0 | 0 | 0 | 0 | 0 | 0 | 0 | 0 | 0 | 0 | 0 | 0 | 0 | 0 | 0 | 0 | 0 | 0 | 0 | 0 | 0 | 0 | 0 | 0 | 0 | 0 | 0 | 0 | 0 | 0 | 0 | 0 | 0 | 0 | 0 | 0 | 0 | 0 | 0 | 0 | 250 | 523.15 | 3 | 0 | 3 | 3 | 0 | 0 | 165 | 5.7 | 0.1754386 | 0.005263158 | 3.64 | 2.329595e-05 | 1.226102e-07 | 4.463013e-09 | 39016 | 0.1741289 | 0.52315 | -103.9089 | -234.0832 | -384.1637 | 6.559574 | 214.1788 | 208.1335 | 236.9372 | 147.0619 | -215.9565 | -342.9683 | -508.1174 | -70.37585 | -19.56853 | -39.61206 | -38.31317 | -19.56853 | 89.93267 | 0.005263158 | 0 | 0.005263158 | 0.005263158 | 1.226102e-07 | 0 | 1.226102e-07 | 1.226102e-07 | 4.463013e-09 | 1.270733e-07 | 4.463013e-09 | 1.181472e-07 | 1.181472e-07 | 0.0004517704 |  | 0.9995482 | 297009.9
3171 | Vignatti et al.[S56] | 18 | 0.5 | 0 | 0 | 0 | 0 | 0 | 0 | 1 | 0 | 0 | 0 | 0 | 0 | 0 | 0 | 0 | 0 | 0 | 0 | 400 | 4 | 0 | 0 | 0 | 1 | 0 | 0 | 0 | 0 | 0 | 0 | 0 | 0 | 0 | 0 | 0 | 0 | 0 | 0 | 0 | 0 | 0 | 0 | 0 | 0 | 0 | 0 | 0 | 0 | 0 | 0 | 0 | 0 | 0 | 0 | 0 | 0 | 0 | 0 | 0 | 0 | 0 | 0 | 0 | 0 | 0 | 0 | 0 | 0 | 0 | 0 | 250 | 523.15 | 3 | 0 | 3 | 3 | 0 | 0 | 170 | 5.7 | 0.1754386 | 0.005263158 | 3.74 | 2.329595e-05 | 1.226102e-07 | 4.585623e-09 | 39016 | 0.1789127 | 0.52315 | -103.9089 | -234.0832 | -384.1637 | 6.559574 | 214.1788 | 208.1335 | 236.9372 | 147.0619 | -215.9565 | -342.9683 | -508.1174 | -70.37585 | -19.56853 | -39.61206 | -38.31317 | -19.56853 | 89.93267 | 0.005263158 | 0 | 0.005263158 | 0.005263158 | 1.226102e-07 | 0 | 1.226102e-07 | 1.226102e-07 | 4.585623e-09 | 1.271959e-07 | 4.585623e-09 | 1.180246e-07 | 1.180246e-07 | 0.0004655954 |  | 0.9995344 | 305173.7
3172 | Vignatti et al.[S56] | 19 | 0.4 | 0 | 0 | 0 | 0 | 0 | 0 | 1 | 0 | 0 | 0 | 0 | 0 | 0 | 0 | 0 | 0 | 0 | 0 | 400 | 4 | 0 | 0 | 1 | 0 | 0 | 0 | 0 | 0 | 0 | 0 | 0 | 0 | 0 | 0 | 0 | 0 | 0 | 0 | 0 | 0 | 0 | 0 | 0 | 0 | 0 | 0 | 0 | 0 | 0 | 0 | 0 | 0 | 0 | 0 | 0 | 0 | 0 | 0 | 0 | 0 | 0 | 0 | 0 | 0 | 0 | 0 | 0 | 0 | 0 | 0 | 250 | 523.15 | 3 | 0 | 3 | 3 | 0 | 0 | 9.74 | 5.7 | 0.1754386 | 0.005263158 | 2.44 | 2.329595e-05 | 1.226102e-07 | 2.99169e-09 | 48770 | 0.1459047 | 0.52315 | -103.9089 | -234.0832 | -384.1637 | 6.559574 | 214.1788 | 208.1335 | 236.9372 | 147.0619 | -215.9565 | -342.9683 | -508.1174 | -70.37585 | -19.56853 | -39.61206 | -38.31317 | -19.56853 | 89.93267 | 0.005263158 | 0 | 0.005263158 | 0.005263158 | 1.226102e-07 | 0 | 1.226102e-07 | 1.226102e-07 | 2.99169e-09 | 1.256019e-07 | 2.99169e-09 | 1.196186e-07 | 1.196186e-07 | 0.0002920104 |  | 0.999708 | 199062.7
3173 | Vignatti et al.[S56] | 20 | 0.4 | 0 | 0 | 0 | 0 | 0 | 0 | 1 | 0 | 0 | 0 | 0 | 0 | 0 | 0 | 0 | 0 | 0 | 0 | 400 | 4 | 0 | 0 | 1 | 0 | 0 | 0 | 0 | 0 | 0 | 0 | 0 | 0 | 0 | 0 | 0 | 0 | 0 | 0 | 0 | 0 | 0 | 0 | 0 | 0 | 0 | 0 | 0 | 0 | 0 | 0 | 0 | 0 | 0 | 0 | 0 | 0 | 0 | 0 | 0 | 0 | 0 | 0 | 0 | 0 | 0 | 0 | 0 | 0 | 0 | 0 | 250 | 523.15 | 3 | 0 | 3 | 3 | 0 | 0 | 17.8 | 5.7 | 0.1754386 | 0.005263158 | 2.41 | 2.329595e-05 | 1.226102e-07 | 2.954907e-09 | 48770 | 0.1441108 | 0.52315 | -103.9089 | -234.0832 | -384.1637 | 6.559574 | 214.1788 | 208.1335 | 236.9372 | 147.0619 | -215.9565 | -342.9683 | -508.1174 | -70.37585 | -19.56853 | -39.61206 | -38.31317 | -19.56853 | 89.93267 | 0.005263158 | 0 | 0.005263158 | 0.005263158 | 1.226102e-07 | 0 | 1.226102e-07 | 1.226102e-07 | 2.954907e-09 | 1.255652e-07 | 2.954907e-09 | 1.196553e-07 | 1.196553e-07 | 0.0002881584 |  | 0.9997118 | 196614.5
3174 | Vignatti et al.[S56] | 21 | 0.4 | 0 | 0 | 0 | 0 | 0 | 0 | 1 | 0 | 0 | 0 | 0 | 0 | 0 | 0 | 0 | 0 | 0 | 0 | 400 | 4 | 0 | 0 | 1 | 0 | 0 | 0 | 0 | 0 | 0 | 0 | 0 | 0 | 0 | 0 | 0 | 0 | 0 | 0 | 0 | 0 | 0 | 0 | 0 | 0 | 0 | 0 | 0 | 0 | 0 | 0 | 0 | 0 | 0 | 0 | 0 | 0 | 0 | 0 | 0 | 0 | 0 | 0 | 0 | 0 | 0 | 0 | 0 | 0 | 0 | 0 | 250 | 523.15 | 3 | 0 | 3 | 3 | 0 | 0 | 26.9 | 5.7 | 0.1754386 | 0.005263158 | 2.53 | 2.329595e-05 | 1.226102e-07 | 3.102039e-09 | 48770 | 0.1512865 | 0.52315 | -103.9089 | -234.0832 | -384.1637 | 6.559574 | 214.1788 | 208.1335 | 236.9372 | 147.0619 | -215.9565 | -342.9683 | -508.1174 | -70.37585 | -19.56853 | -39.61206 | -38.31317 | -19.56853 | 89.93267 | 0.005263158 | 0 | 0.005263158 | 0.005263158 | 1.226102e-07 | 0 | 1.226102e-07 | 1.226102e-07 | 3.102039e-09 | 1.257123e-07 | 3.102039e-09 | 1.195082e-07 | 1.195082e-07 | 0.0003036072 |  | 0.9996964 | 206407.6
3175 | Vignatti et al.[S56] | 22 | 0.4 | 0 | 0 | 0 | 0 | 0 | 0 | 1 | 0 | 0 | 0 | 0 | 0 | 0 | 0 | 0 | 0 | 0 | 0 | 400 | 4 | 0 | 0 | 1 | 0 | 0 | 0 | 0 | 0 | 0 | 0 | 0 | 0 | 0 | 0 | 0 | 0 | 0 | 0 | 0 | 0 | 0 | 0 | 0 | 0 | 0 | 0 | 0 | 0 | 0 | 0 | 0 | 0 | 0 | 0 | 0 | 0 | 0 | 0 | 0 | 0 | 0 | 0 | 0 | 0 | 0 | 0 | 0 | 0 | 0 | 0 | 250 | 523.15 | 3 | 0 | 3 | 3 | 0 | 0 | 32.7 | 5.7 | 0.1754386 | 0.005263158 | 2.41 | 2.329595e-05 | 1.226102e-07 | 2.954907e-09 | 48770 | 0.1441108 | 0.52315 | -103.9089 | -234.0832 | -384.1637 | 6.559574 | 214.1788 | 208.1335 | 236.9372 | 147.0619 | -215.9565 | -342.9683 | -508.1174 | -70.37585 | -19.56853 | -39.61206 | -38.31317 | -19.56853 | 89.93267 | 0.005263158 | 0 | 0.005263158 | 0.005263158 | 1.226102e-07 | 0 | 1.226102e-07 | 1.226102e-07 | 2.954907e-09 | 1.255652e-07 | 2.954907e-09 | 1.196553e-07 | 1.196553e-07 | 0.0002881584 |  | 0.9997118 | 196614.5
3176 | Vignatti et al.[S56] | 23 | 0.4 | 0 | 0 | 0 | 0 | 0 | 0 | 1 | 0 | 0 | 0 | 0 | 0 | 0 | 0 | 0 | 0 | 0 | 0 | 400 | 4 | 0 | 0 | 1 | 0 | 0 | 0 | 0 | 0 | 0 | 0 | 0 | 0 | 0 | 0 | 0 | 0 | 0 | 0 | 0 | 0 | 0 | 0 | 0 | 0 | 0 | 0 | 0 | 0 | 0 | 0 | 0 | 0 | 0 | 0 | 0 | 0 | 0 | 0 | 0 | 0 | 0 | 0 | 0 | 0 | 0 | 0 | 0 | 0 | 0 | 0 | 250 | 523.15 | 3 | 0 | 3 | 3 | 0 | 0 | 39.6 | 5.7 | 0.1754386 | 0.005263158 | 2.44 | 2.329595e-05 | 1.226102e-07 | 2.99169e-09 | 48770 | 0.1459047 | 0.52315 | -103.9089 | -234.0832 | -384.1637 | 6.559574 | 214.1788 | 208.1335 | 236.9372 | 147.0619 | -215.9565 | -342.9683 | -508.1174 | -70.37585 | -19.56853 | -39.61206 | -38.31317 | -19.56853 | 89.93267 | 0.005263158 | 0 | 0.005263158 | 0.005263158 | 1.226102e-07 | 0 | 1.226102e-07 | 1.226102e-07 | 2.99169e-09 | 1.256019e-07 | 2.99169e-09 | 1.196186e-07 | 1.196186e-07 | 0.0002920104 |  | 0.999708 | 199062.7
3177 | Vignatti et al.[S56] | 24 | 0.4 | 0 | 0 | 0 | 0 | 0 | 0 | 1 | 0 | 0 | 0 | 0 | 0 | 0 | 0 | 0 | 0 | 0 | 0 | 400 | 4 | 0 | 0 | 1 | 0 | 0 | 0 | 0 | 0 | 0 | 0 | 0 | 0 | 0 | 0 | 0 | 0 | 0 | 0 | 0 | 0 | 0 | 0 | 0 | 0 | 0 | 0 | 0 | 0 | 0 | 0 | 0 | 0 | 0 | 0 | 0 | 0 | 0 | 0 | 0 | 0 | 0 | 0 | 0 | 0 | 0 | 0 | 0 | 0 | 0 | 0 | 250 | 523.15 | 3 | 0 | 3 | 3 | 0 | 0 | 49.8 | 5.7 | 0.1754386 | 0.005263158 | 2.44 | 2.329595e-05 | 1.226102e-07 | 2.99169e-09 | 48770 | 0.1459047 | 0.52315 | -103.9089 | -234.0832 | -384.1637 | 6.559574 | 214.1788 | 208.1335 | 236.9372 | 147.0619 | -215.9565 | -342.9683 | -508.1174 | -70.37585 | -19.56853 | -39.61206 | -38.31317 | -19.56853 | 89.93267 | 0.005263158 | 0 | 0.005263158 | 0.005263158 | 1.226102e-07 | 0 | 1.226102e-07 | 1.226102e-07 | 2.99169e-09 | 1.256019e-07 | 2.99169e-09 | 1.196186e-07 | 1.196186e-07 | 0.0002920104 |  | 0.999708 | 199062.7
3178 | Vignatti et al.[S56] | 25 | 0.4 | 0 | 0 | 0 | 0 | 0 | 0 | 1 | 0 | 0 | 0 | 0 | 0 | 0 | 0 | 0 | 0 | 0 | 0 | 400 | 4 | 0 | 0 | 1 | 0 | 0 | 0 | 0 | 0 | 0 | 0 | 0 | 0 | 0 | 0 | 0 | 0 | 0 | 0 | 0 | 0 | 0 | 0 | 0 | 0 | 0 | 0 | 0 | 0 | 0 | 0 | 0 | 0 | 0 | 0 | 0 | 0 | 0 | 0 | 0 | 0 | 0 | 0 | 0 | 0 | 0 | 0 | 0 | 0 | 0 | 0 | 250 | 523.15 | 3 | 0 | 3 | 3 | 0 | 0 | 59.7 | 5.7 | 0.1754386 | 0.005263158 | 2.32 | 2.329595e-05 | 1.226102e-07 | 2.844558e-09 | 48770 | 0.1387291 | 0.52315 | -103.9089 | -234.0832 | -384.1637 | 6.559574 | 214.1788 | 208.1335 | 236.9372 | 147.0619 | -215.9565 | -342.9683 | -508.1174 | -70.37585 | -19.56853 | -39.61206 | -38.31317 | -19.56853 | 89.93267 | 0.005263158 | 0 | 0.005263158 | 0.005263158 | 1.226102e-07 | 0 | 1.226102e-07 | 1.226102e-07 | 2.844558e-09 | 1.254548e-07 | 2.844558e-09 | 1.197657e-07 | 1.197657e-07 | 0.000276643 |  | 0.9997234 | 189269.8
3179 | Vignatti et al.[S56] | 26 | 0.4 | 0 | 0 | 0 | 0 | 0 | 0 | 1 | 0 | 0 | 0 | 0 | 0 | 0 | 0 | 0 | 0 | 0 | 0 | 400 | 4 | 0 | 0 | 1 | 0 | 0 | 0 | 0 | 0 | 0 | 0 | 0 | 0 | 0 | 0 | 0 | 0 | 0 | 0 | 0 | 0 | 0 | 0 | 0 | 0 | 0 | 0 | 0 | 0 | 0 | 0 | 0 | 0 | 0 | 0 | 0 | 0 | 0 | 0 | 0 | 0 | 0 | 0 | 0 | 0 | 0 | 0 | 0 | 0 | 0 | 0 | 250 | 523.15 | 3 | 0 | 3 | 3 | 0 | 0 | 69.9 | 5.7 | 0.1754386 | 0.005263158 | 2.34 | 2.329595e-05 | 1.226102e-07 | 2.86908e-09 | 48770 | 0.139925 | 0.52315 | -103.9089 | -234.0832 | -384.1637 | 6.559574 | 214.1788 | 208.1335 | 236.9372 | 147.0619 | -215.9565 | -342.9683 | -508.1174 | -70.37585 | -19.56853 | -39.61206 | -38.31317 | -19.56853 | 89.93267 | 0.005263158 | 0 | 0.005263158 | 0.005263158 | 1.226102e-07 | 0 | 1.226102e-07 | 1.226102e-07 | 2.86908e-09 | 1.254793e-07 | 2.86908e-09 | 1.197412e-07 | 1.197412e-07 | 0.0002791967 |  | 0.9997208 | 190902
3180 | Vignatti et al.[S56] | 27 | 0.4 | 0 | 0 | 0 | 0 | 0 | 0 | 1 | 0 | 0 | 0 | 0 | 0 | 0 | 0 | 0 | 0 | 0 | 0 | 400 | 4 | 0 | 0 | 1 | 0 | 0 | 0 | 0 | 0 | 0 | 0 | 0 | 0 | 0 | 0 | 0 | 0 | 0 | 0 | 0 | 0 | 0 | 0 | 0 | 0 | 0 | 0 | 0 | 0 | 0 | 0 | 0 | 0 | 0 | 0 | 0 | 0 | 0 | 0 | 0 | 0 | 0 | 0 | 0 | 0 | 0 | 0 | 0 | 0 | 0 | 0 | 250 | 523.15 | 3 | 0 | 3 | 3 | 0 | 0 | 81.2 | 5.7 | 0.1754386 | 0.005263158 | 2.34 | 2.329595e-05 | 1.226102e-07 | 2.86908e-09 | 48770 | 0.139925 | 0.52315 | -103.9089 | -234.0832 | -384.1637 | 6.559574 | 214.1788 | 208.1335 | 236.9372 | 147.0619 | -215.9565 | -342.9683 | -508.1174 | -70.37585 | -19.56853 | -39.61206 | -38.31317 | -19.56853 | 89.93267 | 0.005263158 | 0 | 0.005263158 | 0.005263158 | 1.226102e-07 | 0 | 1.226102e-07 | 1.226102e-07 | 2.86908e-09 | 1.254793e-07 | 2.86908e-09 | 1.197412e-07 | 1.197412e-07 | 0.0002791967 |  | 0.9997208 | 190902
3181 | Vignatti et al.[S56] | 28 | 0.4 | 0 | 0 | 0 | 0 | 0 | 0 | 1 | 0 | 0 | 0 | 0 | 0 | 0 | 0 | 0 | 0 | 0 | 0 | 400 | 4 | 0 | 0 | 1 | 0 | 0 | 0 | 0 | 0 | 0 | 0 | 0 | 0 | 0 | 0 | 0 | 0 | 0 | 0 | 0 | 0 | 0 | 0 | 0 | 0 | 0 | 0 | 0 | 0 | 0 | 0 | 0 | 0 | 0 | 0 | 0 | 0 | 0 | 0 | 0 | 0 | 0 | 0 | 0 | 0 | 0 | 0 | 0 | 0 | 0 | 0 | 250 | 523.15 | 3 | 0 | 3 | 3 | 0 | 0 | 93.9 | 5.7 | 0.1754386 | 0.005263158 | 2.53 | 2.329595e-05 | 1.226102e-07 | 3.102039e-09 | 48770 | 0.1512865 | 0.52315 | -103.9089 | -234.0832 | -384.1637 | 6.559574 | 214.1788 | 208.1335 | 236.9372 | 147.0619 | -215.9565 | -342.9683 | -508.1174 | -70.37585 | -19.56853 | -39.61206 | -38.31317 | -19.56853 | 89.93267 | 0.005263158 | 0 | 0.005263158 | 0.005263158 | 1.226102e-07 | 0 | 1.226102e-07 | 1.226102e-07 | 3.102039e-09 | 1.257123e-07 | 3.102039e-09 | 1.195082e-07 | 1.195082e-07 | 0.0003036072 |  | 0.9996964 | 206407.6
3182 | Vignatti et al.[S56] | 29 | 0.4 | 0 | 0 | 0 | 0 | 0 | 0 | 1 | 0 | 0 | 0 | 0 | 0 | 0 | 0 | 0 | 0 | 0 | 0 | 400 | 4 | 0 | 0 | 1 | 0 | 0 | 0 | 0 | 0 | 0 | 0 | 0 | 0 | 0 | 0 | 0 | 0 | 0 | 0 | 0 | 0 | 0 | 0 | 0 | 0 | 0 | 0 | 0 | 0 | 0 | 0 | 0 | 0 | 0 | 0 | 0 | 0 | 0 | 0 | 0 | 0 | 0 | 0 | 0 | 0 | 0 | 0 | 0 | 0 | 0 | 0 | 250 | 523.15 | 3 | 0 | 3 | 3 | 0 | 0 | 101 | 5.7 | 0.1754386 | 0.005263158 | 2.34 | 2.329595e-05 | 1.226102e-07 | 2.86908e-09 | 48770 | 0.139925 | 0.52315 | -103.9089 | -234.0832 | -384.1637 | 6.559574 | 214.1788 | 208.1335 | 236.9372 | 147.0619 | -215.9565 | -342.9683 | -508.1174 | -70.37585 | -19.56853 | -39.61206 | -38.31317 | -19.56853 | 89.93267 | 0.005263158 | 0 | 0.005263158 | 0.005263158 | 1.226102e-07 | 0 | 1.226102e-07 | 1.226102e-07 | 2.86908e-09 | 1.254793e-07 | 2.86908e-09 | 1.197412e-07 | 1.197412e-07 | 0.0002791967 |  | 0.9997208 | 190902
3183 | Vignatti et al.[S56] | 30 | 0.4 | 0 | 0 | 0 | 0 | 0 | 0 | 1 | 0 | 0 | 0 | 0 | 0 | 0 | 0 | 0 | 0 | 0 | 0 | 400 | 4 | 0 | 0 | 1 | 0 | 0 | 0 | 0 | 0 | 0 | 0 | 0 | 0 | 0 | 0 | 0 | 0 | 0 | 0 | 0 | 0 | 0 | 0 | 0 | 0 | 0 | 0 | 0 | 0 | 0 | 0 | 0 | 0 | 0 | 0 | 0 | 0 | 0 | 0 | 0 | 0 | 0 | 0 | 0 | 0 | 0 | 0 | 0 | 0 | 0 | 0 | 250 | 523.15 | 3 | 0 | 3 | 3 | 0 | 0 | 110 | 5.7 | 0.1754386 | 0.005263158 | 2.44 | 2.329595e-05 | 1.226102e-07 | 2.99169e-09 | 48770 | 0.1459047 | 0.52315 | -103.9089 | -234.0832 | -384.1637 | 6.559574 | 214.1788 | 208.1335 | 236.9372 | 147.0619 | -215.9565 | -342.9683 | -508.1174 | -70.37585 | -19.56853 | -39.61206 | -38.31317 | -19.56853 | 89.93267 | 0.005263158 | 0 | 0.005263158 | 0.005263158 | 1.226102e-07 | 0 | 1.226102e-07 | 1.226102e-07 | 2.99169e-09 | 1.256019e-07 | 2.99169e-09 | 1.196186e-07 | 1.196186e-07 | 0.0002920104 |  | 0.999708 | 199062.7
3184 | Vignatti et al.[S56] | 31 | 0.4 | 0 | 0 | 0 | 0 | 0 | 0 | 1 | 0 | 0 | 0 | 0 | 0 | 0 | 0 | 0 | 0 | 0 | 0 | 400 | 4 | 0 | 0 | 1 | 0 | 0 | 0 | 0 | 0 | 0 | 0 | 0 | 0 | 0 | 0 | 0 | 0 | 0 | 0 | 0 | 0 | 0 | 0 | 0 | 0 | 0 | 0 | 0 | 0 | 0 | 0 | 0 | 0 | 0 | 0 | 0 | 0 | 0 | 0 | 0 | 0 | 0 | 0 | 0 | 0 | 0 | 0 | 0 | 0 | 0 | 0 | 250 | 523.15 | 3 | 0 | 3 | 3 | 0 | 0 | 120 | 5.7 | 0.1754386 | 0.005263158 | 2.32 | 2.329595e-05 | 1.226102e-07 | 2.844558e-09 | 48770 | 0.1387291 | 0.52315 | -103.9089 | -234.0832 | -384.1637 | 6.559574 | 214.1788 | 208.1335 | 236.9372 | 147.0619 | -215.9565 | -342.9683 | -508.1174 | -70.37585 | -19.56853 | -39.61206 | -38.31317 | -19.56853 | 89.93267 | 0.005263158 | 0 | 0.005263158 | 0.005263158 | 1.226102e-07 | 0 | 1.226102e-07 | 1.226102e-07 | 2.844558e-09 | 1.254548e-07 | 2.844558e-09 | 1.197657e-07 | 1.197657e-07 | 0.000276643 |  | 0.9997234 | 189269.8
3185 | Vignatti et al.[S56] | 32 | 0.4 | 0 | 0 | 0 | 0 | 0 | 0 | 1 | 0 | 0 | 0 | 0 | 0 | 0 | 0 | 0 | 0 | 0 | 0 | 400 | 4 | 0 | 0 | 1 | 0 | 0 | 0 | 0 | 0 | 0 | 0 | 0 | 0 | 0 | 0 | 0 | 0 | 0 | 0 | 0 | 0 | 0 | 0 | 0 | 0 | 0 | 0 | 0 | 0 | 0 | 0 | 0 | 0 | 0 | 0 | 0 | 0 | 0 | 0 | 0 | 0 | 0 | 0 | 0 | 0 | 0 | 0 | 0 | 0 | 0 | 0 | 250 | 523.15 | 3 | 0 | 3 | 3 | 0 | 0 | 130 | 5.7 | 0.1754386 | 0.005263158 | 2.24 | 2.329595e-05 | 1.226102e-07 | 2.746469e-09 | 48770 | 0.1339453 | 0.52315 | -103.9089 | -234.0832 | -384.1637 | 6.559574 | 214.1788 | 208.1335 | 236.9372 | 147.0619 | -215.9565 | -342.9683 | -508.1174 | -70.37585 | -19.56853 | -39.61206 | -38.31317 | -19.56853 | 89.93267 | 0.005263158 | 0 | 0.005263158 | 0.005263158 | 1.226102e-07 | 0 | 1.226102e-07 | 1.226102e-07 | 2.746469e-09 | 1.253567e-07 | 2.746469e-09 | 1.198638e-07 | 1.198638e-07 | 0.0002664581 |  | 0.9997335 | 182741.4
3186 | Vignatti et al.[S56] | 33 | 0.4 | 0 | 0 | 0 | 0 | 0 | 0 | 1 | 0 | 0 | 0 | 0 | 0 | 0 | 0 | 0 | 0 | 0 | 0 | 400 | 4 | 0 | 0 | 1 | 0 | 0 | 0 | 0 | 0 | 0 | 0 | 0 | 0 | 0 | 0 | 0 | 0 | 0 | 0 | 0 | 0 | 0 | 0 | 0 | 0 | 0 | 0 | 0 | 0 | 0 | 0 | 0 | 0 | 0 | 0 | 0 | 0 | 0 | 0 | 0 | 0 | 0 | 0 | 0 | 0 | 0 | 0 | 0 | 0 | 0 | 0 | 250 | 523.15 | 3 | 0 | 3 | 3 | 0 | 0 | 140 | 5.7 | 0.1754386 | 0.005263158 | 2.12 | 2.329595e-05 | 1.226102e-07 | 2.599337e-09 | 48770 | 0.1267697 | 0.52315 | -103.9089 | -234.0832 | -384.1637 | 6.559574 | 214.1788 | 208.1335 | 236.9372 | 147.0619 | -215.9565 | -342.9683 | -508.1174 | -70.37585 | -19.56853 | -39.61206 | -38.31317 | -19.56853 | 89.93267 | 0.005263158 | 0 | 0.005263158 | 0.005263158 | 1.226102e-07 | 0 | 1.226102e-07 | 1.226102e-07 | 2.599337e-09 | 1.252096e-07 | 2.599337e-09 | 1.200109e-07 | 1.200109e-07 | 0.0002512704 |  | 0.9997487 | 172949.1
3187 | Vignatti et al.[S56] | 34 | 0.4 | 0 | 0 | 0 | 0 | 0 | 0 | 1 | 0 | 0 | 0 | 0 | 0 | 0 | 0 | 0 | 0 | 0 | 0 | 400 | 4 | 0 | 0 | 1 | 0 | 0 | 0 | 0 | 0 | 0 | 0 | 0 | 0 | 0 | 0 | 0 | 0 | 0 | 0 | 0 | 0 | 0 | 0 | 0 | 0 | 0 | 0 | 0 | 0 | 0 | 0 | 0 | 0 | 0 | 0 | 0 | 0 | 0 | 0 | 0 | 0 | 0 | 0 | 0 | 0 | 0 | 0 | 0 | 0 | 0 | 0 | 250 | 523.15 | 3 | 0 | 3 | 3 | 0 | 0 | 149 | 5.7 | 0.1754386 | 0.005263158 | 2.17 | 2.329595e-05 | 1.226102e-07 | 2.660642e-09 | 48770 | 0.1297595 | 0.52315 | -103.9089 | -234.0832 | -384.1637 | 6.559574 | 214.1788 | 208.1335 | 236.9372 | 147.0619 | -215.9565 | -342.9683 | -508.1174 | -70.37585 | -19.56853 | -39.61206 | -38.31317 | -19.56853 | 89.93267 | 0.005263158 | 0 | 0.005263158 | 0.005263158 | 1.226102e-07 | 0 | 1.226102e-07 | 1.226102e-07 | 2.660642e-09 | 1.252709e-07 | 2.660642e-09 | 1.199496e-07 | 1.199496e-07 | 0.0002575856 |  | 0.9997424 | 177029.2
3188 | Vignatti et al.[S56] | 35 | 0.4 | 0 | 0 | 0 | 0 | 0 | 0 | 1 | 0 | 0 | 0 | 0 | 0 | 0 | 0 | 0 | 0 | 0 | 0 | 400 | 4 | 0 | 0 | 1 | 0 | 0 | 0 | 0 | 0 | 0 | 0 | 0 | 0 | 0 | 0 | 0 | 0 | 0 | 0 | 0 | 0 | 0 | 0 | 0 | 0 | 0 | 0 | 0 | 0 | 0 | 0 | 0 | 0 | 0 | 0 | 0 | 0 | 0 | 0 | 0 | 0 | 0 | 0 | 0 | 0 | 0 | 0 | 0 | 0 | 0 | 0 | 250 | 523.15 | 3 | 0 | 3 | 3 | 0 | 0 | 160 | 5.7 | 0.1754386 | 0.005263158 | 2.24 | 2.329595e-05 | 1.226102e-07 | 2.746469e-09 | 48770 | 0.1339453 | 0.52315 | -103.9089 | -234.0832 | -384.1637 | 6.559574 | 214.1788 | 208.1335 | 236.9372 | 147.0619 | -215.9565 | -342.9683 | -508.1174 | -70.37585 | -19.56853 | -39.61206 | -38.31317 | -19.56853 | 89.93267 | 0.005263158 | 0 | 0.005263158 | 0.005263158 | 1.226102e-07 | 0 | 1.226102e-07 | 1.226102e-07 | 2.746469e-09 | 1.253567e-07 | 2.746469e-09 | 1.198638e-07 | 1.198638e-07 | 0.0002664581 |  | 0.9997335 | 182741.4
3189 | Vignatti et al.[S56] | 36 | 0.4 | 0 | 0 | 0 | 0 | 0 | 0 | 1 | 0 | 0 | 0 | 0 | 0 | 0 | 0 | 0 | 0 | 0 | 0 | 400 | 4 | 0 | 0 | 1 | 0 | 0 | 0 | 0 | 0 | 0 | 0 | 0 | 0 | 0 | 0 | 0 | 0 | 0 | 0 | 0 | 0 | 0 | 0 | 0 | 0 | 0 | 0 | 0 | 0 | 0 | 0 | 0 | 0 | 0 | 0 | 0 | 0 | 0 | 0 | 0 | 0 | 0 | 0 | 0 | 0 | 0 | 0 | 0 | 0 | 0 | 0 | 250 | 523.15 | 3 | 0 | 3 | 3 | 0 | 0 | 170 | 5.7 | 0.1754386 | 0.005263158 | 2.12 | 2.329595e-05 | 1.226102e-07 | 2.599337e-09 | 48770 | 0.1267697 | 0.52315 | -103.9089 | -234.0832 | -384.1637 | 6.559574 | 214.1788 | 208.1335 | 236.9372 | 147.0619 | -215.9565 | -342.9683 | -508.1174 | -70.37585 | -19.56853 | -39.61206 | -38.31317 | -19.56853 | 89.93267 | 0.005263158 | 0 | 0.005263158 | 0.005263158 | 1.226102e-07 | 0 | 1.226102e-07 | 1.226102e-07 | 2.599337e-09 | 1.252096e-07 | 2.599337e-09 | 1.200109e-07 | 1.200109e-07 | 0.0002512704 |  | 0.9997487 | 172949.1
3190 | Vignatti et al.[S56] | 37 | 0.34 | 0 | 0 | 0 | 0 | 0 | 0 | 1 | 0 | 0 | 0 | 0 | 0 | 0 | 0 | 0 | 0 | 0 | 0 | 400 | 4 | 0 | 0 | 0 | 0 | 0 | 0 | 0 | 0 | 0 | 0 | 0 | 0 | 0 | 0 | 0 | 0 | 1 | 0 | 0 | 0 | 0 | 0 | 0 | 0 | 0 | 0 | 0 | 0 | 0 | 0 | 0 | 0 | 0 | 0 | 0 | 0 | 0 | 0 | 0 | 0 | 0 | 0 | 0 | 0 | 0 | 0 | 0 | 0 | 0 | 0 | 250 | 523.15 | 3 | 0 | 3 | 3 | 0 | 0 | 5.05 | 34.4 | 0.02906977 | 0.000872093 | 1.23 | 2.329595e-05 | 2.031623e-08 | 2.498897e-10 | 57376.47 | 0.01433779 | 0.52315 | -103.9089 | -234.0832 | -384.1637 | 6.559574 | 214.1788 | 208.1335 | 236.9372 | 147.0619 | -215.9565 | -342.9683 | -508.1174 | -70.37585 | -19.56853 | -39.61206 | -38.31317 | -19.56853 | 89.93267 | 0.000872093 | 0 | 0.000872093 | 0.000872093 | 2.031623e-08 | 0 | 2.031623e-08 | 2.031623e-08 | 2.498897e-10 | 2.056612e-08 | 2.498897e-10 | 2.006634e-08 | 2.006634e-08 | 0.000141921 |  | 0.9998581 | 605513.1
3191 | Vignatti et al.[S56] | 38 | 0.34 | 0 | 0 | 0 | 0 | 0 | 0 | 1 | 0 | 0 | 0 | 0 | 0 | 0 | 0 | 0 | 0 | 0 | 0 | 400 | 4 | 0 | 0 | 0 | 0 | 0 | 0 | 0 | 0 | 0 | 0 | 0 | 0 | 0 | 0 | 0 | 0 | 1 | 0 | 0 | 0 | 0 | 0 | 0 | 0 | 0 | 0 | 0 | 0 | 0 | 0 | 0 | 0 | 0 | 0 | 0 | 0 | 0 | 0 | 0 | 0 | 0 | 0 | 0 | 0 | 0 | 0 | 0 | 0 | 0 | 0 | 250 | 523.15 | 3 | 0 | 3 | 3 | 0 | 0 | 15.2 | 34.4 | 0.02906977 | 0.000872093 | 1.54 | 2.329595e-05 | 2.031623e-08 | 3.1287e-10 | 57376.47 | 0.01795138 | 0.52315 | -103.9089 | -234.0832 | -384.1637 | 6.559574 | 214.1788 | 208.1335 | 236.9372 | 147.0619 | -215.9565 | -342.9683 | -508.1174 | -70.37585 | -19.56853 | -39.61206 | -38.31317 | -19.56853 | 89.93267 | 0.000872093 | 0 | 0.000872093 | 0.000872093 | 2.031623e-08 | 0 | 2.031623e-08 | 2.031623e-08 | 3.1287e-10 | 2.06291e-08 | 3.1287e-10 | 2.000336e-08 | 2.000336e-08 | 0.000179358 |  | 0.9998206 | 758150.5
3192 | Vignatti et al.[S56] | 39 | 0.34 | 0 | 0 | 0 | 0 | 0 | 0 | 1 | 0 | 0 | 0 | 0 | 0 | 0 | 0 | 0 | 0 | 0 | 0 | 400 | 4 | 0 | 0 | 0 | 0 | 0 | 0 | 0 | 0 | 0 | 0 | 0 | 0 | 0 | 0 | 0 | 0 | 1 | 0 | 0 | 0 | 0 | 0 | 0 | 0 | 0 | 0 | 0 | 0 | 0 | 0 | 0 | 0 | 0 | 0 | 0 | 0 | 0 | 0 | 0 | 0 | 0 | 0 | 0 | 0 | 0 | 0 | 0 | 0 | 0 | 0 | 250 | 523.15 | 3 | 0 | 3 | 3 | 0 | 0 | 22.9 | 34.4 | 0.02906977 | 0.000872093 | 1.23 | 2.329595e-05 | 2.031623e-08 | 2.498897e-10 | 57376.47 | 0.01433779 | 0.52315 | -103.9089 | -234.0832 | -384.1637 | 6.559574 | 214.1788 | 208.1335 | 236.9372 | 147.0619 | -215.9565 | -342.9683 | -508.1174 | -70.37585 | -19.56853 | -39.61206 | -38.31317 | -19.56853 | 89.93267 | 0.000872093 | 0 | 0.000872093 | 0.000872093 | 2.031623e-08 | 0 | 2.031623e-08 | 2.031623e-08 | 2.498897e-10 | 2.056612e-08 | 2.498897e-10 | 2.006634e-08 | 2.006634e-08 | 0.000141921 |  | 0.9998581 | 605513.1
3193 | Vignatti et al.[S56] | 40 | 0.34 | 0 | 0 | 0 | 0 | 0 | 0 | 1 | 0 | 0 | 0 | 0 | 0 | 0 | 0 | 0 | 0 | 0 | 0 | 400 | 4 | 0 | 0 | 0 | 0 | 0 | 0 | 0 | 0 | 0 | 0 | 0 | 0 | 0 | 0 | 0 | 0 | 1 | 0 | 0 | 0 | 0 | 0 | 0 | 0 | 0 | 0 | 0 | 0 | 0 | 0 | 0 | 0 | 0 | 0 | 0 | 0 | 0 | 0 | 0 | 0 | 0 | 0 | 0 | 0 | 0 | 0 | 0 | 0 | 0 | 0 | 250 | 523.15 | 3 | 0 | 3 | 3 | 0 | 0 | 29.8 | 34.4 | 0.02906977 | 0.000872093 | 1.23 | 2.329595e-05 | 2.031623e-08 | 2.498897e-10 | 57376.47 | 0.01433779 | 0.52315 | -103.9089 | -234.0832 | -384.1637 | 6.559574 | 214.1788 | 208.1335 | 236.9372 | 147.0619 | -215.9565 | -342.9683 | -508.1174 | -70.37585 | -19.56853 | -39.61206 | -38.31317 | -19.56853 | 89.93267 | 0.000872093 | 0 | 0.000872093 | 0.000872093 | 2.031623e-08 | 0 | 2.031623e-08 | 2.031623e-08 | 2.498897e-10 | 2.056612e-08 | 2.498897e-10 | 2.006634e-08 | 2.006634e-08 | 0.000141921 |  | 0.9998581 | 605513.1
3194 | Vignatti et al.[S56] | 41 | 0.34 | 0 | 0 | 0 | 0 | 0 | 0 | 1 | 0 | 0 | 0 | 0 | 0 | 0 | 0 | 0 | 0 | 0 | 0 | 400 | 4 | 0 | 0 | 0 | 0 | 0 | 0 | 0 | 0 | 0 | 0 | 0 | 0 | 0 | 0 | 0 | 0 | 1 | 0 | 0 | 0 | 0 | 0 | 0 | 0 | 0 | 0 | 0 | 0 | 0 | 0 | 0 | 0 | 0 | 0 | 0 | 0 | 0 | 0 | 0 | 0 | 0 | 0 | 0 | 0 | 0 | 0 | 0 | 0 | 0 | 0 | 250 | 523.15 | 3 | 0 | 3 | 3 | 0 | 0 | 40 | 34.4 | 0.02906977 | 0.000872093 | 1.23 | 2.329595e-05 | 2.031623e-08 | 2.498897e-10 | 57376.47 | 0.01433779 | 0.52315 | -103.9089 | -234.0832 | -384.1637 | 6.559574 | 214.1788 | 208.1335 | 236.9372 | 147.0619 | -215.9565 | -342.9683 | -508.1174 | -70.37585 | -19.56853 | -39.61206 | -38.31317 | -19.56853 | 89.93267 | 0.000872093 | 0 | 0.000872093 | 0.000872093 | 2.031623e-08 | 0 | 2.031623e-08 | 2.031623e-08 | 2.498897e-10 | 2.056612e-08 | 2.498897e-10 | 2.006634e-08 | 2.006634e-08 | 0.000141921 |  | 0.9998581 | 605513.1
3195 | Vignatti et al.[S56] | 42 | 0.34 | 0 | 0 | 0 | 0 | 0 | 0 | 1 | 0 | 0 | 0 | 0 | 0 | 0 | 0 | 0 | 0 | 0 | 0 | 400 | 4 | 0 | 0 | 0 | 0 | 0 | 0 | 0 | 0 | 0 | 0 | 0 | 0 | 0 | 0 | 0 | 0 | 1 | 0 | 0 | 0 | 0 | 0 | 0 | 0 | 0 | 0 | 0 | 0 | 0 | 0 | 0 | 0 | 0 | 0 | 0 | 0 | 0 | 0 | 0 | 0 | 0 | 0 | 0 | 0 | 0 | 0 | 0 | 0 | 0 | 0 | 250 | 523.15 | 3 | 0 | 3 | 3 | 0 | 0 | 50.2 | 34.4 | 0.02906977 | 0.000872093 | 1.25 | 2.329595e-05 | 2.031623e-08 | 2.539529e-10 | 57376.47 | 0.01457092 | 0.52315 | -103.9089 | -234.0832 | -384.1637 | 6.559574 | 214.1788 | 208.1335 | 236.9372 | 147.0619 | -215.9565 | -342.9683 | -508.1174 | -70.37585 | -19.56853 | -39.61206 | -38.31317 | -19.56853 | 89.93267 | 0.000872093 | 0 | 0.000872093 | 0.000872093 | 2.031623e-08 | 0 | 2.031623e-08 | 2.031623e-08 | 2.539529e-10 | 2.057019e-08 | 2.539529e-10 | 2.006228e-08 | 2.006228e-08 | 0.0001443156 |  | 0.9998557 | 615360.4
3196 | Vignatti et al.[S56] | 43 | 0.34 | 0 | 0 | 0 | 0 | 0 | 0 | 1 | 0 | 0 | 0 | 0 | 0 | 0 | 0 | 0 | 0 | 0 | 0 | 400 | 4 | 0 | 0 | 0 | 0 | 0 | 0 | 0 | 0 | 0 | 0 | 0 | 0 | 0 | 0 | 0 | 0 | 1 | 0 | 0 | 0 | 0 | 0 | 0 | 0 | 0 | 0 | 0 | 0 | 0 | 0 | 0 | 0 | 0 | 0 | 0 | 0 | 0 | 0 | 0 | 0 | 0 | 0 | 0 | 0 | 0 | 0 | 0 | 0 | 0 | 0 | 250 | 523.15 | 3 | 0 | 3 | 3 | 0 | 0 | 60.1 | 34.4 | 0.02906977 | 0.000872093 | 1.25 | 2.329595e-05 | 2.031623e-08 | 2.539529e-10 | 57376.47 | 0.01457092 | 0.52315 | -103.9089 | -234.0832 | -384.1637 | 6.559574 | 214.1788 | 208.1335 | 236.9372 | 147.0619 | -215.9565 | -342.9683 | -508.1174 | -70.37585 | -19.56853 | -39.61206 | -38.31317 | -19.56853 | 89.93267 | 0.000872093 | 0 | 0.000872093 | 0.000872093 | 2.031623e-08 | 0 | 2.031623e-08 | 2.031623e-08 | 2.539529e-10 | 2.057019e-08 | 2.539529e-10 | 2.006228e-08 | 2.006228e-08 | 0.0001443156 |  | 0.9998557 | 615360.4
3197 | Vignatti et al.[S56] | 44 | 0.34 | 0 | 0 | 0 | 0 | 0 | 0 | 1 | 0 | 0 | 0 | 0 | 0 | 0 | 0 | 0 | 0 | 0 | 0 | 400 | 4 | 0 | 0 | 0 | 0 | 0 | 0 | 0 | 0 | 0 | 0 | 0 | 0 | 0 | 0 | 0 | 0 | 1 | 0 | 0 | 0 | 0 | 0 | 0 | 0 | 0 | 0 | 0 | 0 | 0 | 0 | 0 | 0 | 0 | 0 | 0 | 0 | 0 | 0 | 0 | 0 | 0 | 0 | 0 | 0 | 0 | 0 | 0 | 0 | 0 | 0 | 250 | 523.15 | 3 | 0 | 3 | 3 | 0 | 0 | 70.3 | 34.4 | 0.02906977 | 0.000872093 | 0.917 | 2.329595e-05 | 2.031623e-08 | 1.862999e-10 | 57376.47 | 0.01068923 | 0.52315 | -103.9089 | -234.0832 | -384.1637 | 6.559574 | 214.1788 | 208.1335 | 236.9372 | 147.0619 | -215.9565 | -342.9683 | -508.1174 | -70.37585 | -19.56853 | -39.61206 | -38.31317 | -19.56853 | 89.93267 | 0.000872093 | 0 | 0.000872093 | 0.000872093 | 2.031623e-08 | 0 | 2.031623e-08 | 2.031623e-08 | 1.862999e-10 | 2.050253e-08 | 1.862999e-10 | 2.012993e-08 | 2.012993e-08 | 0.0001048137 |  | 0.9998952 | 451410.5
3198 | Vignatti et al.[S56] | 45 | 0.34 | 0 | 0 | 0 | 0 | 0 | 0 | 1 | 0 | 0 | 0 | 0 | 0 | 0 | 0 | 0 | 0 | 0 | 0 | 400 | 4 | 0 | 0 | 0 | 0 | 0 | 0 | 0 | 0 | 0 | 0 | 0 | 0 | 0 | 0 | 0 | 0 | 1 | 0 | 0 | 0 | 0 | 0 | 0 | 0 | 0 | 0 | 0 | 0 | 0 | 0 | 0 | 0 | 0 | 0 | 0 | 0 | 0 | 0 | 0 | 0 | 0 | 0 | 0 | 0 | 0 | 0 | 0 | 0 | 0 | 0 | 250 | 523.15 | 3 | 0 | 3 | 3 | 0 | 0 | 80.5 | 34.4 | 0.02906977 | 0.000872093 | 0.941 | 2.329595e-05 | 2.031623e-08 | 1.911757e-10 | 57376.47 | 0.01096899 | 0.52315 | -103.9089 | -234.0832 | -384.1637 | 6.559574 | 214.1788 | 208.1335 | 236.9372 | 147.0619 | -215.9565 | -342.9683 | -508.1174 | -70.37585 | -19.56853 | -39.61206 | -38.31317 | -19.56853 | 89.93267 | 0.000872093 | 0 | 0.000872093 | 0.000872093 | 2.031623e-08 | 0 | 2.031623e-08 | 2.031623e-08 | 1.911757e-10 | 2.050741e-08 | 1.911757e-10 | 2.012506e-08 | 2.012506e-08 | 0.0001076346 |  | 0.9998924 | 463226.3
3199 | Vignatti et al.[S56] | 46 | 0.34 | 0 | 0 | 0 | 0 | 0 | 0 | 1 | 0 | 0 | 0 | 0 | 0 | 0 | 0 | 0 | 0 | 0 | 0 | 400 | 4 | 0 | 0 | 0 | 0 | 0 | 0 | 0 | 0 | 0 | 0 | 0 | 0 | 0 | 0 | 0 | 0 | 1 | 0 | 0 | 0 | 0 | 0 | 0 | 0 | 0 | 0 | 0 | 0 | 0 | 0 | 0 | 0 | 0 | 0 | 0 | 0 | 0 | 0 | 0 | 0 | 0 | 0 | 0 | 0 | 0 | 0 | 0 | 0 | 0 | 0 | 250 | 523.15 | 3 | 0 | 3 | 3 | 0 | 0 | 90.3 | 34.4 | 0.02906977 | 0.000872093 | 0.917 | 2.329595e-05 | 2.031623e-08 | 1.862999e-10 | 57376.47 | 0.01068923 | 0.52315 | -103.9089 | -234.0832 | -384.1637 | 6.559574 | 214.1788 | 208.1335 | 236.9372 | 147.0619 | -215.9565 | -342.9683 | -508.1174 | -70.37585 | -19.56853 | -39.61206 | -38.31317 | -19.56853 | 89.93267 | 0.000872093 | 0 | 0.000872093 | 0.000872093 | 2.031623e-08 | 0 | 2.031623e-08 | 2.031623e-08 | 1.862999e-10 | 2.050253e-08 | 1.862999e-10 | 2.012993e-08 | 2.012993e-08 | 0.0001048137 |  | 0.9998952 | 451410.5
3200 | Vignatti et al.[S56] | 47 | 0.34 | 0 | 0 | 0 | 0 | 0 | 0 | 1 | 0 | 0 | 0 | 0 | 0 | 0 | 0 | 0 | 0 | 0 | 0 | 400 | 4 | 0 | 0 | 0 | 0 | 0 | 0 | 0 | 0 | 0 | 0 | 0 | 0 | 0 | 0 | 0 | 0 | 1 | 0 | 0 | 0 | 0 | 0 | 0 | 0 | 0 | 0 | 0 | 0 | 0 | 0 | 0 | 0 | 0 | 0 | 0 | 0 | 0 | 0 | 0 | 0 | 0 | 0 | 0 | 0 | 0 | 0 | 0 | 0 | 0 | 0 | 250 | 523.15 | 3 | 0 | 3 | 3 | 0 | 0 | 99.8 | 34.4 | 0.02906977 | 0.000872093 | 1.13 | 2.329595e-05 | 2.031623e-08 | 2.295734e-10 | 57376.47 | 0.01317211 | 0.52315 | -103.9089 | -234.0832 | -384.1637 | 6.559574 | 214.1788 | 208.1335 | 236.9372 | 147.0619 | -215.9565 | -342.9683 | -508.1174 | -70.37585 | -19.56853 | -39.61206 | -38.31317 | -19.56853 | 89.93267 | 0.000872093 | 0 | 0.000872093 | 0.000872093 | 2.031623e-08 | 0 | 2.031623e-08 | 2.031623e-08 | 2.295734e-10 | 2.054581e-08 | 2.295734e-10 | 2.008666e-08 | 2.008666e-08 | 0.0001299906 |  | 0.99987 | 556277.8
3201 | Vignatti et al.[S56] | 48 | 0.34 | 0 | 0 | 0 | 0 | 0 | 0 | 1 | 0 | 0 | 0 | 0 | 0 | 0 | 0 | 0 | 0 | 0 | 0 | 400 | 4 | 0 | 0 | 0 | 0 | 0 | 0 | 0 | 0 | 0 | 0 | 0 | 0 | 0 | 0 | 0 | 0 | 1 | 0 | 0 | 0 | 0 | 0 | 0 | 0 | 0 | 0 | 0 | 0 | 0 | 0 | 0 | 0 | 0 | 0 | 0 | 0 | 0 | 0 | 0 | 0 | 0 | 0 | 0 | 0 | 0 | 0 | 0 | 0 | 0 | 0 | 250 | 523.15 | 3 | 0 | 3 | 3 | 0 | 0 | 111 | 34.4 | 0.02906977 | 0.000872093 | 0.845 | 2.329595e-05 | 2.031623e-08 | 1.716722e-10 | 57376.47 | 0.009849943 | 0.52315 | -103.9089 | -234.0832 | -384.1637 | 6.559574 | 214.1788 | 208.1335 | 236.9372 | 147.0619 | -215.9565 | -342.9683 | -508.1174 | -70.37585 | -19.56853 | -39.61206 | -38.31317 | -19.56853 | 89.93267 | 0.000872093 | 0 | 0.000872093 | 0.000872093 | 2.031623e-08 | 0 | 2.031623e-08 | 2.031623e-08 | 1.716722e-10 | 2.04879e-08 | 1.716722e-10 | 2.014456e-08 | 2.014456e-08 | 9.637499e-05 |  | 0.9999036 | 415963.7
3202 | Vignatti et al.[S56] | 49 | 0.34 | 0 | 0 | 0 | 0 | 0 | 0 | 1 | 0 | 0 | 0 | 0 | 0 | 0 | 0 | 0 | 0 | 0 | 0 | 400 | 4 | 0 | 0 | 0 | 0 | 0 | 0 | 0 | 0 | 0 | 0 | 0 | 0 | 0 | 0 | 0 | 0 | 1 | 0 | 0 | 0 | 0 | 0 | 0 | 0 | 0 | 0 | 0 | 0 | 0 | 0 | 0 | 0 | 0 | 0 | 0 | 0 | 0 | 0 | 0 | 0 | 0 | 0 | 0 | 0 | 0 | 0 | 0 | 0 | 0 | 0 | 250 | 523.15 | 3 | 0 | 3 | 3 | 0 | 0 | 120 | 34.4 | 0.02906977 | 0.000872093 | 0.893 | 2.329595e-05 | 2.031623e-08 | 1.81424e-10 | 57376.47 | 0.01040947 | 0.52315 | -103.9089 | -234.0832 | -384.1637 | 6.559574 | 214.1788 | 208.1335 | 236.9372 | 147.0619 | -215.9565 | -342.9683 | -508.1174 | -70.37585 | -19.56853 | -39.61206 | -38.31317 | -19.56853 | 89.93267 | 0.000872093 | 0 | 0.000872093 | 0.000872093 | 2.031623e-08 | 0 | 2.031623e-08 | 2.031623e-08 | 1.81424e-10 | 2.049766e-08 | 1.81424e-10 | 2.013481e-08 | 2.013481e-08 | 0.0001019968 |  | 0.999898 | 439594.8
3203 | Vignatti et al.[S56] | 50 | 0.34 | 0 | 0 | 0 | 0 | 0 | 0 | 1 | 0 | 0 | 0 | 0 | 0 | 0 | 0 | 0 | 0 | 0 | 0 | 400 | 4 | 0 | 0 | 0 | 0 | 0 | 0 | 0 | 0 | 0 | 0 | 0 | 0 | 0 | 0 | 0 | 0 | 1 | 0 | 0 | 0 | 0 | 0 | 0 | 0 | 0 | 0 | 0 | 0 | 0 | 0 | 0 | 0 | 0 | 0 | 0 | 0 | 0 | 0 | 0 | 0 | 0 | 0 | 0 | 0 | 0 | 0 | 0 | 0 | 0 | 0 | 250 | 523.15 | 3 | 0 | 3 | 3 | 0 | 0 | 130 | 34.4 | 0.02906977 | 0.000872093 | 0.917 | 2.329595e-05 | 2.031623e-08 | 1.862999e-10 | 57376.47 | 0.01068923 | 0.52315 | -103.9089 | -234.0832 | -384.1637 | 6.559574 | 214.1788 | 208.1335 | 236.9372 | 147.0619 | -215.9565 | -342.9683 | -508.1174 | -70.37585 | -19.56853 | -39.61206 | -38.31317 | -19.56853 | 89.93267 | 0.000872093 | 0 | 0.000872093 | 0.000872093 | 2.031623e-08 | 0 | 2.031623e-08 | 2.031623e-08 | 1.862999e-10 | 2.050253e-08 | 1.862999e-10 | 2.012993e-08 | 2.012993e-08 | 0.0001048137 |  | 0.9998952 | 451410.5
3204 | Vignatti et al.[S56] | 51 | 0.34 | 0 | 0 | 0 | 0 | 0 | 0 | 1 | 0 | 0 | 0 | 0 | 0 | 0 | 0 | 0 | 0 | 0 | 0 | 400 | 4 | 0 | 0 | 0 | 0 | 0 | 0 | 0 | 0 | 0 | 0 | 0 | 0 | 0 | 0 | 0 | 0 | 1 | 0 | 0 | 0 | 0 | 0 | 0 | 0 | 0 | 0 | 0 | 0 | 0 | 0 | 0 | 0 | 0 | 0 | 0 | 0 | 0 | 0 | 0 | 0 | 0 | 0 | 0 | 0 | 0 | 0 | 0 | 0 | 0 | 0 | 250 | 523.15 | 3 | 0 | 3 | 3 | 0 | 0 | 140 | 34.4 | 0.02906977 | 0.000872093 | 0.796 | 2.329595e-05 | 2.031623e-08 | 1.617172e-10 | 57376.47 | 0.009278763 | 0.52315 | -103.9089 | -234.0832 | -384.1637 | 6.559574 | 214.1788 | 208.1335 | 236.9372 | 147.0619 | -215.9565 | -342.9683 | -508.1174 | -70.37585 | -19.56853 | -39.61206 | -38.31317 | -19.56853 | 89.93267 | 0.000872093 | 0 | 0.000872093 | 0.000872093 | 2.031623e-08 | 0 | 2.031623e-08 | 2.031623e-08 | 1.617172e-10 | 2.047795e-08 | 1.617172e-10 | 2.015452e-08 | 2.015452e-08 | 9.065265e-05 |  | 0.9999093 | 391840.4
3205 | Vignatti et al.[S56] | 52 | 0.34 | 0 | 0 | 0 | 0 | 0 | 0 | 1 | 0 | 0 | 0 | 0 | 0 | 0 | 0 | 0 | 0 | 0 | 0 | 400 | 4 | 0 | 0 | 0 | 0 | 0 | 0 | 0 | 0 | 0 | 0 | 0 | 0 | 0 | 0 | 0 | 0 | 1 | 0 | 0 | 0 | 0 | 0 | 0 | 0 | 0 | 0 | 0 | 0 | 0 | 0 | 0 | 0 | 0 | 0 | 0 | 0 | 0 | 0 | 0 | 0 | 0 | 0 | 0 | 0 | 0 | 0 | 0 | 0 | 0 | 0 | 250 | 523.15 | 3 | 0 | 3 | 3 | 0 | 0 | 150 | 34.4 | 0.02906977 | 0.000872093 | 0.941 | 2.329595e-05 | 2.031623e-08 | 1.911757e-10 | 57376.47 | 0.01096899 | 0.52315 | -103.9089 | -234.0832 | -384.1637 | 6.559574 | 214.1788 | 208.1335 | 236.9372 | 147.0619 | -215.9565 | -342.9683 | -508.1174 | -70.37585 | -19.56853 | -39.61206 | -38.31317 | -19.56853 | 89.93267 | 0.000872093 | 0 | 0.000872093 | 0.000872093 | 2.031623e-08 | 0 | 2.031623e-08 | 2.031623e-08 | 1.911757e-10 | 2.050741e-08 | 1.911757e-10 | 2.012506e-08 | 2.012506e-08 | 0.0001076346 |  | 0.9998924 | 463226.3
3206 | Vignatti et al.[S56] | 53 | 0.34 | 0 | 0 | 0 | 0 | 0 | 0 | 1 | 0 | 0 | 0 | 0 | 0 | 0 | 0 | 0 | 0 | 0 | 0 | 400 | 4 | 0 | 0 | 0 | 0 | 0 | 0 | 0 | 0 | 0 | 0 | 0 | 0 | 0 | 0 | 0 | 0 | 1 | 0 | 0 | 0 | 0 | 0 | 0 | 0 | 0 | 0 | 0 | 0 | 0 | 0 | 0 | 0 | 0 | 0 | 0 | 0 | 0 | 0 | 0 | 0 | 0 | 0 | 0 | 0 | 0 | 0 | 0 | 0 | 0 | 0 | 250 | 523.15 | 3 | 0 | 3 | 3 | 0 | 0 | 160 | 34.4 | 0.02906977 | 0.000872093 | 0.917 | 2.329595e-05 | 2.031623e-08 | 1.862999e-10 | 57376.47 | 0.01068923 | 0.52315 | -103.9089 | -234.0832 | -384.1637 | 6.559574 | 214.1788 | 208.1335 | 236.9372 | 147.0619 | -215.9565 | -342.9683 | -508.1174 | -70.37585 | -19.56853 | -39.61206 | -38.31317 | -19.56853 | 89.93267 | 0.000872093 | 0 | 0.000872093 | 0.000872093 | 2.031623e-08 | 0 | 2.031623e-08 | 2.031623e-08 | 1.862999e-10 | 2.050253e-08 | 1.862999e-10 | 2.012993e-08 | 2.012993e-08 | 0.0001048137 |  | 0.9998952 | 451410.5
3207 | Vignatti et al.[S56] | 54 | 0.34 | 0 | 0 | 0 | 0 | 0 | 0 | 1 | 0 | 0 | 0 | 0 | 0 | 0 | 0 | 0 | 0 | 0 | 0 | 400 | 4 | 0 | 0 | 0 | 0 | 0 | 0 | 0 | 0 | 0 | 0 | 0 | 0 | 0 | 0 | 0 | 0 | 1 | 0 | 0 | 0 | 0 | 0 | 0 | 0 | 0 | 0 | 0 | 0 | 0 | 0 | 0 | 0 | 0 | 0 | 0 | 0 | 0 | 0 | 0 | 0 | 0 | 0 | 0 | 0 | 0 | 0 | 0 | 0 | 0 | 0 | 250 | 523.15 | 3 | 0 | 3 | 3 | 0 | 0 | 170 | 34.4 | 0.02906977 | 0.000872093 | 0.917 | 2.329595e-05 | 2.031623e-08 | 1.862999e-10 | 57376.47 | 0.01068923 | 0.52315 | -103.9089 | -234.0832 | -384.1637 | 6.559574 | 214.1788 | 208.1335 | 236.9372 | 147.0619 | -215.9565 | -342.9683 | -508.1174 | -70.37585 | -19.56853 | -39.61206 | -38.31317 | -19.56853 | 89.93267 | 0.000872093 | 0 | 0.000872093 | 0.000872093 | 2.031623e-08 | 0 | 2.031623e-08 | 2.031623e-08 | 1.862999e-10 | 2.050253e-08 | 1.862999e-10 | 2.012993e-08 | 2.012993e-08 | 0.0001048137 |  | 0.9998952 | 451410.5
3208 | Vignatti et al.[S56] | 55 | 0.4 | 0 | 0 | 0 | 0 | 0 | 0 | 1 | 0 | 0 | 0 | 0 | 0 | 0 | 0 | 0 | 0 | 0 | 0 | 400 | 4 | 0 | 0 | 1 | 0 | 0 | 0 | 0 | 0 | 0 | 0 | 0 | 0 | 0 | 0 | 0 | 0 | 0 | 0 | 0 | 0 | 0 | 0 | 0 | 0 | 0 | 0 | 0 | 0 | 0 | 0 | 0 | 0 | 0 | 0 | 0 | 0 | 0 | 0 | 0 | 0 | 0 | 0 | 0 | 0 | 0 | 0 | 0 | 0 | 0 | 0 | 249 | 522.15 | 3 | 0 | 3 | 3 | 0 | 0 | 60 | 5.7 | 0.1754386 | 0.005263158 | 0.265 | 2.334056e-05 | 1.228451e-07 | 3.255394e-10 | 48770 | 0.01587656 | 0.52215 | -103.9388 | -234.1187 | -384.209 | 6.530301 | 214.1215 | 208.0657 | 236.8506 | 147.0059 | -215.7423 | -342.7602 | -507.8806 | -70.22882 | -19.60685 | -39.62119 | -38.33064 | -19.60685 | 91.51522 | 0.005263158 | 0 | 0.005263158 | 0.005263158 | 1.228451e-07 | 0 | 1.228451e-07 | 1.228451e-07 | 3.255394e-10 | 1.231706e-07 | 3.255394e-10 | 1.225195e-07 | 1.225195e-07 | 2.918816e-05 |  | 0.9999708 | 21572.52
3209 | Vignatti et al.[S56] | 56 | 0.4 | 0 | 0 | 0 | 0 | 0 | 0 | 1 | 0 | 0 | 0 | 0 | 0 | 0 | 0 | 0 | 0 | 0 | 0 | 400 | 4 | 0 | 0 | 1 | 0 | 0 | 0 | 0 | 0 | 0 | 0 | 0 | 0 | 0 | 0 | 0 | 0 | 0 | 0 | 0 | 0 | 0 | 0 | 0 | 0 | 0 | 0 | 0 | 0 | 0 | 0 | 0 | 0 | 0 | 0 | 0 | 0 | 0 | 0 | 0 | 0 | 0 | 0 | 0 | 0 | 0 | 0 | 0 | 0 | 0 | 0 | 275 | 548.15 | 3 | 0 | 3 | 3 | 0 | 0 | 60 | 5.7 | 0.1754386 | 0.005263158 | 0.353 | 2.223347e-05 | 1.170182e-07 | 4.130744e-10 | 48770 | 0.02014564 | 0.54815 | -103.1578 | -233.1933 | -383.0228 | 7.291598 | 215.5812 | 209.7952 | 239.0674 | 148.4287 | -221.3286 | -348.1925 | -514.0676 | -74.06962 | -18.61613 | -39.38017 | -37.88022 | -18.61613 | 59.43512 | 0.005263158 | 0 | 0.005263158 | 0.005263158 | 1.170182e-07 | 0 | 1.170182e-07 | 1.170182e-07 | 4.130744e-10 | 1.174313e-07 | 4.130744e-10 | 1.166052e-07 | 1.166052e-07 | 6.002518e-05 |  | 0.99994 | 30168.05
3210 | Vignatti et al.[S56] | 57 | 0.4 | 0 | 0 | 0 | 0 | 0 | 0 | 1 | 0 | 0 | 0 | 0 | 0 | 0 | 0 | 0 | 0 | 0 | 0 | 400 | 4 | 0 | 0 | 1 | 0 | 0 | 0 | 0 | 0 | 0 | 0 | 0 | 0 | 0 | 0 | 0 | 0 | 0 | 0 | 0 | 0 | 0 | 0 | 0 | 0 | 0 | 0 | 0 | 0 | 0 | 0 | 0 | 0 | 0 | 0 | 0 | 0 | 0 | 0 | 0 | 0 | 0 | 0 | 0 | 0 | 0 | 0 | 0 | 0 | 0 | 0 | 300 | 573.15 | 3 | 0 | 3 | 3 | 0 | 0 | 60 | 5.7 | 0.1754386 | 0.005263158 | 0.971 | 2.126367e-05 | 1.119141e-07 | 1.086686e-09 | 48770 | 0.05299766 | 0.57315 | -102.4026 | -232.2965 | -381.865 | 8.023997 | 216.9283 | 211.3951 | 241.1328 | 149.7353 | -226.7351 | -353.4575 | -520.0703 | -77.79679 | -17.67445 | -39.14194 | -37.45526 | -17.67445 | 40.81672 | 0.005263158 | 0 | 0.005263158 | 0.005263158 | 1.119141e-07 | 0 | 1.119141e-07 | 1.119141e-07 | 1.086686e-09 | 1.130008e-07 | 1.086686e-09 | 1.108274e-07 | 1.108274e-07 | 0.0002449362 |  | 0.9997551 | 86784.25
3211 | Vignatti et al.[S56] | 58 | 0.4 | 0 | 0 | 0 | 0 | 0 | 0 | 1 | 0 | 0 | 0 | 0 | 0 | 0 | 0 | 0 | 0 | 0 | 0 | 400 | 4 | 0 | 0 | 1 | 0 | 0 | 0 | 0 | 0 | 0 | 0 | 0 | 0 | 0 | 0 | 0 | 0 | 0 | 0 | 0 | 0 | 0 | 0 | 0 | 0 | 0 | 0 | 0 | 0 | 0 | 0 | 0 | 0 | 0 | 0 | 0 | 0 | 0 | 0 | 0 | 0 | 0 | 0 | 0 | 0 | 0 | 0 | 0 | 0 | 0 | 0 | 325 | 598.15 | 3 | 0 | 3 | 3 | 0 | 0 | 60 | 5.7 | 0.1754386 | 0.005263158 | 1.24 | 2.037495e-05 | 1.072366e-07 | 1.329733e-09 | 48770 | 0.0648511 | 0.59815 | -101.6433 | -231.3926 | -380.6911 | 8.756831 | 218.225 | 212.9386 | 243.1375 | 150.9868 | -232.1746 | -358.7618 | -526.1238 | -81.55592 | -16.74329 | -38.89833 | -37.03928 | -16.74329 | 28.98637 | 0.005263158 | 0 | 0.005263158 | 0.005263158 | 1.072366e-07 | 0 | 1.072366e-07 | 1.072366e-07 | 1.329733e-09 | 1.085663e-07 | 1.329733e-09 | 1.059068e-07 | 1.059068e-07 | 0.0004440357 |  | 0.999556 | 115683.6
3212 | Vignatti et al.[S56] | 59 | 0.4 | 0 | 0 | 0 | 0 | 0 | 0 | 1 | 0 | 0 | 0 | 0 | 0 | 0 | 0 | 0 | 0 | 0 | 0 | 400 | 4 | 0 | 0 | 1 | 0 | 0 | 0 | 0 | 0 | 0 | 0 | 0 | 0 | 0 | 0 | 0 | 0 | 0 | 0 | 0 | 0 | 0 | 0 | 0 | 0 | 0 | 0 | 0 | 0 | 0 | 0 | 0 | 0 | 0 | 0 | 0 | 0 | 0 | 0 | 0 | 0 | 0 | 0 | 0 | 0 | 0 | 0 | 0 | 0 | 0 | 0 | 350 | 623.15 | 3 | 0 | 3 | 3 | 0 | 0 | 60 | 5.7 | 0.1754386 | 0.005263158 | 2.74 | 1.955753e-05 | 1.029344e-07 | 2.820402e-09 | 48770 | 0.137551 | 0.62315 | -100.8797 | -230.4816 | -379.5016 | 9.490177 | 219.4757 | 214.4306 | 245.0855 | 152.1879 | -237.646 | -364.104 | -532.2267 | -85.34571 | -15.82241 | -38.65023 | -36.63296 | -15.82241 | 21.2001 | 0.005263158 | 0 | 0.005263158 | 0.005263158 | 1.029344e-07 | 0 | 1.029344e-07 | 1.029344e-07 | 2.820402e-09 | 1.057548e-07 | 2.820402e-09 | 1.00114e-07 | 1.00114e-07 | 0.00140373 |  | 0.9985963 | 266563.2
3213 | Vignatti et al.[S56] | 60 | 0.4 | 0 | 0 | 0 | 0 | 0 | 0 | 1 | 0 | 0 | 0 | 0 | 0 | 0 | 0 | 0 | 0 | 0 | 0 | 400 | 4 | 0 | 0 | 1 | 0 | 0 | 0 | 0 | 0 | 0 | 0 | 0 | 0 | 0 | 0 | 0 | 0 | 0 | 0 | 0 | 0 | 0 | 0 | 0 | 0 | 0 | 0 | 0 | 0 | 0 | 0 | 0 | 0 | 0 | 0 | 0 | 0 | 0 | 0 | 0 | 0 | 0 | 0 | 0 | 0 | 0 | 0 | 0 | 0 | 0 | 0 | 375 | 648.15 | 3 | 0 | 3 | 3 | 0 | 0 | 60 | 5.7 | 0.1754386 | 0.005263158 | 3.97 | 1.880317e-05 | 9.896405e-08 | 3.928873e-09 | 48770 | 0.1916111 | 0.64815 | -100.1117 | -229.5633 | -378.2975 | 10.22413 | 220.684 | 215.8755 | 246.98 | 153.3427 | -243.148 | -369.483 | -538.3776 | -89.16493 | -14.91156 | -38.39842 | -36.23678 | -14.91156 | 15.91369 | 0.005263158 | 0 | 0.005263158 | 0.005263158 | 9.896405e-08 | 0 | 9.896405e-08 | 9.896405e-08 | 3.928873e-09 | 1.028929e-07 | 3.928873e-09 | 9.503518e-08 | 9.503518e-08 | 0.002812637 |  | 0.9971874 | 402287.3
3214 | Vignatti et al.[S56] | 61 | 0.4 | 0 | 0 | 0 | 0 | 0 | 0 | 1 | 0 | 0 | 0 | 0 | 0 | 0 | 0 | 0 | 0 | 0 | 0 | 400 | 4 | 0 | 0 | 1 | 0 | 0 | 0 | 0 | 0 | 0 | 0 | 0 | 0 | 0 | 0 | 0 | 0 | 0 | 0 | 0 | 0 | 0 | 0 | 0 | 0 | 0 | 0 | 0 | 0 | 0 | 0 | 0 | 0 | 0 | 0 | 0 | 0 | 0 | 0 | 0 | 0 | 0 | 0 | 0 | 0 | 0 | 0 | 0 | 0 | 0 | 0 | 400 | 673.15 | 3 | 0 | 3 | 3 | 0 | 0 | 60 | 5.7 | 0.1754386 | 0.005263158 | 10.5 | 1.810484e-05 | 9.528864e-08 | 1.000531e-08 | 48770 | 0.4879588 | 0.67315 | -99.33931 | -228.6376 | -377.0793 | 10.95878 | 221.8533 | 217.2768 | 248.8242 | 154.4548 | -248.6798 | -374.8974 | -544.5753 | -93.01249 | -14.01048 | -38.14361 | -35.85104 | -14.01048 | 12.22405 | 0.005263158 | 0 | 0.005263158 | 0.005263158 | 9.528864e-08 | 0 | 9.528864e-08 | 9.528864e-08 | 1.000531e-08 | 1.05294e-07 | 1.000531e-08 | 8.528334e-08 | 8.528334e-08 | 0.01184924 |  | 0.9881508 | 1115128.6
3215 | Vignatti et al.[S56] | 62 | 0.4 | 0 | 0 | 0 | 0 | 0 | 0 | 1 | 0 | 0 | 0 | 0 | 0 | 0 | 0 | 0 | 0 | 0 | 0 | 400 | 4 | 0 | 0 | 1 | 0 | 0 | 0 | 0 | 0 | 0 | 0 | 0 | 0 | 0 | 0 | 0 | 0 | 0 | 0 | 0 | 0 | 0 | 0 | 0 | 0 | 0 | 0 | 0 | 0 | 0 | 0 | 0 | 0 | 0 | 0 | 0 | 0 | 0 | 0 | 0 | 0 | 0 | 0 | 0 | 0 | 0 | 0 | 0 | 0 | 0 | 0 | 425 | 698.15 | 3 | 0 | 3 | 3 | 0 | 0 | 60 | 5.7 | 0.1754386 | 0.005263158 | 14.3 | 1.745653e-05 | 9.187646e-08 | 1.313833e-08 | 48770 | 0.6407565 | 0.69815 | -98.56253 | -227.7043 | -375.8476 | 11.69425 | 222.9863 | 218.638 | 250.6207 | 155.5276 | -254.2404 | -380.3465 | -550.8184 | -96.88734 | -13.11891 | -37.88643 | -35.47592 | -13.11891 | 9.584621 | 0.005263158 | 0 | 0.005263158 | 0.005263158 | 9.187646e-08 | 0 | 9.187646e-08 | 9.187646e-08 | 1.313833e-08 | 1.050148e-07 | 1.313833e-08 | 7.873813e-08 | 7.873813e-08 | 0.02321912 |  | 0.9767809 | 1593436.0
3216 | Vignatti et al.[S56] | 63 | 0.4 | 0 | 0 | 0 | 0 | 0 | 0 | 1 | 0 | 0 | 0 | 0 | 0 | 0 | 0 | 0 | 0 | 0 | 0 | 400 | 4 | 0 | 0 | 1 | 0 | 0 | 0 | 0 | 0 | 0 | 0 | 0 | 0 | 0 | 0 | 0 | 0 | 0 | 0 | 0 | 0 | 0 | 0 | 0 | 0 | 0 | 0 | 0 | 0 | 0 | 0 | 0 | 0 | 0 | 0 | 0 | 0 | 0 | 0 | 0 | 0 | 0 | 0 | 0 | 0 | 0 | 0 | 0 | 0 | 0 | 0 | 450 | 723.15 | 3 | 0 | 3 | 3 | 0 | 0 | 60 | 5.7 | 0.1754386 | 0.005263158 | 20.1 | 1.685304e-05 | 8.87002e-08 | 1.782874e-08 | 48770 | 0.8695077 | 0.72315 | -97.78132 | -226.7636 | -374.603 | 12.43064 | 224.0857 | 219.9619 | 252.3721 | 156.5639 | -259.8289 | -385.829 | -557.1059 | -100.7886 | -12.23659 | -37.62748 | -35.11151 | -12.23659 | 7.654323 | 0.005263158 | 0 | 0.005263158 | 0.005263158 | 8.87002e-08 | 0 | 8.87002e-08 | 8.87002e-08 | 1.782874e-08 | 1.065289e-07 | 1.782874e-08 | 7.087146e-08 | 7.087146e-08 | 0.04940134 |  | 0.9505987 | 2383824.4
3217 | Vignatti et al.[S56] | 64 | 0.4 | 0 | 0 | 0 | 0 | 0 | 0 | 1 | 0 | 0 | 0 | 0 | 0 | 0 | 0 | 0 | 0 | 0 | 0 | 400 | 4 | 0 | 0 | 1 | 0 | 0 | 0 | 0 | 0 | 0 | 0 | 0 | 0 | 0 | 0 | 0 | 0 | 0 | 0 | 0 | 0 | 0 | 0 | 0 | 0 | 0 | 0 | 0 | 0 | 0 | 0 | 0 | 0 | 0 | 0 | 0 | 0 | 0 | 0 | 0 | 0 | 0 | 0 | 0 | 0 | 0 | 0 | 0 | 0 | 0 | 0 | 475 | 748.15 | 3 | 0 | 3 | 3 | 0 | 0 | 60 | 5.7 | 0.1754386 | 0.005263158 | 22.5 | 1.628988e-05 | 8.573622e-08 | 1.929065e-08 | 48770 | 0.9408049 | 0.74815 | -96.9957 | -225.8151 | -373.3462 | 13.16807 | 225.1537 | 221.2513 | 254.0807 | 157.5664 | -265.4444 | -391.3443 | -563.4367 | -104.7153 | -11.36325 | -37.36728 | -34.75778 | -11.36325 | 6.214307 | 0.005263158 | 0 | 0.005263158 | 0.005263158 | 8.573622e-08 | 0 | 8.573622e-08 | 8.573622e-08 | 1.929065e-08 | 1.050269e-07 | 1.929065e-08 | 6.644557e-08 | 6.644557e-08 | 0.07384524 |  | 0.9261548 | 2833574.6
3218 | Vignatti et al.[S56] | 65 | 0.4 | 0 | 0 | 0 | 0 | 0 | 0 | 1 | 0 | 0 | 0 | 0 | 0 | 0 | 0 | 0 | 0 | 0 | 0 | 400 | 4 | 0 | 0 | 1 | 0 | 0 | 0 | 0 | 0 | 0 | 0 | 0 | 0 | 0 | 0 | 0 | 0 | 0 | 0 | 0 | 0 | 0 | 0 | 0 | 0 | 0 | 0 | 0 | 0 | 0 | 0 | 0 | 0 | 0 | 0 | 0 | 0 | 0 | 0 | 0 | 0 | 0 | 0 | 0 | 0 | 0 | 0 | 0 | 0 | 0 | 0 | 500 | 773.15 | 3 | 0 | 3 | 3 | 0 | 0 | 60 | 5.7 | 0.1754386 | 0.005263158 | 29 | 1.576314e-05 | 8.296391e-08 | 2.405953e-08 | 48770 | 1.173384 | 0.77315 | -96.20566 | -224.859 | -372.0776 | 13.90666 | 226.1924 | 222.5084 | 255.7486 | 158.5375 | -271.0863 | -396.8913 | -569.8096 | -108.6666 | -10.49862 | -37.10632 | -34.41467 | -10.49862 | 5.120598 | 0.005263158 | 0 | 0.005263158 | 0.005263158 | 8.296391e-08 | 0 | 8.296391e-08 | 8.296391e-08 | 2.405953e-08 | 1.070234e-07 | 2.405953e-08 | 5.890438e-08 | 5.890438e-08 | 0.1449273 |  | 0.8550727 | 4087951.6
3219 | Yeung and Tsang[S57] | 1 | 0 | 1.21 | 0 | 0 | 0 | 0 | 0 | 0 | 0 | 0 | 0 | 0 | 1 | 0 | 0 | 0 | 0 | 0 | 0 | 400 | 3 | 0 | 0 | 1 | 0 | 0 | 0 | 0 | 0 | 0 | 0 | 0 | 0 | 0 | 0 | 0 | 0 | 0 | 0 | 0 | 0 | 0 | 0 | 0 | 0 | 0 | 0 | 0 | 0 | 0 | 0 | 0 | 0 | 0 | 0 | 0 | 0 | 0 | 0 | 0 | 0 | 0 | 0 | 0 | 0 | 0 | 0 | 0 | 0 | 0 | 0 | 300 | 573.15 | 0 | 0 | 6.9 | 93.1 | 0 | 0 | 60 | 1.14 | 0.877193 | 0.06052632 | 0.858 | 2.126367e-05 | 1.287012e-06 | 1.104256e-08 | 16278.51 | 0.1797565 | 0.57315 | -102.4026 | -232.2965 | -381.865 | 8.023997 | 216.9283 | 211.3951 | 241.1328 | 149.7353 | -226.7351 | -353.4575 | -520.0703 | -77.79679 | -17.67445 | -39.14194 | -37.45526 | -17.67445 | 40.81672 | 0 | 0 | 0.06052632 | 0.8166667 | 0 | 0 | 1.287012e-06 | 1.736533e-05 | 1.104256e-08 | 1.104256e-08 | 1.104256e-08 | 1.275969e-06 | 1.735429e-05 | 1.349132e-07 |  | 0.9999999 | 494.0879
3220 | Yeung and Tsang[S57] | 2 | 0 | 1.21 | 0 | 0 | 0 | 0 | 0 | 0 | 0 | 0 | 0 | 0 | 1 | 0 | 0 | 0 | 0 | 0 | 0 | 400 | 3 | 0 | 0 | 1 | 0 | 0 | 0 | 0 | 0 | 0 | 0 | 0 | 0 | 0 | 0 | 0 | 0 | 0 | 0 | 0 | 0 | 0 | 0 | 0 | 0 | 0 | 0 | 0 | 0 | 0 | 0 | 0 | 0 | 0 | 0 | 0 | 0 | 0 | 0 | 0 | 0 | 0 | 0 | 0 | 0 | 0 | 0 | 0 | 0 | 0 | 0 | 350 | 623.15 | 0 | 0 | 6.9 | 93.1 | 0 | 0 | 60 | 1.14 | 0.877193 | 0.06052632 | 8.15 | 1.955753e-05 | 1.183745e-06 | 9.647523e-08 | 16278.51 | 1.570473 | 0.62315 | -100.8797 | -230.4816 | -379.5016 | 9.490177 | 219.4757 | 214.4306 | 245.0855 | 152.1879 | -237.646 | -364.104 | -532.2267 | -85.34571 | -15.82241 | -38.65023 | -36.63296 | -15.82241 | 21.2001 | 0 | 0 | 0.06052632 | 0.8166667 | 0 | 0 | 1.183745e-06 | 1.597198e-05 | 9.647523e-08 | 9.647523e-08 | 9.647523e-08 | 1.08727e-06 | 1.587551e-05 | 2.543482e-05 |  | 0.9999746 | 5102.815
3221 | Yeung and Tsang[S57] | 3 | 0 | 1.21 | 0 | 0 | 0 | 0 | 0 | 0 | 0 | 0 | 0 | 0 | 1 | 0 | 0 | 0 | 0 | 0 | 0 | 400 | 3 | 0 | 0 | 1 | 0 | 0 | 0 | 0 | 0 | 0 | 0 | 0 | 0 | 0 | 0 | 0 | 0 | 0 | 0 | 0 | 0 | 0 | 0 | 0 | 0 | 0 | 0 | 0 | 0 | 0 | 0 | 0 | 0 | 0 | 0 | 0 | 0 | 0 | 0 | 0 | 0 | 0 | 0 | 0 | 0 | 0 | 0 | 0 | 0 | 0 | 0 | 400 | 673.15 | 0 | 0 | 6.9 | 93.1 | 0 | 0 | 60 | 1.14 | 0.877193 | 0.06052632 | 21 | 1.810484e-05 | 1.095819e-06 | 2.301221e-07 | 16278.51 | 3.746045 | 0.67315 | -99.33931 | -228.6376 | -377.0793 | 10.95878 | 221.8533 | 217.2768 | 248.8242 | 154.4548 | -248.6798 | -374.8974 | -544.5753 | -93.01249 | -14.01048 | -38.14361 | -35.85104 | -14.01048 | 12.22405 | 0 | 0 | 0.06052632 | 0.8166667 | 0 | 0 | 1.095819e-06 | 1.478562e-05 | 2.301221e-07 | 2.301221e-07 | 2.301221e-07 | 8.656973e-07 | 1.45555e-05 | 0.000343802 |  | 0.9996562 | 14207.87
3222 | Yeung and Tsang[S57] | 4 | 0 | 1.21 | 0 | 0 | 0 | 0 | 0 | 0 | 0 | 0 | 0 | 0 | 1 | 0 | 0 | 0 | 0 | 0 | 0 | 400 | 3 | 0 | 0 | 1 | 0 | 0 | 0 | 0 | 0 | 0 | 0 | 0 | 0 | 0 | 0 | 0 | 0 | 0 | 0 | 0 | 0 | 0 | 0 | 0 | 0 | 0 | 0 | 0 | 0 | 0 | 0 | 0 | 0 | 0 | 0 | 0 | 0 | 0 | 0 | 0 | 0 | 0 | 0 | 0 | 0 | 0 | 0 | 0 | 0 | 0 | 0 | 451 | 724.15 | 0 | 0 | 6.9 | 93.1 | 0 | 0 | 60 | 1.14 | 0.877193 | 0.06052632 | 33 | 1.682977e-05 | 1.018644e-06 | 3.361524e-07 | 16278.51 | 5.472061 | 0.72415 | -97.74998 | -226.7258 | -374.553 | 12.46012 | 224.129 | 220.0142 | 252.4413 | 156.6047 | -260.053 | -386.049 | -557.3583 | -100.9451 | -12.20149 | -37.61709 | -35.09715 | -12.20149 | 7.588465 | 0 | 0 | 0.06052632 | 0.8166667 | 0 | 0 | 1.018644e-06 | 1.374431e-05 | 3.361524e-07 | 3.361524e-07 | 3.361524e-07 | 6.824913e-07 | 1.340816e-05 | 0.001627243 |  | 0.9983728 | 24049.07
3223 | Yeung and Tsang[S57] | 5 | 0 | 1.21 | 0 | 0 | 0 | 0 | 0 | 0 | 0 | 0 | 0 | 0 | 1 | 0 | 0 | 0 | 0 | 0 | 0 | 400 | 3 | 0 | 0 | 1 | 0 | 0 | 0 | 0 | 0 | 0 | 0 | 0 | 0 | 0 | 0 | 0 | 0 | 0 | 0 | 0 | 0 | 0 | 0 | 0 | 0 | 0 | 0 | 0 | 0 | 0 | 0 | 0 | 0 | 0 | 0 | 0 | 0 | 0 | 0 | 0 | 0 | 0 | 0 | 0 | 0 | 0 | 0 | 0 | 0 | 0 | 0 | 500 | 773.15 | 0 | 0 | 6.9 | 93.1 | 0 | 0 | 60 | 1.14 | 0.877193 | 0.06052632 | 49.8 | 1.576314e-05 | 9.54085e-07 | 4.751343e-07 | 16278.51 | 7.73448 | 0.77315 | -96.20566 | -224.859 | -372.0776 | 13.90666 | 226.1924 | 222.5084 | 255.7486 | 158.5375 | -271.0863 | -396.8913 | -569.8096 | -108.6666 | -10.49862 | -37.10632 | -34.41467 | -10.49862 | 5.120598 | 0 | 0 | 0.06052632 | 0.8166667 | 0 | 0 | 9.54085e-07 | 1.287323e-05 | 4.751343e-07 | 4.751343e-07 | 4.751343e-07 | 4.789507e-07 | 1.23981e-05 | 0.007424483 |  | 0.9925755 | 38974.28
3224 | Yeung and Tsang[S57] | 6 | 0 | 1.08 | 0 | 0 | 0 | 0 | 0 | 0 | 0 | 0 | 0 | 0 | 1 | 0 | 0 | 0 | 0 | 0 | 0 | 400 | 3 | 0 | 0 | 1 | 0 | 0 | 0 | 0 | 0 | 0 | 0 | 0 | 0 | 0 | 0 | 0 | 0 | 0 | 0 | 0 | 0 | 0 | 0 | 0 | 0 | 0 | 0 | 0 | 0 | 0 | 0.32 | 0 | 0 | 0 | 0 | 0 | 0 | 0 | 0 | 0 | 0 | 0 | 0 | 0 | 0 | 0 | 0 | 0 | 0 | 0 | 0 | 200 | 473.15 | 0 | 0 | 6.9 | 93.1 | 0 | 0 | 60 | 1.14 | 0.877193 | 0.06052632 | 0.858 | 2.575774e-05 | 1.559021e-06 | 1.33764e-08 | 18237.96 | 0.2439583 | 0.47315 | -105.3993 | -235.8433 | -386.3914 | 5.096536 | 211.1845 | 204.5979 | 232.4628 | 144.1225 | -205.3213 | -332.6487 | -496.3812 | -63.09502 | -21.5062 | -40.05229 | -39.19706 | -21.5062 | 236.7663 | 0 | 0 | 0.06052632 | 0.8166667 | 0 | 0 | 1.559021e-06 | 2.103549e-05 | 1.33764e-08 | 1.33764e-08 | 1.33764e-08 | 1.545645e-06 | 2.102211e-05 | 2.325802e-08 |  | 1 | 407.8822
3225 | Yeung and Tsang[S57] | 7 | 0 | 1.08 | 0 | 0 | 0 | 0 | 0 | 0 | 0 | 0 | 0 | 0 | 1 | 0 | 0 | 0 | 0 | 0 | 0 | 400 | 3 | 0 | 0 | 1 | 0 | 0 | 0 | 0 | 0 | 0 | 0 | 0 | 0 | 0 | 0 | 0 | 0 | 0 | 0 | 0 | 0 | 0 | 0 | 0 | 0 | 0 | 0 | 0 | 0 | 0 | 0.32 | 0 | 0 | 0 | 0 | 0 | 0 | 0 | 0 | 0 | 0 | 0 | 0 | 0 | 0 | 0 | 0 | 0 | 0 | 0 | 0 | 249 | 522.15 | 0 | 0 | 6.9 | 93.1 | 0 | 0 | 60 | 1.14 | 0.877193 | 0.06052632 | 3 | 2.334056e-05 | 1.412718e-06 | 4.238155e-08 | 18237.96 | 0.7729531 | 0.52215 | -103.9388 | -234.1187 | -384.209 | 6.530301 | 214.1215 | 208.0657 | 236.8506 | 147.0059 | -215.7423 | -342.7602 | -507.8806 | -70.22882 | -19.60685 | -39.62119 | -38.33064 | -19.60685 | 91.51522 | 0 | 0 | 0.06052632 | 0.8166667 | 0 | 0 | 1.412718e-06 | 1.906146e-05 | 4.238155e-08 | 4.238155e-08 | 4.238155e-08 | 1.370337e-06 | 1.901908e-05 | 7.530843e-07 |  | 0.9999992 | 1573.858
3226 | Yeung and Tsang[S57] | 8 | 0 | 1.08 | 0 | 0 | 0 | 0 | 0 | 0 | 0 | 0 | 0 | 0 | 1 | 0 | 0 | 0 | 0 | 0 | 0 | 400 | 3 | 0 | 0 | 1 | 0 | 0 | 0 | 0 | 0 | 0 | 0 | 0 | 0 | 0 | 0 | 0 | 0 | 0 | 0 | 0 | 0 | 0 | 0 | 0 | 0 | 0 | 0 | 0 | 0 | 0 | 0.32 | 0 | 0 | 0 | 0 | 0 | 0 | 0 | 0 | 0 | 0 | 0 | 0 | 0 | 0 | 0 | 0 | 0 | 0 | 0 | 0 | 299 | 572.15 | 0 | 0 | 6.9 | 93.1 | 0 | 0 | 60 | 1.14 | 0.877193 | 0.06052632 | 10.3 | 2.130084e-05 | 1.289261e-06 | 1.327939e-07 | 18237.96 | 2.42189 | 0.57215 | -102.4329 | -232.3325 | -381.9117 | 7.994693 | 216.8754 | 211.3322 | 241.0514 | 149.6841 | -226.5182 | -353.2462 | -519.8292 | -77.64708 | -17.71191 | -39.15157 | -37.4721 | -17.71191 | 41.40702 | 0 | 0 | 0.06052632 | 0.8166667 | 0 | 0 | 1.289261e-06 | 1.739568e-05 | 1.327939e-07 | 1.327939e-07 | 1.327939e-07 | 1.156467e-06 | 1.726289e-05 | 2.133219e-05 |  | 0.9999787 | 5921.135
3227 | Yeung and Tsang[S57] | 9 | 0 | 1.08 | 0 | 0 | 0 | 0 | 0 | 0 | 0 | 0 | 0 | 0 | 1 | 0 | 0 | 0 | 0 | 0 | 0 | 400 | 3 | 0 | 0 | 1 | 0 | 0 | 0 | 0 | 0 | 0 | 0 | 0 | 0 | 0 | 0 | 0 | 0 | 0 | 0 | 0 | 0 | 0 | 0 | 0 | 0 | 0 | 0 | 0 | 0 | 0 | 0.32 | 0 | 0 | 0 | 0 | 0 | 0 | 0 | 0 | 0 | 0 | 0 | 0 | 0 | 0 | 0 | 0 | 0 | 0 | 0 | 0 | 349 | 622.15 | 0 | 0 | 6.9 | 93.1 | 0 | 0 | 60 | 1.14 | 0.877193 | 0.06052632 | 25.8 | 1.958896e-05 | 1.185648e-06 | 3.058972e-07 | 18237.96 | 5.578941 | 0.62215 | -100.9103 | -230.5182 | -379.5495 | 9.460833 | 219.4265 | 214.3719 | 245.0086 | 152.1408 | -237.4265 | -363.8896 | -531.9816 | -85.19354 | -15.85905 | -38.66023 | -36.64902 | -15.85905 | 21.45588 | 0 | 0 | 0.06052632 | 0.8166667 | 0 | 0 | 1.185648e-06 | 1.599765e-05 | 3.058972e-07 | 3.058972e-07 | 3.058972e-07 | 8.797507e-07 | 1.569176e-05 | 0.0003159173 |  | 0.9996841 | 16132.46
3228 | Yeung and Tsang[S57] | 10 | 0 | 1.08 | 0 | 0 | 0 | 0 | 0 | 0 | 0 | 0 | 0 | 0 | 1 | 0 | 0 | 0 | 0 | 0 | 0 | 400 | 3 | 0 | 0 | 1 | 0 | 0 | 0 | 0 | 0 | 0 | 0 | 0 | 0 | 0 | 0 | 0 | 0 | 0 | 0 | 0 | 0 | 0 | 0 | 0 | 0 | 0 | 0 | 0 | 0 | 0 | 0.32 | 0 | 0 | 0 | 0 | 0 | 0 | 0 | 0 | 0 | 0 | 0 | 0 | 0 | 0 | 0 | 0 | 0 | 0 | 0 | 0 | 400 | 673.15 | 0 | 0 | 6.9 | 93.1 | 0 | 0 | 60 | 1.14 | 0.877193 | 0.06052632 | 43.3 | 1.810484e-05 | 1.095819e-06 | 4.744898e-07 | 18237.96 | 8.653727 | 0.67315 | -99.33931 | -228.6376 | -377.0793 | 10.95878 | 221.8533 | 217.2768 | 248.8242 | 154.4548 | -248.6798 | -374.8974 | -544.5753 | -93.01249 | -14.01048 | -38.14361 | -35.85104 | -14.01048 | 12.22405 | 0 | 0 | 0.06052632 | 0.8166667 | 0 | 0 | 1.095819e-06 | 1.478562e-05 | 4.744898e-07 | 4.744898e-07 | 4.744898e-07 | 6.213296e-07 | 1.431113e-05 | 0.002071299 |  | 0.9979287 | 29345.99
3229 | Yeung and Tsang[S57] | 11 | 0 | 1.08 | 0 | 0 | 0 | 0 | 0 | 0 | 0 | 0 | 0 | 0 | 1 | 0 | 0 | 0 | 0 | 0 | 0 | 400 | 3 | 0 | 0 | 1 | 0 | 0 | 0 | 0 | 0 | 0 | 0 | 0 | 0 | 0 | 0 | 0 | 0 | 0 | 0 | 0 | 0 | 0 | 0 | 0 | 0 | 0 | 0 | 0 | 0 | 0 | 0.32 | 0 | 0 | 0 | 0 | 0 | 0 | 0 | 0 | 0 | 0 | 0 | 0 | 0 | 0 | 0 | 0 | 0 | 0 | 0 | 0 | 450 | 723.15 | 0 | 0 | 6.9 | 93.1 | 0 | 0 | 60 | 1.14 | 0.877193 | 0.06052632 | 57.5 | 1.685304e-05 | 1.020052e-06 | 5.865301e-07 | 18237.96 | 10.69711 | 0.72315 | -97.78132 | -226.7636 | -374.603 | 12.43064 | 224.0857 | 219.9619 | 252.3721 | 156.5639 | -259.8289 | -385.829 | -557.1059 | -100.7886 | -12.23659 | -37.62748 | -35.11151 | -12.23659 | 7.654323 | 0 | 0 | 0.06052632 | 0.8166667 | 0 | 0 | 1.020052e-06 | 1.376331e-05 | 5.865301e-07 | 5.865301e-07 | 5.865301e-07 | 4.335222e-07 | 1.317678e-05 | 0.007867794 |  | 0.9921322 | 42109.03
3230 | Yeung and Tsang[S57] | 12 | 0 | 1.08 | 0 | 0 | 0 | 0 | 0 | 0 | 0 | 0 | 0 | 0 | 1 | 0 | 0 | 0 | 0 | 0 | 0 | 400 | 3 | 0 | 0 | 1 | 0 | 0 | 0 | 0 | 0 | 0 | 0 | 0 | 0 | 0 | 0 | 0 | 0 | 0 | 0 | 0 | 0 | 0 | 0 | 0 | 0 | 0 | 0 | 0 | 0 | 0 | 0.32 | 0 | 0 | 0 | 0 | 0 | 0 | 0 | 0 | 0 | 0 | 0 | 0 | 0 | 0 | 0 | 0 | 0 | 0 | 0 | 0 | 500 | 773.15 | 0 | 0 | 6.9 | 93.1 | 0 | 0 | 60 | 1.14 | 0.877193 | 0.06052632 | 64.8 | 1.576314e-05 | 9.54085e-07 | 6.182471e-07 | 18237.96 | 11.27557 | 0.77315 | -96.20566 | -224.859 | -372.0776 | 13.90666 | 226.1924 | 222.5084 | 255.7486 | 158.5375 | -271.0863 | -396.8913 | -569.8096 | -108.6666 | -10.49862 | -37.10632 | -34.41467 | -10.49862 | 5.120598 | 0 | 0 | 0.06052632 | 0.8166667 | 0 | 0 | 9.54085e-07 | 1.287323e-05 | 6.182471e-07 | 6.182471e-07 | 6.182471e-07 | 3.358379e-07 | 1.225499e-05 | 0.01813681 |  | 0.9818632 | 51266.82
3231 | Yeung and Tsang[S57] | 13 | 0 | 1.42 | 0 | 0 | 0 | 0 | 0.99 | 0 | 0 | 0 | 0 | 0 | 1 | 0 | 0 | 0 | 0 | 0 | 0 | 400 | 3 | 0 | 0 | 1 | 0 | 0 | 0 | 0 | 0 | 0 | 0 | 0 | 0 | 0 | 0 | 0 | 0 | 0 | 0 | 0 | 0 | 0 | 0 | 0 | 0 | 0 | 0 | 0 | 0 | 0 | 0 | 0 | 0 | 0 | 0 | 0 | 0 | 0 | 0 | 0 | 0 | 0 | 0 | 0 | 0 | 0 | 0 | 0 | 0 | 0 | 0 | 200 | 473.15 | 0 | 0 | 6.9 | 93.1 | 0 | 0 | 60 | 1.14 | 0.877193 | 0.06052632 | 1.29 | 2.575774e-05 | 1.559021e-06 | 2.011137e-08 | 6056.208 | 0.1217987 | 0.47315 | -105.3993 | -235.8433 | -386.3914 | 5.096536 | 211.1845 | 204.5979 | 232.4628 | 144.1225 | -205.3213 | -332.6487 | -496.3812 | -63.09502 | -21.5062 | -40.05229 | -39.19706 | -21.5062 | 236.7663 | 0 | 0 | 0.06052632 | 0.8166667 | 0 | 0 | 1.559021e-06 | 2.103549e-05 | 2.011137e-08 | 2.011137e-08 | 2.011137e-08 | 1.53891e-06 | 2.101538e-05 | 5.282181e-08 |  | 0.9999999 | 613.2494
3232 | Yeung and Tsang[S57] | 14 | 0 | 1.42 | 0 | 0 | 0 | 0 | 0.99 | 0 | 0 | 0 | 0 | 0 | 1 | 0 | 0 | 0 | 0 | 0 | 0 | 400 | 3 | 0 | 0 | 1 | 0 | 0 | 0 | 0 | 0 | 0 | 0 | 0 | 0 | 0 | 0 | 0 | 0 | 0 | 0 | 0 | 0 | 0 | 0 | 0 | 0 | 0 | 0 | 0 | 0 | 0 | 0 | 0 | 0 | 0 | 0 | 0 | 0 | 0 | 0 | 0 | 0 | 0 | 0 | 0 | 0 | 0 | 0 | 0 | 0 | 0 | 0 | 250 | 523.15 | 0 | 0 | 6.9 | 93.1 | 0 | 0 | 60 | 1.14 | 0.877193 | 0.06052632 | 8.15 | 2.329595e-05 | 1.410018e-06 | 1.149165e-07 | 6056.208 | 0.6959579 | 0.52315 | -103.9089 | -234.0832 | -384.1637 | 6.559574 | 214.1788 | 208.1335 | 236.9372 | 147.0619 | -215.9565 | -342.9683 | -508.1174 | -70.37585 | -19.56853 | -39.61206 | -38.31317 | -19.56853 | 89.93267 | 0 | 0 | 0.06052632 | 0.8166667 | 0 | 0 | 1.410018e-06 | 1.902502e-05 | 1.149165e-07 | 1.149165e-07 | 1.149165e-07 | 1.295101e-06 | 1.891011e-05 | 5.995829e-06 |  | 0.999994 | 4283.858
3233 | Yeung and Tsang[S57] | 15 | 0 | 1.42 | 0 | 0 | 0 | 0 | 0.99 | 0 | 0 | 0 | 0 | 0 | 1 | 0 | 0 | 0 | 0 | 0 | 0 | 400 | 3 | 0 | 0 | 1 | 0 | 0 | 0 | 0 | 0 | 0 | 0 | 0 | 0 | 0 | 0 | 0 | 0 | 0 | 0 | 0 | 0 | 0 | 0 | 0 | 0 | 0 | 0 | 0 | 0 | 0 | 0 | 0 | 0 | 0 | 0 | 0 | 0 | 0 | 0 | 0 | 0 | 0 | 0 | 0 | 0 | 0 | 0 | 0 | 0 | 0 | 0 | 300 | 573.15 | 0 | 0 | 6.9 | 93.1 | 0 | 0 | 60 | 1.14 | 0.877193 | 0.06052632 | 22.3 | 2.126367e-05 | 1.287012e-06 | 2.870036e-07 | 6056.208 | 1.738154 | 0.57315 | -102.4026 | -232.2965 | -381.865 | 8.023997 | 216.9283 | 211.3951 | 241.1328 | 149.7353 | -226.7351 | -353.4575 | -520.0703 | -77.79679 | -17.67445 | -39.14194 | -37.45526 | -17.67445 | 40.81672 | 0 | 0 | 0.06052632 | 0.8166667 | 0 | 0 | 1.287012e-06 | 1.736533e-05 | 2.870036e-07 | 2.870036e-07 | 2.870036e-07 | 1.000008e-06 | 1.707833e-05 | 0.0001181647 |  | 0.9998818 | 12843.19
3234 | Yeung and Tsang[S57] | 16 | 0 | 1.42 | 0 | 0 | 0 | 0 | 0.99 | 0 | 0 | 0 | 0 | 0 | 1 | 0 | 0 | 0 | 0 | 0 | 0 | 400 | 3 | 0 | 0 | 1 | 0 | 0 | 0 | 0 | 0 | 0 | 0 | 0 | 0 | 0 | 0 | 0 | 0 | 0 | 0 | 0 | 0 | 0 | 0 | 0 | 0 | 0 | 0 | 0 | 0 | 0 | 0 | 0 | 0 | 0 | 0 | 0 | 0 | 0 | 0 | 0 | 0 | 0 | 0 | 0 | 0 | 0 | 0 | 0 | 0 | 0 | 0 | 351 | 624.15 | 0 | 0 | 6.9 | 93.1 | 0 | 0 | 60 | 1.14 | 0.877193 | 0.06052632 | 47.2 | 1.952619e-05 | 1.181849e-06 | 5.578326e-07 | 6056.208 | 3.37835 | 0.62415 | -100.849 | -230.445 | -379.4538 | 9.519523 | 219.5248 | 214.4893 | 245.1623 | 152.2349 | -237.8655 | -364.3185 | -532.4718 | -85.49792 | -15.78578 | -38.64023 | -36.61691 | -15.78578 | 20.94825 | 0 | 0 | 0.06052632 | 0.8166667 | 0 | 0 | 1.181849e-06 | 1.594639e-05 | 5.578326e-07 | 5.578326e-07 | 5.578326e-07 | 6.240161e-07 | 1.538856e-05 | 0.001546914 |  | 0.9984531 | 29645.03
3235 | Yeung and Tsang[S57] | 17 | 0 | 1.42 | 0 | 0 | 0 | 0 | 0.99 | 0 | 0 | 0 | 0 | 0 | 1 | 0 | 0 | 0 | 0 | 0 | 0 | 400 | 3 | 0 | 0 | 1 | 0 | 0 | 0 | 0 | 0 | 0 | 0 | 0 | 0 | 0 | 0 | 0 | 0 | 0 | 0 | 0 | 0 | 0 | 0 | 0 | 0 | 0 | 0 | 0 | 0 | 0 | 0 | 0 | 0 | 0 | 0 | 0 | 0 | 0 | 0 | 0 | 0 | 0 | 0 | 0 | 0 | 0 | 0 | 0 | 0 | 0 | 0 | 401 | 674.15 | 0 | 0 | 6.9 | 93.1 | 0 | 0 | 60 | 1.14 | 0.877193 | 0.06052632 | 68.2 | 1.807799e-05 | 1.094194e-06 | 7.462402e-07 | 6056.208 | 4.519386 | 0.67415 | -99.30832 | -228.6004 | -377.0302 | 10.98819 | 221.8993 | 217.332 | 248.897 | 154.4985 | -248.9017 | -375.1147 | -544.8241 | -93.16696 | -13.97464 | -38.13336 | -35.83583 | -13.97464 | 12.1011 | 0 | 0 | 0.06052632 | 0.8166667 | 0 | 0 | 1.094194e-06 | 1.476369e-05 | 7.462402e-07 | 7.462402e-07 | 7.462402e-07 | 3.479537e-07 | 1.401745e-05 | 0.009435001 |  | 0.990565 | 46634.41
3236 | Yeung and Tsang[S57] | 18 | 0 | 1.42 | 0 | 0 | 0 | 0 | 0.99 | 0 | 0 | 0 | 0 | 0 | 1 | 0 | 0 | 0 | 0 | 0 | 0 | 400 | 3 | 0 | 0 | 1 | 0 | 0 | 0 | 0 | 0 | 0 | 0 | 0 | 0 | 0 | 0 | 0 | 0 | 0 | 0 | 0 | 0 | 0 | 0 | 0 | 0 | 0 | 0 | 0 | 0 | 0 | 0 | 0 | 0 | 0 | 0 | 0 | 0 | 0 | 0 | 0 | 0 | 0 | 0 | 0 | 0 | 0 | 0 | 0 | 0 | 0 | 0 | 451 | 724.15 | 0 | 0 | 6.9 | 93.1 | 0 | 0 | 60 | 1.14 | 0.877193 | 0.06052632 | 83.3 | 1.682977e-05 | 1.018644e-06 | 8.485302e-07 | 6056.208 | 5.138875 | 0.72415 | -97.74998 | -226.7258 | -374.553 | 12.46012 | 224.129 | 220.0142 | 252.4413 | 156.6047 | -260.053 | -386.049 | -557.3583 | -100.9451 | -12.20149 | -37.61709 | -35.09715 | -12.20149 | 7.588465 | 0 | 0 | 0.06052632 | 0.8166667 | 0 | 0 | 1.018644e-06 | 1.374431e-05 | 8.485302e-07 | 8.485302e-07 | 8.485302e-07 | 1.701135e-07 | 1.289578e-05 | 0.04325082 |  | 0.9567492 | 63346.7
3237 | Yeung and Tsang[S57] | 19 | 0 | 1.42 | 0 | 0 | 0 | 0 | 0.99 | 0 | 0 | 0 | 0 | 0 | 1 | 0 | 0 | 0 | 0 | 0 | 0 | 400 | 3 | 0 | 0 | 1 | 0 | 0 | 0 | 0 | 0 | 0 | 0 | 0 | 0 | 0 | 0 | 0 | 0 | 0 | 0 | 0 | 0 | 0 | 0 | 0 | 0 | 0 | 0 | 0 | 0 | 0 | 0 | 0 | 0 | 0 | 0 | 0 | 0 | 0 | 0 | 0 | 0 | 0 | 0 | 0 | 0 | 0 | 0 | 0 | 0 | 0 | 0 | 501 | 774.15 | 0 | 0 | 6.9 | 93.1 | 0 | 0 | 60 | 1.14 | 0.877193 | 0.06052632 | 94.8 | 1.574278e-05 | 9.528526e-07 | 9.033042e-07 | 6056.208 | 5.470598 | 0.77415 | -96.17397 | -224.8206 | -372.0266 | 13.93622 | 226.2333 | 222.558 | 255.8145 | 158.5757 | -271.3125 | -397.1139 | -570.0654 | -108.8252 | -10.46421 | -37.09587 | -34.40116 | -10.46421 | 5.082562 | 0 | 0 | 0.06052632 | 0.8166667 | 0 | 0 | 9.528526e-07 | 1.285661e-05 | 9.033042e-07 | 9.033042e-07 | 9.033042e-07 | 4.954833e-08 | 1.19533e-05 | 0.2710619 |  | 0.7289381 | 101155.9
3238 | Yeung and Tsang[S57] | 20 | 1.75 | 1.05 | 0 | 0 | 0 | 0 | 0 | 0 | 0 | 0 | 0 | 0 | 1 | 0 | 0 | 0 | 0 | 0 | 0 | 400 | 3 | 0 | 0 | 1 | 0 | 0 | 0 | 0 | 0 | 0 | 0 | 0 | 0 | 0 | 0 | 0 | 0 | 0 | 0 | 0 | 0 | 0 | 0 | 0 | 0 | 0 | 0 | 0 | 0 | 0 | 0 | 0 | 0 | 0 | 0 | 0 | 0 | 0 | 0 | 0 | 0 | 0 | 0 | 0 | 0 | 0 | 0 | 0 | 0 | 0 | 0 | 150 | 423.15 | 0 | 0 | 6.9 | 93.1 | 0 | 0 | 60 | 1.14 | 0.877193 | 0.06052632 | 1.29 | 2.880131e-05 | 1.743237e-06 | 2.248776e-08 | 6992.303 | 0.1572412 | 0.42315 | -106.8757 | -237.5783 | -388.541 | 3.635041 | 207.8869 | 200.7227 | 227.663 | 140.858 | -194.8431 | -322.5141 | -484.8766 | -55.96901 | -23.48837 | -40.45188 | -40.08864 | -23.48837 | 793.5329 | 0 | 0 | 0.06052632 | 0.8166667 | 0 | 0 | 1.743237e-06 | 2.352107e-05 | 2.248776e-08 | 2.248776e-08 | 2.248776e-08 | 1.720749e-06 | 2.349858e-05 | 1.576043e-08 |  | 1 | 548.4444
3239 | Yeung and Tsang[S57] | 21 | 1.75 | 1.05 | 0 | 0 | 0 | 0 | 0 | 0 | 0 | 0 | 0 | 0 | 1 | 0 | 0 | 0 | 0 | 0 | 0 | 400 | 3 | 0 | 0 | 1 | 0 | 0 | 0 | 0 | 0 | 0 | 0 | 0 | 0 | 0 | 0 | 0 | 0 | 0 | 0 | 0 | 0 | 0 | 0 | 0 | 0 | 0 | 0 | 0 | 0 | 0 | 0 | 0 | 0 | 0 | 0 | 0 | 0 | 0 | 0 | 0 | 0 | 0 | 0 | 0 | 0 | 0 | 0 | 0 | 0 | 0 | 0 | 200 | 473.15 | 0 | 0 | 6.9 | 93.1 | 0 | 0 | 60 | 1.14 | 0.877193 | 0.06052632 | 9.44 | 2.575774e-05 | 1.559021e-06 | 1.471716e-07 | 6992.303 | 1.029068 | 0.47315 | -105.3993 | -235.8433 | -386.3914 | 5.096536 | 211.1845 | 204.5979 | 232.4628 | 144.1225 | -205.3213 | -332.6487 | -496.3812 | -63.09502 | -21.5062 | -40.05229 | -39.19706 | -21.5062 | 236.7663 | 0 | 0 | 0.06052632 | 0.8166667 | 0 | 0 | 1.559021e-06 | 2.103549e-05 | 1.471716e-07 | 1.471716e-07 | 1.471716e-07 | 1.411849e-06 | 2.088832e-05 | 3.101961e-06 |  | 0.9999969 | 4487.668
3240 | Yeung and Tsang[S57] | 22 | 1.75 | 1.05 | 0 | 0 | 0 | 0 | 0 | 0 | 0 | 0 | 0 | 0 | 1 | 0 | 0 | 0 | 0 | 0 | 0 | 400 | 3 | 0 | 0 | 1 | 0 | 0 | 0 | 0 | 0 | 0 | 0 | 0 | 0 | 0 | 0 | 0 | 0 | 0 | 0 | 0 | 0 | 0 | 0 | 0 | 0 | 0 | 0 | 0 | 0 | 0 | 0 | 0 | 0 | 0 | 0 | 0 | 0 | 0 | 0 | 0 | 0 | 0 | 0 | 0 | 0 | 0 | 0 | 0 | 0 | 0 | 0 | 250 | 523.15 | 0 | 0 | 6.9 | 93.1 | 0 | 0 | 60 | 1.14 | 0.877193 | 0.06052632 | 43.3 | 2.329595e-05 | 1.410018e-06 | 6.105377e-07 | 6992.303 | 4.269065 | 0.52315 | -103.9089 | -234.0832 | -384.1637 | 6.559574 | 214.1788 | 208.1335 | 236.9372 | 147.0619 | -215.9565 | -342.9683 | -508.1174 | -70.37585 | -19.56853 | -39.61206 | -38.31317 | -19.56853 | 89.93267 | 0 | 0 | 0.06052632 | 0.8166667 | 0 | 0 | 1.410018e-06 | 1.902502e-05 | 6.105377e-07 | 6.105377e-07 | 6.105377e-07 | 7.994801e-07 | 1.841449e-05 | 0.0002815401 |  | 0.9997185 | 22765.91
3241 | Yeung and Tsang[S57] | 23 | 1.75 | 1.05 | 0 | 0 | 0 | 0 | 0 | 0 | 0 | 0 | 0 | 0 | 1 | 0 | 0 | 0 | 0 | 0 | 0 | 400 | 3 | 0 | 0 | 1 | 0 | 0 | 0 | 0 | 0 | 0 | 0 | 0 | 0 | 0 | 0 | 0 | 0 | 0 | 0 | 0 | 0 | 0 | 0 | 0 | 0 | 0 | 0 | 0 | 0 | 0 | 0 | 0 | 0 | 0 | 0 | 0 | 0 | 0 | 0 | 0 | 0 | 0 | 0 | 0 | 0 | 0 | 0 | 0 | 0 | 0 | 0 | 300 | 573.15 | 0 | 0 | 6.9 | 93.1 | 0 | 0 | 60 | 1.14 | 0.877193 | 0.06052632 | 88.4 | 2.126367e-05 | 1.287012e-06 | 1.137718e-06 | 6992.303 | 7.955272 | 0.57315 | -102.4026 | -232.2965 | -381.865 | 8.023997 | 216.9283 | 211.3951 | 241.1328 | 149.7353 | -226.7351 | -353.4575 | -520.0703 | -77.79679 | -17.67445 | -39.14194 | -37.45526 | -17.67445 | 40.81672 | 0 | 0 | 0.06052632 | 0.8166667 | 0 | 0 | 1.287012e-06 | 1.736533e-05 | 1.137718e-06 | 1.137718e-06 | 1.137718e-06 | 1.492934e-07 | 1.622761e-05 | 0.0130899 |  | 0.9869101 | 51581.21
3242 | Yeung and Tsang[S57] | 24 | 1.75 | 1.05 | 0 | 0 | 0 | 0 | 0 | 0 | 0 | 0 | 0 | 0 | 1 | 0 | 0 | 0 | 0 | 0 | 0 | 400 | 3 | 0 | 0 | 1 | 0 | 0 | 0 | 0 | 0 | 0 | 0 | 0 | 0 | 0 | 0 | 0 | 0 | 0 | 0 | 0 | 0 | 0 | 0 | 0 | 0 | 0 | 0 | 0 | 0 | 0 | 0 | 0 | 0 | 0 | 0 | 0 | 0 | 0 | 0 | 0 | 0 | 0 | 0 | 0 | 0 | 0 | 0 | 0 | 0 | 0 | 0 | 350 | 623.15 | 0 | 0 | 6.9 | 93.1 | 0 | 0 | 60 | 1.14 | 0.877193 | 0.06052632 | 99.6 | 1.955753e-05 | 1.183745e-06 | 1.17901e-06 | 6992.303 | 8.243997 | 0.62315 | -100.8797 | -230.4816 | -379.5016 | 9.490177 | 219.4757 | 214.4306 | 245.0855 | 152.1879 | -237.646 | -364.104 | -532.2267 | -85.34571 | -15.82241 | -38.65023 | -36.63296 | -15.82241 | 21.2001 | 0 | 0 | 0.06052632 | 0.8166667 | 0 | 0 | 1.183745e-06 | 1.597198e-05 | 1.17901e-06 | 1.17901e-06 | 1.17901e-06 | 4.734981e-09 | 1.479297e-05 | 0.9361027 |  | 0.06389729 | 975928.6
3243 | Yeung and Tsang[S57] | 25 | 1.75 | 1.05 | 0 | 0 | 0 | 0 | 0 | 0 | 0 | 0 | 0 | 0 | 1 | 0 | 0 | 0 | 0 | 0 | 0 | 400 | 3 | 0 | 0 | 1 | 0 | 0 | 0 | 0 | 0 | 0 | 0 | 0 | 0 | 0 | 0 | 0 | 0 | 0 | 0 | 0 | 0 | 0 | 0 | 0 | 0 | 0 | 0 | 0 | 0 | 0 | 0 | 0 | 0 | 0 | 0 | 0 | 0 | 0 | 0 | 0 | 0 | 0 | 0 | 0 | 0 | 0 | 0 | 0 | 0 | 0 | 0 | 400 | 673.15 | 0 | 0 | 6.9 | 93.1 | 0 | 0 | 60 | 1.14 | 0.877193 | 0.06052632 | 99.1 | 1.810484e-05 | 1.095819e-06 | 1.085957e-06 | 6992.303 | 7.593341 | 0.67315 | -99.33931 | -228.6376 | -377.0793 | 10.95878 | 221.8533 | 217.2768 | 248.8242 | 154.4548 | -248.6798 | -374.8974 | -544.5753 | -93.01249 | -14.01048 | -38.14361 | -35.85104 | -14.01048 | 12.22405 | 0 | 0 | 0.06052632 | 0.8166667 | 0 | 0 | 1.095819e-06 | 1.478562e-05 | 1.085957e-06 | 1.085957e-06 | 1.085957e-06 | 9.862375e-09 | 1.369966e-05 | 0.7140339 |  | 0.2859661 | 234379.5
3244 | Yeung and Tsang[S57] | 26 | 1.75 | 1.05 | 0 | 0 | 0 | 0 | 0 | 0 | 0 | 0 | 0 | 0 | 1 | 0 | 0 | 0 | 0 | 0 | 0 | 400 | 3 | 0 | 0 | 1 | 0 | 0 | 0 | 0 | 0 | 0 | 0 | 0 | 0 | 0 | 0 | 0 | 0 | 0 | 0 | 0 | 0 | 0 | 0 | 0 | 0 | 0 | 0 | 0 | 0 | 0 | 0 | 0 | 0 | 0 | 0 | 0 | 0 | 0 | 0 | 0 | 0 | 0 | 0 | 0 | 0 | 0 | 0 | 0 | 0 | 0 | 0 | 450 | 723.15 | 0 | 0 | 6.9 | 93.1 | 0 | 0 | 60 | 1.14 | 0.877193 | 0.06052632 | 98.7 | 1.685304e-05 | 1.020052e-06 | 1.006792e-06 | 6992.303 | 7.039792 | 0.72315 | -97.78132 | -226.7636 | -374.603 | 12.43064 | 224.0857 | 219.9619 | 252.3721 | 156.5639 | -259.8289 | -385.829 | -557.1059 | -100.7886 | -12.23659 | -37.62748 | -35.11151 | -12.23659 | 7.654323 | 0 | 0 | 0.06052632 | 0.8166667 | 0 | 0 | 1.020052e-06 | 1.376331e-05 | 1.006792e-06 | 1.006792e-06 | 1.006792e-06 | 1.326068e-08 | 1.275652e-05 | 0.7828423 |  | 0.2171577 | 330231.9
3245 | Yeung and Tsang[S57] | 27 | 1.75 | 1.05 | 0 | 0 | 0 | 0 | 0 | 0 | 0 | 0 | 0 | 0 | 1 | 0 | 0 | 0 | 0 | 0 | 0 | 400 | 3 | 0 | 0 | 1 | 0 | 0 | 0 | 0 | 0 | 0 | 0 | 0 | 0 | 0 | 0 | 0 | 0 | 0 | 0 | 0 | 0 | 0 | 0 | 0 | 0 | 0 | 0 | 0 | 0 | 0 | 0 | 0 | 0 | 0 | 0 | 0 | 0 | 0 | 0 | 0 | 0 | 0 | 0 | 0 | 0 | 0 | 0 | 0 | 0 | 0 | 0 | 500 | 773.15 | 0 | 0 | 6.9 | 93.1 | 0 | 0 | 60 | 1.14 | 0.877193 | 0.06052632 | 97 | 1.576314e-05 | 9.54085e-07 | 9.254625e-07 | 6992.303 | 6.471114 | 0.77315 | -96.20566 | -224.859 | -372.0776 | 13.90666 | 226.1924 | 222.5084 | 255.7486 | 158.5375 | -271.0863 | -396.8913 | -569.8096 | -108.6666 | -10.49862 | -37.10632 | -34.41467 | -10.49862 | 5.120598 | 0 | 0 | 0.06052632 | 0.8166667 | 0 | 0 | 9.54085e-07 | 1.287323e-05 | 9.254625e-07 | 9.254625e-07 | 9.254625e-07 | 2.862255e-08 | 1.194777e-05 | 0.4891045 |  | 0.5108955 | 147486.4
3246 | Yeung and Tsang[S57] | 28 | 0 | 0 | 0 | 0 | 0 | 0 | 0.45 | 0 | 0 | 0 | 0 | 0 | 1 | 0 | 0 | 0 | 0 | 0 | 0 | 400 | 3 | 0 | 0 | 1 | 0 | 0 | 0 | 0 | 0 | 0 | 0 | 0 | 0 | 0 | 0 | 0 | 0 | 0 | 0 | 0 | 0 | 0 | 0 | 0 | 0 | 0 | 0 | 0 | 0 | 0 | 0 | 0 | 0 | 0 | 0 | 0 | 0 | 0 | 0 | 0 | 0 | 0 | 0 | 0 | 0 | 0 | 0 | 0 | 0 | 0 | 0 | 401 | 674.15 | 0 | 0 | 6.9 | 93.1 | 0 | 0 | 60 | 1.14 | 0.877193 | 0.06052632 | 51.5 | 1.807799e-05 | 1.094194e-06 | 5.635099e-07 | 23648.89 | 13.32638 | 0.67415 | -99.30832 | -228.6004 | -377.0302 | 10.98819 | 221.8993 | 217.332 | 248.897 | 154.4985 | -248.9017 | -375.1147 | -544.8241 | -93.16696 | -13.97464 | -38.13336 | -35.83583 | -13.97464 | 12.1011 | 0 | 0 | 0.06052632 | 0.8166667 | 0 | 0 | 1.094194e-06 | 1.476369e-05 | 5.635099e-07 | 5.635099e-07 | 5.635099e-07 | 5.30684e-07 | 1.420018e-05 | 0.003482156 |  | 0.9965178 | 35004.77
3247 | Yeung and Tsang[S57] | 29 | 0 | 0 | 0 | 0 | 0 | 0 | 0.45 | 0 | 0 | 0 | 0 | 0 | 1 | 0 | 0 | 0 | 0 | 0 | 0 | 400 | 3 | 0 | 0 | 1 | 0 | 0 | 0 | 0 | 0 | 0 | 0 | 0 | 0 | 0 | 0 | 0 | 0 | 0 | 0 | 0 | 0 | 0 | 0 | 0 | 0 | 0 | 0 | 0 | 0 | 0 | 0 | 0 | 0 | 0 | 0 | 0 | 0 | 0 | 0 | 0 | 0 | 0 | 0 | 0 | 0 | 0 | 0 | 0 | 0 | 0 | 0 | 451 | 724.15 | 0 | 0 | 6.9 | 93.1 | 0 | 0 | 60 | 1.14 | 0.877193 | 0.06052632 | 79.4 | 1.682977e-05 | 1.018644e-06 | 8.088031e-07 | 23648.89 | 19.12729 | 0.72415 | -97.74998 | -226.7258 | -374.553 | 12.46012 | 224.129 | 220.0142 | 252.4413 | 156.6047 | -260.053 | -386.049 | -557.3583 | -100.9451 | -12.20149 | -37.61709 | -35.09715 | -12.20149 | 7.588465 | 0 | 0 | 0.06052632 | 0.8166667 | 0 | 0 | 1.018644e-06 | 1.374431e-05 | 8.088031e-07 | 8.088031e-07 | 8.088031e-07 | 2.098406e-07 | 1.293551e-05 | 0.03175841 |  | 0.9682416 | 59664.21
3248 | Yeung and Tsang[S57] | 30 | 0 | 0 | 0 | 0 | 0 | 0 | 0.45 | 0 | 0 | 0 | 0 | 0 | 1 | 0 | 0 | 0 | 0 | 0 | 0 | 400 | 3 | 0 | 0 | 1 | 0 | 0 | 0 | 0 | 0 | 0 | 0 | 0 | 0 | 0 | 0 | 0 | 0 | 0 | 0 | 0 | 0 | 0 | 0 | 0 | 0 | 0 | 0 | 0 | 0 | 0 | 0 | 0 | 0 | 0 | 0 | 0 | 0 | 0 | 0 | 0 | 0 | 0 | 0 | 0 | 0 | 0 | 0 | 0 | 0 | 0 | 0 | 500 | 773.15 | 0 | 0 | 6.9 | 93.1 | 0 | 0 | 60 | 1.14 | 0.877193 | 0.06052632 | 86.7 | 1.576314e-05 | 9.54085e-07 | 8.271917e-07 | 23648.89 | 19.56216 | 0.77315 | -96.20566 | -224.859 | -372.0776 | 13.90666 | 226.1924 | 222.5084 | 255.7486 | 158.5375 | -271.0863 | -396.8913 | -569.8096 | -108.6666 | -10.49862 | -37.10632 | -34.41467 | -10.49862 | 5.120598 | 0 | 0 | 0.06052632 | 0.8166667 | 0 | 0 | 9.54085e-07 | 1.287323e-05 | 8.271917e-07 | 8.271917e-07 | 8.271917e-07 | 1.268933e-07 | 1.204604e-05 | 0.08741955 |  | 0.9125805 | 73800.66
3249 | Yeung and Tsang[S57] | 31 | 0 | 0 | 0 | 0 | 0 | 0 | 0.45 | 0 | 0 | 0 | 0 | 0 | 1 | 0 | 0 | 0 | 0 | 0 | 0 | 400 | 3 | 0 | 0 | 1 | 0 | 0 | 0 | 0 | 0 | 0 | 0 | 0 | 0 | 0 | 0 | 0 | 0 | 0 | 0 | 0 | 0 | 0 | 0 | 0 | 0 | 0 | 0 | 0 | 0 | 0 | 0 | 0 | 0 | 0 | 0 | 0 | 0 | 0 | 0 | 0 | 0 | 0 | 0 | 0 | 0 | 0 | 0 | 0 | 0 | 0 | 0 | 350 | 623.15 | 0 | 0 | 6.9 | 93.1 | 0 | 0 | 60 | 1.14 | 0.877193 | 0.06052632 | 25.8 | 1.955753e-05 | 1.183745e-06 | 3.054063e-07 | 23648.89 | 7.222519 | 0.62315 | -100.8797 | -230.4816 | -379.5016 | 9.490177 | 219.4757 | 214.4306 | 245.0855 | 152.1879 | -237.646 | -364.104 | -532.2267 | -85.34571 | -15.82241 | -38.65023 | -36.63296 | -15.82241 | 21.2001 | 0 | 0 | 0.06052632 | 0.8166667 | 0 | 0 | 1.183745e-06 | 1.597198e-05 | 3.054063e-07 | 3.054063e-07 | 3.054063e-07 | 8.783389e-07 | 1.566658e-05 | 0.0003197287 |  | 0.9996803 | 16158.45
3250 | Yeung and Tsang[S57] | 32 | 0 | 0 | 0 | 0 | 0 | 0 | 0.45 | 0 | 0 | 0 | 0 | 0 | 1 | 0 | 0 | 0 | 0 | 0 | 0 | 400 | 3 | 0 | 0 | 1 | 0 | 0 | 0 | 0 | 0 | 0 | 0 | 0 | 0 | 0 | 0 | 0 | 0 | 0 | 0 | 0 | 0 | 0 | 0 | 0 | 0 | 0 | 0 | 0 | 0 | 0 | 0 | 0 | 0 | 0 | 0 | 0 | 0 | 0 | 0 | 0 | 0 | 0 | 0 | 0 | 0 | 0 | 0 | 0 | 0 | 0 | 0 | 300 | 573.15 | 0 | 0 | 6.9 | 93.1 | 0 | 0 | 60 | 1.14 | 0.877193 | 0.06052632 | 10.3 | 2.126367e-05 | 1.287012e-06 | 1.325622e-07 | 23648.89 | 3.134949 | 0.57315 | -102.4026 | -232.2965 | -381.865 | 8.023997 | 216.9283 | 211.3951 | 241.1328 | 149.7353 | -226.7351 | -353.4575 | -520.0703 | -77.79679 | -17.67445 | -39.14194 | -37.45526 | -17.67445 | 40.81672 | 0 | 0 | 0.06052632 | 0.8166667 | 0 | 0 | 1.287012e-06 | 1.736533e-05 | 1.325622e-07 | 1.325622e-07 | 1.325622e-07 | 1.15445e-06 | 1.723277e-05 | 2.16407e-05 |  | 0.9999784 | 5931.486
3251 | Yeung and Tsang[S57] | 33 | 0.59 | 0 | 0 | 0 | 0 | 0 | 0 | 0 | 0 | 0 | 0 | 0 | 1 | 0 | 0 | 0 | 0 | 0 | 0 | 400 | 3 | 0 | 0 | 1 | 0 | 0 | 0 | 0 | 0 | 0 | 0 | 0 | 0 | 0 | 0 | 0 | 0 | 0 | 0 | 0 | 0 | 0 | 0 | 0 | 0 | 0 | 0 | 0 | 0 | 0 | 0 | 0 | 0 | 0 | 0 | 0 | 0 | 0 | 0 | 0 | 0 | 0 | 0 | 0 | 0 | 0 | 0 | 0 | 0 | 0 | 0 | 199 | 472.15 | 0 | 0 | 6.9 | 93.1 | 0 | 0 | 60 | 1.14 | 0.877193 | 0.06052632 | 4.72 | 2.581229e-05 | 1.562323e-06 | 7.374165e-08 | 33064.41 | 2.438224 | 0.47215 | -105.429 | -235.8782 | -386.4352 | 5.06729 | 211.1217 | 204.5239 | 232.3701 | 144.0606 | -205.1101 | -332.4442 | -496.1488 | -62.95093 | -21.54541 | -40.06072 | -39.2149 | -21.54541 | 241.928 | 0 | 0 | 0.06052632 | 0.8166667 | 0 | 0 | 1.562323e-06 | 2.108004e-05 | 7.374165e-08 | 7.374165e-08 | 7.374165e-08 | 1.488581e-06 | 2.10063e-05 | 7.188154e-07 |  | 0.9999993 | 2239.087
3252 | Yeung and Tsang[S57] | 34 | 0.59 | 0 | 0 | 0 | 0 | 0 | 0 | 0 | 0 | 0 | 0 | 0 | 1 | 0 | 0 | 0 | 0 | 0 | 0 | 400 | 3 | 0 | 0 | 1 | 0 | 0 | 0 | 0 | 0 | 0 | 0 | 0 | 0 | 0 | 0 | 0 | 0 | 0 | 0 | 0 | 0 | 0 | 0 | 0 | 0 | 0 | 0 | 0 | 0 | 0 | 0 | 0 | 0 | 0 | 0 | 0 | 0 | 0 | 0 | 0 | 0 | 0 | 0 | 0 | 0 | 0 | 0 | 0 | 0 | 0 | 0 | 250 | 523.15 | 0 | 0 | 6.9 | 93.1 | 0 | 0 | 60 | 1.14 | 0.877193 | 0.06052632 | 27.9 | 2.329595e-05 | 1.410018e-06 | 3.93395e-07 | 33064.41 | 13.00737 | 0.52315 | -103.9089 | -234.0832 | -384.1637 | 6.559574 | 214.1788 | 208.1335 | 236.9372 | 147.0619 | -215.9565 | -342.9683 | -508.1174 | -70.37585 | -19.56853 | -39.61206 | -38.31317 | -19.56853 | 89.93267 | 0 | 0 | 0.06052632 | 0.8166667 | 0 | 0 | 1.410018e-06 | 1.902502e-05 | 3.93395e-07 | 3.93395e-07 | 3.93395e-07 | 1.016623e-06 | 1.863163e-05 | 9.085095e-05 |  | 0.9999091 | 14666.23
3253 | Yeung and Tsang[S57] | 35 | 0.59 | 0 | 0 | 0 | 0 | 0 | 0 | 0 | 0 | 0 | 0 | 0 | 1 | 0 | 0 | 0 | 0 | 0 | 0 | 400 | 3 | 0 | 0 | 1 | 0 | 0 | 0 | 0 | 0 | 0 | 0 | 0 | 0 | 0 | 0 | 0 | 0 | 0 | 0 | 0 | 0 | 0 | 0 | 0 | 0 | 0 | 0 | 0 | 0 | 0 | 0 | 0 | 0 | 0 | 0 | 0 | 0 | 0 | 0 | 0 | 0 | 0 | 0 | 0 | 0 | 0 | 0 | 0 | 0 | 0 | 0 | 300 | 573.15 | 0 | 0 | 6.9 | 93.1 | 0 | 0 | 60 | 1.14 | 0.877193 | 0.06052632 | 67 | 2.126367e-05 | 1.287012e-06 | 8.622979e-07 | 33064.41 | 28.51137 | 0.57315 | -102.4026 | -232.2965 | -381.865 | 8.023997 | 216.9283 | 211.3951 | 241.1328 | 149.7353 | -226.7351 | -353.4575 | -520.0703 | -77.79679 | -17.67445 | -39.14194 | -37.45526 | -17.67445 | 40.81672 | 0 | 0 | 0.06052632 | 0.8166667 | 0 | 0 | 1.287012e-06 | 1.736533e-05 | 8.622979e-07 | 8.622979e-07 | 8.622979e-07 | 4.247139e-07 | 1.650304e-05 | 0.00259906 |  | 0.9974009 | 38683.16
3254 | Yeung and Tsang[S57] | 36 | 0.59 | 0 | 0 | 0 | 0 | 0 | 0 | 0 | 0 | 0 | 0 | 0 | 1 | 0 | 0 | 0 | 0 | 0 | 0 | 400 | 3 | 0 | 0 | 1 | 0 | 0 | 0 | 0 | 0 | 0 | 0 | 0 | 0 | 0 | 0 | 0 | 0 | 0 | 0 | 0 | 0 | 0 | 0 | 0 | 0 | 0 | 0 | 0 | 0 | 0 | 0 | 0 | 0 | 0 | 0 | 0 | 0 | 0 | 0 | 0 | 0 | 0 | 0 | 0 | 0 | 0 | 0 | 0 | 0 | 0 | 0 | 351 | 624.15 | 0 | 0 | 6.9 | 93.1 | 0 | 0 | 60 | 1.14 | 0.877193 | 0.06052632 | 83.7 | 1.952619e-05 | 1.181849e-06 | 9.892073e-07 | 33064.41 | 32.70755 | 0.62415 | -100.849 | -230.445 | -379.4538 | 9.519523 | 219.5248 | 214.4893 | 245.1623 | 152.2349 | -237.8655 | -364.3185 | -532.4718 | -85.49792 | -15.78578 | -38.64023 | -36.61691 | -15.78578 | 20.94825 | 0 | 0 | 0.06052632 | 0.8166667 | 0 | 0 | 1.181849e-06 | 1.594639e-05 | 9.892073e-07 | 9.892073e-07 | 9.892073e-07 | 1.926413e-07 | 1.495719e-05 | 0.01621166 |  | 0.9837883 | 53353.31
3255 | Yeung and Tsang[S57] | 37 | 0.59 | 0 | 0 | 0 | 0 | 0 | 0 | 0 | 0 | 0 | 0 | 0 | 1 | 0 | 0 | 0 | 0 | 0 | 0 | 400 | 3 | 0 | 0 | 1 | 0 | 0 | 0 | 0 | 0 | 0 | 0 | 0 | 0 | 0 | 0 | 0 | 0 | 0 | 0 | 0 | 0 | 0 | 0 | 0 | 0 | 0 | 0 | 0 | 0 | 0 | 0 | 0 | 0 | 0 | 0 | 0 | 0 | 0 | 0 | 0 | 0 | 0 | 0 | 0 | 0 | 0 | 0 | 0 | 0 | 0 | 0 | 400 | 673.15 | 0 | 0 | 6.9 | 93.1 | 0 | 0 | 60 | 1.14 | 0.877193 | 0.06052632 | 84.5 | 1.810484e-05 | 1.095819e-06 | 9.259674e-07 | 33064.41 | 30.61656 | 0.67315 | -99.33931 | -228.6376 | -377.0793 | 10.95878 | 221.8533 | 217.2768 | 248.8242 | 154.4548 | -248.6798 | -374.8974 | -544.5753 | -93.01249 | -14.01048 | -38.14361 | -35.85104 | -14.01048 | 12.22405 | 0 | 0 | 0.06052632 | 0.8166667 | 0 | 0 | 1.095819e-06 | 1.478562e-05 | 9.259674e-07 | 9.259674e-07 | 9.259674e-07 | 1.69852e-07 | 1.385965e-05 | 0.02979568 |  | 0.9702043 | 58905.24
3256 | Yeung and Tsang[S57] | 38 | 0.59 | 0 | 0 | 0 | 0 | 0 | 0 | 0 | 0 | 0 | 0 | 0 | 1 | 0 | 0 | 0 | 0 | 0 | 0 | 400 | 3 | 0 | 0 | 1 | 0 | 0 | 0 | 0 | 0 | 0 | 0 | 0 | 0 | 0 | 0 | 0 | 0 | 0 | 0 | 0 | 0 | 0 | 0 | 0 | 0 | 0 | 0 | 0 | 0 | 0 | 0 | 0 | 0 | 0 | 0 | 0 | 0 | 0 | 0 | 0 | 0 | 0 | 0 | 0 | 0 | 0 | 0 | 0 | 0 | 0 | 0 | 451 | 724.15 | 0 | 0 | 6.9 | 93.1 | 0 | 0 | 60 | 1.14 | 0.877193 | 0.06052632 | 86.3 | 1.682977e-05 | 1.018644e-06 | 8.790895e-07 | 33064.41 | 29.06657 | 0.72415 | -97.74998 | -226.7258 | -374.553 | 12.46012 | 224.129 | 220.0142 | 252.4413 | 156.6047 | -260.053 | -386.049 | -557.3583 | -100.9451 | -12.20149 | -37.61709 | -35.09715 | -12.20149 | 7.588465 | 0 | 0 | 0.06052632 | 0.8166667 | 0 | 0 | 1.018644e-06 | 1.374431e-05 | 8.790895e-07 | 8.790895e-07 | 8.790895e-07 | 1.395542e-07 | 1.286522e-05 | 0.05672209 |  | 0.9432779 | 66565.35
3257 | Yeung and Tsang[S57] | 39 | 0.59 | 0 | 0 | 0 | 0 | 0 | 0 | 0 | 0 | 0 | 0 | 0 | 1 | 0 | 0 | 0 | 0 | 0 | 0 | 400 | 3 | 0 | 0 | 1 | 0 | 0 | 0 | 0 | 0 | 0 | 0 | 0 | 0 | 0 | 0 | 0 | 0 | 0 | 0 | 0 | 0 | 0 | 0 | 0 | 0 | 0 | 0 | 0 | 0 | 0 | 0 | 0 | 0 | 0 | 0 | 0 | 0 | 0 | 0 | 0 | 0 | 0 | 0 | 0 | 0 | 0 | 0 | 0 | 0 | 0 | 0 | 500 | 773.15 | 0 | 0 | 6.9 | 93.1 | 0 | 0 | 60 | 1.14 | 0.877193 | 0.06052632 | 87.6 | 1.576314e-05 | 9.54085e-07 | 8.357785e-07 | 33064.41 | 27.63452 | 0.77315 | -96.20566 | -224.859 | -372.0776 | 13.90666 | 226.1924 | 222.5084 | 255.7486 | 158.5375 | -271.0863 | -396.8913 | -569.8096 | -108.6666 | -10.49862 | -37.10632 | -34.41467 | -10.49862 | 5.120598 | 0 | 0 | 0.06052632 | 0.8166667 | 0 | 0 | 9.54085e-07 | 1.287323e-05 | 8.357785e-07 | 8.357785e-07 | 8.357785e-07 | 1.183065e-07 | 1.203746e-05 | 0.09578957 |  | 0.9042104 | 75257.01
3258 | Liu et al. [S58] | 1 | 0.38 | 0 | 0 | 0 | 0 | 0 | 0 | 0 | 1 | 0 | 0 | 0 | 0 | 0 | 0 | 0 | 1 | 0 | 0 | 500 | 4 | 0 | 0 | 1 | 0 | 0 | 0 | 0 | 0 | 0 | 0 | 0 | 0 | 0 | 0 | 0 | 0 | 0 | 0 | 0 | 0 | 0 | 0 | 0 | 0 | 0 | 0 | 0 | 0 | 0 | 0 | 0 | 0 | 0 | 0 | 0 | 0 | 0 | 0 | 0 | 0 | 0 | 0 | 0 | 0 | 0 | 0 | 0 | 0 | 0 | 0 | 233 | 506.15 | 32.6 | 0 | 8.7 | 44.9 | 5.45 | 0.87 | 60 | 4 | 0.25 | 0.02175 | 5.82 | 2.407838e-05 | 5.237049e-07 | 3.047962e-08 | 51336.84 | 1.564728 | 0.50615 | -104.4173 | -234.6846 | -384.9295 | 6.061992 | 213.1907 | 206.965 | 235.4493 | 146.095 | -212.3238 | -339.4399 | -504.1021 | -67.88397 | -20.22238 | -39.76557 | -38.61146 | -20.22238 | 122.1866 | 0.0815 | 0.013625 | 0.02175 | 0.11225 | 1.962388e-06 | 3.28068e-07 | 5.237049e-07 | 2.702799e-06 | 3.047962e-08 | 1.992868e-06 | 3.585476e-07 | 4.932252e-07 | 2.672319e-06 | 0.004436781 |  | 0.9955632 | 21629.2
3259 | Liu et al. [S58] | 2 | 0.38 | 0 | 0 | 0 | 0 | 0 | 0 | 0 | 1 | 0 | 0 | 0 | 0 | 0 | 0 | 0 | 1 | 0 | 0 | 500 | 4 | 0 | 0 | 1 | 0 | 0 | 0 | 0 | 0 | 0 | 0 | 0 | 0 | 0 | 0 | 0 | 0 | 0 | 0 | 0 | 0 | 0 | 0 | 0 | 0 | 0 | 0 | 0 | 0 | 0 | 0 | 0 | 0 | 0 | 0 | 0 | 0 | 0 | 0 | 0 | 0 | 0 | 0 | 0 | 0 | 0 | 0 | 0 | 0 | 0 | 0 | 306 | 579.15 | 32.6 | 0 | 8.7 | 44.9 | 5.45 | 0.87 | 60 | 4 | 0.25 | 0.02175 | 8.14 | 2.104338e-05 | 4.576936e-07 | 3.725626e-08 | 51336.84 | 1.912618 | 0.57915 | -102.2208 | -232.0802 | -381.5847 | 8.199835 | 217.2439 | 211.7704 | 241.6193 | 150.0405 | -228.0376 | -354.727 | -521.5185 | -78.69612 | -17.45002 | -39.08393 | -37.35458 | -17.45002 | 37.48931 | 0.0815 | 0.013625 | 0.02175 | 0.11225 | 1.715036e-06 | 2.867161e-07 | 4.576936e-07 | 2.36212e-06 | 3.725626e-08 | 1.752292e-06 | 3.239723e-07 | 4.204373e-07 | 2.324863e-06 | 0.01549203 |  | 0.984508 | 35002.84
3260 | Liu et al. [S58] | 3 | 0.38 | 0 | 0 | 0 | 0 | 0 | 0 | 0 | 1 | 0 | 0 | 0 | 0 | 0 | 0 | 0 | 1 | 0 | 0 | 500 | 4 | 0 | 0 | 1 | 0 | 0 | 0 | 0 | 0 | 0 | 0 | 0 | 0 | 0 | 0 | 0 | 0 | 0 | 0 | 0 | 0 | 0 | 0 | 0 | 0 | 0 | 0 | 0 | 0 | 0 | 0 | 0 | 0 | 0 | 0 | 0 | 0 | 0 | 0 | 0 | 0 | 0 | 0 | 0 | 0 | 0 | 0 | 0 | 0 | 0 | 0 | 380 | 653.15 | 32.6 | 0 | 8.7 | 44.9 | 5.45 | 0.87 | 60 | 4 | 0.25 | 0.02175 | 13.7 | 1.865923e-05 | 4.058382e-07 | 5.559983e-08 | 51336.84 | 2.85432 | 0.65315 | -99.95755 | -229.3787 | -378.055 | 10.371 | 220.9209 | 216.1591 | 247.3528 | 153.5684 | -244.252 | -370.563 | -539.6134 | -89.93221 | -14.73057 | -38.34768 | -36.15879 | -14.73057 | 15.06941 | 0.0815 | 0.013625 | 0.02175 | 0.11225 | 1.520727e-06 | 2.54232e-07 | 4.058382e-07 | 2.094498e-06 | 5.559983e-08 | 1.576327e-06 | 3.098318e-07 | 3.502384e-07 | 2.038898e-06 | 0.04538545 |  | 0.9546146 | 68519.23
3261 | Liu et al. [S58] | 4 | 0.38 | 0 | 0 | 0 | 0 | 0 | 0 | 0 | 1 | 0 | 0 | 0 | 0 | 0 | 0 | 0 | 1 | 0 | 0 | 500 | 4 | 0 | 0 | 1 | 0 | 0 | 0 | 0 | 0 | 0 | 0 | 0 | 0 | 0 | 0 | 0 | 0 | 0 | 0 | 0 | 0 | 0 | 0 | 0 | 0 | 0 | 0 | 0 | 0 | 0 | 0 | 0 | 0 | 0 | 0 | 0 | 0 | 0 | 0 | 0 | 0 | 0 | 0 | 0 | 0 | 0 | 0 | 0 | 0 | 0 | 0 | 454 | 727.15 | 32.6 | 0 | 8.7 | 44.9 | 5.45 | 0.87 | 60 | 4 | 0.25 | 0.02175 | 57.3 | 1.676033e-05 | 3.645372e-07 | 2.088798e-07 | 51336.84 | 10.72323 | 0.72715 | -97.65592 | -226.6123 | -374.4027 | 12.54856 | 224.2586 | 220.1705 | 252.6483 | 156.7265 | -260.7255 | -386.7093 | -558.116 | -101.4151 | -12.09626 | -37.58592 | -35.05419 | -12.09626 | 7.39543 | 0.0815 | 0.013625 | 0.02175 | 0.11225 | 1.365967e-06 | 2.283595e-07 | 3.645372e-07 | 1.881347e-06 | 2.088798e-07 | 1.574847e-06 | 4.372393e-07 | 1.556574e-07 | 1.672467e-06 | 0.357657 |  | 0.642343 | 474153.2
3262 | Liu et al. [S58] | 5 | 0.38 | 0 | 0 | 0 | 0 | 0 | 0 | 0 | 1 | 0 | 0 | 0 | 0 | 0 | 0 | 0 | 1 | 0 | 0 | 500 | 4 | 0 | 0 | 1 | 0 | 0 | 0 | 0 | 0 | 0 | 0 | 0 | 0 | 0 | 0 | 0 | 0 | 0 | 0 | 0 | 0 | 0 | 0 | 0 | 0 | 0 | 0 | 0 | 0 | 0 | 0 | 0 | 0 | 0 | 0 | 0 | 0 | 0 | 0 | 0 | 0 | 0 | 0 | 0 | 0 | 0 | 0 | 0 | 0 | 0 | 0 | 249 | 522.15 | 32.6 | 0 | 8.7 | 44.9 | 5.45 | 0.87 | 60 | 4 | 0.25 | 0.02175 | 29.8 | 2.334056e-05 | 5.076572e-07 | 1.512819e-07 | 51336.84 | 7.766333 | 0.52215 | -103.9388 | -234.1187 | -384.209 | 6.530301 | 214.1215 | 208.0657 | 236.8506 | 147.0059 | -215.7423 | -342.7602 | -507.8806 | -70.22882 | -19.60685 | -39.62119 | -38.33064 | -19.60685 | 91.51522 | 0.0815 | 0.013625 | 0.02175 | 0.11225 | 1.902256e-06 | 3.180152e-07 | 5.076572e-07 | 2.619978e-06 | 1.512819e-07 | 2.053538e-06 | 4.69297e-07 | 3.563754e-07 | 2.468696e-06 | 0.01196966 |  | 0.9880303 | 115119.3
3263 | Liu et al. [S58] | 6 | 0.38 | 0 | 0 | 0 | 0 | 0 | 0 | 0 | 1 | 0 | 0 | 0 | 0 | 0 | 0 | 0 | 1 | 0 | 0 | 500 | 4 | 0 | 0 | 1 | 0 | 0 | 0 | 0 | 0 | 0 | 0 | 0 | 0 | 0 | 0 | 0 | 0 | 0 | 0 | 0 | 0 | 0 | 0 | 0 | 0 | 0 | 0 | 0 | 0 | 0 | 0 | 0 | 0 | 0 | 0 | 0 | 0 | 0 | 0 | 0 | 0 | 0 | 0 | 0 | 0 | 0 | 0 | 0 | 0 | 0 | 0 | 275 | 548.15 | 32.6 | 0 | 8.7 | 44.9 | 5.45 | 0.87 | 60 | 4 | 0.25 | 0.02175 | 48.2 | 2.223347e-05 | 4.835779e-07 | 2.330845e-07 | 51336.84 | 11.96582 | 0.54815 | -103.1578 | -233.1933 | -383.0228 | 7.291598 | 215.5812 | 209.7952 | 239.0674 | 148.4287 | -221.3286 | -348.1925 | -514.0676 | -74.06962 | -18.61613 | -39.38017 | -37.88022 | -18.61613 | 59.43512 | 0.0815 | 0.013625 | 0.02175 | 0.11225 | 1.812027e-06 | 3.02931e-07 | 4.835779e-07 | 2.495707e-06 | 2.330845e-07 | 2.045112e-06 | 5.360155e-07 | 2.504933e-07 | 2.262622e-06 | 0.03254191 |  | 0.9674581 | 199628
3264 | Liu et al. [S58] | 7 | 0.38 | 0 | 0 | 0 | 0 | 0 | 0 | 0 | 1 | 0 | 0 | 0 | 0 | 0 | 0 | 0 | 1 | 0 | 0 | 500 | 4 | 0 | 0 | 1 | 0 | 0 | 0 | 0 | 0 | 0 | 0 | 0 | 0 | 0 | 0 | 0 | 0 | 0 | 0 | 0 | 0 | 0 | 0 | 0 | 0 | 0 | 0 | 0 | 0 | 0 | 0 | 0 | 0 | 0 | 0 | 0 | 0 | 0 | 0 | 0 | 0 | 0 | 0 | 0 | 0 | 0 | 0 | 0 | 0 | 0 | 0 | 300 | 573.15 | 32.6 | 0 | 8.7 | 44.9 | 5.45 | 0.87 | 60 | 4 | 0.25 | 0.02175 | 64.5 | 2.126367e-05 | 4.624849e-07 | 2.983028e-07 | 51336.84 | 15.31392 | 0.57315 | -102.4026 | -232.2965 | -381.865 | 8.023997 | 216.9283 | 211.3951 | 241.1328 | 149.7353 | -226.7351 | -353.4575 | -520.0703 | -77.79679 | -17.67445 | -39.14194 | -37.45526 | -17.67445 | 40.81672 | 0.0815 | 0.013625 | 0.02175 | 0.11225 | 1.732989e-06 | 2.897176e-07 | 4.624849e-07 | 2.386847e-06 | 2.983028e-07 | 2.031292e-06 | 5.880203e-07 | 1.641821e-07 | 2.088545e-06 | 0.08534084 |  | 0.9146592 | 295444.4
3265 | Liu et al. [S58] | 8 | 0.38 | 0 | 0 | 0 | 0 | 0 | 0 | 0 | 1 | 0 | 0 | 0 | 0 | 0 | 0 | 0 | 1 | 0 | 0 | 500 | 4 | 0 | 0 | 1 | 0 | 0 | 0 | 0 | 0 | 0 | 0 | 0 | 0 | 0 | 0 | 0 | 0 | 0 | 0 | 0 | 0 | 0 | 0 | 0 | 0 | 0 | 0 | 0 | 0 | 0 | 0 | 0 | 0 | 0 | 0 | 0 | 0 | 0 | 0 | 0 | 0 | 0 | 0 | 0 | 0 | 0 | 0 | 0 | 0 | 0 | 0 | 350 | 623.15 | 32.6 | 0 | 8.7 | 44.9 | 5.45 | 0.87 | 60 | 4 | 0.25 | 0.02175 | 82.6 | 1.955753e-05 | 4.253763e-07 | 3.513608e-07 | 51336.84 | 18.03775 | 0.62315 | -100.8797 | -230.4816 | -379.5016 | 9.490177 | 219.4757 | 214.4306 | 245.0855 | 152.1879 | -237.646 | -364.104 | -532.2267 | -85.34571 | -15.82241 | -38.65023 | -36.63296 | -15.82241 | 21.2001 | 0.0815 | 0.013625 | 0.02175 | 0.11225 | 1.593939e-06 | 2.664713e-07 | 4.253763e-07 | 2.195333e-06 | 3.513608e-07 | 1.945299e-06 | 6.178321e-07 | 7.401547e-08 | 1.843972e-06 | 0.4153767 |  | 0.5846233 | 643581.6
3266 | Liu et al. [S58] | 9 | 0.38 | 0 | 0 | 0 | 0 | 0 | 0 | 0 | 1 | 0 | 0 | 0 | 0 | 0 | 0 | 0 | 1 | 0 | 0 | 500 | 4 | 0 | 0 | 1 | 0 | 0 | 0 | 0 | 0 | 0 | 0 | 0 | 0 | 0 | 0 | 0 | 0 | 0 | 0 | 0 | 0 | 0 | 0 | 0 | 0 | 0 | 0 | 0 | 0 | 0 | 0 | 0 | 0 | 0 | 0 | 0 | 0 | 0 | 0 | 0 | 0 | 0 | 0 | 0 | 0 | 0 | 0 | 0 | 0 | 0 | 0 | 400 | 673.15 | 32.6 | 0 | 8.7 | 44.9 | 5.45 | 0.87 | 60 | 4 | 0.25 | 0.02175 | 86.5 | 1.810484e-05 | 3.937803e-07 | 3.4062e-07 | 51336.84 | 17.48635 | 0.67315 | -99.33931 | -228.6376 | -377.0793 | 10.95878 | 221.8533 | 217.2768 | 248.8242 | 154.4548 | -248.6798 | -374.8974 | -544.5753 | -93.01249 | -14.01048 | -38.14361 | -35.85104 | -14.01048 | 12.22405 | 0.0815 | 0.013625 | 0.02175 | 0.11225 | 1.475545e-06 | 2.466785e-07 | 3.937803e-07 | 2.032269e-06 | 3.4062e-07 | 1.816165e-06 | 5.872984e-07 | 5.316034e-08 | 1.691649e-06 | 0.970289 |  | 0.02971098 | 14325772.9
3267 | Liu et al. [S58] | 10 | 0.38 | 0 | 0 | 0 | 0 | 0 | 0 | 0 | 1 | 0 | 0 | 0 | 0 | 0 | 0 | 0 | 1 | 0 | 0 | 500 | 4 | 0 | 0 | 0.33 | 0 | 0 | 0 | 0 | 0.67 | 0 | 0 | 0 | 0 | 0 | 0 | 0 | 0 | 0 | 0 | 0 | 0 | 0 | 0 | 0 | 0 | 0 | 0 | 0 | 0 | 0 | 0 | 0 | 0 | 0 | 0 | 0 | 0 | 0 | 0 | 0 | 0 | 0 | 0 | 0 | 0 | 0 | 0 | 0 | 0 | 0 | 0 | 249 | 522.15 | 32.6 | 0 | 8.7 | 44.9 | 5.45 | 0.87 | 60 | 4 | 0.25 | 0.02175 | 37.8 | 2.334056e-05 | 5.076572e-07 | 1.918944e-07 | 51336.84 | 9.851254 | 0.52215 | -103.9388 | -234.1187 | -384.209 | 6.530301 | 214.1215 | 208.0657 | 236.8506 | 147.0059 | -215.7423 | -342.7602 | -507.8806 | -70.22882 | -19.60685 | -39.62119 | -38.33064 | -19.60685 | 91.51522 | 0.0815 | 0.013625 | 0.02175 | 0.11225 | 1.902256e-06 | 3.180152e-07 | 5.076572e-07 | 2.619978e-06 | 1.918944e-07 | 2.09415e-06 | 5.099096e-07 | 3.157628e-07 | 2.428084e-06 | 0.01521889 |  | 0.9847811 | 146505.7
3268 | Liu et al. [S58] | 11 | 0.38 | 0 | 0 | 0 | 0 | 0 | 0 | 0 | 1 | 0 | 0 | 0 | 0 | 0 | 0 | 0 | 1 | 0 | 0 | 500 | 4 | 0 | 0 | 0.33 | 0 | 0 | 0 | 0 | 0.67 | 0 | 0 | 0 | 0 | 0 | 0 | 0 | 0 | 0 | 0 | 0 | 0 | 0 | 0 | 0 | 0 | 0 | 0 | 0 | 0 | 0 | 0 | 0 | 0 | 0 | 0 | 0 | 0 | 0 | 0 | 0 | 0 | 0 | 0 | 0 | 0 | 0 | 0 | 0 | 0 | 0 | 0 | 275 | 548.15 | 32.6 | 0 | 8.7 | 44.9 | 5.45 | 0.87 | 60 | 4 | 0.25 | 0.02175 | 63.4 | 2.223347e-05 | 4.835779e-07 | 3.065884e-07 | 51336.84 | 15.73928 | 0.54815 | -103.1578 | -233.1933 | -383.0228 | 7.291598 | 215.5812 | 209.7952 | 239.0674 | 148.4287 | -221.3286 | -348.1925 | -514.0676 | -74.06962 | -18.61613 | -39.38017 | -37.88022 | -18.61613 | 59.43512 | 0.0815 | 0.013625 | 0.02175 | 0.11225 | 1.812027e-06 | 3.02931e-07 | 4.835779e-07 | 2.495707e-06 | 3.065884e-07 | 2.118616e-06 | 6.095194e-07 | 1.769895e-07 | 2.189118e-06 | 0.05607636 |  | 0.9439236 | 269128
3269 | Liu et al. [S58] | 12 | 0.38 | 0 | 0 | 0 | 0 | 0 | 0 | 0 | 1 | 0 | 0 | 0 | 0 | 0 | 0 | 0 | 1 | 0 | 0 | 500 | 4 | 0 | 0 | 0.33 | 0 | 0 | 0 | 0 | 0.67 | 0 | 0 | 0 | 0 | 0 | 0 | 0 | 0 | 0 | 0 | 0 | 0 | 0 | 0 | 0 | 0 | 0 | 0 | 0 | 0 | 0 | 0 | 0 | 0 | 0 | 0 | 0 | 0 | 0 | 0 | 0 | 0 | 0 | 0 | 0 | 0 | 0 | 0 | 0 | 0 | 0 | 0 | 300 | 573.15 | 32.6 | 0 | 8.7 | 44.9 | 5.45 | 0.87 | 60 | 4 | 0.25 | 0.02175 | 80.7 | 2.126367e-05 | 4.624849e-07 | 3.732253e-07 | 51336.84 | 19.16021 | 0.57315 | -102.4026 | -232.2965 | -381.865 | 8.023997 | 216.9283 | 211.3951 | 241.1328 | 149.7353 | -226.7351 | -353.4575 | -520.0703 | -77.79679 | -17.67445 | -39.14194 | -37.45526 | -17.67445 | 40.81672 | 0.0815 | 0.013625 | 0.02175 | 0.11225 | 1.732989e-06 | 2.897176e-07 | 4.624849e-07 | 2.386847e-06 | 3.732253e-07 | 2.106215e-06 | 6.629429e-07 | 8.925959e-08 | 2.013622e-06 | 0.1903302 |  | 0.8096698 | 417581.2
3270 | Liu et al. [S58] | 13 | 0.38 | 0 | 0 | 0 | 0 | 0 | 0 | 0 | 1 | 0 | 0 | 0 | 0 | 0 | 0 | 0 | 1 | 0 | 0 | 500 | 4 | 0 | 0 | 0.33 | 0 | 0 | 0 | 0 | 0.67 | 0 | 0 | 0 | 0 | 0 | 0 | 0 | 0 | 0 | 0 | 0 | 0 | 0 | 0 | 0 | 0 | 0 | 0 | 0 | 0 | 0 | 0 | 0 | 0 | 0 | 0 | 0 | 0 | 0 | 0 | 0 | 0 | 0 | 0 | 0 | 0 | 0 | 0 | 0 | 0 | 0 | 0 | 350 | 623.15 | 32.6 | 0 | 8.7 | 44.9 | 5.45 | 0.87 | 60 | 4 | 0.25 | 0.02175 | 93.6 | 1.955753e-05 | 4.253763e-07 | 3.981522e-07 | 51336.84 | 20.43988 | 0.62315 | -100.8797 | -230.4816 | -379.5016 | 9.490177 | 219.4757 | 214.4306 | 245.0855 | 152.1879 | -237.646 | -364.104 | -532.2267 | -85.34571 | -15.82241 | -38.65023 | -36.63296 | -15.82241 | 21.2001 | 0.0815 | 0.013625 | 0.02175 | 0.11225 | 1.593939e-06 | 2.664713e-07 | 4.253763e-07 | 2.195333e-06 | 3.981522e-07 | 1.992091e-06 | 6.646235e-07 | 2.722408e-08 | 1.79718e-06 | 1.276445 |  | -0.2764445 | -1542295.2
3271 | Liu et al. [S58] | 14 | 0.38 | 0 | 0 | 0 | 0 | 0 | 0 | 0 | 1 | 0 | 0 | 0 | 0 | 0 | 0 | 0 | 1 | 0 | 0 | 500 | 4 | 0 | 0 | 0.33 | 0 | 0 | 0 | 0 | 0.67 | 0 | 0 | 0 | 0 | 0 | 0 | 0 | 0 | 0 | 0 | 0 | 0 | 0 | 0 | 0 | 0 | 0 | 0 | 0 | 0 | 0 | 0 | 0 | 0 | 0 | 0 | 0 | 0 | 0 | 0 | 0 | 0 | 0 | 0 | 0 | 0 | 0 | 0 | 0 | 0 | 0 | 0 | 400 | 673.15 | 32.6 | 0 | 8.7 | 44.9 | 5.45 | 0.87 | 60 | 4 | 0.25 | 0.02175 | 95.9 | 1.810484e-05 | 3.937803e-07 | 3.776353e-07 | 51336.84 | 19.3866 | 0.67315 | -99.33931 | -228.6376 | -377.0793 | 10.95878 | 221.8533 | 217.2768 | 248.8242 | 154.4548 | -248.6798 | -374.8974 | -544.5753 | -93.01249 | -14.01048 | -38.14361 | -35.85104 | -14.01048 | 12.22405 | 0.0815 | 0.013625 | 0.02175 | 0.11225 | 1.475545e-06 | 2.466785e-07 | 3.937803e-07 | 2.032269e-06 | 3.776353e-07 | 1.85318e-06 | 6.243138e-07 | 1.614499e-08 | 1.654633e-06 | 3.542957 |  | -2.542957 | -185566
3272 | Liu et al. [S58] | 15 | 0.38 | 0 | 0 | 0 | 0 | 0 | 0 | 0 | 1 | 0 | 0 | 0 | 0 | 0 | 0 | 0 | 1 | 0 | 0 | 500 | 4 | 0 | 0 | 0.5 | 0 | 0 | 0 | 0 | 0.5 | 0 | 0 | 0 | 0 | 0 | 0 | 0 | 0 | 0 | 0 | 0 | 0 | 0 | 0 | 0 | 0 | 0 | 0 | 0 | 0 | 0 | 0 | 0 | 0 | 0 | 0 | 0 | 0 | 0 | 0 | 0 | 0 | 0 | 0 | 0 | 0 | 0 | 0 | 0 | 0 | 0 | 0 | 249 | 522.15 | 32.6 | 0 | 8.7 | 44.9 | 5.45 | 0.87 | 60 | 4 | 0.25 | 0.02175 | 43.7 | 2.334056e-05 | 5.076572e-07 | 2.218462e-07 | 51336.84 | 11.38888 | 0.52215 | -103.9388 | -234.1187 | -384.209 | 6.530301 | 214.1215 | 208.0657 | 236.8506 | 147.0059 | -215.7423 | -342.7602 | -507.8806 | -70.22882 | -19.60685 | -39.62119 | -38.33064 | -19.60685 | 91.51522 | 0.0815 | 0.013625 | 0.02175 | 0.11225 | 1.902256e-06 | 3.180152e-07 | 5.076572e-07 | 2.619978e-06 | 2.218462e-07 | 2.124102e-06 | 5.398614e-07 | 2.85811e-07 | 2.398132e-06 | 0.01828152 |  | 0.9817185 | 169901.3
3273 | Liu et al. [S58] | 16 | 0.38 | 0 | 0 | 0 | 0 | 0 | 0 | 0 | 1 | 0 | 0 | 0 | 0 | 0 | 0 | 0 | 1 | 0 | 0 | 500 | 4 | 0 | 0 | 0.5 | 0 | 0 | 0 | 0 | 0.5 | 0 | 0 | 0 | 0 | 0 | 0 | 0 | 0 | 0 | 0 | 0 | 0 | 0 | 0 | 0 | 0 | 0 | 0 | 0 | 0 | 0 | 0 | 0 | 0 | 0 | 0 | 0 | 0 | 0 | 0 | 0 | 0 | 0 | 0 | 0 | 0 | 0 | 0 | 0 | 0 | 0 | 0 | 275 | 548.15 | 32.6 | 0 | 8.7 | 44.9 | 5.45 | 0.87 | 60 | 4 | 0.25 | 0.02175 | 70.3 | 2.223347e-05 | 4.835779e-07 | 3.399553e-07 | 51336.84 | 17.45223 | 0.54815 | -103.1578 | -233.1933 | -383.0228 | 7.291598 | 215.5812 | 209.7952 | 239.0674 | 148.4287 | -221.3286 | -348.1925 | -514.0676 | -74.06962 | -18.61613 | -39.38017 | -37.88022 | -18.61613 | 59.43512 | 0.0815 | 0.013625 | 0.02175 | 0.11225 | 1.812027e-06 | 3.02931e-07 | 4.835779e-07 | 2.495707e-06 | 3.399553e-07 | 2.151983e-06 | 6.428862e-07 | 1.436226e-07 | 2.155751e-06 | 0.07518102 |  | 0.924819 | 304582.6
3274 | Liu et al. [S58] | 17 | 0.38 | 0 | 0 | 0 | 0 | 0 | 0 | 0 | 1 | 0 | 0 | 0 | 0 | 0 | 0 | 0 | 1 | 0 | 0 | 500 | 4 | 0 | 0 | 0.5 | 0 | 0 | 0 | 0 | 0.5 | 0 | 0 | 0 | 0 | 0 | 0 | 0 | 0 | 0 | 0 | 0 | 0 | 0 | 0 | 0 | 0 | 0 | 0 | 0 | 0 | 0 | 0 | 0 | 0 | 0 | 0 | 0 | 0 | 0 | 0 | 0 | 0 | 0 | 0 | 0 | 0 | 0 | 0 | 0 | 0 | 0 | 0 | 300 | 573.15 | 32.6 | 0 | 8.7 | 44.9 | 5.45 | 0.87 | 60 | 4 | 0.25 | 0.02175 | 87.9 | 2.126367e-05 | 4.624849e-07 | 4.065242e-07 | 51336.84 | 20.86967 | 0.57315 | -102.4026 | -232.2965 | -381.865 | 8.023997 | 216.9283 | 211.3951 | 241.1328 | 149.7353 | -226.7351 | -353.4575 | -520.0703 | -77.79679 | -17.67445 | -39.14194 | -37.45526 | -17.67445 | 40.81672 | 0.0815 | 0.013625 | 0.02175 | 0.11225 | 1.732989e-06 | 2.897176e-07 | 4.624849e-07 | 2.386847e-06 | 4.065242e-07 | 2.139514e-06 | 6.962418e-07 | 5.596067e-08 | 1.980323e-06 | 0.3293199 |  | 0.6706801 | 549096.7
3275 | Liu et al. [S58] | 18 | 0.38 | 0 | 0 | 0 | 0 | 0 | 0 | 0 | 1 | 0 | 0 | 0 | 0 | 0 | 0 | 0 | 1 | 0 | 0 | 500 | 4 | 0 | 0 | 0.5 | 0 | 0 | 0 | 0 | 0.5 | 0 | 0 | 0 | 0 | 0 | 0 | 0 | 0 | 0 | 0 | 0 | 0 | 0 | 0 | 0 | 0 | 0 | 0 | 0 | 0 | 0 | 0 | 0 | 0 | 0 | 0 | 0 | 0 | 0 | 0 | 0 | 0 | 0 | 0 | 0 | 0 | 0 | 0 | 0 | 0 | 0 | 0 | 350 | 623.15 | 32.6 | 0 | 8.7 | 44.9 | 5.45 | 0.87 | 60 | 4 | 0.25 | 0.02175 | 96.2 | 1.955753e-05 | 4.253763e-07 | 4.09212e-07 | 51336.84 | 21.00765 | 0.62315 | -100.8797 | -230.4816 | -379.5016 | 9.490177 | 219.4757 | 214.4306 | 245.0855 | 152.1879 | -237.646 | -364.104 | -532.2267 | -85.34571 | -15.82241 | -38.65023 | -36.63296 | -15.82241 | 21.2001 | 0.0815 | 0.013625 | 0.02175 | 0.11225 | 1.593939e-06 | 2.664713e-07 | 4.253763e-07 | 2.195333e-06 | 4.09212e-07 | 2.003151e-06 | 6.756833e-07 | 1.61643e-08 | 1.786121e-06 | 2.211318 |  | -1.211318 | -361756.7
3276 | Liu et al. [S58] | 19 | 0.38 | 0 | 0 | 0 | 0 | 0 | 0 | 0 | 1 | 0 | 0 | 0 | 0 | 0 | 0 | 0 | 1 | 0 | 0 | 500 | 4 | 0 | 0 | 0.5 | 0 | 0 | 0 | 0 | 0.5 | 0 | 0 | 0 | 0 | 0 | 0 | 0 | 0 | 0 | 0 | 0 | 0 | 0 | 0 | 0 | 0 | 0 | 0 | 0 | 0 | 0 | 0 | 0 | 0 | 0 | 0 | 0 | 0 | 0 | 0 | 0 | 0 | 0 | 0 | 0 | 0 | 0 | 0 | 0 | 0 | 0 | 0 | 400 | 673.15 | 32.6 | 0 | 8.7 | 44.9 | 5.45 | 0.87 | 60 | 4 | 0.25 | 0.02175 | 96.7 | 1.810484e-05 | 3.937803e-07 | 3.807856e-07 | 51336.84 | 19.54833 | 0.67315 | -99.33931 | -228.6376 | -377.0793 | 10.95878 | 221.8533 | 217.2768 | 248.8242 | 154.4548 | -248.6798 | -374.8974 | -544.5753 | -93.01249 | -14.01048 | -38.14361 | -35.85104 | -14.01048 | 12.22405 | 0.0815 | 0.013625 | 0.02175 | 0.11225 | 1.475545e-06 | 2.466785e-07 | 3.937803e-07 | 2.032269e-06 | 3.807856e-07 | 1.85633e-06 | 6.27464e-07 | 1.299475e-08 | 1.651483e-06 | 4.440041 |  | -3.440041 | -138319
3277 | Liu et al. [S58] | 20 | 0.38 | 0 | 0 | 0 | 0 | 0 | 0 | 0 | 1 | 0 | 0 | 0 | 0 | 0 | 0 | 0 | 1 | 0 | 0 | 500 | 4 | 0 | 0 | 0.67 | 0 | 0 | 0 | 0 | 0.33 | 0 | 0 | 0 | 0 | 0 | 0 | 0 | 0 | 0 | 0 | 0 | 0 | 0 | 0 | 0 | 0 | 0 | 0 | 0 | 0 | 0 | 0 | 0 | 0 | 0 | 0 | 0 | 0 | 0 | 0 | 0 | 0 | 0 | 0 | 0 | 0 | 0 | 0 | 0 | 0 | 0 | 0 | 250 | 523.15 | 32.6 | 0 | 8.7 | 44.9 | 5.45 | 0.87 | 60 | 4 | 0.25 | 0.02175 | 41.8 | 2.329595e-05 | 5.066868e-07 | 2.117951e-07 | 51336.84 | 10.87289 | 0.52315 | -103.9089 | -234.0832 | -384.1637 | 6.559574 | 214.1788 | 208.1335 | 236.9372 | 147.0619 | -215.9565 | -342.9683 | -508.1174 | -70.37585 | -19.56853 | -39.61206 | -38.31317 | -19.56853 | 89.93267 | 0.0815 | 0.013625 | 0.02175 | 0.11225 | 1.89862e-06 | 3.174073e-07 | 5.066868e-07 | 2.61497e-06 | 2.117951e-07 | 2.110415e-06 | 5.292024e-07 | 2.948917e-07 | 2.403175e-06 | 0.01752363 |  | 0.9824764 | 162700
3278 | Liu et al. [S58] | 21 | 0.38 | 0 | 0 | 0 | 0 | 0 | 0 | 0 | 1 | 0 | 0 | 0 | 0 | 0 | 0 | 0 | 1 | 0 | 0 | 500 | 4 | 0 | 0 | 0.67 | 0 | 0 | 0 | 0 | 0.33 | 0 | 0 | 0 | 0 | 0 | 0 | 0 | 0 | 0 | 0 | 0 | 0 | 0 | 0 | 0 | 0 | 0 | 0 | 0 | 0 | 0 | 0 | 0 | 0 | 0 | 0 | 0 | 0 | 0 | 0 | 0 | 0 | 0 | 0 | 0 | 0 | 0 | 0 | 0 | 0 | 0 | 0 | 275 | 548.15 | 32.6 | 0 | 8.7 | 44.9 | 5.45 | 0.87 | 60 | 4 | 0.25 | 0.02175 | 70.5 | 2.223347e-05 | 4.835779e-07 | 3.409224e-07 | 51336.84 | 17.50188 | 0.54815 | -103.1578 | -233.1933 | -383.0228 | 7.291598 | 215.5812 | 209.7952 | 239.0674 | 148.4287 | -221.3286 | -348.1925 | -514.0676 | -74.06962 | -18.61613 | -39.38017 | -37.88022 | -18.61613 | 59.43512 | 0.0815 | 0.013625 | 0.02175 | 0.11225 | 1.812027e-06 | 3.02931e-07 | 4.835779e-07 | 2.495707e-06 | 3.409224e-07 | 2.15295e-06 | 6.438534e-07 | 1.426555e-07 | 2.154784e-06 | 0.0758727 |  | 0.9241273 | 305677.7
3279 | Liu et al. [S58] | 22 | 0.38 | 0 | 0 | 0 | 0 | 0 | 0 | 0 | 1 | 0 | 0 | 0 | 0 | 0 | 0 | 0 | 1 | 0 | 0 | 500 | 4 | 0 | 0 | 0.67 | 0 | 0 | 0 | 0 | 0.33 | 0 | 0 | 0 | 0 | 0 | 0 | 0 | 0 | 0 | 0 | 0 | 0 | 0 | 0 | 0 | 0 | 0 | 0 | 0 | 0 | 0 | 0 | 0 | 0 | 0 | 0 | 0 | 0 | 0 | 0 | 0 | 0 | 0 | 0 | 0 | 0 | 0 | 0 | 0 | 0 | 0 | 0 | 300 | 573.15 | 32.6 | 0 | 8.7 | 44.9 | 5.45 | 0.87 | 60 | 4 | 0.25 | 0.02175 | 87.5 | 2.126367e-05 | 4.624849e-07 | 4.046743e-07 | 51336.84 | 20.7747 | 0.57315 | -102.4026 | -232.2965 | -381.865 | 8.023997 | 216.9283 | 211.3951 | 241.1328 | 149.7353 | -226.7351 | -353.4575 | -520.0703 | -77.79679 | -17.67445 | -39.14194 | -37.45526 | -17.67445 | 40.81672 | 0.0815 | 0.013625 | 0.02175 | 0.11225 | 1.732989e-06 | 2.897176e-07 | 4.624849e-07 | 2.386847e-06 | 4.046743e-07 | 2.137664e-06 | 6.943918e-07 | 5.781061e-08 | 1.982173e-06 | 0.3173633 |  | 0.6826367 | 537024.1
3280 | Liu et al. [S58] | 23 | 0.38 | 0 | 0 | 0 | 0 | 0 | 0 | 0 | 1 | 0 | 0 | 0 | 0 | 0 | 0 | 0 | 1 | 0 | 0 | 500 | 4 | 0 | 0 | 0.67 | 0 | 0 | 0 | 0 | 0.33 | 0 | 0 | 0 | 0 | 0 | 0 | 0 | 0 | 0 | 0 | 0 | 0 | 0 | 0 | 0 | 0 | 0 | 0 | 0 | 0 | 0 | 0 | 0 | 0 | 0 | 0 | 0 | 0 | 0 | 0 | 0 | 0 | 0 | 0 | 0 | 0 | 0 | 0 | 0 | 0 | 0 | 0 | 350 | 623.15 | 32.6 | 0 | 8.7 | 44.9 | 5.45 | 0.87 | 60 | 4 | 0.25 | 0.02175 | 96.2 | 1.955753e-05 | 4.253763e-07 | 4.09212e-07 | 51336.84 | 21.00765 | 0.62315 | -100.8797 | -230.4816 | -379.5016 | 9.490177 | 219.4757 | 214.4306 | 245.0855 | 152.1879 | -237.646 | -364.104 | -532.2267 | -85.34571 | -15.82241 | -38.65023 | -36.63296 | -15.82241 | 21.2001 | 0.0815 | 0.013625 | 0.02175 | 0.11225 | 1.593939e-06 | 2.664713e-07 | 4.253763e-07 | 2.195333e-06 | 4.09212e-07 | 2.003151e-06 | 6.756833e-07 | 1.61643e-08 | 1.786121e-06 | 2.211318 |  | -1.211318 | -361756.7
3281 | Liu et al. [S58] | 24 | 0.38 | 0 | 0 | 0 | 0 | 0 | 0 | 0 | 1 | 0 | 0 | 0 | 0 | 0 | 0 | 0 | 1 | 0 | 0 | 500 | 4 | 0 | 0 | 0.67 | 0 | 0 | 0 | 0 | 0.33 | 0 | 0 | 0 | 0 | 0 | 0 | 0 | 0 | 0 | 0 | 0 | 0 | 0 | 0 | 0 | 0 | 0 | 0 | 0 | 0 | 0 | 0 | 0 | 0 | 0 | 0 | 0 | 0 | 0 | 0 | 0 | 0 | 0 | 0 | 0 | 0 | 0 | 0 | 0 | 0 | 0 | 0 | 401 | 674.15 | 32.6 | 0 | 8.7 | 44.9 | 5.45 | 0.87 | 60 | 4 | 0.25 | 0.02175 | 96.9 | 1.807799e-05 | 3.931962e-07 | 3.810071e-07 | 51336.84 | 19.5597 | 0.67415 | -99.30832 | -228.6004 | -377.0302 | 10.98819 | 221.8993 | 217.332 | 248.897 | 154.4985 | -248.9017 | -375.1147 | -544.8241 | -93.16696 | -13.97464 | -38.13336 | -35.83583 | -13.97464 | 12.1011 | 0.0815 | 0.013625 | 0.02175 | 0.11225 | 1.473356e-06 | 2.463126e-07 | 3.931962e-07 | 2.029254e-06 | 3.810071e-07 | 1.854363e-06 | 6.273197e-07 | 1.218908e-08 | 1.648247e-06 | 4.784818 |  | -3.784818 | -126166
3282 | Ribeiro et al.[S59] | 1 | 1 | 0 | 0 | 0 | 0 | 0 | 0 | 1 | 0 | 0 | 0 | 0 | 0 | 0 | 0 | 0 | 0 | 0 | 0 | 350 | 4 | 0 | 0 | 0 | 0 | 0 | 1 | 0 | 0 | 0 | 0 | 0 | 0 | 0 | 0 | 0 | 0 | 0 | 0 | 0 | 0 | 0 | 0 | 0 | 0 | 0 | 0 | 0 | 0 | 0 | 0 | 0 | 0 | 0 | 0 | 0 | 0 | 0 | 0 | 0 | 0 | 0 | 0 | 0 | 0 | 0 | 0 | 0 | 0 | 0 | 0 | 200 | 473.15 | 29.85 | 0 | 2.99 | 26.12 | 0 | 0 | 60 | 0.7 | 1.428571 | 0.04271429 | 0.0353 | 2.575774e-05 | 1.100223e-06 | 3.883789e-10 | 19508 | 0.007576495 | 0.47315 | -105.3993 | -235.8433 | -386.3914 | 5.096536 | 211.1845 | 204.5979 | 232.4628 | 144.1225 | -205.3213 | -332.6487 | -496.3812 | -63.09502 | -21.5062 | -40.05229 | -39.19706 | -21.5062 | 236.7663 | 0.4264286 | 0 | 0.04271429 | 0.3731429 | 1.098384e-05 | 0 | 1.100223e-06 | 9.611317e-06 | 3.883789e-10 | 1.098422e-05 | 3.883789e-10 | 1.099835e-06 | 9.610928e-06 | 1.70456e-06 |  | 0.9999983 | 36.7276
3283 | Ribeiro et al.[S59] | 2 | 1 | 0 | 0 | 0 | 0 | 0 | 0 | 1 | 0 | 0 | 0 | 0 | 0 | 0 | 0 | 0 | 0 | 0 | 0 | 350 | 4 | 0 | 0 | 0 | 0 | 0 | 1 | 0 | 0 | 0 | 0 | 0 | 0 | 0 | 0 | 0 | 0 | 0 | 0 | 0 | 0 | 0 | 0 | 0 | 0 | 0 | 0 | 0 | 0 | 0 | 0 | 0 | 0 | 0 | 0 | 0 | 0 | 0 | 0 | 0 | 0 | 0 | 0 | 0 | 0 | 0 | 0 | 0 | 0 | 0 | 0 | 250 | 523.15 | 29.85 | 0 | 2.99 | 26.12 | 0 | 0 | 60 | 0.7 | 1.428571 | 0.04271429 | 4.32 | 2.329595e-05 | 9.950697e-07 | 4.298701e-08 | 19508 | 0.8385906 | 0.52315 | -103.9089 | -234.0832 | -384.1637 | 6.559574 | 214.1788 | 208.1335 | 236.9372 | 147.0619 | -215.9565 | -342.9683 | -508.1174 | -70.37585 | -19.56853 | -39.61206 | -38.31317 | -19.56853 | 89.93267 | 0.4264286 | 0 | 0.04271429 | 0.3731429 | 9.934057e-06 | 0 | 9.950697e-07 | 8.692716e-06 | 4.298701e-08 | 9.977044e-06 | 4.298701e-08 | 9.520827e-07 | 8.649729e-06 | 0.0005790879 |  | 0.9994209 | 4972.558
3284 | Ribeiro et al.[S59] | 3 | 1 | 0 | 0 | 0 | 0 | 0 | 0 | 1 | 0 | 0 | 0 | 0 | 0 | 0 | 0 | 0 | 0 | 0 | 0 | 350 | 4 | 0 | 0 | 0 | 0 | 0 | 1 | 0 | 0 | 0 | 0 | 0 | 0 | 0 | 0 | 0 | 0 | 0 | 0 | 0 | 0 | 0 | 0 | 0 | 0 | 0 | 0 | 0 | 0 | 0 | 0 | 0 | 0 | 0 | 0 | 0 | 0 | 0 | 0 | 0 | 0 | 0 | 0 | 0 | 0 | 0 | 0 | 0 | 0 | 0 | 0 | 275 | 548.15 | 29.85 | 0 | 2.99 | 26.12 | 0 | 0 | 60 | 0.7 | 1.428571 | 0.04271429 | 6.73 | 2.223347e-05 | 9.496866e-07 | 6.391391e-08 | 19508 | 1.246833 | 0.54815 | -103.1578 | -233.1933 | -383.0228 | 7.291598 | 215.5812 | 209.7952 | 239.0674 | 148.4287 | -221.3286 | -348.1925 | -514.0676 | -74.06962 | -18.61613 | -39.38017 | -37.88022 | -18.61613 | 59.43512 | 0.4264286 | 0 | 0.04271429 | 0.3731429 | 9.480985e-06 | 0 | 9.496866e-07 | 8.296259e-06 | 6.391391e-08 | 9.544899e-06 | 6.391391e-08 | 8.857727e-07 | 8.232345e-06 | 0.001407595 |  | 0.9985924 | 8123.525
3285 | Ribeiro et al.[S59] | 4 | 1 | 0 | 0 | 0 | 0 | 0 | 0 | 1 | 0 | 0 | 0 | 0 | 0 | 0 | 0 | 0 | 0 | 0 | 0 | 350 | 4 | 0 | 0 | 0 | 0 | 0 | 1 | 0 | 0 | 0 | 0 | 0 | 0 | 0 | 0 | 0 | 0 | 0 | 0 | 0 | 0 | 0 | 0 | 0 | 0 | 0 | 0 | 0 | 0 | 0 | 0 | 0 | 0 | 0 | 0 | 0 | 0 | 0 | 0 | 0 | 0 | 0 | 0 | 0 | 0 | 0 | 0 | 0 | 0 | 0 | 0 | 300 | 573.15 | 29.85 | 0 | 2.99 | 26.12 | 0 | 0 | 60 | 0.7 | 1.428571 | 0.04271429 | 12.8 | 2.126367e-05 | 9.082626e-07 | 1.162576e-07 | 19508 | 2.267954 | 0.57315 | -102.4026 | -232.2965 | -381.865 | 8.023997 | 216.9283 | 211.3951 | 241.1328 | 149.7353 | -226.7351 | -353.4575 | -520.0703 | -77.79679 | -17.67445 | -39.14194 | -37.45526 | -17.67445 | 40.81672 | 0.4264286 | 0 | 0.04271429 | 0.3731429 | 9.067438e-06 | 0 | 9.082626e-07 | 7.934388e-06 | 1.162576e-07 | 9.183696e-06 | 1.162576e-07 | 7.92005e-07 | 7.81813e-06 | 0.004224447 |  | 0.9957756 | 16200.75
3286 | Ribeiro et al.[S59] | 5 | 1 | 0 | 0 | 0 | 0 | 0 | 0 | 1 | 0 | 0 | 0 | 0 | 0 | 0 | 0 | 0 | 0 | 0 | 0 | 350 | 4 | 0 | 0 | 0 | 0 | 0 | 1 | 0 | 0 | 0 | 0 | 0 | 0 | 0 | 0 | 0 | 0 | 0 | 0 | 0 | 0 | 0 | 0 | 0 | 0 | 0 | 0 | 0 | 0 | 0 | 0 | 0 | 0 | 0 | 0 | 0 | 0 | 0 | 0 | 0 | 0 | 0 | 0 | 0 | 0 | 0 | 0 | 0 | 0 | 0 | 0 | 350 | 623.15 | 29.85 | 0 | 2.99 | 26.12 | 0 | 0 | 60 | 0.7 | 1.428571 | 0.04271429 | 49.6 | 1.955753e-05 | 8.353859e-07 | 4.143514e-07 | 19508 | 8.083167 | 0.62315 | -100.8797 | -230.4816 | -379.5016 | 9.490177 | 219.4757 | 214.4306 | 245.0855 | 152.1879 | -237.646 | -364.104 | -532.2267 | -85.34571 | -15.82241 | -38.65023 | -36.63296 | -15.82241 | 21.2001 | 0.4264286 | 0 | 0.04271429 | 0.3731429 | 8.339889e-06 | 0 | 8.353859e-07 | 7.297752e-06 | 4.143514e-07 | 8.754241e-06 | 4.143514e-07 | 4.210345e-07 | 6.883401e-06 | 0.05903758 |  | 0.9409624 | 72230.44
3287 | Ribeiro et al.[S59] | 6 | 1 | 0 | 0 | 0 | 0 | 0 | 0 | 1 | 0 | 0 | 0 | 0 | 0 | 0 | 0 | 0 | 0 | 0 | 0 | 350 | 4 | 0 | 0 | 0 | 0 | 0 | 1 | 0 | 0 | 0 | 0 | 0 | 0 | 0 | 0 | 0 | 0 | 0 | 0 | 0 | 0 | 0 | 0 | 0 | 0 | 0 | 0 | 0 | 0 | 0 | 0 | 0 | 0 | 0 | 0 | 0 | 0 | 0 | 0 | 0 | 0 | 0 | 0 | 0 | 0 | 0 | 0 | 0 | 0 | 0 | 0 | 402 | 675.15 | 29.85 | 0 | 2.99 | 26.12 | 0 | 0 | 60 | 0.7 | 1.428571 | 0.04271429 | 77.8 | 1.805121e-05 | 7.710445e-07 | 5.998727e-07 | 19508 | 11.70232 | 0.67515 | -99.27733 | -228.5632 | -376.9812 | 11.01759 | 221.9452 | 217.3871 | 248.9696 | 154.5421 | -249.1236 | -375.3321 | -545.0731 | -93.32148 | -13.93881 | -38.12311 | -35.82064 | -13.93881 | 11.97979 | 0.4264286 | 0 | 0.04271429 | 0.3731429 | 7.697552e-06 | 0 | 7.710445e-07 | 6.73568e-06 | 5.998727e-07 | 8.297424e-06 | 5.998727e-07 | 1.711719e-07 | 6.135807e-06 | 0.3955934 |  | 0.6044066 | 191103.6
3288 | Ribeiro et al.[S59] | 7 | 1 | 0 | 0 | 0 | 0 | 0 | 0 | 1 | 0 | 0 | 0 | 0 | 0 | 0 | 0 | 0 | 0 | 0 | 0 | 350 | 4 | 0 | 0 | 0 | 0 | 0 | 1 | 0 | 0 | 0 | 0 | 0 | 0 | 0 | 0 | 0 | 0 | 0 | 0 | 0 | 0 | 0 | 0 | 0 | 0 | 0 | 0 | 0 | 0 | 0 | 0 | 0 | 0 | 0 | 0 | 0 | 0 | 0 | 0 | 0 | 0 | 0 | 0 | 0 | 0 | 0 | 0 | 0 | 0 | 0 | 0 | 451 | 724.15 | 29.85 | 0 | 2.99 | 26.12 | 0 | 0 | 60 | 0.7 | 1.428571 | 0.04271429 | 79.5 | 1.682977e-05 | 7.188714e-07 | 5.715028e-07 | 19508 | 11.14888 | 0.72415 | -97.74998 | -226.7258 | -374.553 | 12.46012 | 224.129 | 220.0142 | 252.4413 | 156.6047 | -260.053 | -386.049 | -557.3583 | -100.9451 | -12.20149 | -37.61709 | -35.09715 | -12.20149 | 7.588465 | 0.4264286 | 0 | 0.04271429 | 0.3731429 | 7.176693e-06 | 0 | 7.188714e-07 | 6.279907e-06 | 5.715028e-07 | 7.748195e-06 | 5.715028e-07 | 1.473686e-07 | 5.708404e-06 | 0.6936577 |  | 0.3063423 | 413244.4
3289 | Ribeiro et al.[S59] | 8 | 1 | 0 | 0 | 0 | 0 | 0 | 0 | 1 | 0 | 0 | 0 | 0 | 0 | 0 | 0 | 0 | 0 | 0 | 0 | 350 | 4 | 0 | 0 | 1 | 0 | 0 | 0 | 0 | 0 | 0 | 0 | 0 | 0 | 0 | 0 | 0 | 0 | 0 | 0 | 0 | 0 | 0 | 0 | 0 | 0 | 0 | 0 | 0 | 0 | 0 | 0 | 0 | 0 | 0 | 0 | 0 | 0 | 0 | 0 | 0 | 0 | 0 | 0 | 0 | 0 | 0 | 0 | 0 | 0 | 0 | 0 | 200 | 473.15 | 29.85 | 0 | 2.99 | 26.12 | 0 | 0 | 60 | 0.7 | 1.428571 | 0.04271429 | 5.55 | 2.575774e-05 | 1.100223e-06 | 6.10624e-08 | 19508 | 1.191205 | 0.47315 | -105.3993 | -235.8433 | -386.3914 | 5.096536 | 211.1845 | 204.5979 | 232.4628 | 144.1225 | -205.3213 | -332.6487 | -496.3812 | -63.09502 | -21.5062 | -40.05229 | -39.19706 | -21.5062 | 236.7663 | 0.4264286 | 0 | 0.04271429 | 0.3731429 | 1.098384e-05 | 0 | 1.100223e-06 | 9.611317e-06 | 6.10624e-08 | 1.10449e-05 | 6.10624e-08 | 1.039161e-06 | 9.550254e-06 | 0.0002870238 |  | 0.999713 | 5776.101
3290 | Ribeiro et al.[S59] | 9 | 1 | 0 | 0 | 0 | 0 | 0 | 0 | 1 | 0 | 0 | 0 | 0 | 0 | 0 | 0 | 0 | 0 | 0 | 0 | 350 | 4 | 0 | 0 | 1 | 0 | 0 | 0 | 0 | 0 | 0 | 0 | 0 | 0 | 0 | 0 | 0 | 0 | 0 | 0 | 0 | 0 | 0 | 0 | 0 | 0 | 0 | 0 | 0 | 0 | 0 | 0 | 0 | 0 | 0 | 0 | 0 | 0 | 0 | 0 | 0 | 0 | 0 | 0 | 0 | 0 | 0 | 0 | 0 | 0 | 0 | 0 | 250 | 523.15 | 29.85 | 0 | 2.99 | 26.12 | 0 | 0 | 60 | 0.7 | 1.428571 | 0.04271429 | 16.7 | 2.329595e-05 | 9.950697e-07 | 1.661766e-07 | 19508 | 3.241774 | 0.52315 | -103.9089 | -234.0832 | -384.1637 | 6.559574 | 214.1788 | 208.1335 | 236.9372 | 147.0619 | -215.9565 | -342.9683 | -508.1174 | -70.37585 | -19.56853 | -39.61206 | -38.31317 | -19.56853 | 89.93267 | 0.4264286 | 0 | 0.04271429 | 0.3731429 | 9.934057e-06 | 0 | 9.950697e-07 | 8.692716e-06 | 1.661766e-07 | 1.010023e-05 | 1.661766e-07 | 8.288931e-07 | 8.526539e-06 | 0.002640661 |  | 0.9973593 | 19262.35
3291 | Ribeiro et al.[S59] | 10 | 1 | 0 | 0 | 0 | 0 | 0 | 0 | 1 | 0 | 0 | 0 | 0 | 0 | 0 | 0 | 0 | 0 | 0 | 0 | 350 | 4 | 0 | 0 | 1 | 0 | 0 | 0 | 0 | 0 | 0 | 0 | 0 | 0 | 0 | 0 | 0 | 0 | 0 | 0 | 0 | 0 | 0 | 0 | 0 | 0 | 0 | 0 | 0 | 0 | 0 | 0 | 0 | 0 | 0 | 0 | 0 | 0 | 0 | 0 | 0 | 0 | 0 | 0 | 0 | 0 | 0 | 0 | 0 | 0 | 0 | 0 | 275 | 548.15 | 29.85 | 0 | 2.99 | 26.12 | 0 | 0 | 60 | 0.7 | 1.428571 | 0.04271429 | 33.2 | 2.223347e-05 | 9.496866e-07 | 3.15296e-07 | 19508 | 6.150794 | 0.54815 | -103.1578 | -233.1933 | -383.0228 | 7.291598 | 215.5812 | 209.7952 | 239.0674 | 148.4287 | -221.3286 | -348.1925 | -514.0676 | -74.06962 | -18.61613 | -39.38017 | -37.88022 | -18.61613 | 59.43512 | 0.4264286 | 0 | 0.04271429 | 0.3731429 | 9.480985e-06 | 0 | 9.496866e-07 | 8.296259e-06 | 3.15296e-07 | 9.796281e-06 | 3.15296e-07 | 6.343907e-07 | 7.980963e-06 | 0.01026418 |  | 0.9897358 | 40433.05
3292 | Ribeiro et al.[S59] | 11 | 1 | 0 | 0 | 0 | 0 | 0 | 0 | 1 | 0 | 0 | 0 | 0 | 0 | 0 | 0 | 0 | 0 | 0 | 0 | 350 | 4 | 0 | 0 | 1 | 0 | 0 | 0 | 0 | 0 | 0 | 0 | 0 | 0 | 0 | 0 | 0 | 0 | 0 | 0 | 0 | 0 | 0 | 0 | 0 | 0 | 0 | 0 | 0 | 0 | 0 | 0 | 0 | 0 | 0 | 0 | 0 | 0 | 0 | 0 | 0 | 0 | 0 | 0 | 0 | 0 | 0 | 0 | 0 | 0 | 0 | 0 | 300 | 573.15 | 29.85 | 0 | 2.99 | 26.12 | 0 | 0 | 60 | 0.7 | 1.428571 | 0.04271429 | 58 | 2.126367e-05 | 9.082626e-07 | 5.267923e-07 | 19508 | 10.27666 | 0.57315 | -102.4026 | -232.2965 | -381.865 | 8.023997 | 216.9283 | 211.3951 | 241.1328 | 149.7353 | -226.7351 | -353.4575 | -520.0703 | -77.79679 | -17.67445 | -39.14194 | -37.45526 | -17.67445 | 40.81672 | 0.4264286 | 0 | 0.04271429 | 0.3731429 | 9.067438e-06 | 0 | 9.082626e-07 | 7.934388e-06 | 5.267923e-07 | 9.59423e-06 | 5.267923e-07 | 3.814703e-07 | 7.407596e-06 | 0.04382011 |  | 0.9561799 | 76449.55
3293 | Ribeiro et al.[S59] | 12 | 1 | 0 | 0 | 0 | 0 | 0 | 0 | 1 | 0 | 0 | 0 | 0 | 0 | 0 | 0 | 0 | 0 | 0 | 0 | 350 | 4 | 0 | 0 | 1 | 0 | 0 | 0 | 0 | 0 | 0 | 0 | 0 | 0 | 0 | 0 | 0 | 0 | 0 | 0 | 0 | 0 | 0 | 0 | 0 | 0 | 0 | 0 | 0 | 0 | 0 | 0 | 0 | 0 | 0 | 0 | 0 | 0 | 0 | 0 | 0 | 0 | 0 | 0 | 0 | 0 | 0 | 0 | 0 | 0 | 0 | 0 | 350 | 623.15 | 29.85 | 0 | 2.99 | 26.12 | 0 | 0 | 60 | 0.7 | 1.428571 | 0.04271429 | 85.1 | 1.955753e-05 | 8.353859e-07 | 7.109134e-07 | 19508 | 13.8685 | 0.62315 | -100.8797 | -230.4816 | -379.5016 | 9.490177 | 219.4757 | 214.4306 | 245.0855 | 152.1879 | -237.646 | -364.104 | -532.2267 | -85.34571 | -15.82241 | -38.65023 | -36.63296 | -15.82241 | 21.2001 | 0.4264286 | 0 | 0.04271429 | 0.3731429 | 8.339889e-06 | 0 | 8.353859e-07 | 7.297752e-06 | 7.109134e-07 | 9.050803e-06 | 7.109134e-07 | 1.244725e-07 | 6.586839e-06 | 0.3701821 |  | 0.6298179 | 185150.7
3294 | Ribeiro et al.[S59] | 13 | 1 | 0 | 0 | 0 | 0 | 0 | 0 | 1 | 0 | 0 | 0 | 0 | 0 | 0 | 0 | 0 | 0 | 0 | 0 | 350 | 4 | 0 | 0 | 1 | 0 | 0 | 0 | 0 | 0 | 0 | 0 | 0 | 0 | 0 | 0 | 0 | 0 | 0 | 0 | 0 | 0 | 0 | 0 | 0 | 0 | 0 | 0 | 0 | 0 | 0 | 0 | 0 | 0 | 0 | 0 | 0 | 0 | 0 | 0 | 0 | 0 | 0 | 0 | 0 | 0 | 0 | 0 | 0 | 0 | 0 | 0 | 402 | 675.15 | 29.85 | 0 | 2.99 | 26.12 | 0 | 0 | 60 | 0.7 | 1.428571 | 0.04271429 | 89.4 | 1.805121e-05 | 7.710445e-07 | 6.893138e-07 | 19508 | 13.44713 | 0.67515 | -99.27733 | -228.5632 | -376.9812 | 11.01759 | 221.9452 | 217.3871 | 248.9696 | 154.5421 | -249.1236 | -375.3321 | -545.0731 | -93.32148 | -13.93881 | -38.12311 | -35.82064 | -13.93881 | 11.97979 | 0.4264286 | 0 | 0.04271429 | 0.3731429 | 7.697552e-06 | 0 | 7.710445e-07 | 6.73568e-06 | 6.893138e-07 | 8.386866e-06 | 6.893138e-07 | 8.173072e-08 | 6.046366e-06 | 0.9765349 |  | 0.0234651 | 5656316.3
3295 | Ribeiro et al.[S59] | 14 | 1 | 0 | 0 | 0 | 0 | 0 | 0 | 1 | 0 | 0 | 0 | 0 | 0 | 0 | 0 | 0 | 0 | 0 | 0 | 350 | 4 | 0 | 0 | 1 | 0 | 0 | 0 | 0 | 0 | 0 | 0 | 0 | 0 | 0 | 0 | 0 | 0 | 0 | 0 | 0 | 0 | 0 | 0 | 0 | 0 | 0 | 0 | 0 | 0 | 0 | 0 | 0 | 0 | 0 | 0 | 0 | 0 | 0 | 0 | 0 | 0 | 0 | 0 | 0 | 0 | 0 | 0 | 0 | 0 | 0 | 0 | 451 | 724.15 | 29.85 | 0 | 2.99 | 26.12 | 0 | 0 | 60 | 0.7 | 1.428571 | 0.04271429 | 86.3 | 1.682977e-05 | 7.188714e-07 | 6.20386e-07 | 19508 | 12.10249 | 0.72415 | -97.74998 | -226.7258 | -374.553 | 12.46012 | 224.129 | 220.0142 | 252.4413 | 156.6047 | -260.053 | -386.049 | -557.3583 | -100.9451 | -12.20149 | -37.61709 | -35.09715 | -12.20149 | 7.588465 | 0.4264286 | 0 | 0.04271429 | 0.3731429 | 7.176693e-06 | 0 | 7.188714e-07 | 6.279907e-06 | 6.20386e-07 | 7.797079e-06 | 6.20386e-07 | 9.848538e-08 | 5.659521e-06 | 1.143638 |  | -0.143638 | -956727.4
3296 | Ribeiro et al.[S59] | 15 | 0.5 | 0 | 0 | 0 | 0 | 0 | 0 | 1 | 0 | 0 | 0 | 0 | 0 | 0 | 0 | 0 | 0 | 0 | 0 | 350 | 4 | 0 | 0 | 0 | 0 | 0 | 1 | 0 | 0 | 0 | 0 | 0 | 0 | 0 | 0 | 0 | 0 | 0 | 0 | 0 | 0 | 0 | 0 | 0 | 0 | 0 | 0 | 0 | 0 | 0 | 0 | 0 | 0 | 0 | 0 | 0 | 0 | 0 | 0 | 0 | 0 | 0 | 0 | 0 | 0 | 0 | 0 | 0 | 0 | 0 | 0 | 199 | 472.15 | 29.85 | 0 | 2.99 | 26.12 | 0 | 0 | 60 | 0.7 | 1.428571 | 0.04271429 | 0.297 | 2.581229e-05 | 1.102554e-06 | 3.274584e-09 | 39016 | 0.1277612 | 0.47215 | -105.429 | -235.8782 | -386.4352 | 5.06729 | 211.1217 | 204.5239 | 232.3701 | 144.0606 | -205.1101 | -332.4442 | -496.1488 | -62.95093 | -21.54541 | -40.06072 | -39.2149 | -21.54541 | 241.928 | 0.4264286 | 0 | 0.04271429 | 0.3731429 | 1.10071e-05 | 0 | 1.102554e-06 | 9.631673e-06 | 3.274584e-09 | 1.101037e-05 | 3.274584e-09 | 1.099279e-06 | 9.628398e-06 | 1.408024e-05 |  | 0.9999859 | 308.362
3297 | Ribeiro et al.[S59] | 16 | 0.5 | 0 | 0 | 0 | 0 | 0 | 0 | 1 | 0 | 0 | 0 | 0 | 0 | 0 | 0 | 0 | 0 | 0 | 0 | 350 | 4 | 0 | 0 | 0 | 0 | 0 | 1 | 0 | 0 | 0 | 0 | 0 | 0 | 0 | 0 | 0 | 0 | 0 | 0 | 0 | 0 | 0 | 0 | 0 | 0 | 0 | 0 | 0 | 0 | 0 | 0 | 0 | 0 | 0 | 0 | 0 | 0 | 0 | 0 | 0 | 0 | 0 | 0 | 0 | 0 | 0 | 0 | 0 | 0 | 0 | 0 | 250 | 523.15 | 29.85 | 0 | 2.99 | 26.12 | 0 | 0 | 60 | 0.7 | 1.428571 | 0.04271429 | 0.385 | 2.329595e-05 | 9.950697e-07 | 3.831018e-09 | 39016 | 0.149471 | 0.52315 | -103.9089 | -234.0832 | -384.1637 | 6.559574 | 214.1788 | 208.1335 | 236.9372 | 147.0619 | -215.9565 | -342.9683 | -508.1174 | -70.37585 | -19.56853 | -39.61206 | -38.31317 | -19.56853 | 89.93267 | 0.4264286 | 0 | 0.04271429 | 0.3731429 | 9.934057e-06 | 0 | 9.950697e-07 | 8.692716e-06 | 3.831018e-09 | 9.937888e-06 | 3.831018e-09 | 9.912387e-07 | 8.688885e-06 | 4.915283e-05 |  | 0.9999508 | 442.9213
3298 | Ribeiro et al.[S59] | 17 | 0.5 | 0 | 0 | 0 | 0 | 0 | 0 | 1 | 0 | 0 | 0 | 0 | 0 | 0 | 0 | 0 | 0 | 0 | 0 | 350 | 4 | 0 | 0 | 0 | 0 | 0 | 1 | 0 | 0 | 0 | 0 | 0 | 0 | 0 | 0 | 0 | 0 | 0 | 0 | 0 | 0 | 0 | 0 | 0 | 0 | 0 | 0 | 0 | 0 | 0 | 0 | 0 | 0 | 0 | 0 | 0 | 0 | 0 | 0 | 0 | 0 | 0 | 0 | 0 | 0 | 0 | 0 | 0 | 0 | 0 | 0 | 275 | 548.15 | 29.85 | 0 | 2.99 | 26.12 | 0 | 0 | 60 | 0.7 | 1.428571 | 0.04271429 | 5.94 | 2.223347e-05 | 9.496866e-07 | 5.641139e-08 | 39016 | 2.200947 | 0.54815 | -103.1578 | -233.1933 | -383.0228 | 7.291598 | 215.5812 | 209.7952 | 239.0674 | 148.4287 | -221.3286 | -348.1925 | -514.0676 | -74.06962 | -18.61613 | -39.38017 | -37.88022 | -18.61613 | 59.43512 | 0.4264286 | 0 | 0.04271429 | 0.3731429 | 9.480985e-06 | 0 | 9.496866e-07 | 8.296259e-06 | 5.641139e-08 | 9.537397e-06 | 5.641139e-08 | 8.932752e-07 | 8.239848e-06 | 0.001229841 |  | 0.9987702 | 7168.67
3299 | Ribeiro et al.[S59] | 18 | 0.5 | 0 | 0 | 0 | 0 | 0 | 0 | 1 | 0 | 0 | 0 | 0 | 0 | 0 | 0 | 0 | 0 | 0 | 0 | 350 | 4 | 0 | 0 | 0 | 0 | 0 | 1 | 0 | 0 | 0 | 0 | 0 | 0 | 0 | 0 | 0 | 0 | 0 | 0 | 0 | 0 | 0 | 0 | 0 | 0 | 0 | 0 | 0 | 0 | 0 | 0 | 0 | 0 | 0 | 0 | 0 | 0 | 0 | 0 | 0 | 0 | 0 | 0 | 0 | 0 | 0 | 0 | 0 | 0 | 0 | 0 | 300 | 573.15 | 29.85 | 0 | 2.99 | 26.12 | 0 | 0 | 60 | 0.7 | 1.428571 | 0.04271429 | 9.13 | 2.126367e-05 | 9.082626e-07 | 8.292438e-08 | 39016 | 3.235378 | 0.57315 | -102.4026 | -232.2965 | -381.865 | 8.023997 | 216.9283 | 211.3951 | 241.1328 | 149.7353 | -226.7351 | -353.4575 | -520.0703 | -77.79679 | -17.67445 | -39.14194 | -37.45526 | -17.67445 | 40.81672 | 0.4264286 | 0 | 0.04271429 | 0.3731429 | 9.067438e-06 | 0 | 9.082626e-07 | 7.934388e-06 | 8.292438e-08 | 9.150362e-06 | 8.292438e-08 | 8.253382e-07 | 7.851464e-06 | 0.002868797 |  | 0.9971312 | 11539.98
3300 | Ribeiro et al.[S59] | 19 | 0.5 | 0 | 0 | 0 | 0 | 0 | 0 | 1 | 0 | 0 | 0 | 0 | 0 | 0 | 0 | 0 | 0 | 0 | 0 | 350 | 4 | 0 | 0 | 0 | 0 | 0 | 1 | 0 | 0 | 0 | 0 | 0 | 0 | 0 | 0 | 0 | 0 | 0 | 0 | 0 | 0 | 0 | 0 | 0 | 0 | 0 | 0 | 0 | 0 | 0 | 0 | 0 | 0 | 0 | 0 | 0 | 0 | 0 | 0 | 0 | 0 | 0 | 0 | 0 | 0 | 0 | 0 | 0 | 0 | 0 | 0 | 350 | 623.15 | 29.85 | 0 | 2.99 | 26.12 | 0 | 0 | 60 | 0.7 | 1.428571 | 0.04271429 | 20.5 | 1.955753e-05 | 8.353859e-07 | 1.712541e-07 | 39016 | 6.68165 | 0.62315 | -100.8797 | -230.4816 | -379.5016 | 9.490177 | 219.4757 | 214.4306 | 245.0855 | 152.1879 | -237.646 | -364.104 | -532.2267 | -85.34571 | -15.82241 | -38.65023 | -36.63296 | -15.82241 | 21.2001 | 0.4264286 | 0 | 0.04271429 | 0.3731429 | 8.339889e-06 | 0 | 8.353859e-07 | 7.297752e-06 | 1.712541e-07 | 8.511143e-06 | 1.712541e-07 | 6.641318e-07 | 7.126498e-06 | 0.01452648 |  | 0.9854735 | 28504.92
3301 | Ribeiro et al.[S59] | 20 | 0.5 | 0 | 0 | 0 | 0 | 0 | 0 | 1 | 0 | 0 | 0 | 0 | 0 | 0 | 0 | 0 | 0 | 0 | 0 | 350 | 4 | 0 | 0 | 0 | 0 | 0 | 1 | 0 | 0 | 0 | 0 | 0 | 0 | 0 | 0 | 0 | 0 | 0 | 0 | 0 | 0 | 0 | 0 | 0 | 0 | 0 | 0 | 0 | 0 | 0 | 0 | 0 | 0 | 0 | 0 | 0 | 0 | 0 | 0 | 0 | 0 | 0 | 0 | 0 | 0 | 0 | 0 | 0 | 0 | 0 | 0 | 401 | 674.15 | 29.85 | 0 | 2.99 | 26.12 | 0 | 0 | 60 | 0.7 | 1.428571 | 0.04271429 | 66 | 1.807799e-05 | 7.721883e-07 | 5.096443e-07 | 39016 | 19.88428 | 0.67415 | -99.30832 | -228.6004 | -377.0302 | 10.98819 | 221.8993 | 217.332 | 248.897 | 154.4985 | -248.9017 | -375.1147 | -544.8241 | -93.16696 | -13.97464 | -38.13336 | -35.83583 | -13.97464 | 12.1011 | 0.4264286 | 0 | 0.04271429 | 0.3731429 | 7.70897e-06 | 0 | 7.721883e-07 | 6.745671e-06 | 5.096443e-07 | 8.218614e-06 | 5.096443e-07 | 2.62544e-07 | 6.236027e-06 | 0.2114125 |  | 0.7885875 | 124070.6
3302 | Ribeiro et al.[S59] | 21 | 0.5 | 0 | 0 | 0 | 0 | 0 | 0 | 1 | 0 | 0 | 0 | 0 | 0 | 0 | 0 | 0 | 0 | 0 | 0 | 350 | 4 | 0 | 0 | 0 | 0 | 0 | 1 | 0 | 0 | 0 | 0 | 0 | 0 | 0 | 0 | 0 | 0 | 0 | 0 | 0 | 0 | 0 | 0 | 0 | 0 | 0 | 0 | 0 | 0 | 0 | 0 | 0 | 0 | 0 | 0 | 0 | 0 | 0 | 0 | 0 | 0 | 0 | 0 | 0 | 0 | 0 | 0 | 0 | 0 | 0 | 0 | 451 | 724.15 | 29.85 | 0 | 2.99 | 26.12 | 0 | 0 | 60 | 0.7 | 1.428571 | 0.04271429 | 76.1 | 1.682977e-05 | 7.188714e-07 | 5.470611e-07 | 39016 | 21.34414 | 0.72415 | -97.74998 | -226.7258 | -374.553 | 12.46012 | 224.129 | 220.0142 | 252.4413 | 156.6047 | -260.053 | -386.049 | -557.3583 | -100.9451 | -12.20149 | -37.61709 | -35.09715 | -12.20149 | 7.588465 | 0.4264286 | 0 | 0.04271429 | 0.3731429 | 7.176693e-06 | 0 | 7.188714e-07 | 6.279907e-06 | 5.470611e-07 | 7.723754e-06 | 5.470611e-07 | 1.718103e-07 | 5.732846e-06 | 0.5653157 |  | 0.4346843 | 278777.3
3303 | Ribeiro et al.[S59] | 22 | 0.5 | 0 | 0 | 0 | 0 | 0 | 0 | 1 | 0 | 0 | 0 | 0 | 0 | 0 | 0 | 0 | 0 | 0 | 0 | 350 | 4 | 0 | 0 | 1 | 0 | 0 | 0 | 0 | 0 | 0 | 0 | 0 | 0 | 0 | 0 | 0 | 0 | 0 | 0 | 0 | 0 | 0 | 0 | 0 | 0 | 0 | 0 | 0 | 0 | 0 | 0 | 0 | 0 | 0 | 0 | 0 | 0 | 0 | 0 | 0 | 0 | 0 | 0 | 0 | 0 | 0 | 0 | 0 | 0 | 0 | 0 | 200 | 473.15 | 29.85 | 0 | 2.99 | 26.12 | 0 | 0 | 60 | 0.7 | 1.428571 | 0.04271429 | 6.07 | 2.575774e-05 | 1.100223e-06 | 6.678356e-08 | 39016 | 2.605628 | 0.47315 | -105.3993 | -235.8433 | -386.3914 | 5.096536 | 211.1845 | 204.5979 | 232.4628 | 144.1225 | -205.3213 | -332.6487 | -496.3812 | -63.09502 | -21.5062 | -40.05229 | -39.19706 | -21.5062 | 236.7663 | 0.4264286 | 0 | 0.04271429 | 0.3731429 | 1.098384e-05 | 0 | 1.100223e-06 | 9.611317e-06 | 6.678356e-08 | 1.105062e-05 | 6.678356e-08 | 1.03344e-06 | 9.544533e-06 | 0.0003160068 |  | 0.999684 | 6317.468
3304 | Ribeiro et al.[S59] | 23 | 0.5 | 0 | 0 | 0 | 0 | 0 | 0 | 1 | 0 | 0 | 0 | 0 | 0 | 0 | 0 | 0 | 0 | 0 | 0 | 350 | 4 | 0 | 0 | 1 | 0 | 0 | 0 | 0 | 0 | 0 | 0 | 0 | 0 | 0 | 0 | 0 | 0 | 0 | 0 | 0 | 0 | 0 | 0 | 0 | 0 | 0 | 0 | 0 | 0 | 0 | 0 | 0 | 0 | 0 | 0 | 0 | 0 | 0 | 0 | 0 | 0 | 0 | 0 | 0 | 0 | 0 | 0 | 0 | 0 | 0 | 0 | 250 | 523.15 | 29.85 | 0 | 2.99 | 26.12 | 0 | 0 | 60 | 0.7 | 1.428571 | 0.04271429 | 10.4 | 2.329595e-05 | 9.950697e-07 | 1.034873e-07 | 39016 | 4.037659 | 0.52315 | -103.9089 | -234.0832 | -384.1637 | 6.559574 | 214.1788 | 208.1335 | 236.9372 | 147.0619 | -215.9565 | -342.9683 | -508.1174 | -70.37585 | -19.56853 | -39.61206 | -38.31317 | -19.56853 | 89.93267 | 0.4264286 | 0 | 0.04271429 | 0.3731429 | 9.934057e-06 | 0 | 9.950697e-07 | 8.692716e-06 | 1.034873e-07 | 1.003754e-05 | 1.034873e-07 | 8.915825e-07 | 8.589229e-06 | 0.001508277 |  | 0.9984917 | 11982.11
3305 | Ribeiro et al.[S59] | 24 | 0.5 | 0 | 0 | 0 | 0 | 0 | 0 | 1 | 0 | 0 | 0 | 0 | 0 | 0 | 0 | 0 | 0 | 0 | 0 | 350 | 4 | 0 | 0 | 1 | 0 | 0 | 0 | 0 | 0 | 0 | 0 | 0 | 0 | 0 | 0 | 0 | 0 | 0 | 0 | 0 | 0 | 0 | 0 | 0 | 0 | 0 | 0 | 0 | 0 | 0 | 0 | 0 | 0 | 0 | 0 | 0 | 0 | 0 | 0 | 0 | 0 | 0 | 0 | 0 | 0 | 0 | 0 | 0 | 0 | 0 | 0 | 275 | 548.15 | 29.85 | 0 | 2.99 | 26.12 | 0 | 0 | 60 | 0.7 | 1.428571 | 0.04271429 | 20.1 | 2.223347e-05 | 9.496866e-07 | 1.90887e-07 | 39016 | 7.447648 | 0.54815 | -103.1578 | -233.1933 | -383.0228 | 7.291598 | 215.5812 | 209.7952 | 239.0674 | 148.4287 | -221.3286 | -348.1925 | -514.0676 | -74.06962 | -18.61613 | -39.38017 | -37.88022 | -18.61613 | 59.43512 | 0.4264286 | 0 | 0.04271429 | 0.3731429 | 9.480985e-06 | 0 | 9.496866e-07 | 8.296259e-06 | 1.90887e-07 | 9.671872e-06 | 1.90887e-07 | 7.587996e-07 | 8.105372e-06 | 0.005050609 |  | 0.9949494 | 24350.77
3306 | Ribeiro et al.[S59] | 25 | 0.5 | 0 | 0 | 0 | 0 | 0 | 0 | 1 | 0 | 0 | 0 | 0 | 0 | 0 | 0 | 0 | 0 | 0 | 0 | 350 | 4 | 0 | 0 | 1 | 0 | 0 | 0 | 0 | 0 | 0 | 0 | 0 | 0 | 0 | 0 | 0 | 0 | 0 | 0 | 0 | 0 | 0 | 0 | 0 | 0 | 0 | 0 | 0 | 0 | 0 | 0 | 0 | 0 | 0 | 0 | 0 | 0 | 0 | 0 | 0 | 0 | 0 | 0 | 0 | 0 | 0 | 0 | 0 | 0 | 0 | 0 | 300 | 573.15 | 29.85 | 0 | 2.99 | 26.12 | 0 | 0 | 60 | 0.7 | 1.428571 | 0.04271429 | 44.3 | 2.126367e-05 | 9.082626e-07 | 4.023603e-07 | 39016 | 15.69849 | 0.57315 | -102.4026 | -232.2965 | -381.865 | 8.023997 | 216.9283 | 211.3951 | 241.1328 | 149.7353 | -226.7351 | -353.4575 | -520.0703 | -77.79679 | -17.67445 | -39.14194 | -37.45526 | -17.67445 | 40.81672 | 0.4264286 | 0 | 0.04271429 | 0.3731429 | 9.067438e-06 | 0 | 9.082626e-07 | 7.934388e-06 | 4.023603e-07 | 9.469798e-06 | 4.023603e-07 | 5.059023e-07 | 7.532028e-06 | 0.02449848 |  | 0.9755015 | 57235.09
3307 | Ribeiro et al.[S59] | 26 | 0.5 | 0 | 0 | 0 | 0 | 0 | 0 | 1 | 0 | 0 | 0 | 0 | 0 | 0 | 0 | 0 | 0 | 0 | 0 | 350 | 4 | 0 | 0 | 1 | 0 | 0 | 0 | 0 | 0 | 0 | 0 | 0 | 0 | 0 | 0 | 0 | 0 | 0 | 0 | 0 | 0 | 0 | 0 | 0 | 0 | 0 | 0 | 0 | 0 | 0 | 0 | 0 | 0 | 0 | 0 | 0 | 0 | 0 | 0 | 0 | 0 | 0 | 0 | 0 | 0 | 0 | 0 | 0 | 0 | 0 | 0 | 350 | 623.15 | 29.85 | 0 | 2.99 | 26.12 | 0 | 0 | 60 | 0.7 | 1.428571 | 0.04271429 | 73 | 1.955753e-05 | 8.353859e-07 | 6.098317e-07 | 39016 | 23.79319 | 0.62315 | -100.8797 | -230.4816 | -379.5016 | 9.490177 | 219.4757 | 214.4306 | 245.0855 | 152.1879 | -237.646 | -364.104 | -532.2267 | -85.34571 | -15.82241 | -38.65023 | -36.63296 | -15.82241 | 21.2001 | 0.4264286 | 0 | 0.04271429 | 0.3731429 | 8.339889e-06 | 0 | 8.353859e-07 | 7.297752e-06 | 6.098317e-07 | 8.949721e-06 | 6.098317e-07 | 2.255542e-07 | 6.687921e-06 | 0.1706631 |  | 0.8293369 | 120615.4
3308 | Ribeiro et al.[S59] | 27 | 0.5 | 0 | 0 | 0 | 0 | 0 | 0 | 1 | 0 | 0 | 0 | 0 | 0 | 0 | 0 | 0 | 0 | 0 | 0 | 350 | 4 | 0 | 0 | 1 | 0 | 0 | 0 | 0 | 0 | 0 | 0 | 0 | 0 | 0 | 0 | 0 | 0 | 0 | 0 | 0 | 0 | 0 | 0 | 0 | 0 | 0 | 0 | 0 | 0 | 0 | 0 | 0 | 0 | 0 | 0 | 0 | 0 | 0 | 0 | 0 | 0 | 0 | 0 | 0 | 0 | 0 | 0 | 0 | 0 | 0 | 0 | 400 | 673.15 | 29.85 | 0 | 2.99 | 26.12 | 0 | 0 | 60 | 0.7 | 1.428571 | 0.04271429 | 89.1 | 1.810484e-05 | 7.733354e-07 | 6.890418e-07 | 39016 | 26.88366 | 0.67315 | -99.33931 | -228.6376 | -377.0793 | 10.95878 | 221.8533 | 217.2768 | 248.8242 | 154.4548 | -248.6798 | -374.8974 | -544.5753 | -93.01249 | -14.01048 | -38.14361 | -35.85104 | -14.01048 | 12.22405 | 0.4264286 | 0 | 0.04271429 | 0.3731429 | 7.720422e-06 | 0 | 7.733354e-07 | 6.755693e-06 | 6.890418e-07 | 8.409464e-06 | 6.890418e-07 | 8.429356e-08 | 6.066651e-06 | 0.9269483 |  | 0.07305174 | 1805415.9
3309 | Ribeiro et al.[S59] | 28 | 0.5 | 0 | 0 | 0 | 0 | 0 | 0 | 1 | 0 | 0 | 0 | 0 | 0 | 0 | 0 | 0 | 0 | 0 | 0 | 350 | 4 | 0 | 0 | 1 | 0 | 0 | 0 | 0 | 0 | 0 | 0 | 0 | 0 | 0 | 0 | 0 | 0 | 0 | 0 | 0 | 0 | 0 | 0 | 0 | 0 | 0 | 0 | 0 | 0 | 0 | 0 | 0 | 0 | 0 | 0 | 0 | 0 | 0 | 0 | 0 | 0 | 0 | 0 | 0 | 0 | 0 | 0 | 0 | 0 | 0 | 0 | 451 | 724.15 | 29.85 | 0 | 2.99 | 26.12 | 0 | 0 | 60 | 0.7 | 1.428571 | 0.04271429 | 85.5 | 1.682977e-05 | 7.188714e-07 | 6.14635e-07 | 39016 | 23.9806 | 0.72415 | -97.74998 | -226.7258 | -374.553 | 12.46012 | 224.129 | 220.0142 | 252.4413 | 156.6047 | -260.053 | -386.049 | -557.3583 | -100.9451 | -12.20149 | -37.61709 | -35.09715 | -12.20149 | 7.588465 | 0.4264286 | 0 | 0.04271429 | 0.3731429 | 7.176693e-06 | 0 | 7.188714e-07 | 6.279907e-06 | 6.14635e-07 | 7.791328e-06 | 6.14635e-07 | 1.042364e-07 | 5.665272e-06 | 1.068649 |  | -0.06864863 | -1983266.3
3310 | Zhai et al.[S60] | 1 | 1 | 0 | 0 | 0 | 0 | 0 | 0 | 1 | 0 | 0 | 0 | 0 | 0 | 0 | 0 | 0 | 0 | 0 | 0 | 400 | 4 | 0 | 0 | 0 | 0 | 0 | 0 | 0 | 0 | 0 | 0 | 0 | 0 | 0 | 0 | 0 | 1 | 0 | 0 | 0 | 0 | 0 | 0 | 0 | 0 | 0 | 0 | 0 | 0 | 0 | 0 | 0 | 0 | 0 | 0 | 0 | 0 | 0 | 0 | 0 | 0 | 0 | 0 | 0 | 0 | 0 | 0 | 0 | 0 | 0 | 0 | 150 | 423.15 | 0 | 0 | 2 | 10 | 0 | 0 | 60 | 1.5 | 0.6666667 | 0.01333333 | 0.0856 | 2.880131e-05 | 3.840175e-07 | 3.28719e-10 | 19508 | 0.006412649 | 0.42315 | -106.8757 | -237.5783 | -388.541 | 3.635041 | 207.8869 | 200.7227 | 227.663 | 140.858 | -194.8431 | -322.5141 | -484.8766 | -55.96901 | -23.48837 | -40.45188 | -40.08864 | -23.48837 | 793.5329 | 0 | 0 | 0.01333333 | 0.06666667 | 0 | 0 | 3.840175e-07 | 1.920087e-06 | 3.28719e-10 | 3.28719e-10 | 3.28719e-10 | 3.836888e-07 | 1.919759e-06 | 1.848668e-10 | conv > 0.98 | 1 | 445.813
3311 | Zhai et al.[S60] | 2 | 1 | 0 | 0 | 0 | 0 | 0 | 0 | 1 | 0 | 0 | 0 | 0 | 0 | 0 | 0 | 0 | 0 | 0 | 0 | 400 | 4 | 0 | 0 | 0 | 0 | 0 | 0 | 0 | 0 | 0 | 0 | 0 | 0 | 0 | 0 | 0 | 1 | 0 | 0 | 0 | 0 | 0 | 0 | 0 | 0 | 0 | 0 | 0 | 0 | 0 | 0 | 0 | 0 | 0 | 0 | 0 | 0 | 0 | 0 | 0 | 0 | 0 | 0 | 0 | 0 | 0 | 0 | 0 | 0 | 0 | 0 | 224 | 497.15 | 0 | 0 | 2 | 10 | 0 | 0 | 60 | 1.5 | 0.6666667 | 0.01333333 | 0.000758 | 2.451428e-05 | 3.268571e-07 | 2.477577e-12 | 19508 | 4.833256e-05 | 0.49715 | -104.6858 | -235.0017 | -385.3314 | 5.798628 | 212.6555 | 206.3328 | 234.648 | 145.57 | -210.4075 | -337.5801 | -501.9867 | -66.57147 | -20.5706 | -39.84532 | -38.77044 | -20.5706 | 145.0085 | 0 | 0 | 0.01333333 | 0.06666667 | 0 | 0 | 3.268571e-07 | 1.634285e-06 | 2.477577e-12 | 2.477577e-12 | 2.477577e-12 | 3.268546e-07 | 1.634283e-06 | 7.924628e-14 |  | 1 | 4.638113
3312 | Zhai et al.[S60] | 3 | 1 | 0 | 0 | 0 | 0 | 0 | 0 | 1 | 0 | 0 | 0 | 0 | 0 | 0 | 0 | 0 | 0 | 0 | 0 | 400 | 4 | 0 | 0 | 0 | 0 | 0 | 0 | 0 | 0 | 0 | 0 | 0 | 0 | 0 | 0 | 0 | 1 | 0 | 0 | 0 | 0 | 0 | 0 | 0 | 0 | 0 | 0 | 0 | 0 | 0 | 0 | 0 | 0 | 0 | 0 | 0 | 0 | 0 | 0 | 0 | 0 | 0 | 0 | 0 | 0 | 0 | 0 | 0 | 0 | 0 | 0 | 250 | 523.15 | 0 | 0 | 2 | 10 | 0 | 0 | 60 | 1.5 | 0.6666667 | 0.01333333 | 0.654 | 2.329595e-05 | 3.106126e-07 | 2.031407e-09 | 19508 | 0.03962868 | 0.52315 | -103.9089 | -234.0832 | -384.1637 | 6.559574 | 214.1788 | 208.1335 | 236.9372 | 147.0619 | -215.9565 | -342.9683 | -508.1174 | -70.37585 | -19.56853 | -39.61206 | -38.31317 | -19.56853 | 89.93267 | 0 | 0 | 0.01333333 | 0.06666667 | 0 | 0 | 3.106126e-07 | 1.553063e-06 | 2.031407e-09 | 2.031407e-09 | 2.031407e-09 | 3.085812e-07 | 1.551032e-06 | 9.587074e-08 |  | 0.9999999 | 4211.033
3313 | Zhai et al.[S60] | 4 | 1 | 0 | 0 | 0 | 0 | 0 | 0 | 1 | 0 | 0 | 0 | 0 | 0 | 0 | 0 | 0 | 0 | 0 | 0 | 400 | 4 | 0 | 0 | 0 | 0 | 0 | 0 | 0 | 0 | 0 | 0 | 0 | 0 | 0 | 0 | 0 | 1 | 0 | 0 | 0 | 0 | 0 | 0 | 0 | 0 | 0 | 0 | 0 | 0 | 0 | 0 | 0 | 0 | 0 | 0 | 0 | 0 | 0 | 0 | 0 | 0 | 0 | 0 | 0 | 0 | 0 | 0 | 0 | 0 | 0 | 0 | 275 | 548.15 | 0 | 0 | 2 | 10 | 0 | 0 | 60 | 1.5 | 0.6666667 | 0.01333333 | 1.08 | 2.223347e-05 | 2.964462e-07 | 3.201619e-09 | 19508 | 0.06245719 | 0.54815 | -103.1578 | -233.1933 | -383.0228 | 7.291598 | 215.5812 | 209.7952 | 239.0674 | 148.4287 | -221.3286 | -348.1925 | -514.0676 | -74.06962 | -18.61613 | -39.38017 | -37.88022 | -18.61613 | 59.43512 | 0 | 0 | 0.01333333 | 0.06666667 | 0 | 0 | 2.964462e-07 | 1.482231e-06 | 3.201619e-09 | 3.201619e-09 | 3.201619e-09 | 2.932446e-07 | 1.479029e-06 | 3.976393e-07 |  | 0.9999996 | 7286.316
3314 | Zhai et al.[S60] | 5 | 1 | 0 | 0 | 0 | 0 | 0 | 0 | 1 | 0 | 0 | 0 | 0 | 0 | 0 | 0 | 0 | 0 | 0 | 0 | 400 | 4 | 0 | 0 | 0 | 0 | 0 | 0 | 0 | 0 | 0 | 0 | 0 | 0 | 0 | 0 | 0 | 1 | 0 | 0 | 0 | 0 | 0 | 0 | 0 | 0 | 0 | 0 | 0 | 0 | 0 | 0 | 0 | 0 | 0 | 0 | 0 | 0 | 0 | 0 | 0 | 0 | 0 | 0 | 0 | 0 | 0 | 0 | 0 | 0 | 0 | 0 | 300 | 573.15 | 0 | 0 | 2 | 10 | 0 | 0 | 60 | 1.5 | 0.6666667 | 0.01333333 | 2.07 | 2.126367e-05 | 2.835156e-07 | 5.868774e-09 | 19508 | 0.114488 | 0.57315 | -102.4026 | -232.2965 | -381.865 | 8.023997 | 216.9283 | 211.3951 | 241.1328 | 149.7353 | -226.7351 | -353.4575 | -520.0703 | -77.79679 | -17.67445 | -39.14194 | -37.45526 | -17.67445 | 40.81672 | 0 | 0 | 0.01333333 | 0.06666667 | 0 | 0 | 2.835156e-07 | 1.417578e-06 | 5.868774e-09 | 5.868774e-09 | 5.868774e-09 | 2.776469e-07 | 1.411709e-06 | 2.152873e-06 |  | 0.9999978 | 14602.4
3315 | Zhai et al.[S60] | 6 | 1 | 0 | 0 | 0 | 0 | 0 | 0 | 1 | 0 | 0 | 0 | 0 | 0 | 0 | 0 | 0 | 0 | 0 | 0 | 400 | 4 | 0 | 0 | 0 | 0 | 0 | 0 | 0 | 0 | 0 | 0 | 0 | 0 | 0 | 0 | 0 | 1 | 0 | 0 | 0 | 0 | 0 | 0 | 0 | 0 | 0 | 0 | 0 | 0 | 0 | 0 | 0 | 0 | 0 | 0 | 0 | 0 | 0 | 0 | 0 | 0 | 0 | 0 | 0 | 0 | 0 | 0 | 0 | 0 | 0 | 0 | 324 | 597.15 | 0 | 0 | 2 | 10 | 0 | 0 | 60 | 1.5 | 0.6666667 | 0.01333333 | 4.21 | 2.040907e-05 | 2.721209e-07 | 1.145629e-08 | 19508 | 0.2234893 | 0.59715 | -101.6737 | -231.4289 | -380.7383 | 8.727508 | 218.1741 | 212.8779 | 243.0585 | 150.9377 | -231.9564 | -358.5489 | -525.8807 | -81.40496 | -16.78034 | -38.90817 | -37.05574 | -16.78034 | 29.36859 | 0 | 0 | 0.01333333 | 0.06666667 | 0 | 0 | 2.721209e-07 | 1.360604e-06 | 1.145629e-08 | 1.145629e-08 | 1.145629e-08 | 2.606646e-07 | 1.349148e-06 | 1.270759e-05 |  | 0.9999873 | 30942.52
3316 | Zhai et al.[S60] | 7 | 1 | 0 | 0 | 0 | 0 | 0 | 0 | 1 | 0 | 0 | 0 | 0 | 0 | 0 | 0 | 0 | 0 | 0 | 0 | 400 | 4 | 0 | 0 | 0 | 0 | 0 | 0 | 0 | 0 | 0 | 0 | 0 | 0 | 0 | 0 | 0 | 1 | 0 | 0 | 0 | 0 | 0 | 0 | 0 | 0 | 0 | 0 | 0 | 0 | 0 | 0 | 0 | 0 | 0 | 0 | 0 | 0 | 0 | 0 | 0 | 0 | 0 | 0 | 0 | 0 | 0 | 0 | 0 | 0 | 0 | 0 | 350 | 623.15 | 0 | 0 | 2 | 10 | 0 | 0 | 60 | 1.5 | 0.6666667 | 0.01333333 | 7.13 | 1.955753e-05 | 2.607671e-07 | 1.859269e-08 | 19508 | 0.3627062 | 0.62315 | -100.8797 | -230.4816 | -379.5016 | 9.490177 | 219.4757 | 214.4306 | 245.0855 | 152.1879 | -237.646 | -364.104 | -532.2267 | -85.34571 | -15.82241 | -38.65023 | -36.63296 | -15.82241 | 21.2001 | 0 | 0 | 0.01333333 | 0.06666667 | 0 | 0 | 2.607671e-07 | 1.303835e-06 | 1.859269e-08 | 1.859269e-08 | 1.859269e-08 | 2.421744e-07 | 1.285243e-06 | 5.238817e-05 |  | 0.9999476 | 54687.69
3317 | Zhai et al.[S60] | 8 | 1 | 0 | 0 | 0 | 0 | 0 | 0 | 1 | 0 | 0 | 0 | 0 | 0 | 0 | 0 | 0 | 0 | 0 | 0 | 400 | 4 | 0 | 0 | 0 | 0 | 0 | 0 | 0 | 0 | 0 | 0 | 0 | 0 | 0 | 0 | 0 | 1 | 0 | 0 | 0 | 0 | 0 | 0 | 0 | 0 | 0 | 0 | 0 | 0 | 0 | 0 | 0 | 0 | 0 | 0 | 0 | 3 | 0 | 0 | 0 | 0 | 0 | 0 | 0 | 0 | 0 | 0 | 0 | 0 | 0 | 0 | 150 | 423.15 | 0 | 0 | 2 | 10 | 0 | 0 | 60 | 1.5 | 0.6666667 | 0.01333333 | 1.9 | 2.880131e-05 | 3.840175e-07 | 7.296332e-09 | 19508 | 0.1423368 | 0.42315 | -106.8757 | -237.5783 | -388.541 | 3.635041 | 207.8869 | 200.7227 | 227.663 | 140.858 | -194.8431 | -322.5141 | -484.8766 | -55.96901 | -23.48837 | -40.45188 | -40.08864 | -23.48837 | 793.5329 | 0 | 0 | 0.01333333 | 0.06666667 | 0 | 0 | 3.840175e-07 | 1.920087e-06 | 7.296332e-09 | 7.296332e-09 | 7.296332e-09 | 3.767211e-07 | 1.912791e-06 | 9.310151e-08 |  | 0.9999999 | 9895.384
3318 | Zhai et al.[S60] | 9 | 1 | 0 | 0 | 0 | 0 | 0 | 0 | 1 | 0 | 0 | 0 | 0 | 0 | 0 | 0 | 0 | 0 | 0 | 0 | 400 | 4 | 0 | 0 | 0 | 0 | 0 | 0 | 0 | 0 | 0 | 0 | 0 | 0 | 0 | 0 | 0 | 1 | 0 | 0 | 0 | 0 | 0 | 0 | 0 | 0 | 0 | 0 | 0 | 0 | 0 | 0 | 0 | 0 | 0 | 0 | 0 | 3 | 0 | 0 | 0 | 0 | 0 | 0 | 0 | 0 | 0 | 0 | 0 | 0 | 0 | 0 | 175 | 448.15 | 0 | 0 | 2 | 10 | 0 | 0 | 60 | 1.5 | 0.6666667 | 0.01333333 | 6.42 | 2.719463e-05 | 3.625951e-07 | 2.327861e-08 | 19508 | 0.454119 | 0.44815 | -106.1392 | -236.7138 | -387.4765 | 4.365556 | 209.5781 | 202.7077 | 230.107 | 142.5353 | -200.0616 | -327.5572 | -490.5989 | -59.51162 | -22.49171 | -40.25796 | -39.64354 | -22.49171 | 418.4485 | 0 | 0 | 0.01333333 | 0.06666667 | 0 | 0 | 3.625951e-07 | 1.812975e-06 | 2.327861e-08 | 2.327861e-08 | 2.327861e-08 | 3.393165e-07 | 1.789697e-06 | 2.132492e-06 |  | 0.9999979 | 35411.48
3319 | Zhai et al.[S60] | 10 | 1 | 0 | 0 | 0 | 0 | 0 | 0 | 1 | 0 | 0 | 0 | 0 | 0 | 0 | 0 | 0 | 0 | 0 | 0 | 400 | 4 | 0 | 0 | 0 | 0 | 0 | 0 | 0 | 0 | 0 | 0 | 0 | 0 | 0 | 0 | 0 | 1 | 0 | 0 | 0 | 0 | 0 | 0 | 0 | 0 | 0 | 0 | 0 | 0 | 0 | 0 | 0 | 0 | 0 | 0 | 0 | 3 | 0 | 0 | 0 | 0 | 0 | 0 | 0 | 0 | 0 | 0 | 0 | 0 | 0 | 0 | 200 | 473.15 | 0 | 0 | 2 | 10 | 0 | 0 | 60 | 1.5 | 0.6666667 | 0.01333333 | 26.1 | 2.575774e-05 | 3.434365e-07 | 8.963693e-08 | 19508 | 1.748637 | 0.47315 | -105.3993 | -235.8433 | -386.3914 | 5.096536 | 211.1845 | 204.5979 | 232.4628 | 144.1225 | -205.3213 | -332.6487 | -496.3812 | -63.09502 | -21.5062 | -40.05229 | -39.19706 | -21.5062 | 236.7663 | 0 | 0 | 0.01333333 | 0.06666667 | 0 | 0 | 3.434365e-07 | 1.717183e-06 | 8.963693e-08 | 8.963693e-08 | 8.963693e-08 | 2.537996e-07 | 1.627546e-06 | 8.215425e-05 |  | 0.9999178 | 152005.6
3320 | Zhai et al.[S60] | 11 | 1 | 0 | 0 | 0 | 0 | 0 | 0 | 1 | 0 | 0 | 0 | 0 | 0 | 0 | 0 | 0 | 0 | 0 | 0 | 400 | 4 | 0 | 0 | 0 | 0 | 0 | 0 | 0 | 0 | 0 | 0 | 0 | 0 | 0 | 0 | 0 | 1 | 0 | 0 | 0 | 0 | 0 | 0 | 0 | 0 | 0 | 0 | 0 | 0 | 0 | 0 | 0 | 0 | 0 | 0 | 0 | 3 | 0 | 0 | 0 | 0 | 0 | 0 | 0 | 0 | 0 | 0 | 0 | 0 | 0 | 0 | 225 | 498.15 | 0 | 0 | 2 | 10 | 0 | 0 | 60 | 1.5 | 0.6666667 | 0.01333333 | 60.5 | 2.446507e-05 | 3.262009e-07 | 1.973516e-07 | 19508 | 3.849934 | 0.49815 | -104.656 | -234.9665 | -385.2869 | 5.827889 | 212.7154 | 206.4036 | 234.7375 | 145.6288 | -210.6202 | -337.7864 | -502.2214 | -66.71707 | -20.53184 | -39.83652 | -38.75274 | -20.53184 | 142.2296 | 0 | 0 | 0.01333333 | 0.06666667 | 0 | 0 | 3.262009e-07 | 1.631005e-06 | 1.973516e-07 | 1.973516e-07 | 1.973516e-07 | 1.288494e-07 | 1.433653e-06 | 0.001482398 |  | 0.9985176 | 371487.7
3321 | Zhai et al.[S60] | 12 | 1 | 0 | 0 | 0 | 0 | 0 | 0 | 1 | 0 | 0 | 0 | 0 | 0 | 0 | 0 | 0 | 0 | 0 | 0 | 400 | 4 | 0 | 0 | 0 | 0 | 0 | 0 | 0 | 0 | 0 | 0 | 0 | 0 | 0 | 0 | 0 | 1 | 0 | 0 | 0 | 0 | 0 | 0 | 0 | 0 | 0 | 0 | 0 | 0 | 0 | 0 | 0 | 0 | 0 | 0 | 0 | 3 | 0 | 0 | 0 | 0 | 0 | 0 | 0 | 0 | 0 | 0 | 0 | 0 | 0 | 0 | 250 | 523.15 | 0 | 0 | 2 | 10 | 0 | 0 | 60 | 1.5 | 0.6666667 | 0.01333333 | 98.6 | 2.329595e-05 | 3.106126e-07 | 3.06264e-07 | 19508 | 5.974599 | 0.52315 | -103.9089 | -234.0832 | -384.1637 | 6.559574 | 214.1788 | 208.1335 | 236.9372 | 147.0619 | -215.9565 | -342.9683 | -508.1174 | -70.37585 | -19.56853 | -39.61206 | -38.31317 | -19.56853 | 89.93267 | 0 | 0 | 0.01333333 | 0.06666667 | 0 | 0 | 3.106126e-07 | 1.553063e-06 | 3.06264e-07 | 3.06264e-07 | 3.06264e-07 | 4.348577e-09 | 1.246799e-06 | 0.1923672 |  | 0.8076328 | 786092.8
3322 | Zhai et al.[S60] | 13 | 1 | 0 | 0 | 0 | 0 | 0 | 0 | 1 | 0 | 0 | 0 | 0 | 0 | 0 | 0 | 0 | 0 | 0 | 0 | 400 | 4 | 0 | 0 | 0 | 0 | 0 | 0 | 0 | 0 | 0 | 0 | 0 | 0 | 0 | 0 | 0 | 1 | 0 | 0 | 0 | 0 | 0 | 0 | 0 | 0 | 0 | 0 | 0 | 0 | 0 | 0 | 0 | 0 | 0 | 0 | 0 | 3 | 0 | 0 | 0 | 0 | 0 | 0 | 0 | 0 | 0 | 0 | 0 | 0 | 0 | 0 | 274 | 547.15 | 0 | 0 | 2 | 10 | 0 | 0 | 60 | 1.5 | 0.6666667 | 0.01333333 | 98.6 | 2.22741e-05 | 2.96988e-07 | 2.928302e-07 | 19508 | 5.712531 | 0.54715 | -103.1879 | -233.229 | -383.0688 | 7.262311 | 215.5262 | 209.73 | 238.9835 | 148.3753 | -221.1131 | -347.9828 | -513.8286 | -73.92121 | -18.65401 | -39.38957 | -37.89739 | -18.65401 | 60.38134 | 0 | 0 | 0.01333333 | 0.06666667 | 0 | 0 | 2.96988e-07 | 1.48494e-06 | 2.928302e-07 | 2.928302e-07 | 2.928302e-07 | 4.157832e-09 | 1.19211e-06 | 0.2865139 |  | 0.7134861 | 930641.6
3323 | Zhai et al.[S60] | 14 | 1 | 0 | 0 | 0 | 0 | 0 | 0 | 1 | 0 | 0 | 0 | 0 | 0 | 0 | 0 | 0 | 0 | 0 | 0 | 400 | 4 | 0 | 0 | 0 | 0 | 0 | 0 | 0 | 0 | 0 | 0 | 0 | 0 | 0 | 0 | 0 | 1 | 0 | 0 | 0 | 0 | 0 | 0 | 0 | 0 | 0 | 0 | 0 | 0 | 0 | 0 | 0 | 0 | 0 | 0 | 0 | 3 | 0 | 0 | 0 | 0 | 0 | 0 | 0 | 0 | 0 | 0 | 0 | 0 | 0 | 0 | 300 | 573.15 | 0 | 0 | 2 | 10 | 0 | 0 | 60 | 1.5 | 0.6666667 | 0.01333333 | 98.6 | 2.126367e-05 | 2.835156e-07 | 2.795464e-07 | 19508 | 5.453392 | 0.57315 | -102.4026 | -232.2965 | -381.865 | 8.023997 | 216.9283 | 211.3951 | 241.1328 | 149.7353 | -226.7351 | -353.4575 | -520.0703 | -77.79679 | -17.67445 | -39.14194 | -37.45526 | -17.67445 | 40.81672 | 0 | 0 | 0.01333333 | 0.06666667 | 0 | 0 | 2.835156e-07 | 1.417578e-06 | 2.795464e-07 | 2.795464e-07 | 2.795464e-07 | 3.969219e-09 | 1.138032e-06 | 0.4238481 |  | 0.5761519 | 1207238.0
3324 | Zhai et al.[S60] | 15 | 1 | 0 | 0 | 0 | 0 | 0 | 0 | 1 | 0 | 0 | 0 | 0 | 0 | 0 | 0 | 0 | 0 | 0 | 0 | 400 | 4 | 0 | 0 | 0 | 0 | 0 | 0 | 0 | 0 | 0 | 0 | 0 | 0 | 0 | 0 | 0 | 1 | 0 | 0 | 0 | 0 | 0 | 0 | 0 | 0 | 0 | 0 | 0 | 0 | 0 | 0 | 0 | 0 | 0 | 0 | 0 | 3 | 0 | 0 | 0 | 0 | 0 | 0 | 0 | 0 | 0 | 0 | 0 | 0 | 0 | 0 | 325 | 598.15 | 0 | 0 | 2 | 10 | 0 | 0 | 60 | 1.5 | 0.6666667 | 0.01333333 | 98.5 | 2.037495e-05 | 2.71666e-07 | 2.67591e-07 | 19508 | 5.220165 | 0.59815 | -101.6433 | -231.3926 | -380.6911 | 8.756831 | 218.225 | 212.9386 | 243.1375 | 150.9868 | -232.1746 | -358.7618 | -526.1238 | -81.55592 | -16.74329 | -38.89833 | -37.03928 | -16.74329 | 28.98637 | 0 | 0 | 0.01333333 | 0.06666667 | 0 | 0 | 2.71666e-07 | 1.35833e-06 | 2.67591e-07 | 2.67591e-07 | 2.67591e-07 | 4.074989e-09 | 1.090739e-06 | 0.5557787 |  | 0.4442213 | 1632418.9
3325 | Zhai et al.[S60] | 16 | 1 | 0 | 0 | 0 | 0 | 0 | 0 | 1 | 0 | 0 | 0 | 0 | 0 | 0 | 0 | 0 | 0 | 0 | 0 | 400 | 4 | 0 | 0 | 0 | 0 | 0 | 0 | 0 | 0 | 0 | 0 | 0 | 0 | 0 | 0 | 0 | 1 | 0 | 0 | 0 | 0 | 0 | 0 | 0 | 0 | 0 | 0 | 0 | 0 | 0 | 0 | 0 | 0 | 0 | 0 | 0 | 3 | 0 | 0 | 0 | 0 | 0 | 0 | 0 | 0 | 0 | 0 | 0 | 0 | 0 | 0 | 350 | 623.15 | 0 | 0 | 2 | 10 | 0 | 0 | 60 | 1.5 | 0.6666667 | 0.01333333 | 98.5 | 1.955753e-05 | 2.607671e-07 | 2.568556e-07 | 19508 | 5.010738 | 0.62315 | -100.8797 | -230.4816 | -379.5016 | 9.490177 | 219.4757 | 214.4306 | 245.0855 | 152.1879 | -237.646 | -364.104 | -532.2267 | -85.34571 | -15.82241 | -38.65023 | -36.63296 | -15.82241 | 21.2001 | 0 | 0 | 0.01333333 | 0.06666667 | 0 | 0 | 2.607671e-07 | 1.303835e-06 | 2.568556e-07 | 2.568556e-07 | 2.568556e-07 | 3.911506e-09 | 1.04698e-06 | 0.7599022 |  | 0.2400978 | 3146481.9
3326 | Watanabe et al.[S61] | 1 | 0 | 0 | 0 | 0 | 0 | 0 | 1 | 1 | 0 | 0 | 0 | 0 | 0 | 0 | 0 | 0 | 0 | 0 | 0 | 500 | 1 | 0 | 0 | 0 | 0 | 0 | 0 | 0 | 0 | 0 | 0 | 0 | 0 | 0.5 | 0.5 | 0 | 0 | 0 | 0 | 0 | 0 | 0 | 0 | 0 | 0 | 0 | 0 | 0 | 0 | 0 | 0 | 0 | 0 | 0 | 0 | 0 | 0 | 0 | 0 | 0 | 0 | 0 | 0 | 0 | 0 | 0 | 0 | 0 | 0 | 0 | 0 | 4.78 | 277.93 | 37 | 0 | 7 | 22 | 8.5 | 0 | 60 | 2.5 | 0.4 | 0.028 | 48 | 4.385016e-05 | 1.227804e-06 | 5.893461e-07 | 10642 | 6.271821 | 0.27793 | -111.1167 | -242.5039 | -394.2537 | -0.5814223 | 195.6138 | 186.4788 | 211.215 | 128.6603 | -165.4837 | -294.332 | -452.9567 | -36.33999 | -29.48103 | -41.21449 | -42.21731 | -29.48103 | 347468.3 | 0.148 | 0.034 | 0.028 | 0.088 | 6.489823e-06 | 1.490905e-06 | 1.227804e-06 | 3.858814e-06 | 5.893461e-07 | 7.07917e-06 | 2.080252e-06 | 6.384583e-07 | 3.269468e-06 | 2.030362e-05 |  | 0.9999797 | 124393.1
3327 | Watanabe et al.[S61] | 2 | 0 | 0 | 0 | 0 | 0 | 0 | 1 | 1 | 0 | 0 | 0 | 0 | 0 | 0 | 0 | 0 | 0 | 0 | 0 | 500 | 1 | 0 | 0 | 0 | 0 | 0 | 0 | 0 | 0 | 0 | 0 | 0 | 0 | 0.5 | 0.5 | 0 | 0 | 0 | 0 | 0 | 0 | 0 | 0 | 0 | 0 | 0 | 0 | 0 | 0 | 0 | 0 | 0 | 0 | 0 | 0 | 0 | 0 | 0 | 0 | 0 | 0 | 0 | 0 | 0 | 0 | 0 | 0 | 0 | 0 | 0 | 0 | 25 | 298.15 | 37 | 0 | 7 | 22 | 8.5 | 0 | 60 | 2.5 | 0.4 | 0.028 | 45.1 | 4.087632e-05 | 1.144537e-06 | 5.161862e-07 | 10642 | 5.493253 | 0.29815 | -110.5268 | -241.8255 | -393.5129 | 0.0001492483 | 197.6629 | 188.8353 | 213.7876 | 130.6802 | -169.46 | -298.1267 | -457.2537 | -38.96214 | -28.62917 | -41.16052 | -42.03037 | -28.62917 | 103727.2 | 0.148 | 0.034 | 0.028 | 0.088 | 6.049695e-06 | 1.389795e-06 | 1.144537e-06 | 3.597116e-06 | 5.161862e-07 | 6.565881e-06 | 1.905981e-06 | 6.283508e-07 | 3.08093e-06 | 6.232107e-05 |  | 0.9999377 | 125386
3328 | Watanabe et al.[S61] | 3 | 0 | 0 | 0 | 0 | 0 | 0 | 1 | 1 | 0 | 0 | 0 | 0 | 0 | 0 | 0 | 0 | 0 | 0 | 0 | 500 | 1 | 0 | 0 | 0 | 0 | 0 | 0 | 0 | 0 | 0 | 0 | 0 | 0 | 0.5 | 0.5 | 0 | 0 | 0 | 0 | 0 | 0 | 0 | 0 | 0 | 0 | 0 | 0 | 0 | 0 | 0 | 0 | 0 | 0 | 0 | 0 | 0 | 0 | 0 | 0 | 0 | 0 | 0 | 0 | 0 | 0 | 0 | 0 | 0 | 0 | 0 | 0 | 45.2 | 318.35 | 37 | 0 | 7 | 22 | 8.5 | 0 | 60 | 2.5 | 0.4 | 0.028 | 44.1 | 3.828263e-05 | 1.071914e-06 | 4.727139e-07 | 10642 | 5.030621 | 0.31835 | -109.9383 | -241.146 | -392.7534 | 0.583895 | 199.5728 | 191.0402 | 216.2521 | 132.5745 | -173.4723 | -301.9637 | -461.5973 | -41.62121 | -27.78254 | -41.0852 | -41.78627 | -27.78254 | 36199.64 | 0.148 | 0.034 | 0.028 | 0.088 | 5.665829e-06 | 1.301609e-06 | 1.071914e-06 | 3.368871e-06 | 4.727139e-07 | 6.138543e-06 | 1.774323e-06 | 5.991997e-07 | 2.896157e-06 | 0.0001733804 |  | 0.9998266 | 130927.1
3329 | Watanabe et al.[S61] | 4 | 0 | 0 | 0 | 0 | 0 | 0 | 1 | 1 | 0 | 0 | 0 | 0 | 0 | 0 | 0 | 0 | 0 | 0 | 0 | 500 | 1 | 0 | 0 | 0 | 0 | 0 | 0 | 0 | 0 | 0 | 0 | 0 | 0 | 0.5 | 0.5 | 0 | 0 | 0 | 0 | 0 | 0 | 0 | 0 | 0 | 0 | 0 | 0 | 0 | 0 | 0 | 0 | 0 | 0 | 0 | 0 | 0 | 0 | 0 | 0 | 0 | 0 | 0 | 0 | 0 | 0 | 0 | 0 | 0 | 0 | 0 | 0 | 64.7 | 337.85 | 37 | 0 | 7 | 22 | 8.5 | 0 | 60 | 2.5 | 0.4 | 0.028 | 42.3 | 3.607303e-05 | 1.010045e-06 | 4.27249e-07 | 10642 | 4.546784 | 0.33785 | -109.3703 | -240.4881 | -392.0029 | 1.149331 | 201.3045 | 193.046 | 218.54 | 134.2984 | -177.381 | -305.7087 | -465.8366 | -44.22338 | -26.97033 | -40.99519 | -41.51207 | -26.97033 | 14791.28 | 0.148 | 0.034 | 0.028 | 0.088 | 5.338809e-06 | 1.226483e-06 | 1.010045e-06 | 3.174427e-06 | 4.27249e-07 | 5.766058e-06 | 1.653732e-06 | 5.827959e-07 | 2.747178e-06 | 0.0004026569 |  | 0.9995973 | 133306.1
3330 | Watanabe et al.[S61] | 5 | 0 | 0 | 0 | 0 | 0 | 0 | 1 | 1 | 0 | 0 | 0 | 0 | 0 | 0 | 0 | 0 | 0 | 0 | 0 | 500 | 1 | 0 | 0 | 0 | 0 | 0 | 0 | 0 | 0 | 0 | 0 | 0 | 0 | 0.5 | 0.5 | 0 | 0 | 0 | 0 | 0 | 0 | 0 | 0 | 0 | 0 | 0 | 0 | 0 | 0 | 0 | 0 | 0 | 0 | 0 | 0 | 0 | 0 | 0 | 0 | 0 | 0 | 0 | 0 | 0 | 0 | 0 | 0 | 0 | 0 | 0 | 0 | 84.9 | 358.05 | 37 | 0 | 7 | 22 | 8.5 | 0 | 60 | 2.5 | 0.4 | 0.028 | 43.3 | 3.403791e-05 | 9.530615e-07 | 4.126756e-07 | 10642 | 4.391694 | 0.35805 | -108.7814 | -239.8041 | -391.2085 | 1.736528 | 202.9972 | 195.0124 | 220.8234 | 135.9864 | -181.4646 | -309.6283 | -470.2743 | -46.95341 | -26.1349 | -40.88651 | -41.19987 | -26.1349 | 6499.282 | 0.148 | 0.034 | 0.028 | 0.088 | 5.037611e-06 | 1.157289e-06 | 9.530615e-07 | 2.995336e-06 | 4.126756e-07 | 5.450287e-06 | 1.569965e-06 | 5.403859e-07 | 2.582661e-06 | 0.0009433493 |  | 0.9990567 | 144694.6
3331 | Watanabe et al.[S61] | 6 | 0 | 0 | 0 | 0 | 0 | 0 | 1 | 1 | 0 | 0 | 0 | 0 | 0 | 0 | 0 | 0 | 0 | 0 | 0 | 500 | 1 | 0 | 0 | 0 | 0 | 0 | 0 | 0 | 0 | 0 | 0 | 0 | 0 | 0.5 | 0.5 | 0 | 0 | 0 | 0 | 0 | 0 | 0 | 0 | 0 | 0 | 0 | 0 | 0 | 0 | 0 | 0 | 0 | 0 | 0 | 0 | 0 | 0 | 0 | 0 | 0 | 0 | 0 | 0 | 0 | 0 | 0 | 0 | 0 | 0 | 0 | 0 | 105 | 378.15 | 37 | 0 | 7 | 22 | 8.5 | 0 | 60 | 2.5 | 0.4 | 0.028 | 40.5 | 3.222868e-05 | 9.02403e-07 | 3.654732e-07 | 10642 | 3.889366 | 0.37815 | -108.1946 | -239.1205 | -390.4019 | 2.321907 | 204.5918 | 196.8699 | 223.0152 | 137.5771 | -185.561 | -313.5668 | -474.7351 | -49.70287 | -25.31008 | -40.76485 | -40.86942 | -25.31008 | 3135.158 | 0.148 | 0.034 | 0.028 | 0.088 | 4.769844e-06 | 1.095775e-06 | 9.02403e-07 | 2.836124e-06 | 3.654732e-07 | 5.135318e-06 | 1.461248e-06 | 5.369298e-07 | 2.47065e-06 | 0.001804276 |  | 0.9981957 | 143058.7
3332 | Watanabe et al.[S61] | 7 | 0 | 0 | 0 | 0 | 0 | 0 | 1 | 1 | 0 | 0 | 0 | 0 | 0 | 0 | 0 | 0 | 0 | 0 | 0 | 500 | 1 | 0 | 0 | 0 | 0 | 0 | 0 | 0 | 0 | 0 | 0 | 0 | 0 | 0.5 | 0.5 | 0 | 0 | 0 | 0 | 0 | 0 | 0 | 0 | 0 | 0 | 0 | 0 | 0 | 0 | 0 | 0 | 0 | 0 | 0 | 0 | 0 | 0 | 0 | 0 | 0 | 0 | 0 | 0 | 0 | 0 | 0 | 0 | 0 | 0 | 0 | 0 | 125 | 398.15 | 37 | 0 | 7 | 22 | 8.5 | 0 | 60 | 2.5 | 0.4 | 0.028 | 42.3 | 3.060976e-05 | 8.570732e-07 | 3.62542e-07 | 10642 | 3.858171 | 0.39815 | -107.6094 | -238.4372 | -389.5839 | 2.905166 | 206.0997 | 198.6306 | 225.1228 | 139.0801 | -189.668 | -317.522 | -479.2166 | -52.46956 | -24.49609 | -40.63209 | -40.52744 | -24.49609 | 1636.217 | 0.148 | 0.034 | 0.028 | 0.088 | 4.530244e-06 | 1.040732e-06 | 8.570732e-07 | 2.693659e-06 | 3.62542e-07 | 4.892786e-06 | 1.403274e-06 | 4.945312e-07 | 2.331117e-06 | 0.003639989 |  | 0.99636 | 157609.2
3333 | Watanabe et al.[S61] | 8 | 0 | 0 | 0 | 0 | 0 | 0 | 1 | 1 | 0 | 0 | 0 | 0 | 0 | 0 | 0 | 0 | 0 | 0 | 0 | 500 | 1 | 0 | 0 | 0 | 0 | 0 | 0 | 0 | 0 | 0 | 0 | 0 | 0 | 0.5 | 0.5 | 0 | 0 | 0 | 0 | 0 | 0 | 0 | 0 | 0 | 0 | 0 | 0 | 0 | 0 | 0 | 0 | 0 | 0 | 0 | 0 | 0 | 0 | 0 | 0 | 0 | 0 | 0 | 0 | 0 | 0 | 0 | 0 | 0 | 0 | 0 | 0 | 146 | 419.15 | 37 | 0 | 7 | 22 | 8.5 | 0 | 60 | 2.5 | 0.4 | 0.028 | 39.6 | 2.907616e-05 | 8.141326e-07 | 3.223965e-07 | 10642 | 3.430944 | 0.41915 | -106.9933 | -237.7161 | -388.7093 | 3.518213 | 207.6077 | 200.3955 | 227.2633 | 140.5806 | -194.0121 | -321.7119 | -483.9667 | -55.40613 | -23.64887 | -40.48169 | -40.15942 | -23.64887 | 885.6001 | 0.148 | 0.034 | 0.028 | 0.088 | 4.303272e-06 | 9.885896e-07 | 8.141326e-07 | 2.558703e-06 | 3.223965e-07 | 4.625669e-06 | 1.310986e-06 | 4.917361e-07 | 2.236306e-06 | 0.006226897 |  | 0.9937731 | 155735.7
3334 | Watanabe et al.[S61] | 9 | 0 | 0 | 0 | 0 | 0 | 0 | 1 | 1 | 0 | 0 | 0 | 0 | 0 | 0 | 0 | 0 | 0 | 0 | 0 | 500 | 1 | 0 | 0 | 0 | 0 | 0 | 0 | 0 | 0 | 0 | 0 | 0 | 0 | 0.5 | 0.5 | 0 | 0 | 0 | 0 | 0 | 0 | 0 | 0 | 0 | 0 | 0 | 0 | 0 | 0 | 0 | 0 | 0 | 0 | 0 | 0 | 0 | 0 | 0 | 0 | 0 | 0 | 0 | 0 | 0 | 0 | 0 | 0 | 0 | 0 | 0 | 0 | 165 | 438.15 | 37 | 0 | 7 | 22 | 8.5 | 0 | 60 | 2.5 | 0.4 | 0.028 | 40.6 | 2.78153e-05 | 7.788284e-07 | 3.162044e-07 | 10642 | 3.365047 | 0.43815 | -106.4342 | -237.0603 | -387.9048 | 4.073286 | 208.9124 | 201.9257 | 229.1404 | 141.8757 | -197.9691 | -325.5341 | -488.3027 | -58.08956 | -22.88904 | -40.33704 | -39.82199 | -22.88904 | 535.6067 | 0.148 | 0.034 | 0.028 | 0.088 | 4.116665e-06 | 9.457203e-07 | 7.788284e-07 | 2.447747e-06 | 3.162044e-07 | 4.432869e-06 | 1.261925e-06 | 4.626241e-07 | 2.131542e-06 | 0.01059132 |  | 0.9894087 | 167642.4
3335 | Watanabe et al.[S61] | 10 | 0 | 0 | 0 | 0 | 0 | 0 | 1 | 1 | 0 | 0 | 0 | 0 | 0 | 0 | 0 | 0 | 0 | 0 | 0 | 500 | 1 | 0 | 0 | 0 | 0 | 0 | 0 | 0 | 0 | 0 | 0 | 0 | 0 | 0.5 | 0.5 | 0 | 0 | 0 | 0 | 0 | 0 | 0 | 0 | 0 | 0 | 0 | 0 | 0 | 0 | 0 | 0 | 0 | 0 | 0 | 0 | 0 | 0 | 0 | 0 | 0 | 0 | 0 | 0 | 0 | 0 | 0 | 0 | 0 | 0 | 0 | 0 | 185 | 458.15 | 37 | 0 | 7 | 22 | 8.5 | 0 | 60 | 2.5 | 0.4 | 0.028 | 40.5 | 2.660106e-05 | 7.448296e-07 | 3.01656e-07 | 10642 | 3.210223 | 0.45815 | -105.8436 | -236.3663 | -387.0449 | 4.657899 | 210.2302 | 203.4745 | 231.0594 | 143.1804 | -202.1606 | -329.5882 | -492.9047 | -60.94021 | -22.09617 | -40.17701 | -39.46489 | -22.09617 | 330.6141 | 0.148 | 0.034 | 0.028 | 0.088 | 3.936957e-06 | 9.04436e-07 | 7.448296e-07 | 2.340893e-06 | 3.01656e-07 | 4.238612e-06 | 1.206092e-06 | 4.431736e-07 | 2.039237e-06 | 0.01710965 |  | 0.9828904 | 176022.6
3336 | Watanabe et al.[S61] | 11 | 1 | 0 | 0 | 0 | 0 | 0 | 0 | 0 | 0 | 0 | 0 | 0 | 0 | 0 | 0 | 0 | 0 | 0 | 0 | 500 | 1 | 0 | 0 | 0 | 0 | 0 | 0 | 0 | 0 | 0 | 0 | 0 | 0 | 0.5 | 0.5 | 0 | 0 | 0 | 0 | 0 | 0 | 0 | 0 | 0 | 0 | 0 | 0 | 0 | 0 | 0 | 0 | 0 | 0 | 0 | 0 | 0 | 0 | 0 | 0 | 0 | 0 | 0 | 0 | 0 | 0 | 0 | 0 | 0 | 0 | 0 | 0 | 4.78 | 277.93 | 37 | 0 | 7 | 22 | 8.5 | 0 | 60 | 2.5 | 0.4 | 0.028 | 63.8 | 4.385016e-05 | 1.227804e-06 | 7.833392e-07 | 19508 | 15.28138 | 0.27793 | -111.1167 | -242.5039 | -394.2537 | -0.5814223 | 195.6138 | 186.4788 | 211.215 | 128.6603 | -165.4837 | -294.332 | -452.9567 | -36.33999 | -29.48103 | -41.21449 | -42.21731 | -29.48103 | 347468.3 | 0.148 | 0.034 | 0.028 | 0.088 | 6.489823e-06 | 1.490905e-06 | 1.227804e-06 | 3.858814e-06 | 7.833392e-07 | 7.273163e-06 | 2.274245e-06 | 4.444652e-07 | 3.075475e-06 | 3.482534e-05 |  | 0.9999652 | 165341.5
3337 | Watanabe et al.[S61] | 12 | 1 | 0 | 0 | 0 | 0 | 0 | 0 | 0 | 0 | 0 | 0 | 0 | 0 | 0 | 0 | 0 | 0 | 0 | 0 | 500 | 1 | 0 | 0 | 0 | 0 | 0 | 0 | 0 | 0 | 0 | 0 | 0 | 0 | 0.5 | 0.5 | 0 | 0 | 0 | 0 | 0 | 0 | 0 | 0 | 0 | 0 | 0 | 0 | 0 | 0 | 0 | 0 | 0 | 0 | 0 | 0 | 0 | 0 | 0 | 0 | 0 | 0 | 0 | 0 | 0 | 0 | 0 | 0 | 0 | 0 | 0 | 0 | 25 | 298.15 | 37 | 0 | 7 | 22 | 8.5 | 0 | 60 | 2.5 | 0.4 | 0.028 | 39 | 4.087632e-05 | 1.144537e-06 | 4.463694e-07 | 19508 | 8.707774 | 0.29815 | -110.5268 | -241.8255 | -393.5129 | 0.0001492483 | 197.6629 | 188.8353 | 213.7876 | 130.6802 | -169.46 | -298.1267 | -457.2537 | -38.96214 | -28.62917 | -41.16052 | -42.03037 | -28.62917 | 103727.2 | 0.148 | 0.034 | 0.028 | 0.088 | 6.049695e-06 | 1.389795e-06 | 1.144537e-06 | 3.597116e-06 | 4.463694e-07 | 6.496065e-06 | 1.836164e-06 | 6.981675e-07 | 3.150747e-06 | 5.227523e-05 |  | 0.9999477 | 108425.9
3338 | Watanabe et al.[S61] | 13 | 1 | 0 | 0 | 0 | 0 | 0 | 0 | 0 | 0 | 0 | 0 | 0 | 0 | 0 | 0 | 0 | 0 | 0 | 0 | 500 | 1 | 0 | 0 | 0 | 0 | 0 | 0 | 0 | 0 | 0 | 0 | 0 | 0 | 0.5 | 0.5 | 0 | 0 | 0 | 0 | 0 | 0 | 0 | 0 | 0 | 0 | 0 | 0 | 0 | 0 | 0 | 0 | 0 | 0 | 0 | 0 | 0 | 0 | 0 | 0 | 0 | 0 | 0 | 0 | 0 | 0 | 0 | 0 | 0 | 0 | 0 | 0 | 45.2 | 318.35 | 37 | 0 | 7 | 22 | 8.5 | 0 | 60 | 2.5 | 0.4 | 0.028 | 29.7 | 3.828263e-05 | 1.071914e-06 | 3.183583e-07 | 19508 | 6.210534 | 0.31835 | -109.9383 | -241.146 | -392.7534 | 0.583895 | 199.5728 | 191.0402 | 216.2521 | 132.5745 | -173.4723 | -301.9637 | -461.5973 | -41.62121 | -27.78254 | -41.0852 | -41.78627 | -27.78254 | 36199.64 | 0.148 | 0.034 | 0.028 | 0.088 | 5.665829e-06 | 1.301609e-06 | 1.071914e-06 | 3.368871e-06 | 3.183583e-07 | 5.984187e-06 | 1.619968e-06 | 7.535552e-07 | 3.050513e-06 | 0.0001164982 |  | 0.9998835 | 88170.36
3339 | Watanabe et al.[S61] | 14 | 1 | 0 | 0 | 0 | 0 | 0 | 0 | 0 | 0 | 0 | 0 | 0 | 0 | 0 | 0 | 0 | 0 | 0 | 0 | 500 | 1 | 0 | 0 | 0 | 0 | 0 | 0 | 0 | 0 | 0 | 0 | 0 | 0 | 0.5 | 0.5 | 0 | 0 | 0 | 0 | 0 | 0 | 0 | 0 | 0 | 0 | 0 | 0 | 0 | 0 | 0 | 0 | 0 | 0 | 0 | 0 | 0 | 0 | 0 | 0 | 0 | 0 | 0 | 0 | 0 | 0 | 0 | 0 | 0 | 0 | 0 | 0 | 64.7 | 337.85 | 37 | 0 | 7 | 22 | 8.5 | 0 | 60 | 2.5 | 0.4 | 0.028 | 18.5 | 3.607303e-05 | 1.010045e-06 | 1.868583e-07 | 19508 | 3.645232 | 0.33785 | -109.3703 | -240.4881 | -392.0029 | 1.149331 | 201.3045 | 193.046 | 218.54 | 134.2984 | -177.381 | -305.7087 | -465.8366 | -44.22338 | -26.97033 | -40.99519 | -41.51207 | -26.97033 | 14791.28 | 0.148 | 0.034 | 0.028 | 0.088 | 5.338809e-06 | 1.226483e-06 | 1.010045e-06 | 3.174427e-06 | 1.868583e-07 | 5.525667e-06 | 1.413341e-06 | 8.231866e-07 | 2.987569e-06 | 0.000214689 |  | 0.9997853 | 58290.75
3340 | Watanabe et al.[S61] | 15 | 1 | 0 | 0 | 0 | 0 | 0 | 0 | 0 | 0 | 0 | 0 | 0 | 0 | 0 | 0 | 0 | 0 | 0 | 0 | 500 | 1 | 0 | 0 | 0 | 0 | 0 | 0 | 0 | 0 | 0 | 0 | 0 | 0 | 0.5 | 0.5 | 0 | 0 | 0 | 0 | 0 | 0 | 0 | 0 | 0 | 0 | 0 | 0 | 0 | 0 | 0 | 0 | 0 | 0 | 0 | 0 | 0 | 0 | 0 | 0 | 0 | 0 | 0 | 0 | 0 | 0 | 0 | 0 | 0 | 0 | 0 | 0 | 84.9 | 358.05 | 37 | 0 | 7 | 22 | 8.5 | 0 | 60 | 2.5 | 0.4 | 0.028 | 15.8 | 3.403791e-05 | 9.530615e-07 | 1.505837e-07 | 19508 | 2.937587 | 0.35805 | -108.7814 | -239.8041 | -391.2085 | 1.736528 | 202.9972 | 195.0124 | 220.8234 | 135.9864 | -181.4646 | -309.6283 | -470.2743 | -46.95341 | -26.1349 | -40.88651 | -41.19987 | -26.1349 | 6499.282 | 0.148 | 0.034 | 0.028 | 0.088 | 5.037611e-06 | 1.157289e-06 | 9.530615e-07 | 2.995336e-06 | 1.505837e-07 | 5.188195e-06 | 1.307873e-06 | 8.024778e-07 | 2.844753e-06 | 0.0004573397 |  | 0.9995427 | 52772.8
3341 | Watanabe et al.[S61] | 16 | 1 | 0 | 0 | 0 | 0 | 0 | 0 | 0 | 0 | 0 | 0 | 0 | 0 | 0 | 0 | 0 | 0 | 0 | 0 | 500 | 1 | 0 | 0 | 0 | 0 | 0 | 0 | 0 | 0 | 0 | 0 | 0 | 0 | 0.5 | 0.5 | 0 | 0 | 0 | 0 | 0 | 0 | 0 | 0 | 0 | 0 | 0 | 0 | 0 | 0 | 0 | 0 | 0 | 0 | 0 | 0 | 0 | 0 | 0 | 0 | 0 | 0 | 0 | 0 | 0 | 0 | 0 | 0 | 0 | 0 | 0 | 0 | 105 | 378.15 | 37 | 0 | 7 | 22 | 8.5 | 0 | 60 | 2.5 | 0.4 | 0.028 | 16.4 | 3.222868e-05 | 9.02403e-07 | 1.479941e-07 | 19508 | 2.887069 | 0.37815 | -108.1946 | -239.1205 | -390.4019 | 2.321907 | 204.5918 | 196.8699 | 223.0152 | 137.5771 | -185.561 | -313.5668 | -474.7351 | -49.70287 | -25.31008 | -40.76485 | -40.86942 | -25.31008 | 3135.158 | 0.148 | 0.034 | 0.028 | 0.088 | 4.769844e-06 | 1.095775e-06 | 9.02403e-07 | 2.836124e-06 | 1.479941e-07 | 4.917838e-06 | 1.243769e-06 | 7.544089e-07 | 2.68813e-06 | 0.0009620498 |  | 0.999038 | 57881.09
3342 | Watanabe et al.[S61] | 17 | 1 | 0 | 0 | 0 | 0 | 0 | 0 | 0 | 0 | 0 | 0 | 0 | 0 | 0 | 0 | 0 | 0 | 0 | 0 | 500 | 1 | 0 | 0 | 0 | 0 | 0 | 0 | 0 | 0 | 0 | 0 | 0 | 0 | 0.5 | 0.5 | 0 | 0 | 0 | 0 | 0 | 0 | 0 | 0 | 0 | 0 | 0 | 0 | 0 | 0 | 0 | 0 | 0 | 0 | 0 | 0 | 0 | 0 | 0 | 0 | 0 | 0 | 0 | 0 | 0 | 0 | 0 | 0 | 0 | 0 | 0 | 0 | 125 | 398.15 | 37 | 0 | 7 | 22 | 8.5 | 0 | 60 | 2.5 | 0.4 | 0.028 | 16.4 | 3.060976e-05 | 8.570732e-07 | 1.4056e-07 | 19508 | 2.742044 | 0.39815 | -107.6094 | -238.4372 | -389.5839 | 2.905166 | 206.0997 | 198.6306 | 225.1228 | 139.0801 | -189.668 | -317.522 | -479.2166 | -52.46956 | -24.49609 | -40.63209 | -40.52744 | -24.49609 | 1636.217 | 0.148 | 0.034 | 0.028 | 0.088 | 4.530244e-06 | 1.040732e-06 | 8.570732e-07 | 2.693659e-06 | 1.4056e-07 | 4.670804e-06 | 1.181292e-06 | 7.165132e-07 | 2.553099e-06 | 0.001843386 |  | 0.9981566 | 60996.18
3343 | Watanabe et al.[S61] | 18 | 1 | 0 | 0 | 0 | 0 | 0 | 0 | 0 | 0 | 0 | 0 | 0 | 0 | 0 | 0 | 0 | 0 | 0 | 0 | 500 | 1 | 0 | 0 | 0 | 0 | 0 | 0 | 0 | 0 | 0 | 0 | 0 | 0 | 0.5 | 0.5 | 0 | 0 | 0 | 0 | 0 | 0 | 0 | 0 | 0 | 0 | 0 | 0 | 0 | 0 | 0 | 0 | 0 | 0 | 0 | 0 | 0 | 0 | 0 | 0 | 0 | 0 | 0 | 0 | 0 | 0 | 0 | 0 | 0 | 0 | 0 | 0 | 145 | 418.15 | 37 | 0 | 7 | 22 | 8.5 | 0 | 60 | 2.5 | 0.4 | 0.028 | 12.4 | 2.91457e-05 | 8.160796e-07 | 1.011939e-07 | 19508 | 1.97409 | 0.41815 | -107.0227 | -237.7505 | -388.7513 | 3.489008 | 207.5375 | 200.3133 | 227.1629 | 140.5108 | -193.8045 | -321.5116 | -483.7395 | -55.26559 | -23.68904 | -40.48909 | -40.17709 | -23.68904 | 910.5502 | 0.148 | 0.034 | 0.028 | 0.088 | 4.313564e-06 | 9.909538e-07 | 8.160796e-07 | 2.564822e-06 | 1.011939e-07 | 4.414757e-06 | 1.092148e-06 | 7.148857e-07 | 2.463628e-06 | 0.003006579 |  | 0.9969934 | 48492.24
3344 | Watanabe et al.[S61] | 19 | 1 | 0 | 0 | 0 | 0 | 0 | 0 | 0 | 0 | 0 | 0 | 0 | 0 | 0 | 0 | 0 | 0 | 0 | 0 | 500 | 1 | 0 | 0 | 0 | 0 | 0 | 0 | 0 | 0 | 0 | 0 | 0 | 0 | 0.5 | 0.5 | 0 | 0 | 0 | 0 | 0 | 0 | 0 | 0 | 0 | 0 | 0 | 0 | 0 | 0 | 0 | 0 | 0 | 0 | 0 | 0 | 0 | 0 | 0 | 0 | 0 | 0 | 0 | 0 | 0 | 0 | 0 | 0 | 0 | 0 | 0 | 0 | 165 | 438.15 | 37 | 0 | 7 | 22 | 8.5 | 0 | 60 | 2.5 | 0.4 | 0.028 | 10.6 | 2.78153e-05 | 7.788284e-07 | 8.255582e-08 | 19508 | 1.610499 | 0.43815 | -106.4342 | -237.0603 | -387.9048 | 4.073286 | 208.9124 | 201.9257 | 229.1404 | 141.8757 | -197.9691 | -325.5341 | -488.3027 | -58.08956 | -22.88904 | -40.33704 | -39.82199 | -22.88904 | 535.6067 | 0.148 | 0.034 | 0.028 | 0.088 | 4.116665e-06 | 9.457203e-07 | 7.788284e-07 | 2.447747e-06 | 8.255582e-08 | 4.19922e-06 | 1.028276e-06 | 6.962726e-07 | 2.365191e-06 | 0.004895385 |  | 0.9951046 | 43518.18
3345 | Watanabe et al.[S61] | 20 | 1 | 0 | 0 | 0 | 0 | 0 | 0 | 0 | 0 | 0 | 0 | 0 | 0 | 0 | 0 | 0 | 0 | 0 | 0 | 500 | 1 | 0 | 0 | 0 | 0 | 0 | 0 | 0 | 0 | 0 | 0 | 0 | 0 | 0.5 | 0.5 | 0 | 0 | 0 | 0 | 0 | 0 | 0 | 0 | 0 | 0 | 0 | 0 | 0 | 0 | 0 | 0 | 0 | 0 | 0 | 0 | 0 | 0 | 0 | 0 | 0 | 0 | 0 | 0 | 0 | 0 | 0 | 0 | 0 | 0 | 0 | 0 | 185 | 458.15 | 37 | 0 | 7 | 22 | 8.5 | 0 | 60 | 2.5 | 0.4 | 0.028 | 10.8 | 2.660106e-05 | 7.448296e-07 | 8.04416e-08 | 19508 | 1.569255 | 0.45815 | -105.8436 | -236.3663 | -387.0449 | 4.657899 | 210.2302 | 203.4745 | 231.0594 | 143.1804 | -202.1606 | -329.5882 | -492.9047 | -60.94021 | -22.09617 | -40.17701 | -39.46489 | -22.09617 | 330.6141 | 0.148 | 0.034 | 0.028 | 0.088 | 3.936957e-06 | 9.04436e-07 | 7.448296e-07 | 2.340893e-06 | 8.04416e-08 | 4.017398e-06 | 9.848776e-07 | 6.64388e-07 | 2.260451e-06 | 0.007968723 |  | 0.9920313 | 46506.84
3346 | Deshpande et al.[S62] | 1 | 1 | 0 | 0 | 0 | 0 | 0 | 0 | 0 | 0 | 0 | 0 | 0 | 0 | 0 | 0 | 1 | 0 | 0 | 0 | 25 | 0 | 0 | 0 | 1 | 0 | 0 | 0 | 0 | 0 | 0 | 0 | 0 | 0 | 0 | 0 | 0 | 0 | 0 | 0 | 0 | 0 | 0 | 0 | 0 | 0 | 0 | 0 | 0 | 0 | 0 | 0 | 0 | 0 | 0 | 0 | 0 | 0 | 0 | 0 | 0 | 0 | 0 | 0 | 0 | 0 | 0 | 0 | 0 | 0 | 0 | 0 | 150 | 423.15 | 40 | 0 | 2 | 0 | 10 | 0 | 60 | 1 | 1 | 0.02 | 95.2 | 2.880131e-05 | 5.760262e-07 | 5.483769e-07 | 19508 | 10.69774 | 0.42315 | -106.8757 | -237.5783 | -388.541 | 3.635041 | 207.8869 | 200.7227 | 227.663 | 140.858 | -194.8431 | -322.5141 | -484.8766 | -55.96901 | -23.48837 | -40.45188 | -40.08864 | -23.48837 | 793.5329 | 0.4 | 0.1 | 0.02 | 0 | 1.152052e-05 | 2.880131e-06 | 5.760262e-07 | 0 | 5.483769e-07 | 1.20689e-05 | 3.428508e-06 | 2.764926e-08 | -5.483769e-07 | -3.439104 | Literature has H2O, need to re-work these values | 4.439104 | #DIV/0!
3347 | Deshpande et al.[S62] | 2 | 1 | 0 | 0 | 0 | 0 | 0 | 0 | 0 | 0 | 0 | 0 | 0 | 0 | 0 | 0 | 1 | 0 | 0 | 0 | 25 | 0 | 0 | 0 | 1 | 0 | 0 | 0 | 0 | 0 | 0 | 0 | 0 | 0 | 0 | 0 | 0 | 0 | 0 | 0 | 0 | 0 | 0 | 0 | 0 | 0 | 0 | 0 | 0 | 0 | 0 | 0 | 0 | 0 | 0 | 0 | 0 | 0 | 0 | 0 | 0 | 0 | 0 | 0 | 0 | 0 | 0 | 0 | 0 | 0 | 0 | 0 | 176 | 449.15 | 40 | 0 | 2 | 0 | 10 | 0 | 60 | 1 | 1 | 0.02 | 83.1 | 2.713409e-05 | 5.426817e-07 | 4.509685e-07 | 19508 | 8.797493 | 0.44915 | -106.1096 | -236.6791 | -387.4335 | 4.394787 | 209.6439 | 202.785 | 230.2028 | 142.6004 | -200.2712 | -327.76 | -490.8291 | -59.65419 | -22.45208 | -40.24995 | -39.62568 | -22.45208 | 408.5033 | 0.4 | 0.1 | 0.02 | 0 | 1.085363e-05 | 2.713409e-06 | 5.426817e-07 | 0 | 4.509685e-07 | 1.13046e-05 | 3.164377e-06 | 9.171321e-08 | -4.509685e-07 | -2.117239 |  | 3.117239 | #DIV/0!
3348 | Deshpande et al.[S62] | 3 | 1 | 0 | 0 | 0 | 0 | 0 | 0 | 0 | 0 | 0 | 0 | 0 | 0 | 0 | 0 | 1 | 0 | 0 | 0 | 25 | 0 | 0 | 0 | 1 | 0 | 0 | 0 | 0 | 0 | 0 | 0 | 0 | 0 | 0 | 0 | 0 | 0 | 0 | 0 | 0 | 0 | 0 | 0 | 0 | 0 | 0 | 0 | 0 | 0 | 0 | 0 | 0 | 0 | 0 | 0 | 0 | 0 | 0 | 0 | 0 | 0 | 0 | 0 | 0 | 0 | 0 | 0 | 0 | 0 | 0 | 0 | 200 | 473.15 | 40 | 0 | 2 | 0 | 10 | 0 | 60 | 1 | 1 | 0.02 | 57.5 | 2.575774e-05 | 5.151548e-07 | 2.96214e-07 | 19508 | 5.778543 | 0.47315 | -105.3993 | -235.8433 | -386.3914 | 5.096536 | 211.1845 | 204.5979 | 232.4628 | 144.1225 | -205.3213 | -332.6487 | -496.3812 | -63.09502 | -21.5062 | -40.05229 | -39.19706 | -21.5062 | 236.7663 | 0.4 | 0.1 | 0.02 | 0 | 1.03031e-05 | 2.575774e-06 | 5.151548e-07 | 0 | 2.96214e-07 | 1.059931e-05 | 2.871988e-06 | 2.189408e-07 | -2.96214e-07 | -1.982477 |  | 2.982477 | #DIV/0!
3349 | Deshpande et al.[S62] | 4 | 1 | 0 | 0 | 0 | 0 | 0 | 0 | 0 | 0 | 0 | 0 | 0 | 0 | 0 | 0 | 1 | 0 | 0 | 0 | 25 | 0 | 0 | 0 | 1 | 0 | 0 | 0 | 0 | 0 | 0 | 0 | 0 | 0 | 0 | 0 | 0 | 0 | 0 | 0 | 0 | 0 | 0 | 0 | 0 | 0 | 0 | 0 | 0 | 0 | 0 | 0 | 0 | 0 | 0 | 0 | 0 | 0 | 0 | 0 | 0 | 0 | 0 | 0 | 0 | 0 | 0 | 0 | 0 | 0 | 0 | 0 | 225 | 498.15 | 40 | 0 | 2 | 0 | 10 | 0 | 60 | 1 | 1 | 0.02 | 22.9 | 2.446507e-05 | 4.893014e-07 | 1.1205e-07 | 19508 | 2.185872 | 0.49815 | -104.656 | -234.9665 | -385.2869 | 5.827889 | 212.7154 | 206.4036 | 234.7375 | 145.6288 | -210.6202 | -337.7864 | -502.2214 | -66.71707 | -20.53184 | -39.83652 | -38.75274 | -20.53184 | 142.2296 | 0.4 | 0.1 | 0.02 | 0 | 9.786028e-06 | 2.446507e-06 | 4.893014e-07 | 0 | 1.1205e-07 | 9.898078e-06 | 2.558557e-06 | 3.772514e-07 | -1.1205e-07 | -4.21224 |  | 5.21224 | #DIV/0!
3350 | Deshpande et al.[S62] | 5 | 1 | 0 | 0 | 0 | 0 | 0 | 0 | 0 | 0 | 0 | 0 | 0 | 0 | 0 | 0 | 1 | 0 | 0 | 0 | 25 | 0 | 0 | 0 | 1 | 0 | 0 | 0 | 0 | 0 | 0 | 0 | 0 | 0 | 0 | 0 | 0 | 0 | 0 | 0 | 0 | 0 | 0 | 0 | 0 | 0 | 0 | 0 | 0 | 0 | 0 | 0 | 0 | 0 | 0 | 0 | 0 | 0 | 0 | 0 | 0 | 0 | 0 | 0 | 0 | 0 | 0 | 0 | 0 | 0 | 0 | 0 | 276 | 549.15 | 40 | 0 | 2 | 0 | 10 | 0 | 60 | 1 | 1 | 0.02 | 3.58 | 2.219298e-05 | 4.438596e-07 | 1.589017e-08 | 19508 | 0.3099855 | 0.54915 | -103.1277 | -233.1575 | -382.9768 | 7.320887 | 215.6361 | 209.8604 | 239.1512 | 148.4821 | -221.5442 | -348.4024 | -514.3068 | -74.21807 | -18.57825 | -39.37076 | -37.86306 | -18.57825 | 58.50732 | 0.4 | 0.1 | 0.02 | 0 | 8.877192e-06 | 2.219298e-06 | 4.438596e-07 | 0 | 1.589017e-08 | 8.893082e-06 | 2.235188e-06 | 4.279694e-07 | -1.589017e-08 | -49.95913 |  | 50.95913 | #DIV/0!
3351 | Deshpande et al.[S62] | 6 | 1 | 0 | 0 | 0 | 0 | 0 | 0 | 0 | 0 | 0 | 0 | 0 | 0 | 0 | 0 | 1 | 0 | 0 | 0 | 25 | 0 | 0 | 0 | 1 | 0 | 0 | 0 | 0 | 0 | 0 | 0 | 0 | 0 | 0 | 0 | 0 | 0 | 0 | 0 | 0 | 0 | 0 | 0 | 0 | 0 | 0 | 0 | 0 | 0 | 0 | 0 | 0 | 0 | 0 | 0 | 0 | 0 | 0 | 0 | 0 | 0 | 0 | 0 | 0 | 0 | 0 | 0 | 0 | 0 | 0 | 0 | 300 | 573.15 | 40 | 0 | 2 | 0 | 10 | 0 | 60 | 1 | 1 | 0.02 | 6.68 | 2.126367e-05 | 4.252735e-07 | 2.840827e-08 | 19508 | 0.5541885 | 0.57315 | -102.4026 | -232.2965 | -381.865 | 8.023997 | 216.9283 | 211.3951 | 241.1328 | 149.7353 | -226.7351 | -353.4575 | -520.0703 | -77.79679 | -17.67445 | -39.14194 | -37.45526 | -17.67445 | 40.81672 | 0.4 | 0.1 | 0.02 | 0 | 8.505469e-06 | 2.126367e-06 | 4.252735e-07 | 0 | 2.840827e-08 | 8.533878e-06 | 2.154776e-06 | 3.968652e-07 | -2.840827e-08 | -39.95973 |  | 40.95973 | #DIV/0!
3352 | Deshpande et al.[S62] | 7 | 1 | 0 | 0 | 0 | 0 | 0 | 0 | 0 | 0 | 0 | 0 | 0 | 0 | 0 | 0 | 1 | 0 | 0 | 0 | 25 | 0 | 0 | 0 | 1 | 0 | 0 | 0 | 0 | 0 | 0 | 0 | 0 | 0 | 0 | 0 | 0 | 0 | 0 | 0 | 0 | 0 | 0 | 0 | 0 | 0 | 0 | 0 | 0 | 0 | 0 | 0 | 0 | 0 | 0 | 0 | 0 | 0 | 0 | 0 | 0 | 0 | 0 | 0 | 0 | 0 | 0 | 0 | 0 | 0 | 0 | 0 | 326 | 599.15 | 40 | 0 | 2 | 0 | 10 | 0 | 60 | 1 | 1 | 0.02 | 7.16 | 2.034094e-05 | 4.068188e-07 | 2.912823e-08 | 19508 | 0.5682334 | 0.59915 | -101.6128 | -231.3563 | -380.6438 | 8.786154 | 218.2759 | 212.9992 | 243.2165 | 151.0358 | -232.3929 | -358.9748 | -526.367 | -81.70693 | -16.70626 | -38.88849 | -37.02284 | -16.70626 | 28.61046 | 0.4 | 0.1 | 0.02 | 0 | 8.136376e-06 | 2.034094e-06 | 4.068188e-07 | 0 | 2.912823e-08 | 8.165504e-06 | 2.063222e-06 | 3.776906e-07 | -2.912823e-08 | -53.52468 |  | 54.52468 | #DIV/0!
3353 | Deshpande et al.[S62] | 8 | 1 | 0 | 0 | 0 | 0 | 0 | 0 | 0 | 0 | 0 | 0 | 0 | 0 | 0 | 0 | 1 | 0 | 0 | 0 | 25 | 0 | 0 | 0 | 1 | 0 | 0 | 0 | 0 | 0 | 0 | 0 | 0 | 0 | 0 | 0 | 0 | 0 | 0 | 0 | 0 | 0 | 0 | 0 | 0 | 0 | 0 | 0 | 0 | 0 | 0 | 0 | 0 | 0 | 0 | 0 | 0 | 0 | 0 | 0 | 0 | 0 | 0 | 0 | 0 | 0 | 0 | 0 | 0 | 0 | 0 | 0 | 375 | 648.15 | 40 | 0 | 2 | 0 | 10 | 0 | 60 | 1 | 1 | 0.02 | 8.83 | 1.880317e-05 | 3.760634e-07 | 3.32064e-08 | 19508 | 0.6477904 | 0.64815 | -100.1117 | -229.5633 | -378.2975 | 10.22413 | 220.684 | 215.8755 | 246.98 | 153.3427 | -243.148 | -369.483 | -538.3776 | -89.16493 | -14.91156 | -38.39842 | -36.23678 | -14.91156 | 15.91369 | 0.4 | 0.1 | 0.02 | 0 | 7.521268e-06 | 1.880317e-06 | 3.760634e-07 | 0 | 3.32064e-08 | 7.554474e-06 | 1.913523e-06 | 3.42857e-07 | -3.32064e-08 | -79.78702 |  | 80.78702 | #DIV/0!
3354 | Deshpande et al.[S62] | 9 | 1 | 0 | 0 | 0 | 0 | 0 | 0 | 0 | 0 | 0 | 0 | 0 | 0 | 0 | 0 | 1 | 0 | 0 | 0 | 25 | 0 | 0 | 0 | 1 | 0 | 0 | 0 | 0 | 0 | 0 | 0 | 0 | 0 | 0 | 0 | 0 | 0 | 0 | 0 | 0 | 0 | 0 | 0 | 0 | 0 | 0 | 0 | 0 | 0 | 0 | 0 | 0 | 0 | 0 | 0 | 0 | 0 | 0 | 0 | 0 | 0 | 0 | 0 | 0 | 0 | 0 | 0 | 0 | 0 | 0 | 0 | 400 | 673.15 | 40 | 0 | 2 | 0 | 10 | 0 | 60 | 1 | 1 | 0.02 | 11.5 | 1.810484e-05 | 3.620968e-07 | 4.164114e-08 | 19508 | 0.8123353 | 0.67315 | -99.33931 | -228.6376 | -377.0793 | 10.95878 | 221.8533 | 217.2768 | 248.8242 | 154.4548 | -248.6798 | -374.8974 | -544.5753 | -93.01249 | -14.01048 | -38.14361 | -35.85104 | -14.01048 | 12.22405 | 0.4 | 0.1 | 0.02 | 0 | 7.241937e-06 | 1.810484e-06 | 3.620968e-07 | 0 | 4.164114e-08 | 7.283578e-06 | 1.852125e-06 | 3.204557e-07 | -4.164114e-08 | -82.70077 |  | 83.70077 | #DIV/0!
3355 | Deshpande et al.[S62] | 10 | 2 | 0 | 0 | 0 | 0 | 0 | 0 | 0 | 0 | 0 | 0 | 0 | 0 | 0 | 0 | 1 | 0 | 0 | 0 | 25 | 0 | 0 | 0 | 1 | 0 | 0 | 0 | 0 | 0 | 0 | 0 | 0 | 0 | 0 | 0 | 0 | 0 | 0 | 0 | 0 | 0 | 0 | 0 | 0 | 0 | 0 | 0 | 0 | 0 | 0 | 0 | 0 | 0 | 0 | 0 | 0 | 0 | 0 | 0 | 0 | 0 | 0 | 0 | 0 | 0 | 0 | 0 | 0 | 0 | 0 | 0 | 149 | 422.15 | 40 | 0 | 2 | 0 | 10 | 0 | 60 | 1 | 1 | 0.02 | 93.3 | 2.886954e-05 | 5.773907e-07 | 5.387055e-07 | 9754 | 5.254534 | 0.42215 | -106.9051 | -237.6128 | -388.5831 | 3.605833 | 207.8173 | 200.6412 | 227.5633 | 140.7889 | -194.6352 | -322.3135 | -484.649 | -55.82819 | -23.52847 | -40.45937 | -40.10635 | -23.52847 | 815.4459 | 0.4 | 0.1 | 0.02 | 0 | 1.154781e-05 | 2.886954e-06 | 5.773907e-07 | 0 | 5.387055e-07 | 1.208652e-05 | 3.425659e-06 | 3.868518e-08 | -5.387055e-07 | -2.436432 |  | 3.436432 | #DIV/0!
3356 | Deshpande et al.[S62] | 11 | 2 | 0 | 0 | 0 | 0 | 0 | 0 | 0 | 0 | 0 | 0 | 0 | 0 | 0 | 0 | 1 | 0 | 0 | 0 | 25 | 0 | 0 | 0 | 1 | 0 | 0 | 0 | 0 | 0 | 0 | 0 | 0 | 0 | 0 | 0 | 0 | 0 | 0 | 0 | 0 | 0 | 0 | 0 | 0 | 0 | 0 | 0 | 0 | 0 | 0 | 0 | 0 | 0 | 0 | 0 | 0 | 0 | 0 | 0 | 0 | 0 | 0 | 0 | 0 | 0 | 0 | 0 | 0 | 0 | 0 | 0 | 176 | 449.15 | 40 | 0 | 2 | 0 | 10 | 0 | 60 | 1 | 1 | 0.02 | 80.7 | 2.713409e-05 | 5.426817e-07 | 4.379441e-07 | 9754 | 4.271707 | 0.44915 | -106.1096 | -236.6791 | -387.4335 | 4.394787 | 209.6439 | 202.785 | 230.2028 | 142.6004 | -200.2712 | -327.76 | -490.8291 | -59.65419 | -22.45208 | -40.24995 | -39.62568 | -22.45208 | 408.5033 | 0.4 | 0.1 | 0.02 | 0 | 1.085363e-05 | 2.713409e-06 | 5.426817e-07 | 0 | 4.379441e-07 | 1.129158e-05 | 3.151353e-06 | 1.047376e-07 | -4.379441e-07 | -1.899043 |  | 2.899043 | #DIV/0!
3357 | Deshpande et al.[S62] | 12 | 2 | 0 | 0 | 0 | 0 | 0 | 0 | 0 | 0 | 0 | 0 | 0 | 0 | 0 | 0 | 1 | 0 | 0 | 0 | 25 | 0 | 0 | 0 | 1 | 0 | 0 | 0 | 0 | 0 | 0 | 0 | 0 | 0 | 0 | 0 | 0 | 0 | 0 | 0 | 0 | 0 | 0 | 0 | 0 | 0 | 0 | 0 | 0 | 0 | 0 | 0 | 0 | 0 | 0 | 0 | 0 | 0 | 0 | 0 | 0 | 0 | 0 | 0 | 0 | 0 | 0 | 0 | 0 | 0 | 0 | 0 | 200 | 473.15 | 40 | 0 | 2 | 0 | 10 | 0 | 60 | 1 | 1 | 0.02 | 51.8 | 2.575774e-05 | 5.151548e-07 | 2.668502e-07 | 9754 | 2.602857 | 0.47315 | -105.3993 | -235.8433 | -386.3914 | 5.096536 | 211.1845 | 204.5979 | 232.4628 | 144.1225 | -205.3213 | -332.6487 | -496.3812 | -63.09502 | -21.5062 | -40.05229 | -39.19706 | -21.5062 | 236.7663 | 0.4 | 0.1 | 0.02 | 0 | 1.03031e-05 | 2.575774e-06 | 5.151548e-07 | 0 | 2.668502e-07 | 1.056995e-05 | 2.842624e-06 | 2.483046e-07 | -2.668502e-07 | -1.915226 |  | 2.915226 | #DIV/0!
3358 | Deshpande et al.[S62] | 13 | 2 | 0 | 0 | 0 | 0 | 0 | 0 | 0 | 0 | 0 | 0 | 0 | 0 | 0 | 0 | 1 | 0 | 0 | 0 | 25 | 0 | 0 | 0 | 1 | 0 | 0 | 0 | 0 | 0 | 0 | 0 | 0 | 0 | 0 | 0 | 0 | 0 | 0 | 0 | 0 | 0 | 0 | 0 | 0 | 0 | 0 | 0 | 0 | 0 | 0 | 0 | 0 | 0 | 0 | 0 | 0 | 0 | 0 | 0 | 0 | 0 | 0 | 0 | 0 | 0 | 0 | 0 | 0 | 0 | 0 | 0 | 225 | 498.15 | 40 | 0 | 2 | 0 | 10 | 0 | 60 | 1 | 1 | 0.02 | 16 | 2.446507e-05 | 4.893014e-07 | 7.828822e-08 | 9754 | 0.7636233 | 0.49815 | -104.656 | -234.9665 | -385.2869 | 5.827889 | 212.7154 | 206.4036 | 234.7375 | 145.6288 | -210.6202 | -337.7864 | -502.2214 | -66.71707 | -20.53184 | -39.83652 | -38.75274 | -20.53184 | 142.2296 | 0.4 | 0.1 | 0.02 | 0 | 9.786028e-06 | 2.446507e-06 | 4.893014e-07 | 0 | 7.828822e-08 | 9.864316e-06 | 2.524795e-06 | 4.110132e-07 | -7.828822e-08 | -5.441904 |  | 6.441904 | #DIV/0!
3359 | Deshpande et al.[S62] | 14 | 2 | 0 | 0 | 0 | 0 | 0 | 0 | 0 | 0 | 0 | 0 | 0 | 0 | 0 | 0 | 1 | 0 | 0 | 0 | 25 | 0 | 0 | 0 | 1 | 0 | 0 | 0 | 0 | 0 | 0 | 0 | 0 | 0 | 0 | 0 | 0 | 0 | 0 | 0 | 0 | 0 | 0 | 0 | 0 | 0 | 0 | 0 | 0 | 0 | 0 | 0 | 0 | 0 | 0 | 0 | 0 | 0 | 0 | 0 | 0 | 0 | 0 | 0 | 0 | 0 | 0 | 0 | 0 | 0 | 0 | 0 | 250 | 523.15 | 40 | 0 | 2 | 0 | 10 | 0 | 60 | 1 | 1 | 0.02 | 5.25 | 2.329595e-05 | 4.659189e-07 | 2.446074e-08 | 9754 | 0.2385901 | 0.52315 | -103.9089 | -234.0832 | -384.1637 | 6.559574 | 214.1788 | 208.1335 | 236.9372 | 147.0619 | -215.9565 | -342.9683 | -508.1174 | -70.37585 | -19.56853 | -39.61206 | -38.31317 | -19.56853 | 89.93267 | 0.4 | 0.1 | 0.02 | 0 | 9.318379e-06 | 2.329595e-06 | 4.659189e-07 | 0 | 2.446074e-08 | 9.342839e-06 | 2.354055e-06 | 4.414582e-07 | -2.446074e-08 | -22.64743 |  | 23.64743 | #DIV/0!
3360 | Deshpande et al.[S62] | 15 | 2 | 0 | 0 | 0 | 0 | 0 | 0 | 0 | 0 | 0 | 0 | 0 | 0 | 0 | 0 | 1 | 0 | 0 | 0 | 25 | 0 | 0 | 0 | 1 | 0 | 0 | 0 | 0 | 0 | 0 | 0 | 0 | 0 | 0 | 0 | 0 | 0 | 0 | 0 | 0 | 0 | 0 | 0 | 0 | 0 | 0 | 0 | 0 | 0 | 0 | 0 | 0 | 0 | 0 | 0 | 0 | 0 | 0 | 0 | 0 | 0 | 0 | 0 | 0 | 0 | 0 | 0 | 0 | 0 | 0 | 0 | 276 | 549.15 | 40 | 0 | 2 | 0 | 10 | 0 | 60 | 1 | 1 | 0.02 | 6.21 | 2.219298e-05 | 4.438596e-07 | 2.756368e-08 | 9754 | 0.2688561 | 0.54915 | -103.1277 | -233.1575 | -382.9768 | 7.320887 | 215.6361 | 209.8604 | 239.1512 | 148.4821 | -221.5442 | -348.4024 | -514.3068 | -74.21807 | -18.57825 | -39.37076 | -37.86306 | -18.57825 | 58.50732 | 0.4 | 0.1 | 0.02 | 0 | 8.877192e-06 | 2.219298e-06 | 4.438596e-07 | 0 | 2.756368e-08 | 8.904755e-06 | 2.246862e-06 | 4.162959e-07 | -2.756368e-08 | -29.80223 |  | 30.80223 | #DIV/0!
3361 | Deshpande et al.[S62] | 16 | 2 | 0 | 0 | 0 | 0 | 0 | 0 | 0 | 0 | 0 | 0 | 0 | 0 | 0 | 0 | 1 | 0 | 0 | 0 | 25 | 0 | 0 | 0 | 1 | 0 | 0 | 0 | 0 | 0 | 0 | 0 | 0 | 0 | 0 | 0 | 0 | 0 | 0 | 0 | 0 | 0 | 0 | 0 | 0 | 0 | 0 | 0 | 0 | 0 | 0 | 0 | 0 | 0 | 0 | 0 | 0 | 0 | 0 | 0 | 0 | 0 | 0 | 0 | 0 | 0 | 0 | 0 | 0 | 0 | 0 | 0 | 300 | 573.15 | 40 | 0 | 2 | 0 | 10 | 0 | 60 | 1 | 1 | 0.02 | 5.73 | 2.126367e-05 | 4.252735e-07 | 2.436817e-08 | 9754 | 0.2376871 | 0.57315 | -102.4026 | -232.2965 | -381.865 | 8.023997 | 216.9283 | 211.3951 | 241.1328 | 149.7353 | -226.7351 | -353.4575 | -520.0703 | -77.79679 | -17.67445 | -39.14194 | -37.45526 | -17.67445 | 40.81672 | 0.4 | 0.1 | 0.02 | 0 | 8.505469e-06 | 2.126367e-06 | 4.252735e-07 | 0 | 2.436817e-08 | 8.529838e-06 | 2.150736e-06 | 4.009053e-07 | -2.436817e-08 | -46.00711 |  | 47.00711 | #DIV/0!
3362 | Deshpande et al.[S62] | 17 | 2 | 0 | 0 | 0 | 0 | 0 | 0 | 0 | 0 | 0 | 0 | 0 | 0 | 0 | 0 | 1 | 0 | 0 | 0 | 25 | 0 | 0 | 0 | 1 | 0 | 0 | 0 | 0 | 0 | 0 | 0 | 0 | 0 | 0 | 0 | 0 | 0 | 0 | 0 | 0 | 0 | 0 | 0 | 0 | 0 | 0 | 0 | 0 | 0 | 0 | 0 | 0 | 0 | 0 | 0 | 0 | 0 | 0 | 0 | 0 | 0 | 0 | 0 | 0 | 0 | 0 | 0 | 0 | 0 | 0 | 0 | 325 | 598.15 | 40 | 0 | 2 | 0 | 10 | 0 | 60 | 1 | 1 | 0.02 | 5.25 | 2.037495e-05 | 4.074989e-07 | 2.139369e-08 | 9754 | 0.2086741 | 0.59815 | -101.6433 | -231.3926 | -380.6911 | 8.756831 | 218.225 | 212.9386 | 243.1375 | 150.9868 | -232.1746 | -358.7618 | -526.1238 | -81.55592 | -16.74329 | -38.89833 | -37.03928 | -16.74329 | 28.98637 | 0.4 | 0.1 | 0.02 | 0 | 8.149979e-06 | 2.037495e-06 | 4.074989e-07 | 0 | 2.139369e-08 | 8.171372e-06 | 2.058888e-06 | 3.861052e-07 | -2.139369e-08 | -70.26557 |  | 71.26557 | #DIV/0!
3363 | Deshpande et al.[S62] | 18 | 2 | 0 | 0 | 0 | 0 | 0 | 0 | 0 | 0 | 0 | 0 | 0 | 0 | 0 | 0 | 1 | 0 | 0 | 0 | 25 | 0 | 0 | 0 | 1 | 0 | 0 | 0 | 0 | 0 | 0 | 0 | 0 | 0 | 0 | 0 | 0 | 0 | 0 | 0 | 0 | 0 | 0 | 0 | 0 | 0 | 0 | 0 | 0 | 0 | 0 | 0 | 0 | 0 | 0 | 0 | 0 | 0 | 0 | 0 | 0 | 0 | 0 | 0 | 0 | 0 | 0 | 0 | 0 | 0 | 0 | 0 | 351 | 624.15 | 40 | 0 | 2 | 0 | 10 | 0 | 60 | 1 | 1 | 0.02 | 7.4 | 1.952619e-05 | 3.905239e-07 | 2.889877e-08 | 9754 | 0.2818786 | 0.62415 | -100.849 | -230.445 | -379.4538 | 9.519523 | 219.5248 | 214.4893 | 245.1623 | 152.2349 | -237.8655 | -364.3185 | -532.4718 | -85.49792 | -15.78578 | -38.64023 | -36.61691 | -15.78578 | 20.94825 | 0.4 | 0.1 | 0.02 | 0 | 7.810478e-06 | 1.952619e-06 | 3.905239e-07 | 0 | 2.889877e-08 | 7.839377e-06 | 1.981518e-06 | 3.616251e-07 | -2.889877e-08 | -70.95679 |  | 71.95679 | #DIV/0!
3364 | Deshpande et al.[S62] | 19 | 2 | 0 | 0 | 0 | 0 | 0 | 0 | 0 | 0 | 0 | 0 | 0 | 0 | 0 | 0 | 1 | 0 | 0 | 0 | 25 | 0 | 0 | 0 | 1 | 0 | 0 | 0 | 0 | 0 | 0 | 0 | 0 | 0 | 0 | 0 | 0 | 0 | 0 | 0 | 0 | 0 | 0 | 0 | 0 | 0 | 0 | 0 | 0 | 0 | 0 | 0 | 0 | 0 | 0 | 0 | 0 | 0 | 0 | 0 | 0 | 0 | 0 | 0 | 0 | 0 | 0 | 0 | 0 | 0 | 0 | 0 | 375 | 648.15 | 40 | 0 | 2 | 0 | 10 | 0 | 60 | 1 | 1 | 0.02 | 7.64 | 1.880317e-05 | 3.760634e-07 | 2.873124e-08 | 9754 | 0.2802445 | 0.64815 | -100.1117 | -229.5633 | -378.2975 | 10.22413 | 220.684 | 215.8755 | 246.98 | 153.3427 | -243.148 | -369.483 | -538.3776 | -89.16493 | -14.91156 | -38.39842 | -36.23678 | -14.91156 | 15.91369 | 0.4 | 0.1 | 0.02 | 0 | 7.521268e-06 | 1.880317e-06 | 3.760634e-07 | 0 | 2.873124e-08 | 7.549999e-06 | 1.909048e-06 | 3.473322e-07 | -2.873124e-08 | -90.75978 |  | 91.75978 | #DIV/0!
3365 | Deshpande et al.[S62] | 20 | 2 | 0 | 0 | 0 | 0 | 0 | 0 | 0 | 0 | 0 | 0 | 0 | 0 | 0 | 0 | 1 | 0 | 0 | 0 | 25 | 0 | 0 | 0 | 1 | 0 | 0 | 0 | 0 | 0 | 0 | 0 | 0 | 0 | 0 | 0 | 0 | 0 | 0 | 0 | 0 | 0 | 0 | 0 | 0 | 0 | 0 | 0 | 0 | 0 | 0 | 0 | 0 | 0 | 0 | 0 | 0 | 0 | 0 | 0 | 0 | 0 | 0 | 0 | 0 | 0 | 0 | 0 | 0 | 0 | 0 | 0 | 401 | 674.15 | 40 | 0 | 2 | 0 | 10 | 0 | 60 | 1 | 1 | 0.02 | 7.64 | 1.807799e-05 | 3.615597e-07 | 2.762316e-08 | 9754 | 0.2694363 | 0.67415 | -99.30832 | -228.6004 | -377.0302 | 10.98819 | 221.8993 | 217.332 | 248.897 | 154.4985 | -248.9017 | -375.1147 | -544.8241 | -93.16696 | -13.97464 | -38.13336 | -35.83583 | -13.97464 | 12.1011 | 0.4 | 0.1 | 0.02 | 0 | 7.231195e-06 | 1.807799e-06 | 3.615597e-07 | 0 | 2.762316e-08 | 7.258818e-06 | 1.835422e-06 | 3.339366e-07 | -2.762316e-08 | -119.3547 |  | 120.3547 | #DIV/0!
3366 | Deshpande et al.[S62] | 21 | 0 | 0 | 0 | 0 | 0 | 0 | 1 | 0 | 0 | 0 | 0 | 0 | 0 | 0 | 0 | 1 | 0 | 0 | 0 | 25 | 0 | 0 | 0 | 1 | 0 | 0 | 0 | 0 | 0 | 0 | 0 | 0 | 0 | 0 | 0 | 0 | 0 | 0 | 0 | 0 | 0 | 0 | 0 | 0 | 0 | 0 | 0 | 0 | 0 | 0 | 0 | 0 | 0 | 0 | 0 | 0 | 0 | 0 | 0 | 0 | 0 | 0 | 0 | 0 | 0 | 0 | 0 | 0 | 0 | 0 | 0 | 174 | 447.15 | 40 | 0 | 2 | 0 | 10 | 0 | 60 | 1 | 1 | 0.02 | 93.6 | 2.725545e-05 | 5.45109e-07 | 5.10222e-07 | 10642 | 5.429783 | 0.44715 | -106.1687 | -236.7485 | -387.5194 | 4.336325 | 209.5121 | 202.6302 | 230.0109 | 142.47 | -199.852 | -327.3546 | -490.3688 | -59.36912 | -22.53136 | -40.26596 | -39.6614 | -22.53136 | 428.684 | 0.4 | 0.1 | 0.02 | 0 | 1.090218e-05 | 2.725545e-06 | 5.45109e-07 | 0 | 5.10222e-07 | 1.14124e-05 | 3.235767e-06 | 3.488698e-08 | -5.10222e-07 | -4.839434 |  | 5.839434 | #DIV/0!
3367 | Deshpande et al.[S62] | 22 | 0 | 0 | 0 | 0 | 0 | 0 | 1 | 0 | 0 | 0 | 0 | 0 | 0 | 0 | 0 | 1 | 0 | 0 | 0 | 25 | 0 | 0 | 0 | 1 | 0 | 0 | 0 | 0 | 0 | 0 | 0 | 0 | 0 | 0 | 0 | 0 | 0 | 0 | 0 | 0 | 0 | 0 | 0 | 0 | 0 | 0 | 0 | 0 | 0 | 0 | 0 | 0 | 0 | 0 | 0 | 0 | 0 | 0 | 0 | 0 | 0 | 0 | 0 | 0 | 0 | 0 | 0 | 0 | 0 | 0 | 0 | 199 | 472.15 | 40 | 0 | 2 | 0 | 10 | 0 | 60 | 1 | 1 | 0.02 | 88.3 | 2.581229e-05 | 5.162459e-07 | 4.558451e-07 | 10642 | 4.851104 | 0.47215 | -105.429 | -235.8782 | -386.4352 | 5.06729 | 211.1217 | 204.5239 | 232.3701 | 144.0606 | -205.1101 | -332.4442 | -496.1488 | -62.95093 | -21.54541 | -40.06072 | -39.2149 | -21.54541 | 241.928 | 0.4 | 0.1 | 0.02 | 0 | 1.032492e-05 | 2.581229e-06 | 5.162459e-07 | 0 | 4.558451e-07 | 1.078076e-05 | 3.037074e-06 | 6.040077e-08 | -4.558451e-07 | -4.915402 |  | 5.915402 | #DIV/0!
3368 | Deshpande et al.[S62] | 23 | 0 | 0 | 0 | 0 | 0 | 0 | 1 | 0 | 0 | 0 | 0 | 0 | 0 | 0 | 0 | 1 | 0 | 0 | 0 | 25 | 0 | 0 | 0 | 1 | 0 | 0 | 0 | 0 | 0 | 0 | 0 | 0 | 0 | 0 | 0 | 0 | 0 | 0 | 0 | 0 | 0 | 0 | 0 | 0 | 0 | 0 | 0 | 0 | 0 | 0 | 0 | 0 | 0 | 0 | 0 | 0 | 0 | 0 | 0 | 0 | 0 | 0 | 0 | 0 | 0 | 0 | 0 | 0 | 0 | 0 | 0 | 225 | 498.15 | 40 | 0 | 2 | 0 | 10 | 0 | 60 | 1 | 1 | 0.02 | 71.6 | 2.446507e-05 | 4.893014e-07 | 3.503398e-07 | 10642 | 3.728316 | 0.49815 | -104.656 | -234.9665 | -385.2869 | 5.827889 | 212.7154 | 206.4036 | 234.7375 | 145.6288 | -210.6202 | -337.7864 | -502.2214 | -66.71707 | -20.53184 | -39.83652 | -38.75274 | -20.53184 | 142.2296 | 0.4 | 0.1 | 0.02 | 0 | 9.786028e-06 | 2.446507e-06 | 4.893014e-07 | 0 | 3.503398e-07 | 1.013637e-05 | 2.796847e-06 | 1.389616e-07 | -3.503398e-07 | -4.094272 |  | 5.094272 | #DIV/0!
3369 | Deshpande et al.[S62] | 24 | 0 | 0 | 0 | 0 | 0 | 0 | 1 | 0 | 0 | 0 | 0 | 0 | 0 | 0 | 0 | 1 | 0 | 0 | 0 | 25 | 0 | 0 | 0 | 1 | 0 | 0 | 0 | 0 | 0 | 0 | 0 | 0 | 0 | 0 | 0 | 0 | 0 | 0 | 0 | 0 | 0 | 0 | 0 | 0 | 0 | 0 | 0 | 0 | 0 | 0 | 0 | 0 | 0 | 0 | 0 | 0 | 0 | 0 | 0 | 0 | 0 | 0 | 0 | 0 | 0 | 0 | 0 | 0 | 0 | 0 | 0 | 249 | 522.15 | 40 | 0 | 2 | 0 | 10 | 0 | 60 | 1 | 1 | 0.02 | 51.1 | 2.334056e-05 | 4.668112e-07 | 2.385405e-07 | 10642 | 2.538548 | 0.52215 | -103.9388 | -234.1187 | -384.209 | 6.530301 | 214.1215 | 208.0657 | 236.8506 | 147.0059 | -215.7423 | -342.7602 | -507.8806 | -70.22882 | -19.60685 | -39.62119 | -38.33064 | -19.60685 | 91.51522 | 0.4 | 0.1 | 0.02 | 0 | 9.336225e-06 | 2.334056e-06 | 4.668112e-07 | 0 | 2.385405e-07 | 9.574765e-06 | 2.572597e-06 | 2.282707e-07 | -2.385405e-07 | -4.943041 |  | 5.943041 | #DIV/0!
3370 | Deshpande et al.[S62] | 25 | 0 | 0 | 0 | 0 | 0 | 0 | 1 | 0 | 0 | 0 | 0 | 0 | 0 | 0 | 0 | 1 | 0 | 0 | 0 | 25 | 0 | 0 | 0 | 1 | 0 | 0 | 0 | 0 | 0 | 0 | 0 | 0 | 0 | 0 | 0 | 0 | 0 | 0 | 0 | 0 | 0 | 0 | 0 | 0 | 0 | 0 | 0 | 0 | 0 | 0 | 0 | 0 | 0 | 0 | 0 | 0 | 0 | 0 | 0 | 0 | 0 | 0 | 0 | 0 | 0 | 0 | 0 | 0 | 0 | 0 | 0 | 274 | 547.15 | 40 | 0 | 2 | 0 | 10 | 0 | 60 | 1 | 1 | 0.02 | 21.5 | 2.22741e-05 | 4.45482e-07 | 9.577864e-08 | 10642 | 1.019276 | 0.54715 | -103.1879 | -233.229 | -383.0688 | 7.262311 | 215.5262 | 209.73 | 238.9835 | 148.3753 | -221.1131 | -347.9828 | -513.8286 | -73.92121 | -18.65401 | -39.38957 | -37.89739 | -18.65401 | 60.38134 | 0.4 | 0.1 | 0.02 | 0 | 8.90964e-06 | 2.22741e-06 | 4.45482e-07 | 0 | 9.577864e-08 | 9.005419e-06 | 2.323189e-06 | 3.497034e-07 | -9.577864e-08 | -10.34468 |  | 11.34468 | #DIV/0!
3371 | Deshpande et al.[S62] | 26 | 0 | 0 | 0 | 0 | 0 | 0 | 1 | 0 | 0 | 0 | 0 | 0 | 0 | 0 | 0 | 1 | 0 | 0 | 0 | 25 | 0 | 0 | 0 | 1 | 0 | 0 | 0 | 0 | 0 | 0 | 0 | 0 | 0 | 0 | 0 | 0 | 0 | 0 | 0 | 0 | 0 | 0 | 0 | 0 | 0 | 0 | 0 | 0 | 0 | 0 | 0 | 0 | 0 | 0 | 0 | 0 | 0 | 0 | 0 | 0 | 0 | 0 | 0 | 0 | 0 | 0 | 0 | 0 | 0 | 0 | 0 | 300 | 573.15 | 40 | 0 | 2 | 0 | 10 | 0 | 60 | 1 | 1 | 0.02 | 10.3 | 2.126367e-05 | 4.252735e-07 | 4.380317e-08 | 10642 | 0.4661533 | 0.57315 | -102.4026 | -232.2965 | -381.865 | 8.023997 | 216.9283 | 211.3951 | 241.1328 | 149.7353 | -226.7351 | -353.4575 | -520.0703 | -77.79679 | -17.67445 | -39.14194 | -37.45526 | -17.67445 | 40.81672 | 0.4 | 0.1 | 0.02 | 0 | 8.505469e-06 | 2.126367e-06 | 4.252735e-07 | 0 | 4.380317e-08 | 8.549273e-06 | 2.170171e-06 | 3.814703e-07 | -4.380317e-08 | -27.20311 |  | 28.20311 | #DIV/0!
3372 | Deshpande et al.[S62] | 27 | 0 | 0 | 0 | 0 | 0 | 0 | 1 | 0 | 0 | 0 | 0 | 0 | 0 | 0 | 0 | 1 | 0 | 0 | 0 | 25 | 0 | 0 | 0 | 1 | 0 | 0 | 0 | 0 | 0 | 0 | 0 | 0 | 0 | 0 | 0 | 0 | 0 | 0 | 0 | 0 | 0 | 0 | 0 | 0 | 0 | 0 | 0 | 0 | 0 | 0 | 0 | 0 | 0 | 0 | 0 | 0 | 0 | 0 | 0 | 0 | 0 | 0 | 0 | 0 | 0 | 0 | 0 | 0 | 0 | 0 | 0 | 324 | 597.15 | 40 | 0 | 2 | 0 | 10 | 0 | 60 | 1 | 1 | 0.02 | 15.5 | 2.040907e-05 | 4.081813e-07 | 6.326811e-08 | 10642 | 0.6732992 | 0.59715 | -101.6737 | -231.4289 | -380.7383 | 8.727508 | 218.1741 | 212.8779 | 243.0585 | 150.9377 | -231.9564 | -358.5489 | -525.8807 | -81.40496 | -16.78034 | -38.90817 | -37.05574 | -16.78034 | 29.36859 | 0.4 | 0.1 | 0.02 | 0 | 8.163627e-06 | 2.040907e-06 | 4.081813e-07 | 0 | 6.326811e-08 | 8.226895e-06 | 2.104175e-06 | 3.449132e-07 | -6.326811e-08 | -27.01095 |  | 28.01095 | #DIV/0!
3373 | Deshpande et al.[S62] | 28 | 0 | 0 | 0 | 0 | 0 | 0 | 1 | 0 | 0 | 0 | 0 | 0 | 0 | 0 | 0 | 1 | 0 | 0 | 0 | 25 | 0 | 0 | 0 | 1 | 0 | 0 | 0 | 0 | 0 | 0 | 0 | 0 | 0 | 0 | 0 | 0 | 0 | 0 | 0 | 0 | 0 | 0 | 0 | 0 | 0 | 0 | 0 | 0 | 0 | 0 | 0 | 0 | 0 | 0 | 0 | 0 | 0 | 0 | 0 | 0 | 0 | 0 | 0 | 0 | 0 | 0 | 0 | 0 | 0 | 0 | 0 | 350 | 623.15 | 40 | 0 | 2 | 0 | 10 | 0 | 60 | 1 | 1 | 0.02 | 19.1 | 1.955753e-05 | 3.911506e-07 | 7.470976e-08 | 10642 | 0.7950613 | 0.62315 | -100.8797 | -230.4816 | -379.5016 | 9.490177 | 219.4757 | 214.4306 | 245.0855 | 152.1879 | -237.646 | -364.104 | -532.2267 | -85.34571 | -15.82241 | -38.65023 | -36.63296 | -15.82241 | 21.2001 | 0.4 | 0.1 | 0.02 | 0 | 7.823012e-06 | 1.955753e-06 | 3.911506e-07 | 0 | 7.470976e-08 | 7.897722e-06 | 2.030463e-06 | 3.164408e-07 | -7.470976e-08 | -31.99551 |  | 32.99551 | #DIV/0!
3374 | Deshpande et al.[S62] | 29 | 0 | 0 | 0 | 0 | 0 | 0 | 1 | 0 | 0 | 0 | 0 | 0 | 0 | 0 | 0 | 1 | 0 | 0 | 0 | 25 | 0 | 0 | 0 | 1 | 0 | 0 | 0 | 0 | 0 | 0 | 0 | 0 | 0 | 0 | 0 | 0 | 0 | 0 | 0 | 0 | 0 | 0 | 0 | 0 | 0 | 0 | 0 | 0 | 0 | 0 | 0 | 0 | 0 | 0 | 0 | 0 | 0 | 0 | 0 | 0 | 0 | 0 | 0 | 0 | 0 | 0 | 0 | 0 | 0 | 0 | 0 | 375 | 648.15 | 40 | 0 | 2 | 0 | 10 | 0 | 60 | 1 | 1 | 0.02 | 20.3 | 1.880317e-05 | 3.760634e-07 | 7.634087e-08 | 10642 | 0.8124195 | 0.64815 | -100.1117 | -229.5633 | -378.2975 | 10.22413 | 220.684 | 215.8755 | 246.98 | 153.3427 | -243.148 | -369.483 | -538.3776 | -89.16493 | -14.91156 | -38.39842 | -36.23678 | -14.91156 | 15.91369 | 0.4 | 0.1 | 0.02 | 0 | 7.521268e-06 | 1.880317e-06 | 3.760634e-07 | 0 | 7.634087e-08 | 7.597609e-06 | 1.956658e-06 | 2.997225e-07 | -7.634087e-08 | -40.82671 |  | 41.82671 | #DIV/0!
3375 | Deshpande et al.[S62] | 30 | 0 | 0 | 0 | 0 | 0 | 0 | 1 | 0 | 0 | 0 | 0 | 0 | 0 | 0 | 0 | 1 | 0 | 0 | 0 | 25 | 0 | 0 | 0 | 1 | 0 | 0 | 0 | 0 | 0 | 0 | 0 | 0 | 0 | 0 | 0 | 0 | 0 | 0 | 0 | 0 | 0 | 0 | 0 | 0 | 0 | 0 | 0 | 0 | 0 | 0 | 0 | 0 | 0 | 0 | 0 | 0 | 0 | 0 | 0 | 0 | 0 | 0 | 0 | 0 | 0 | 0 | 0 | 0 | 0 | 0 | 0 | 400 | 673.15 | 40 | 0 | 2 | 0 | 10 | 0 | 60 | 1 | 1 | 0.02 | 21.2 | 1.810484e-05 | 3.620968e-07 | 7.676453e-08 | 10642 | 0.8169281 | 0.67315 | -99.33931 | -228.6376 | -377.0793 | 10.95878 | 221.8533 | 217.2768 | 248.8242 | 154.4548 | -248.6798 | -374.8974 | -544.5753 | -93.01249 | -14.01048 | -38.14361 | -35.85104 | -14.01048 | 12.22405 | 0.4 | 0.1 | 0.02 | 0 | 7.241937e-06 | 1.810484e-06 | 3.620968e-07 | 0 | 7.676453e-08 | 7.318701e-06 | 1.887249e-06 | 2.853323e-07 | -7.676453e-08 | -51.58656 |  | 52.58656 | #DIV/0!
3376 | Deshpande et al.[S62] | 31 | 0 | 0 | 0 | 0 | 0 | 0 | 2 | 0 | 0 | 0 | 0 | 0 | 0 | 0 | 0 | 1 | 0 | 0 | 0 | 25 | 0 | 0 | 0 | 1 | 0 | 0 | 0 | 0 | 0 | 0 | 0 | 0 | 0 | 0 | 0 | 0 | 0 | 0 | 0 | 0 | 0 | 0 | 0 | 0 | 0 | 0 | 0 | 0 | 0 | 0 | 0 | 0 | 0 | 0 | 0 | 0 | 0 | 0 | 0 | 0 | 0 | 0 | 0 | 0 | 0 | 0 | 0 | 0 | 0 | 0 | 0 | 149 | 422.15 | 40 | 0 | 2 | 0 | 10 | 0 | 60 | 1 | 1 | 0.02 | 97.9 | 2.886954e-05 | 5.773907e-07 | 5.652655e-07 | 5321 | 3.007778 | 0.42215 | -106.9051 | -237.6128 | -388.5831 | 3.605833 | 207.8173 | 200.6412 | 227.5633 | 140.7889 | -194.6352 | -322.3135 | -484.649 | -55.82819 | -23.52847 | -40.45937 | -40.10635 | -23.52847 | 815.4459 | 0.4 | 0.1 | 0.02 | 0 | 1.154781e-05 | 2.886954e-06 | 5.773907e-07 | 0 | 5.652655e-07 | 1.211308e-05 | 3.452219e-06 | 1.21252e-08 | -5.652655e-07 | -7.481974 |  | 8.481974 | #DIV/0!
3377 | Deshpande et al.[S62] | 32 | 0 | 0 | 0 | 0 | 0 | 0 | 2 | 0 | 0 | 0 | 0 | 0 | 0 | 0 | 0 | 1 | 0 | 0 | 0 | 25 | 0 | 0 | 0 | 1 | 0 | 0 | 0 | 0 | 0 | 0 | 0 | 0 | 0 | 0 | 0 | 0 | 0 | 0 | 0 | 0 | 0 | 0 | 0 | 0 | 0 | 0 | 0 | 0 | 0 | 0 | 0 | 0 | 0 | 0 | 0 | 0 | 0 | 0 | 0 | 0 | 0 | 0 | 0 | 0 | 0 | 0 | 0 | 0 | 0 | 0 | 0 | 175 | 448.15 | 40 | 0 | 2 | 0 | 10 | 0 | 60 | 1 | 1 | 0.02 | 92.1 | 2.719463e-05 | 5.438926e-07 | 5.009251e-07 | 5321 | 2.665423 | 0.44815 | -106.1392 | -236.7138 | -387.4765 | 4.365556 | 209.5781 | 202.7077 | 230.107 | 142.5353 | -200.0616 | -327.5572 | -490.5989 | -59.51162 | -22.49171 | -40.25796 | -39.64354 | -22.49171 | 418.4485 | 0.4 | 0.1 | 0.02 | 0 | 1.087785e-05 | 2.719463e-06 | 5.438926e-07 | 0 | 5.009251e-07 | 1.137878e-05 | 3.220388e-06 | 4.296752e-08 | -5.009251e-07 | -4.068635 |  | 5.068635 | #DIV/0!
3378 | Deshpande et al.[S62] | 33 | 0 | 0 | 0 | 0 | 0 | 0 | 2 | 0 | 0 | 0 | 0 | 0 | 0 | 0 | 0 | 1 | 0 | 0 | 0 | 25 | 0 | 0 | 0 | 1 | 0 | 0 | 0 | 0 | 0 | 0 | 0 | 0 | 0 | 0 | 0 | 0 | 0 | 0 | 0 | 0 | 0 | 0 | 0 | 0 | 0 | 0 | 0 | 0 | 0 | 0 | 0 | 0 | 0 | 0 | 0 | 0 | 0 | 0 | 0 | 0 | 0 | 0 | 0 | 0 | 0 | 0 | 0 | 0 | 0 | 0 | 0 | 200 | 473.15 | 40 | 0 | 2 | 0 | 10 | 0 | 60 | 1 | 1 | 0.02 | 91.2 | 2.575774e-05 | 5.151548e-07 | 4.698212e-07 | 5321 | 2.499918 | 0.47315 | -105.3993 | -235.8433 | -386.3914 | 5.096536 | 211.1845 | 204.5979 | 232.4628 | 144.1225 | -205.3213 | -332.6487 | -496.3812 | -63.09502 | -21.5062 | -40.05229 | -39.19706 | -21.5062 | 236.7663 | 0.4 | 0.1 | 0.02 | 0 | 1.03031e-05 | 2.575774e-06 | 5.151548e-07 | 0 | 4.698212e-07 | 1.077292e-05 | 3.045595e-06 | 4.533362e-08 | -4.698212e-07 | -6.506278 |  | 7.506278 | #DIV/0!
3379 | Deshpande et al.[S62] | 34 | 0 | 0 | 0 | 0 | 0 | 0 | 2 | 0 | 0 | 0 | 0 | 0 | 0 | 0 | 0 | 1 | 0 | 0 | 0 | 25 | 0 | 0 | 0 | 1 | 0 | 0 | 0 | 0 | 0 | 0 | 0 | 0 | 0 | 0 | 0 | 0 | 0 | 0 | 0 | 0 | 0 | 0 | 0 | 0 | 0 | 0 | 0 | 0 | 0 | 0 | 0 | 0 | 0 | 0 | 0 | 0 | 0 | 0 | 0 | 0 | 0 | 0 | 0 | 0 | 0 | 0 | 0 | 0 | 0 | 0 | 0 | 225 | 498.15 | 40 | 0 | 2 | 0 | 10 | 0 | 60 | 1 | 1 | 0.02 | 76.1 | 2.446507e-05 | 4.893014e-07 | 3.723584e-07 | 5321 | 1.981319 | 0.49815 | -104.656 | -234.9665 | -385.2869 | 5.827889 | 212.7154 | 206.4036 | 234.7375 | 145.6288 | -210.6202 | -337.7864 | -502.2214 | -66.71707 | -20.53184 | -39.83652 | -38.75274 | -20.53184 | 142.2296 | 0.4 | 0.1 | 0.02 | 0 | 9.786028e-06 | 2.446507e-06 | 4.893014e-07 | 0 | 3.723584e-07 | 1.015839e-05 | 2.818865e-06 | 1.16943e-07 | -3.723584e-07 | -4.623529 |  | 5.623529 | #DIV/0!
3380 | Deshpande et al.[S62] | 35 | 0 | 0 | 0 | 0 | 0 | 0 | 2 | 0 | 0 | 0 | 0 | 0 | 0 | 0 | 0 | 1 | 0 | 0 | 0 | 25 | 0 | 0 | 0 | 1 | 0 | 0 | 0 | 0 | 0 | 0 | 0 | 0 | 0 | 0 | 0 | 0 | 0 | 0 | 0 | 0 | 0 | 0 | 0 | 0 | 0 | 0 | 0 | 0 | 0 | 0 | 0 | 0 | 0 | 0 | 0 | 0 | 0 | 0 | 0 | 0 | 0 | 0 | 0 | 0 | 0 | 0 | 0 | 0 | 0 | 0 | 0 | 251 | 524.15 | 40 | 0 | 2 | 0 | 10 | 0 | 60 | 1 | 1 | 0.02 | 53 | 2.32515e-05 | 4.6503e-07 | 2.464659e-07 | 5321 | 1.311445 | 0.52415 | -103.8789 | -234.0478 | -384.1184 | 6.588849 | 214.236 | 208.2013 | 237.0238 | 147.1178 | -216.1707 | -343.1765 | -508.3544 | -70.52294 | -19.53022 | -39.60292 | -38.29571 | -19.53022 | 88.38372 | 0.4 | 0.1 | 0.02 | 0 | 9.300601e-06 | 2.32515e-06 | 4.6503e-07 | 0 | 2.464659e-07 | 9.547066e-06 | 2.571616e-06 | 2.185641e-07 | -2.464659e-07 | -5.156655 |  | 6.156655 | #DIV/0!
3381 | Deshpande et al.[S62] | 36 | 0 | 0 | 0 | 0 | 0 | 0 | 2 | 0 | 0 | 0 | 0 | 0 | 0 | 0 | 0 | 1 | 0 | 0 | 0 | 25 | 0 | 0 | 0 | 1 | 0 | 0 | 0 | 0 | 0 | 0 | 0 | 0 | 0 | 0 | 0 | 0 | 0 | 0 | 0 | 0 | 0 | 0 | 0 | 0 | 0 | 0 | 0 | 0 | 0 | 0 | 0 | 0 | 0 | 0 | 0 | 0 | 0 | 0 | 0 | 0 | 0 | 0 | 0 | 0 | 0 | 0 | 0 | 0 | 0 | 0 | 0 | 276 | 549.15 | 40 | 0 | 2 | 0 | 10 | 0 | 60 | 1 | 1 | 0.02 | 19.1 | 2.219298e-05 | 4.438596e-07 | 8.477718e-08 | 5321 | 0.4510994 | 0.54915 | -103.1277 | -233.1575 | -382.9768 | 7.320887 | 215.6361 | 209.8604 | 239.1512 | 148.4821 | -221.5442 | -348.4024 | -514.3068 | -74.21807 | -18.57825 | -39.37076 | -37.86306 | -18.57825 | 58.50732 | 0.4 | 0.1 | 0.02 | 0 | 8.877192e-06 | 2.219298e-06 | 4.438596e-07 | 0 | 8.477718e-08 | 8.961969e-06 | 2.304075e-06 | 3.590824e-07 | -8.477718e-08 | -11.59356 |  | 12.59356 | #DIV/0!
3382 | Deshpande et al.[S62] | 37 | 0 | 0 | 0 | 0 | 0 | 0 | 2 | 0 | 0 | 0 | 0 | 0 | 0 | 0 | 0 | 1 | 0 | 0 | 0 | 25 | 0 | 0 | 0 | 1 | 0 | 0 | 0 | 0 | 0 | 0 | 0 | 0 | 0 | 0 | 0 | 0 | 0 | 0 | 0 | 0 | 0 | 0 | 0 | 0 | 0 | 0 | 0 | 0 | 0 | 0 | 0 | 0 | 0 | 0 | 0 | 0 | 0 | 0 | 0 | 0 | 0 | 0 | 0 | 0 | 0 | 0 | 0 | 0 | 0 | 0 | 0 | 375 | 648.15 | 40 | 0 | 2 | 0 | 10 | 0 | 60 | 1 | 1 | 0.02 | 10.5 | 1.880317e-05 | 3.760634e-07 | 3.948666e-08 | 5321 | 0.2101085 | 0.64815 | -100.1117 | -229.5633 | -378.2975 | 10.22413 | 220.684 | 215.8755 | 246.98 | 153.3427 | -243.148 | -369.483 | -538.3776 | -89.16493 | -14.91156 | -38.39842 | -36.23678 | -14.91156 | 15.91369 | 0.4 | 0.1 | 0.02 | 0 | 7.521268e-06 | 1.880317e-06 | 3.760634e-07 | 0 | 3.948666e-08 | 7.560755e-06 | 1.919804e-06 | 3.365767e-07 | -3.948666e-08 | -68.6304 |  | 69.6304 | #DIV/0!
3383 | Deshpande et al.[S62] | 38 | 0 | 0 | 0 | 0 | 0 | 0 | 2 | 0 | 0 | 0 | 0 | 0 | 0 | 0 | 0 | 1 | 0 | 0 | 0 | 25 | 0 | 0 | 0 | 1 | 0 | 0 | 0 | 0 | 0 | 0 | 0 | 0 | 0 | 0 | 0 | 0 | 0 | 0 | 0 | 0 | 0 | 0 | 0 | 0 | 0 | 0 | 0 | 0 | 0 | 0 | 0 | 0 | 0 | 0 | 0 | 0 | 0 | 0 | 0 | 0 | 0 | 0 | 0 | 0 | 0 | 0 | 0 | 0 | 0 | 0 | 0 | 400 | 673.15 | 40 | 0 | 2 | 0 | 10 | 0 | 60 | 1 | 1 | 0.02 | 14.8 | 1.810484e-05 | 3.620968e-07 | 5.359033e-08 | 5321 | 0.2851542 | 0.67315 | -99.33931 | -228.6376 | -377.0793 | 10.95878 | 221.8533 | 217.2768 | 248.8242 | 154.4548 | -248.6798 | -374.8974 | -544.5753 | -93.01249 | -14.01048 | -38.14361 | -35.85104 | -14.01048 | 12.22405 | 0.4 | 0.1 | 0.02 | 0 | 7.241937e-06 | 1.810484e-06 | 3.620968e-07 | 0 | 5.359033e-08 | 7.295527e-06 | 1.864075e-06 | 3.085065e-07 | -5.359033e-08 | -67.29056 |  | 68.29056 | #DIV/0!
3384 | Gonzalez et al. [S63] | 1 | 0.5 | 0 | 0 | 0 | 0 | 0 | 0 | 1 | 0 | 0 | 0 | 0 | 0 | 0 | 0 | 0 | 0 | 0 | 0 | 500 | 3 | 0 | 0 | 0 | 1 | 0 | 0 | 0 | 0 | 0 | 0 | 0 | 0 | 0 | 0 | 0 | 0 | 0 | 0 | 0 | 0 | 0 | 0 | 6.6 | 0 | 0 | 0 | 0 | 0 | 0 | 0 | 0 | 0 | 0 | 0 | 0 | 0 | 0 | 0 | 0 | 0 | 0 | 0 | 0 | 0 | 0 | 0 | 0 | 0 | 0 | 0 | 225 | 498.15 | 28 | 0 | 4.4 | 29.6 | 8.7 | 0.1 | 60 | 2.83 | 0.3533569 | 0.0155477 | 13.8 | 2.446507e-05 | 3.803756e-07 | 5.249184e-08 | 39016 | 2.048022 | 0.49815 | -104.656 | -234.9665 | -385.2869 | 5.827889 | 212.7154 | 206.4036 | 234.7375 | 145.6288 | -210.6202 | -337.7864 | -502.2214 | -66.71707 | -20.53184 | -39.83652 | -38.75274 | -20.53184 | 142.2296 | 0.09893993 | 0.03074205 | 0.0155477 | 0.1045936 | 2.420572e-06 | 7.521064e-07 | 3.803756e-07 | 2.558891e-06 | 5.249184e-08 | 2.473064e-06 | 8.045982e-07 | 3.278838e-07 | 2.506399e-06 | 0.01702371 |  | 0.9829763 | 54863.6
3385 | Gonzalez et al. [S63] | 2 | 0.5 | 0 | 0 | 0 | 0 | 0 | 0 | 1 | 0 | 0 | 0 | 0 | 0 | 0 | 0 | 0 | 0 | 0 | 0 | 500 | 3 | 0 | 0 | 0 | 1 | 0 | 0 | 0 | 0 | 0 | 0 | 0 | 0 | 0 | 0 | 0 | 0 | 0 | 0 | 0 | 0 | 0 | 0 | 6.6 | 0 | 0 | 0 | 0 | 0 | 0 | 0 | 0 | 0 | 0 | 0 | 0 | 0 | 0 | 0 | 0 | 0 | 0 | 0 | 0 | 0 | 0 | 0 | 0 | 0 | 0 | 0 | 250 | 523.15 | 28 | 0 | 4.4 | 29.6 | 8.7 | 0.1 | 60 | 2.83 | 0.3533569 | 0.0155477 | 34.2 | 2.329595e-05 | 3.621985e-07 | 1.238719e-07 | 39016 | 4.832985 | 0.52315 | -103.9089 | -234.0832 | -384.1637 | 6.559574 | 214.1788 | 208.1335 | 236.9372 | 147.0619 | -215.9565 | -342.9683 | -508.1174 | -70.37585 | -19.56853 | -39.61206 | -38.31317 | -19.56853 | 89.93267 | 0.09893993 | 0.03074205 | 0.0155477 | 0.1045936 | 2.304899e-06 | 7.161651e-07 | 3.621985e-07 | 2.436608e-06 | 1.238719e-07 | 2.428771e-06 | 8.40037e-07 | 2.383266e-07 | 2.312736e-06 | 0.0411594 |  | 0.9588406 | 146384.1
3386 | Gonzalez et al. [S63] | 3 | 0.5 | 0 | 0 | 0 | 0 | 0 | 0 | 1 | 0 | 0 | 0 | 0 | 0 | 0 | 0 | 0 | 0 | 0 | 0 | 500 | 3 | 0 | 0 | 0 | 1 | 0 | 0 | 0 | 0 | 0 | 0 | 0 | 0 | 0 | 0 | 0 | 0 | 0 | 0 | 0 | 0 | 0 | 0 | 6.6 | 0 | 0 | 0 | 0 | 0 | 0 | 0 | 0 | 0 | 0 | 0 | 0 | 0 | 0 | 0 | 0 | 0 | 0 | 0 | 0 | 0 | 0 | 0 | 0 | 0 | 0 | 0 | 275 | 548.15 | 28 | 0 | 4.4 | 29.6 | 8.7 | 0.1 | 60 | 2.83 | 0.3533569 | 0.0155477 | 62.7 | 2.223347e-05 | 3.456793e-07 | 2.167409e-07 | 39016 | 8.456365 | 0.54815 | -103.1578 | -233.1933 | -383.0228 | 7.291598 | 215.5812 | 209.7952 | 239.0674 | 148.4287 | -221.3286 | -348.1925 | -514.0676 | -74.06962 | -18.61613 | -39.38017 | -37.88022 | -18.61613 | 59.43512 | 0.09893993 | 0.03074205 | 0.0155477 | 0.1045936 | 2.199778e-06 | 6.835023e-07 | 3.456793e-07 | 2.325479e-06 | 2.167409e-07 | 2.416519e-06 | 9.002433e-07 | 1.289384e-07 | 2.108738e-06 | 0.1346176 |  | 0.8653824 | 311563.8
3387 | Gonzalez et al. [S63] | 4 | 0.5 | 0 | 0 | 0 | 0 | 0 | 0 | 1 | 0 | 0 | 0 | 0 | 0 | 0 | 0 | 0 | 0 | 0 | 0 | 500 | 3 | 0 | 0 | 0 | 1 | 0 | 0 | 0 | 0 | 0 | 0 | 0 | 0 | 0 | 0 | 0 | 0 | 0 | 0 | 0 | 0 | 0 | 0 | 6.6 | 0 | 0 | 0 | 0 | 0 | 0 | 0 | 0 | 0 | 0 | 0 | 0 | 0 | 0 | 0 | 0 | 0 | 0 | 0 | 0 | 0 | 0 | 0 | 0 | 0 | 0 | 0 | 300 | 573.15 | 28 | 0 | 4.4 | 29.6 | 8.7 | 0.1 | 60 | 2.83 | 0.3533569 | 0.0155477 | 70.4 | 2.126367e-05 | 3.306013e-07 | 2.327433e-07 | 39016 | 9.080713 | 0.57315 | -102.4026 | -232.2965 | -381.865 | 8.023997 | 216.9283 | 211.3951 | 241.1328 | 149.7353 | -226.7351 | -353.4575 | -520.0703 | -77.79679 | -17.67445 | -39.14194 | -37.45526 | -17.67445 | 40.81672 | 0.09893993 | 0.03074205 | 0.0155477 | 0.1045936 | 2.103826e-06 | 6.536889e-07 | 3.306013e-07 | 2.224045e-06 | 2.327433e-07 | 2.33657e-06 | 8.864322e-07 | 9.785798e-08 | 1.991302e-06 | 0.2604071 |  | 0.7395929 | 427992.7
3388 | Gonzalez et al. [S63] | 5 | 0.5 | 0 | 0 | 0 | 0 | 0 | 0 | 1 | 0 | 0 | 0 | 0 | 0 | 0 | 0 | 0 | 0 | 0 | 0 | 500 | 3 | 0 | 0 | 0 | 1 | 0 | 0 | 0 | 0 | 0 | 0 | 0 | 0 | 0 | 0 | 0 | 0 | 0 | 0 | 0 | 0 | 0 | 0 | 6.6 | 0 | 0 | 0 | 0 | 0 | 0 | 0 | 0 | 0 | 0 | 0 | 0 | 0 | 0 | 0 | 0 | 0 | 0 | 0 | 0 | 0 | 0 | 0 | 0 | 0 | 0 | 0 | 330 | 603.15 | 28 | 0 | 4.4 | 29.6 | 8.7 | 0.1 | 60 | 2.83 | 0.3533569 | 0.0155477 | 65.7 | 2.020604e-05 | 3.141575e-07 | 2.064015e-07 | 39016 | 8.052961 | 0.60315 | -101.4909 | -231.211 | -380.4544 | 8.903456 | 218.4787 | 213.241 | 243.5316 | 151.2309 | -233.2664 | -359.8273 | -527.3405 | -82.31147 | -16.5583 | -38.84905 | -36.95722 | -16.5583 | 27.16759 | 0.09893993 | 0.03074205 | 0.0155477 | 0.1045936 | 1.999184e-06 | 6.211752e-07 | 3.141575e-07 | 2.113424e-06 | 2.064015e-07 | 2.205586e-06 | 8.275767e-07 | 1.07756e-07 | 1.907022e-06 | 0.3269519 |  | 0.6730481 | 461883.8
3389 | Gonzalez et al. [S63] | 6 | 0.5 | 0 | 0 | 0 | 0 | 0 | 0 | 1 | 0 | 0 | 0 | 0 | 0 | 0 | 0 | 0 | 0 | 0 | 0 | 500 | 3 | 0 | 0 | 1 | 0 | 0 | 0 | 0 | 0 | 0 | 0 | 0 | 0 | 0 | 0 | 0 | 0 | 0 | 0 | 0 | 0 | 0 | 0 | 6.6 | 0 | 0 | 0 | 0 | 0 | 0 | 0 | 0 | 0 | 0 | 0 | 0 | 0 | 0 | 0 | 0 | 0 | 0 | 0 | 0 | 0 | 0 | 0 | 0 | 0 | 0 | 0 | 225 | 498.15 | 28 | 0 | 4.4 | 29.6 | 8.7 | 0.1 | 60 | 2.83 | 0.3533569 | 0.0155477 | 7.4 | 2.446507e-05 | 3.803756e-07 | 2.81478e-08 | 39016 | 1.098214 | 0.49815 | -104.656 | -234.9665 | -385.2869 | 5.827889 | 212.7154 | 206.4036 | 234.7375 | 145.6288 | -210.6202 | -337.7864 | -502.2214 | -66.71707 | -20.53184 | -39.83652 | -38.75274 | -20.53184 | 142.2296 | 0.09893993 | 0.03074205 | 0.0155477 | 0.1045936 | 2.420572e-06 | 7.521064e-07 | 3.803756e-07 | 2.558891e-06 | 2.81478e-08 | 2.44872e-06 | 7.802542e-07 | 3.522278e-07 | 2.530743e-06 | 0.01507001 |  | 0.98493 | 29361.26
3390 | Gonzalez et al. [S63] | 7 | 0.5 | 0 | 0 | 0 | 0 | 0 | 0 | 1 | 0 | 0 | 0 | 0 | 0 | 0 | 0 | 0 | 0 | 0 | 0 | 500 | 3 | 0 | 0 | 1 | 0 | 0 | 0 | 0 | 0 | 0 | 0 | 0 | 0 | 0 | 0 | 0 | 0 | 0 | 0 | 0 | 0 | 0 | 0 | 6.6 | 0 | 0 | 0 | 0 | 0 | 0 | 0 | 0 | 0 | 0 | 0 | 0 | 0 | 0 | 0 | 0 | 0 | 0 | 0 | 0 | 0 | 0 | 0 | 0 | 0 | 0 | 0 | 250 | 523.15 | 28 | 0 | 4.4 | 29.6 | 8.7 | 0.1 | 60 | 2.83 | 0.3533569 | 0.0155477 | 18 | 2.329595e-05 | 3.621985e-07 | 6.519572e-08 | 39016 | 2.543676 | 0.52315 | -103.9089 | -234.0832 | -384.1637 | 6.559574 | 214.1788 | 208.1335 | 236.9372 | 147.0619 | -215.9565 | -342.9683 | -508.1174 | -70.37585 | -19.56853 | -39.61206 | -38.31317 | -19.56853 | 89.93267 | 0.09893993 | 0.03074205 | 0.0155477 | 0.1045936 | 2.304899e-06 | 7.161651e-07 | 3.621985e-07 | 2.436608e-06 | 6.519572e-08 | 2.370095e-06 | 7.813609e-07 | 2.970027e-07 | 2.371412e-06 | 0.02923698 |  | 0.970763 | 76098.07
3391 | Gonzalez et al. [S63] | 8 | 0.5 | 0 | 0 | 0 | 0 | 0 | 0 | 1 | 0 | 0 | 0 | 0 | 0 | 0 | 0 | 0 | 0 | 0 | 0 | 500 | 3 | 0 | 0 | 1 | 0 | 0 | 0 | 0 | 0 | 0 | 0 | 0 | 0 | 0 | 0 | 0 | 0 | 0 | 0 | 0 | 0 | 0 | 0 | 6.6 | 0 | 0 | 0 | 0 | 0 | 0 | 0 | 0 | 0 | 0 | 0 | 0 | 0 | 0 | 0 | 0 | 0 | 0 | 0 | 0 | 0 | 0 | 0 | 0 | 0 | 0 | 0 | 275 | 548.15 | 28 | 0 | 4.4 | 29.6 | 8.7 | 0.1 | 60 | 2.83 | 0.3533569 | 0.0155477 | 35.7 | 2.223347e-05 | 3.456793e-07 | 1.234075e-07 | 39016 | 4.814868 | 0.54815 | -103.1578 | -233.1933 | -383.0228 | 7.291598 | 215.5812 | 209.7952 | 239.0674 | 148.4287 | -221.3286 | -348.1925 | -514.0676 | -74.06962 | -18.61613 | -39.38017 | -37.88022 | -18.61613 | 59.43512 | 0.09893993 | 0.03074205 | 0.0155477 | 0.1045936 | 2.199778e-06 | 6.835023e-07 | 3.456793e-07 | 2.325479e-06 | 1.234075e-07 | 2.323185e-06 | 8.069098e-07 | 2.222718e-07 | 2.202072e-06 | 0.06443916 |  | 0.9355608 | 164090.6
3392 | Gonzalez et al. [S63] | 9 | 0.5 | 0 | 0 | 0 | 0 | 0 | 0 | 1 | 0 | 0 | 0 | 0 | 0 | 0 | 0 | 0 | 0 | 0 | 0 | 500 | 3 | 0 | 0 | 1 | 0 | 0 | 0 | 0 | 0 | 0 | 0 | 0 | 0 | 0 | 0 | 0 | 0 | 0 | 0 | 0 | 0 | 0 | 0 | 6.6 | 0 | 0 | 0 | 0 | 0 | 0 | 0 | 0 | 0 | 0 | 0 | 0 | 0 | 0 | 0 | 0 | 0 | 0 | 0 | 0 | 0 | 0 | 0 | 0 | 0 | 0 | 0 | 300 | 573.15 | 28 | 0 | 4.4 | 29.6 | 8.7 | 0.1 | 60 | 2.83 | 0.3533569 | 0.0155477 | 59.4 | 2.126367e-05 | 3.306013e-07 | 1.963772e-07 | 39016 | 7.661851 | 0.57315 | -102.4026 | -232.2965 | -381.865 | 8.023997 | 216.9283 | 211.3951 | 241.1328 | 149.7353 | -226.7351 | -353.4575 | -520.0703 | -77.79679 | -17.67445 | -39.14194 | -37.45526 | -17.67445 | 40.81672 | 0.09893993 | 0.03074205 | 0.0155477 | 0.1045936 | 2.103826e-06 | 6.536889e-07 | 3.306013e-07 | 2.224045e-06 | 1.963772e-07 | 2.300204e-06 | 8.500661e-07 | 1.342241e-07 | 2.027668e-06 | 0.1760165 |  | 0.8239835 | 324133.8
3393 | Gonzalez et al. [S63] | 10 | 0.5 | 0 | 0 | 0 | 0 | 0 | 0 | 1 | 0 | 0 | 0 | 0 | 0 | 0 | 0 | 0 | 0 | 0 | 0 | 500 | 3 | 0 | 0 | 1 | 0 | 0 | 0 | 0 | 0 | 0 | 0 | 0 | 0 | 0 | 0 | 0 | 0 | 0 | 0 | 0 | 0 | 0 | 0 | 6.6 | 0 | 0 | 0 | 0 | 0 | 0 | 0 | 0 | 0 | 0 | 0 | 0 | 0 | 0 | 0 | 0 | 0 | 0 | 0 | 0 | 0 | 0 | 0 | 0 | 0 | 0 | 0 | 330 | 603.15 | 28 | 0 | 4.4 | 29.6 | 8.7 | 0.1 | 60 | 2.83 | 0.3533569 | 0.0155477 | 80.5 | 2.020604e-05 | 3.141575e-07 | 2.528968e-07 | 39016 | 9.867023 | 0.60315 | -101.4909 | -231.211 | -380.4544 | 8.903456 | 218.4787 | 213.241 | 243.5316 | 151.2309 | -233.2664 | -359.8273 | -527.3405 | -82.31147 | -16.5583 | -38.84905 | -36.95722 | -16.5583 | 27.16759 | 0.09893993 | 0.03074205 | 0.0155477 | 0.1045936 | 1.999184e-06 | 6.211752e-07 | 3.141575e-07 | 2.113424e-06 | 2.528968e-07 | 2.252081e-06 | 8.74072e-07 | 6.126072e-08 | 1.860527e-06 | 0.6357146 |  | 0.3642854 | 1045604.7
3394 | Duarte de Farias et al.[S64] | 1 | 1 | 0 | 0 | 0 | 0 | 0 | 0 | 1 | 0 | 0 | 0 | 0 | 0 | 0 | 0 | 0 | 0 | 0 | 0 | 500 | 2 | 0 | 0 | 1 | 0 | 0 | 0 | 0 | 0 | 0 | 0 | 0 | 0 | 0 | 0 | 0 | 0 | 0 | 0 | 0 | 0 | 0 | 0 | 0 | 0 | 0 | 0 | 0 | 0 | 0 | 0 | 0 | 0 | 0 | 0 | 0 | 0 | 0 | 0 | 0 | 0 | 0 | 0 | 0 | 0 | 0 | 0 | 0 | 0 | 0 | 0 | 300 | 573.15 | 9.71 | 0 | 5.49 | 30.75 | 4.1 | 0 | 60 | 1.33 | 0.7518797 | 0.0412782 | 45.5 | 2.126367e-05 | 8.777261e-07 | 3.993654e-07 | 19508 | 7.790819 | 0.57315 | -102.4026 | -232.2965 | -381.865 | 8.023997 | 216.9283 | 211.3951 | 241.1328 | 149.7353 | -226.7351 | -353.4575 | -520.0703 | -77.79679 | -17.67445 | -39.14194 | -37.45526 | -17.67445 | 40.81672 | 0.07300752 | 0.03082707 | 0.0412782 | 0.231203 | 1.552408e-06 | 6.554967e-07 | 8.777261e-07 | 4.916225e-06 | 3.993654e-07 | 1.951773e-06 | 1.054862e-06 | 4.783607e-07 | 4.51686e-06 | 0.02334505 |  | 0.976655 | 94762.93
3395 | Duarte de Farias et al.[S64] | 2 | 1 | 0 | 0 | 0 | 0 | 0 | 0 | 1 | 0 | 0 | 0 | 0 | 0 | 0 | 0 | 0 | 0 | 0 | 0 | 500 | 2 | 0 | 0 | 0.75 | 0 | 0 | 0 | 0 | 0 | 0 | 0 | 0 | 0 | 0.25 | 0 | 0 | 0 | 0 | 0 | 0 | 0 | 0 | 0 | 0 | 0 | 0 | 0 | 0 | 0 | 0 | 0 | 0 | 0 | 0 | 0 | 0 | 0 | 0 | 0 | 0 | 0 | 0 | 0 | 0 | 0 | 0 | 0 | 0 | 0 | 0 | 0 | 300 | 573.15 | 9.71 | 0 | 5.49 | 30.75 | 4.1 | 0 | 60 | 1.33 | 0.7518797 | 0.0412782 | 31.5 | 2.126367e-05 | 8.777261e-07 | 2.764837e-07 | 19508 | 5.393644 | 0.57315 | -102.4026 | -232.2965 | -381.865 | 8.023997 | 216.9283 | 211.3951 | 241.1328 | 149.7353 | -226.7351 | -353.4575 | -520.0703 | -77.79679 | -17.67445 | -39.14194 | -37.45526 | -17.67445 | 40.81672 | 0.07300752 | 0.03082707 | 0.0412782 | 0.231203 | 1.552408e-06 | 6.554967e-07 | 8.777261e-07 | 4.916225e-06 | 2.764837e-07 | 1.828892e-06 | 9.319804e-07 | 6.012424e-07 | 4.639742e-06 | 0.01496971 |  | 0.9850303 | 65047.29
3396 | Duarte de Farias et al.[S64] | 3 | 1 | 0 | 0 | 0 | 0 | 0 | 0 | 1 | 0 | 0 | 0 | 0 | 0 | 0 | 0 | 0 | 0 | 0 | 0 | 500 | 2 | 0 | 0 | 0.75 | 0 | 0 | 0 | 0 | 0 | 0 | 0 | 0 | 0 | 0 | 0 | 0 | 0 | 0 | 0.25 | 0 | 0 | 0 | 0 | 0 | 0 | 0 | 0 | 0 | 0 | 0 | 0 | 0 | 0 | 0 | 0 | 0 | 0 | 0 | 0 | 0 | 0 | 0 | 0 | 0 | 0 | 0 | 0 | 0 | 0 | 0 | 0 | 300 | 573.15 | 9.71 | 0 | 5.49 | 30.75 | 4.1 | 0 | 60 | 1.33 | 0.7518797 | 0.0412782 | 36 | 2.126367e-05 | 8.777261e-07 | 3.159814e-07 | 19508 | 6.164165 | 0.57315 | -102.4026 | -232.2965 | -381.865 | 8.023997 | 216.9283 | 211.3951 | 241.1328 | 149.7353 | -226.7351 | -353.4575 | -520.0703 | -77.79679 | -17.67445 | -39.14194 | -37.45526 | -17.67445 | 40.81672 | 0.07300752 | 0.03082707 | 0.0412782 | 0.231203 | 1.552408e-06 | 6.554967e-07 | 8.777261e-07 | 4.916225e-06 | 3.159814e-07 | 1.868389e-06 | 9.714781e-07 | 5.617447e-07 | 4.600244e-06 | 0.01720848 |  | 0.9827915 | 74509.1
3397 | Duarte de Farias et al.[S64] | 4 | 1 | 0 | 0 | 0 | 0 | 0 | 0 | 1 | 0 | 0 | 0 | 0 | 0 | 0 | 0 | 0 | 0 | 0 | 0 | 500 | 2 | 0 | 0 | 0.75 | 0 | 0 | 0 | 0 | 0.25 | 0 | 0 | 0 | 0 | 0 | 0 | 0 | 0 | 0 | 0 | 0 | 0 | 0 | 0 | 0 | 0 | 0 | 0 | 0 | 0 | 0 | 0 | 0 | 0 | 0 | 0 | 0 | 0 | 0 | 0 | 0 | 0 | 0 | 0 | 0 | 0 | 0 | 0 | 0 | 0 | 0 | 0 | 300 | 573.15 | 9.71 | 0 | 5.49 | 30.75 | 4.1 | 0 | 60 | 1.33 | 0.7518797 | 0.0412782 | 62.2 | 2.126367e-05 | 8.777261e-07 | 5.459456e-07 | 19508 | 10.65031 | 0.57315 | -102.4026 | -232.2965 | -381.865 | 8.023997 | 216.9283 | 211.3951 | 241.1328 | 149.7353 | -226.7351 | -353.4575 | -520.0703 | -77.79679 | -17.67445 | -39.14194 | -37.45526 | -17.67445 | 40.81672 | 0.07300752 | 0.03082707 | 0.0412782 | 0.231203 | 1.552408e-06 | 6.554967e-07 | 8.777261e-07 | 4.916225e-06 | 5.459456e-07 | 2.098354e-06 | 1.201442e-06 | 3.317805e-07 | 4.37028e-06 | 0.04259743 |  | 0.9574026 | 132149
3398 | Duarte de Farias et al.[S64] | 5 | 1 | 0 | 0 | 0 | 0 | 0 | 0 | 1 | 0 | 0 | 0 | 0 | 0 | 0 | 0 | 0 | 0 | 0 | 0 | 500 | 2 | 0 | 0 | 0.5 | 0 | 0 | 0 | 0 | 0.5 | 0 | 0 | 0 | 0 | 0 | 0 | 0 | 0 | 0 | 0 | 0 | 0 | 0 | 0 | 0 | 0 | 0 | 0 | 0 | 0 | 0 | 0 | 0 | 0 | 0 | 0 | 0 | 0 | 0 | 0 | 0 | 0 | 0 | 0 | 0 | 0 | 0 | 0 | 0 | 0 | 0 | 0 | 300 | 573.15 | 9.71 | 0 | 5.49 | 30.75 | 4.1 | 0 | 60 | 1.33 | 0.7518797 | 0.0412782 | 68.2 | 2.126367e-05 | 8.777261e-07 | 5.986092e-07 | 19508 | 11.67767 | 0.57315 | -102.4026 | -232.2965 | -381.865 | 8.023997 | 216.9283 | 211.3951 | 241.1328 | 149.7353 | -226.7351 | -353.4575 | -520.0703 | -77.79679 | -17.67445 | -39.14194 | -37.45526 | -17.67445 | 40.81672 | 0.07300752 | 0.03082707 | 0.0412782 | 0.231203 | 1.552408e-06 | 6.554967e-07 | 8.777261e-07 | 4.916225e-06 | 5.986092e-07 | 2.151017e-06 | 1.254106e-06 | 2.791169e-07 | 4.317616e-06 | 0.05484156 |  | 0.9451584 | 146773.6
3399 | Duarte de Farias et al.[S64] | 6 | 1 | 0 | 0 | 0 | 0 | 0 | 0 | 1 | 0 | 0 | 0 | 0 | 0 | 0 | 0 | 0 | 0 | 0 | 0 | 500 | 2 | 0 | 0 | 0.6 | 0 | 0 | 0 | 0 | 0.4 | 0 | 0 | 0 | 0 | 0 | 0 | 0 | 0 | 0 | 0 | 0 | 0 | 0 | 0 | 0 | 0 | 0 | 0 | 0 | 0 | 0 | 0 | 0 | 0 | 0 | 0 | 0 | 0 | 0 | 0 | 0 | 0 | 0 | 0 | 0 | 0 | 0 | 0 | 0 | 0 | 0 | 0 | 300 | 573.15 | 9.71 | 0 | 5.49 | 30.75 | 4.1 | 0 | 60 | 1.33 | 0.7518797 | 0.0412782 | 68.4 | 2.126367e-05 | 8.777261e-07 | 6.003646e-07 | 19508 | 11.71191 | 0.57315 | -102.4026 | -232.2965 | -381.865 | 8.023997 | 216.9283 | 211.3951 | 241.1328 | 149.7353 | -226.7351 | -353.4575 | -520.0703 | -77.79679 | -17.67445 | -39.14194 | -37.45526 | -17.67445 | 40.81672 | 0.07300752 | 0.03082707 | 0.0412782 | 0.231203 | 1.552408e-06 | 6.554967e-07 | 8.777261e-07 | 4.916225e-06 | 6.003646e-07 | 2.152773e-06 | 1.255861e-06 | 2.773614e-07 | 4.315861e-06 | 0.05533351 |  | 0.9446665 | 147280.7
3400 | Duarte de Farias et al.[S64] | 7 | 1 | 0 | 0 | 0 | 0 | 0 | 0 | 1 | 0 | 0 | 0 | 0 | 0 | 0 | 0 | 0 | 0 | 0 | 0 | 500 | 2 | 0 | 0 | 0.25 | 0 | 0 | 0 | 0 | 0.75 | 0 | 0 | 0 | 0 | 0 | 0 | 0 | 0 | 0 | 0 | 0 | 0 | 0 | 0 | 0 | 0 | 0 | 0 | 0 | 0 | 0 | 0 | 0 | 0 | 0 | 0 | 0 | 0 | 0 | 0 | 0 | 0 | 0 | 0 | 0 | 0 | 0 | 0 | 0 | 0 | 0 | 0 | 300 | 573.15 | 9.71 | 0 | 5.49 | 30.75 | 4.1 | 0 | 60 | 1.33 | 0.7518797 | 0.0412782 | 37.6 | 2.126367e-05 | 8.777261e-07 | 3.30025e-07 | 19508 | 6.438128 | 0.57315 | -102.4026 | -232.2965 | -381.865 | 8.023997 | 216.9283 | 211.3951 | 241.1328 | 149.7353 | -226.7351 | -353.4575 | -520.0703 | -77.79679 | -17.67445 | -39.14194 | -37.45526 | -17.67445 | 40.81672 | 0.07300752 | 0.03082707 | 0.0412782 | 0.231203 | 1.552408e-06 | 6.554967e-07 | 8.777261e-07 | 4.916225e-06 | 3.30025e-07 | 1.882433e-06 | 9.855217e-07 | 5.477011e-07 | 4.5862e-06 | 0.01809468 |  | 0.9819053 | 77890.85
3401 | Duarte de Farias et al.[S64] | 8 | 1 | 0 | 0 | 0 | 0 | 0 | 0 | 1 | 0 | 0 | 0 | 0 | 0 | 0 | 0 | 0 | 0 | 0 | 0 | 500 | 2 | 0 | 0 | 0.5 | 0 | 0 | 0 | 0 | 0.5 | 0 | 0 | 0 | 0 | 0 | 0 | 0 | 0 | 0 | 0 | 0 | 0 | 0 | 0 | 0 | 0 | 0 | 0 | 0 | 0 | 0 | 0 | 0 | 0 | 0 | 0 | 0 | 0 | 0 | 0 | 0 | 0 | 0 | 0 | 0 | 0 | 0 | 0 | 0 | 0 | 0 | 0 | 300 | 573.15 | 9.71 | 0 | 5.49 | 30.75 | 4.1 | 0 | 70 | 1.33 | 0.7518797 | 0.0412782 | 67.8 | 2.126367e-05 | 8.777261e-07 | 5.950983e-07 | 19508 | 11.60918 | 0.57315 | -102.4026 | -232.2965 | -381.865 | 8.023997 | 216.9283 | 211.3951 | 241.1328 | 149.7353 | -226.7351 | -353.4575 | -520.0703 | -77.79679 | -17.67445 | -39.14194 | -37.45526 | -17.67445 | 40.81672 | 0.07300752 | 0.03082707 | 0.0412782 | 0.231203 | 1.552408e-06 | 6.554967e-07 | 8.777261e-07 | 4.916225e-06 | 5.950983e-07 | 2.147506e-06 | 1.250595e-06 | 2.826278e-07 | 4.321127e-06 | 0.05387671 |  | 0.9461233 | 145764
3402 | Duarte de Farias et al.[S64] | 9 | 1 | 0 | 0 | 0 | 0 | 0 | 0 | 1 | 0 | 0 | 0 | 0 | 0 | 0 | 0 | 0 | 0 | 0 | 0 | 500 | 2 | 0 | 0 | 0.5 | 0 | 0 | 0 | 0 | 0.5 | 0 | 0 | 0 | 0 | 0 | 0 | 0 | 0 | 0 | 0 | 0 | 0 | 0 | 0 | 0 | 0 | 0 | 0 | 0 | 0 | 0 | 0 | 0 | 0 | 0 | 0 | 0 | 0 | 0 | 0 | 0 | 0 | 0 | 0 | 0 | 0 | 0 | 0 | 0 | 0 | 0 | 0 | 300 | 573.15 | 9.71 | 0 | 5.49 | 30.75 | 4.1 | 0 | 163 | 1.33 | 0.7518797 | 0.0412782 | 66.4 | 2.126367e-05 | 8.777261e-07 | 5.828101e-07 | 19508 | 11.36946 | 0.57315 | -102.4026 | -232.2965 | -381.865 | 8.023997 | 216.9283 | 211.3951 | 241.1328 | 149.7353 | -226.7351 | -353.4575 | -520.0703 | -77.79679 | -17.67445 | -39.14194 | -37.45526 | -17.67445 | 40.81672 | 0.07300752 | 0.03082707 | 0.0412782 | 0.231203 | 1.552408e-06 | 6.554967e-07 | 8.777261e-07 | 4.916225e-06 | 5.828101e-07 | 2.135218e-06 | 1.238307e-06 | 2.94916e-07 | 4.333415e-06 | 0.05068784 |  | 0.9493122 | 142274.6
3403 | Duarte de Farias et al.[S64] | 10 | 1 | 0 | 0 | 0 | 0 | 0 | 0 | 1 | 0 | 0 | 0 | 0 | 0 | 0 | 0 | 0 | 0 | 0 | 0 | 500 | 2 | 0 | 0 | 0.5 | 0 | 0 | 0 | 0 | 0.5 | 0 | 0 | 0 | 0 | 0 | 0 | 0 | 0 | 0 | 0 | 0 | 0 | 0 | 0 | 0 | 0 | 0 | 0 | 0 | 0 | 0 | 0 | 0 | 0 | 0 | 0 | 0 | 0 | 0 | 0 | 0 | 0 | 0 | 0 | 0 | 0 | 0 | 0 | 0 | 0 | 0 | 0 | 300 | 573.15 | 9.71 | 0 | 5.49 | 30.75 | 4.1 | 0 | 230 | 1.33 | 0.7518797 | 0.0412782 | 65.7 | 2.126367e-05 | 8.777261e-07 | 5.76666e-07 | 19508 | 11.2496 | 0.57315 | -102.4026 | -232.2965 | -381.865 | 8.023997 | 216.9283 | 211.3951 | 241.1328 | 149.7353 | -226.7351 | -353.4575 | -520.0703 | -77.79679 | -17.67445 | -39.14194 | -37.45526 | -17.67445 | 40.81672 | 0.07300752 | 0.03082707 | 0.0412782 | 0.231203 | 1.552408e-06 | 6.554967e-07 | 8.777261e-07 | 4.916225e-06 | 5.76666e-07 | 2.129074e-06 | 1.232163e-06 | 3.0106e-07 | 4.339559e-06 | 0.04919511 |  | 0.9508049 | 140553.7
3404 | Duarte de Farias et al.[S64] | 11 | 1 | 0 | 0 | 0 | 0 | 0 | 0 | 1 | 0 | 0 | 0 | 0 | 0 | 0 | 0 | 0 | 0 | 0 | 0 | 500 | 2 | 0 | 0 | 0.5 | 0 | 0 | 0 | 0 | 0.5 | 0 | 0 | 0 | 0 | 0 | 0 | 0 | 0 | 0 | 0 | 0 | 0 | 0 | 0 | 0 | 0 | 0 | 0 | 0 | 0 | 0 | 0 | 0 | 0 | 0 | 0 | 0 | 0 | 0 | 0 | 0 | 0 | 0 | 0 | 0 | 0 | 0 | 0 | 0 | 0 | 0 | 0 | 300 | 573.15 | 9.71 | 0 | 5.49 | 30.75 | 4.1 | 0 | 293 | 1.33 | 0.7518797 | 0.0412782 | 65.2 | 2.126367e-05 | 8.777261e-07 | 5.722774e-07 | 19508 | 11.16399 | 0.57315 | -102.4026 | -232.2965 | -381.865 | 8.023997 | 216.9283 | 211.3951 | 241.1328 | 149.7353 | -226.7351 | -353.4575 | -520.0703 | -77.79679 | -17.67445 | -39.14194 | -37.45526 | -17.67445 | 40.81672 | 0.07300752 | 0.03082707 | 0.0412782 | 0.231203 | 1.552408e-06 | 6.554967e-07 | 8.777261e-07 | 4.916225e-06 | 5.722774e-07 | 2.124685e-06 | 1.227774e-06 | 3.054487e-07 | 4.343948e-06 | 0.04816728 |  | 0.9518327 | 139333.4
3405 | Duarte de Farias et al.[S64] | 12 | 1 | 0 | 0 | 0 | 0 | 0 | 0 | 1 | 0 | 0 | 0 | 0 | 0 | 0 | 0 | 0 | 0 | 0 | 0 | 500 | 2 | 0 | 0 | 0.5 | 0 | 0 | 0 | 0 | 0.5 | 0 | 0 | 0 | 0 | 0 | 0 | 0 | 0 | 0 | 0 | 0 | 0 | 0 | 0 | 0 | 0 | 0 | 0 | 0 | 0 | 0 | 0 | 0 | 0 | 0 | 0 | 0 | 0 | 0 | 0 | 0 | 0 | 0 | 0 | 0 | 0 | 0 | 0 | 0 | 0 | 0 | 0 | 300 | 573.15 | 9.71 | 0 | 5.49 | 30.75 | 4.1 | 0 | 357 | 1.33 | 0.7518797 | 0.0412782 | 64.8 | 2.126367e-05 | 8.777261e-07 | 5.687665e-07 | 19508 | 11.0955 | 0.57315 | -102.4026 | -232.2965 | -381.865 | 8.023997 | 216.9283 | 211.3951 | 241.1328 | 149.7353 | -226.7351 | -353.4575 | -520.0703 | -77.79679 | -17.67445 | -39.14194 | -37.45526 | -17.67445 | 40.81672 | 0.07300752 | 0.03082707 | 0.0412782 | 0.231203 | 1.552408e-06 | 6.554967e-07 | 8.777261e-07 | 4.916225e-06 | 5.687665e-07 | 2.121175e-06 | 1.224263e-06 | 3.089596e-07 | 4.347459e-06 | 0.047367 |  | 0.952633 | 138362.2
3406 | Duarte de Farias et al.[S64] | 13 | 1 | 0 | 0 | 0 | 0 | 0 | 0 | 1 | 0 | 0 | 0 | 0 | 0 | 0 | 0 | 0 | 0 | 0 | 0 | 500 | 2 | 0 | 0 | 0.5 | 0 | 0 | 0 | 0 | 0.5 | 0 | 0 | 0 | 0 | 0 | 0 | 0 | 0 | 0 | 0 | 0 | 0 | 0 | 0 | 0 | 0 | 0 | 0 | 0 | 0 | 0 | 0 | 0 | 0 | 0 | 0 | 0 | 0 | 0 | 0 | 0 | 0 | 0 | 0 | 0 | 0 | 0 | 0 | 0 | 0 | 0 | 0 | 300 | 573.15 | 9.71 | 0 | 5.49 | 30.75 | 4.1 | 0 | 423 | 1.33 | 0.7518797 | 0.0412782 | 64.4 | 2.126367e-05 | 8.777261e-07 | 5.652556e-07 | 19508 | 11.02701 | 0.57315 | -102.4026 | -232.2965 | -381.865 | 8.023997 | 216.9283 | 211.3951 | 241.1328 | 149.7353 | -226.7351 | -353.4575 | -520.0703 | -77.79679 | -17.67445 | -39.14194 | -37.45526 | -17.67445 | 40.81672 | 0.07300752 | 0.03082707 | 0.0412782 | 0.231203 | 1.552408e-06 | 6.554967e-07 | 8.777261e-07 | 4.916225e-06 | 5.652556e-07 | 2.117664e-06 | 1.220752e-06 | 3.124705e-07 | 4.35097e-06 | 0.04658556 |  | 0.9534144 | 137395.5
3407 | Duarte de Farias et al.[S64] | 14 | 1 | 0 | 0 | 0 | 0 | 0 | 0 | 1 | 0 | 0 | 0 | 0 | 0 | 0 | 0 | 0 | 0 | 0 | 0 | 500 | 2 | 0 | 0 | 0.5 | 0 | 0 | 0 | 0 | 0.5 | 0 | 0 | 0 | 0 | 0 | 0 | 0 | 0 | 0 | 0 | 0 | 0 | 0 | 0 | 0 | 0 | 0 | 0 | 0 | 0 | 0 | 0 | 0 | 0 | 0 | 0 | 0 | 0 | 0 | 0 | 0 | 0 | 0 | 0 | 0 | 0 | 0 | 0 | 0 | 0 | 0 | 0 | 300 | 573.15 | 9.71 | 0 | 5.49 | 30.75 | 4.1 | 0 | 497 | 1.33 | 0.7518797 | 0.0412782 | 63.8 | 2.126367e-05 | 8.777261e-07 | 5.599892e-07 | 19508 | 10.92427 | 0.57315 | -102.4026 | -232.2965 | -381.865 | 8.023997 | 216.9283 | 211.3951 | 241.1328 | 149.7353 | -226.7351 | -353.4575 | -520.0703 | -77.79679 | -17.67445 | -39.14194 | -37.45526 | -17.67445 | 40.81672 | 0.07300752 | 0.03082707 | 0.0412782 | 0.231203 | 1.552408e-06 | 6.554967e-07 | 8.777261e-07 | 4.916225e-06 | 5.599892e-07 | 2.112397e-06 | 1.215486e-06 | 3.177368e-07 | 4.356236e-06 | 0.04544733 |  | 0.9545527 | 135953.1
3408 | Duarte de Farias et al.[S64] | 15 | 1 | 0 | 0 | 0 | 0 | 0 | 0 | 1 | 0 | 0 | 0 | 0 | 0 | 0 | 0 | 0 | 0 | 0 | 0 | 500 | 2 | 0 | 0 | 0.5 | 0 | 0 | 0 | 0 | 0.5 | 0 | 0 | 0 | 0 | 0 | 0 | 0 | 0 | 0 | 0 | 0 | 0 | 0 | 0 | 0 | 0 | 0 | 0 | 0 | 0 | 0 | 0 | 0 | 0 | 0 | 0 | 0 | 0 | 0 | 0 | 0 | 0 | 0 | 0 | 0 | 0 | 0 | 0 | 0 | 0 | 0 | 0 | 300 | 573.15 | 9.71 | 0 | 5.49 | 30.75 | 4.1 | 0 | 567 | 1.33 | 0.7518797 | 0.0412782 | 63.3 | 2.126367e-05 | 8.777261e-07 | 5.556006e-07 | 19508 | 10.83866 | 0.57315 | -102.4026 | -232.2965 | -381.865 | 8.023997 | 216.9283 | 211.3951 | 241.1328 | 149.7353 | -226.7351 | -353.4575 | -520.0703 | -77.79679 | -17.67445 | -39.14194 | -37.45526 | -17.67445 | 40.81672 | 0.07300752 | 0.03082707 | 0.0412782 | 0.231203 | 1.552408e-06 | 6.554967e-07 | 8.777261e-07 | 4.916225e-06 | 5.556006e-07 | 2.108009e-06 | 1.211097e-06 | 3.221255e-07 | 4.360625e-06 | 0.04452865 |  | 0.9554714 | 134757.9
3409 | Duarte de Farias et al.[S64] | 16 | 1 | 0 | 0 | 0 | 0 | 0 | 0 | 1 | 0 | 0 | 0 | 0 | 0 | 0 | 0 | 0 | 0 | 0 | 0 | 500 | 2 | 0 | 0 | 0.5 | 0 | 0 | 0 | 0 | 0.5 | 0 | 0 | 0 | 0 | 0 | 0 | 0 | 0 | 0 | 0 | 0 | 0 | 0 | 0 | 0 | 0 | 0 | 0 | 0 | 0 | 0 | 0 | 0 | 0 | 0 | 0 | 0 | 0 | 0 | 0 | 0 | 0 | 0 | 0 | 0 | 0 | 0 | 0 | 0 | 0 | 0 | 0 | 300 | 573.15 | 9.71 | 0 | 5.49 | 30.75 | 4.1 | 0 | 627 | 1.33 | 0.7518797 | 0.0412782 | 63.1 | 2.126367e-05 | 8.777261e-07 | 5.538452e-07 | 19508 | 10.80441 | 0.57315 | -102.4026 | -232.2965 | -381.865 | 8.023997 | 216.9283 | 211.3951 | 241.1328 | 149.7353 | -226.7351 | -353.4575 | -520.0703 | -77.79679 | -17.67445 | -39.14194 | -37.45526 | -17.67445 | 40.81672 | 0.07300752 | 0.03082707 | 0.0412782 | 0.231203 | 1.552408e-06 | 6.554967e-07 | 8.777261e-07 | 4.916225e-06 | 5.538452e-07 | 2.106253e-06 | 1.209342e-06 | 3.238809e-07 | 4.36238e-06 | 0.0441685 |  | 0.9558315 | 134281.5
3410 | Duarte de Farias et al.[S64] | 17 | 1 | 0 | 0 | 0 | 0 | 0 | 0 | 1 | 0 | 0 | 0 | 0 | 0 | 0 | 0 | 0 | 0 | 0 | 0 | 500 | 2 | 0 | 0 | 0.5 | 0 | 0 | 0 | 0 | 0.5 | 0 | 0 | 0 | 0 | 0 | 0 | 0 | 0 | 0 | 0 | 0 | 0 | 0 | 0 | 0 | 0 | 0 | 0 | 0 | 0 | 0 | 0 | 0 | 0 | 0 | 0 | 0 | 0 | 0 | 0 | 0 | 0 | 0 | 0 | 0 | 0 | 0 | 0 | 0 | 0 | 0 | 0 | 300 | 573.15 | 9.71 | 0 | 5.49 | 30.75 | 4.1 | 0 | 700 | 1.33 | 0.7518797 | 0.0412782 | 62.6 | 2.126367e-05 | 8.777261e-07 | 5.494565e-07 | 19508 | 10.7188 | 0.57315 | -102.4026 | -232.2965 | -381.865 | 8.023997 | 216.9283 | 211.3951 | 241.1328 | 149.7353 | -226.7351 | -353.4575 | -520.0703 | -77.79679 | -17.67445 | -39.14194 | -37.45526 | -17.67445 | 40.81672 | 0.07300752 | 0.03082707 | 0.0412782 | 0.231203 | 1.552408e-06 | 6.554967e-07 | 8.777261e-07 | 4.916225e-06 | 5.494565e-07 | 2.101865e-06 | 1.204953e-06 | 3.282696e-07 | 4.366769e-06 | 0.04328585 |  | 0.9567141 | 133094.6
3411 | Duarte de Farias et al.[S64] | 18 | 1 | 0 | 0 | 0 | 0 | 0 | 0 | 1 | 0 | 0 | 0 | 0 | 0 | 0 | 0 | 0 | 0 | 0 | 0 | 500 | 2 | 0 | 0 | 0.5 | 0 | 0 | 0 | 0 | 0.5 | 0 | 0 | 0 | 0 | 0 | 0 | 0 | 0 | 0 | 0 | 0 | 0 | 0 | 0 | 0 | 0 | 0 | 0 | 0 | 0 | 0 | 0 | 0 | 0 | 0 | 0 | 0 | 0 | 0 | 0 | 0 | 0 | 0 | 0 | 0 | 0 | 0 | 0 | 0 | 0 | 0 | 0 | 300 | 573.15 | 9.71 | 0 | 5.49 | 30.75 | 4.1 | 0 | 763 | 1.33 | 0.7518797 | 0.0412782 | 62.6 | 2.126367e-05 | 8.777261e-07 | 5.494565e-07 | 19508 | 10.7188 | 0.57315 | -102.4026 | -232.2965 | -381.865 | 8.023997 | 216.9283 | 211.3951 | 241.1328 | 149.7353 | -226.7351 | -353.4575 | -520.0703 | -77.79679 | -17.67445 | -39.14194 | -37.45526 | -17.67445 | 40.81672 | 0.07300752 | 0.03082707 | 0.0412782 | 0.231203 | 1.552408e-06 | 6.554967e-07 | 8.777261e-07 | 4.916225e-06 | 5.494565e-07 | 2.101865e-06 | 1.204953e-06 | 3.282696e-07 | 4.366769e-06 | 0.04328585 |  | 0.9567141 | 133094.6
3412 | Duarte de Farias et al.[S64] | 19 | 1 | 0 | 0 | 0 | 0 | 0 | 0 | 1 | 0 | 0 | 0 | 0 | 0 | 0 | 0 | 0 | 0 | 0 | 0 | 500 | 2 | 0 | 0 | 0.5 | 0 | 0 | 0 | 0 | 0.5 | 0 | 0 | 0 | 0 | 0 | 0 | 0 | 0 | 0 | 0 | 0 | 0 | 0 | 0 | 0 | 0 | 0 | 0 | 0 | 0 | 0 | 0 | 0 | 0 | 0 | 0 | 0 | 0 | 0 | 0 | 0 | 0 | 0 | 0 | 0 | 0 | 0 | 0 | 0 | 0 | 0 | 0 | 300 | 573.15 | 9.71 | 0 | 5.49 | 30.75 | 4.1 | 0 | 830 | 1.33 | 0.7518797 | 0.0412782 | 62 | 2.126367e-05 | 8.777261e-07 | 5.441902e-07 | 19508 | 10.61606 | 0.57315 | -102.4026 | -232.2965 | -381.865 | 8.023997 | 216.9283 | 211.3951 | 241.1328 | 149.7353 | -226.7351 | -353.4575 | -520.0703 | -77.79679 | -17.67445 | -39.14194 | -37.45526 | -17.67445 | 40.81672 | 0.07300752 | 0.03082707 | 0.0412782 | 0.231203 | 1.552408e-06 | 6.554967e-07 | 8.777261e-07 | 4.916225e-06 | 5.441902e-07 | 2.096598e-06 | 1.199687e-06 | 3.335359e-07 | 4.372035e-06 | 0.04225895 |  | 0.957741 | 131677.6
3413 | Duarte de Farias et al.[S64] | 20 | 1 | 0 | 0 | 0 | 0 | 0 | 0 | 1 | 0 | 0 | 0 | 0 | 0 | 0 | 0 | 0 | 0 | 0 | 0 | 500 | 2 | 0 | 0 | 0.5 | 0 | 0 | 0 | 0 | 0.5 | 0 | 0 | 0 | 0 | 0 | 0 | 0 | 0 | 0 | 0 | 0 | 0 | 0 | 0 | 0 | 0 | 0 | 0 | 0 | 0 | 0 | 0 | 0 | 0 | 0 | 0 | 0 | 0 | 0 | 0 | 0 | 0 | 0 | 0 | 0 | 0 | 0 | 0 | 0 | 0 | 0 | 0 | 300 | 573.15 | 9.71 | 0 | 5.49 | 30.75 | 4.1 | 0 | 887 | 1.33 | 0.7518797 | 0.0412782 | 62 | 2.126367e-05 | 8.777261e-07 | 5.441902e-07 | 19508 | 10.61606 | 0.57315 | -102.4026 | -232.2965 | -381.865 | 8.023997 | 216.9283 | 211.3951 | 241.1328 | 149.7353 | -226.7351 | -353.4575 | -520.0703 | -77.79679 | -17.67445 | -39.14194 | -37.45526 | -17.67445 | 40.81672 | 0.07300752 | 0.03082707 | 0.0412782 | 0.231203 | 1.552408e-06 | 6.554967e-07 | 8.777261e-07 | 4.916225e-06 | 5.441902e-07 | 2.096598e-06 | 1.199687e-06 | 3.335359e-07 | 4.372035e-06 | 0.04225895 |  | 0.957741 | 131677.6
3414 | Duarte de Farias et al.[S64] | 21 | 1 | 0 | 0 | 0 | 0 | 0 | 0 | 1 | 0 | 0 | 0 | 0 | 0 | 0 | 0 | 0 | 0 | 0 | 0 | 500 | 2 | 0 | 0 | 0.5 | 0 | 0 | 0 | 0 | 0.5 | 0 | 0 | 0 | 0 | 0 | 0 | 0 | 0 | 0 | 0 | 0 | 0 | 0 | 0 | 0 | 0 | 0 | 0 | 0 | 0 | 0 | 0 | 0 | 0 | 0 | 0 | 0 | 0 | 0 | 0 | 0 | 0 | 0 | 0 | 0 | 0 | 0 | 0 | 0 | 0 | 0 | 0 | 300 | 573.15 | 9.71 | 0 | 5.49 | 30.75 | 4.1 | 0 | 933 | 1.33 | 0.7518797 | 0.0412782 | 61.6 | 2.126367e-05 | 8.777261e-07 | 5.406793e-07 | 19508 | 10.54757 | 0.57315 | -102.4026 | -232.2965 | -381.865 | 8.023997 | 216.9283 | 211.3951 | 241.1328 | 149.7353 | -226.7351 | -353.4575 | -520.0703 | -77.79679 | -17.67445 | -39.14194 | -37.45526 | -17.67445 | 40.81672 | 0.07300752 | 0.03082707 | 0.0412782 | 0.231203 | 1.552408e-06 | 6.554967e-07 | 8.777261e-07 | 4.916225e-06 | 5.406793e-07 | 2.093087e-06 | 1.196176e-06 | 3.370468e-07 | 4.375546e-06 | 0.04159315 |  | 0.9584069 | 130737.2
3415 | Duarte de Farias et al.[S64] | 22 | 1 | 0 | 0 | 0 | 0 | 0 | 0 | 1 | 0 | 0 | 0 | 0 | 0 | 0 | 0 | 0 | 0 | 0 | 0 | 500 | 2 | 0 | 0 | 0.5 | 0 | 0 | 0 | 0 | 0.5 | 0 | 0 | 0 | 0 | 0 | 0 | 0 | 0 | 0 | 0 | 0 | 0 | 0 | 0 | 0 | 0 | 0 | 0 | 0 | 0 | 0 | 0 | 0 | 0 | 0 | 0 | 0 | 0 | 0 | 0 | 0 | 0 | 0 | 0 | 0 | 0 | 0 | 0 | 0 | 0 | 0 | 0 | 300 | 573.15 | 9.71 | 0 | 5.49 | 30.75 | 4.1 | 0 | 980 | 1.33 | 0.7518797 | 0.0412782 | 61.3 | 2.126367e-05 | 8.777261e-07 | 5.380461e-07 | 19508 | 10.4962 | 0.57315 | -102.4026 | -232.2965 | -381.865 | 8.023997 | 216.9283 | 211.3951 | 241.1328 | 149.7353 | -226.7351 | -353.4575 | -520.0703 | -77.79679 | -17.67445 | -39.14194 | -37.45526 | -17.67445 | 40.81672 | 0.07300752 | 0.03082707 | 0.0412782 | 0.231203 | 1.552408e-06 | 6.554967e-07 | 8.777261e-07 | 4.916225e-06 | 5.380461e-07 | 2.090454e-06 | 1.193543e-06 | 3.3968e-07 | 4.378179e-06 | 0.04110333 |  | 0.9588967 | 130034
3416 | Duarte de Farias et al.[S64] | 23 | 1 | 0 | 0 | 0 | 0 | 0 | 0 | 1 | 0 | 0 | 0 | 0 | 0 | 0 | 0 | 0 | 0 | 0 | 0 | 500 | 2 | 0 | 0 | 0.5 | 0 | 0 | 0 | 0 | 0.5 | 0 | 0 | 0 | 0 | 0 | 0 | 0 | 0 | 0 | 0 | 0 | 0 | 0 | 0 | 0 | 0 | 0 | 0 | 0 | 0 | 0 | 0 | 0 | 0 | 0 | 0 | 0 | 0 | 0 | 0 | 0 | 0 | 0 | 0 | 0 | 0 | 0 | 0 | 0 | 0 | 0 | 0 | 300 | 573.15 | 9.71 | 0 | 5.49 | 30.75 | 4.1 | 0 | 1040 | 1.33 | 0.7518797 | 0.0412782 | 61.2 | 2.126367e-05 | 8.777261e-07 | 5.371684e-07 | 19508 | 10.47908 | 0.57315 | -102.4026 | -232.2965 | -381.865 | 8.023997 | 216.9283 | 211.3951 | 241.1328 | 149.7353 | -226.7351 | -353.4575 | -520.0703 | -77.79679 | -17.67445 | -39.14194 | -37.45526 | -17.67445 | 40.81672 | 0.07300752 | 0.03082707 | 0.0412782 | 0.231203 | 1.552408e-06 | 6.554967e-07 | 8.777261e-07 | 4.916225e-06 | 5.371684e-07 | 2.089576e-06 | 1.192665e-06 | 3.405577e-07 | 4.379057e-06 | 0.04094183 |  | 0.9590582 | 129800
3417 | Duarte de Farias et al.[S64] | 24 | 1 | 0 | 0 | 0 | 0 | 0 | 0 | 1 | 0 | 0 | 0 | 0 | 0 | 0 | 0 | 0 | 0 | 0 | 0 | 500 | 2 | 0 | 0 | 0.5 | 0 | 0 | 0 | 0 | 0.5 | 0 | 0 | 0 | 0 | 0 | 0 | 0 | 0 | 0 | 0 | 0 | 0 | 0 | 0 | 0 | 0 | 0 | 0 | 0 | 0 | 0 | 0 | 0 | 0 | 0 | 0 | 0 | 0 | 0 | 0 | 0 | 0 | 0 | 0 | 0 | 0 | 0 | 0 | 0 | 0 | 0 | 0 | 300 | 573.15 | 9.71 | 0 | 5.49 | 30.75 | 4.1 | 0 | 1130 | 1.33 | 0.7518797 | 0.0412782 | 60.8 | 2.126367e-05 | 8.777261e-07 | 5.336575e-07 | 19508 | 10.41059 | 0.57315 | -102.4026 | -232.2965 | -381.865 | 8.023997 | 216.9283 | 211.3951 | 241.1328 | 149.7353 | -226.7351 | -353.4575 | -520.0703 | -77.79679 | -17.67445 | -39.14194 | -37.45526 | -17.67445 | 40.81672 | 0.07300752 | 0.03082707 | 0.0412782 | 0.231203 | 1.552408e-06 | 6.554967e-07 | 8.777261e-07 | 4.916225e-06 | 5.336575e-07 | 2.086065e-06 | 1.189154e-06 | 3.440686e-07 | 4.382568e-06 | 0.04030457 |  | 0.9596954 | 128866
3418 | Duarte de Farias et al.[S64] | 25 | 1 | 0 | 0 | 0 | 0 | 0 | 0 | 1 | 0 | 0 | 0 | 0 | 0 | 0 | 0 | 0 | 0 | 0 | 0 | 500 | 2 | 0 | 0 | 0.6 | 0 | 0 | 0 | 0 | 0.4 | 0 | 0 | 0 | 0 | 0 | 0 | 0 | 0 | 0 | 0 | 0 | 0 | 0 | 0 | 0 | 0 | 0 | 0 | 0 | 0 | 0 | 0 | 0 | 0 | 0 | 0 | 0 | 0 | 0 | 0 | 0 | 0 | 0 | 0 | 0 | 0 | 0 | 0 | 0 | 0 | 0 | 0 | 300 | 573.15 | 9.71 | 0 | 5.49 | 30.75 | 4.1 | 0 | 46.7 | 1.33 | 0.7518797 | 0.0412782 | 66.5 | 2.126367e-05 | 8.777261e-07 | 5.836878e-07 | 19508 | 11.38658 | 0.57315 | -102.4026 | -232.2965 | -381.865 | 8.023997 | 216.9283 | 211.3951 | 241.1328 | 149.7353 | -226.7351 | -353.4575 | -520.0703 | -77.79679 | -17.67445 | -39.14194 | -37.45526 | -17.67445 | 40.81672 | 0.07300752 | 0.03082707 | 0.0412782 | 0.231203 | 1.552408e-06 | 6.554967e-07 | 8.777261e-07 | 4.916225e-06 | 5.836878e-07 | 2.136096e-06 | 1.239185e-06 | 2.940382e-07 | 4.332537e-06 | 0.05090641 |  | 0.9490936 | 142521.6
3419 | Duarte de Farias et al.[S64] | 26 | 1 | 0 | 0 | 0 | 0 | 0 | 0 | 1 | 0 | 0 | 0 | 0 | 0 | 0 | 0 | 0 | 0 | 0 | 0 | 500 | 2 | 0 | 0 | 0.6 | 0 | 0 | 0 | 0 | 0.4 | 0 | 0 | 0 | 0 | 0 | 0 | 0 | 0 | 0 | 0 | 0 | 0 | 0 | 0 | 0 | 0 | 0 | 0 | 0 | 0 | 0 | 0 | 0 | 0 | 0 | 0 | 0 | 0 | 0 | 0 | 0 | 0 | 0 | 0 | 0 | 0 | 0 | 0 | 0 | 0 | 0 | 0 | 300 | 573.15 | 9.71 | 0 | 5.49 | 30.75 | 4.1 | 0 | 127 | 1.33 | 0.7518797 | 0.0412782 | 65.2 | 2.126367e-05 | 8.777261e-07 | 5.722774e-07 | 19508 | 11.16399 | 0.57315 | -102.4026 | -232.2965 | -381.865 | 8.023997 | 216.9283 | 211.3951 | 241.1328 | 149.7353 | -226.7351 | -353.4575 | -520.0703 | -77.79679 | -17.67445 | -39.14194 | -37.45526 | -17.67445 | 40.81672 | 0.07300752 | 0.03082707 | 0.0412782 | 0.231203 | 1.552408e-06 | 6.554967e-07 | 8.777261e-07 | 4.916225e-06 | 5.722774e-07 | 2.124685e-06 | 1.227774e-06 | 3.054487e-07 | 4.343948e-06 | 0.04816728 |  | 0.9518327 | 139333.4
3420 | Duarte de Farias et al.[S64] | 27 | 1 | 0 | 0 | 0 | 0 | 0 | 0 | 1 | 0 | 0 | 0 | 0 | 0 | 0 | 0 | 0 | 0 | 0 | 0 | 500 | 2 | 0 | 0 | 0.6 | 0 | 0 | 0 | 0 | 0.4 | 0 | 0 | 0 | 0 | 0 | 0 | 0 | 0 | 0 | 0 | 0 | 0 | 0 | 0 | 0 | 0 | 0 | 0 | 0 | 0 | 0 | 0 | 0 | 0 | 0 | 0 | 0 | 0 | 0 | 0 | 0 | 0 | 0 | 0 | 0 | 0 | 0 | 0 | 0 | 0 | 0 | 0 | 300 | 573.15 | 9.71 | 0 | 5.49 | 30.75 | 4.1 | 0 | 190 | 1.33 | 0.7518797 | 0.0412782 | 64.4 | 2.126367e-05 | 8.777261e-07 | 5.652556e-07 | 19508 | 11.02701 | 0.57315 | -102.4026 | -232.2965 | -381.865 | 8.023997 | 216.9283 | 211.3951 | 241.1328 | 149.7353 | -226.7351 | -353.4575 | -520.0703 | -77.79679 | -17.67445 | -39.14194 | -37.45526 | -17.67445 | 40.81672 | 0.07300752 | 0.03082707 | 0.0412782 | 0.231203 | 1.552408e-06 | 6.554967e-07 | 8.777261e-07 | 4.916225e-06 | 5.652556e-07 | 2.117664e-06 | 1.220752e-06 | 3.124705e-07 | 4.35097e-06 | 0.04658556 |  | 0.9534144 | 137395.5
3421 | Duarte de Farias et al.[S64] | 28 | 1 | 0 | 0 | 0 | 0 | 0 | 0 | 1 | 0 | 0 | 0 | 0 | 0 | 0 | 0 | 0 | 0 | 0 | 0 | 500 | 2 | 0 | 0 | 0.6 | 0 | 0 | 0 | 0 | 0.4 | 0 | 0 | 0 | 0 | 0 | 0 | 0 | 0 | 0 | 0 | 0 | 0 | 0 | 0 | 0 | 0 | 0 | 0 | 0 | 0 | 0 | 0 | 0 | 0 | 0 | 0 | 0 | 0 | 0 | 0 | 0 | 0 | 0 | 0 | 0 | 0 | 0 | 0 | 0 | 0 | 0 | 0 | 300 | 573.15 | 9.71 | 0 | 5.49 | 30.75 | 4.1 | 0 | 253 | 1.33 | 0.7518797 | 0.0412782 | 64 | 2.126367e-05 | 8.777261e-07 | 5.617447e-07 | 19508 | 10.95852 | 0.57315 | -102.4026 | -232.2965 | -381.865 | 8.023997 | 216.9283 | 211.3951 | 241.1328 | 149.7353 | -226.7351 | -353.4575 | -520.0703 | -77.79679 | -17.67445 | -39.14194 | -37.45526 | -17.67445 | 40.81672 | 0.07300752 | 0.03082707 | 0.0412782 | 0.231203 | 1.552408e-06 | 6.554967e-07 | 8.777261e-07 | 4.916225e-06 | 5.617447e-07 | 2.114153e-06 | 1.217241e-06 | 3.159814e-07 | 4.354481e-06 | 0.04582232 |  | 0.9541777 | 136432.8
3422 | Duarte de Farias et al.[S64] | 29 | 1 | 0 | 0 | 0 | 0 | 0 | 0 | 1 | 0 | 0 | 0 | 0 | 0 | 0 | 0 | 0 | 0 | 0 | 0 | 500 | 2 | 0 | 0 | 0.6 | 0 | 0 | 0 | 0 | 0.4 | 0 | 0 | 0 | 0 | 0 | 0 | 0 | 0 | 0 | 0 | 0 | 0 | 0 | 0 | 0 | 0 | 0 | 0 | 0 | 0 | 0 | 0 | 0 | 0 | 0 | 0 | 0 | 0 | 0 | 0 | 0 | 0 | 0 | 0 | 0 | 0 | 0 | 0 | 0 | 0 | 0 | 0 | 300 | 573.15 | 9.71 | 0 | 5.49 | 30.75 | 4.1 | 0 | 303 | 1.33 | 0.7518797 | 0.0412782 | 63.4 | 2.126367e-05 | 8.777261e-07 | 5.564783e-07 | 19508 | 10.85578 | 0.57315 | -102.4026 | -232.2965 | -381.865 | 8.023997 | 216.9283 | 211.3951 | 241.1328 | 149.7353 | -226.7351 | -353.4575 | -520.0703 | -77.79679 | -17.67445 | -39.14194 | -37.45526 | -17.67445 | 40.81672 | 0.07300752 | 0.03082707 | 0.0412782 | 0.231203 | 1.552408e-06 | 6.554967e-07 | 8.777261e-07 | 4.916225e-06 | 5.564783e-07 | 2.108886e-06 | 1.211975e-06 | 3.212477e-07 | 4.359747e-06 | 0.04471028 |  | 0.9552897 | 134996.5
3423 | Duarte de Farias et al.[S64] | 30 | 1 | 0 | 0 | 0 | 0 | 0 | 0 | 1 | 0 | 0 | 0 | 0 | 0 | 0 | 0 | 0 | 0 | 0 | 0 | 500 | 2 | 0 | 0 | 0.6 | 0 | 0 | 0 | 0 | 0.4 | 0 | 0 | 0 | 0 | 0 | 0 | 0 | 0 | 0 | 0 | 0 | 0 | 0 | 0 | 0 | 0 | 0 | 0 | 0 | 0 | 0 | 0 | 0 | 0 | 0 | 0 | 0 | 0 | 0 | 0 | 0 | 0 | 0 | 0 | 0 | 0 | 0 | 0 | 0 | 0 | 0 | 0 | 300 | 573.15 | 9.71 | 0 | 5.49 | 30.75 | 4.1 | 0 | 363 | 1.33 | 0.7518797 | 0.0412782 | 63.1 | 2.126367e-05 | 8.777261e-07 | 5.538452e-07 | 19508 | 10.80441 | 0.57315 | -102.4026 | -232.2965 | -381.865 | 8.023997 | 216.9283 | 211.3951 | 241.1328 | 149.7353 | -226.7351 | -353.4575 | -520.0703 | -77.79679 | -17.67445 | -39.14194 | -37.45526 | -17.67445 | 40.81672 | 0.07300752 | 0.03082707 | 0.0412782 | 0.231203 | 1.552408e-06 | 6.554967e-07 | 8.777261e-07 | 4.916225e-06 | 5.538452e-07 | 2.106253e-06 | 1.209342e-06 | 3.238809e-07 | 4.36238e-06 | 0.0441685 |  | 0.9558315 | 134281.5
3424 | Duarte de Farias et al.[S64] | 31 | 1 | 0 | 0 | 0 | 0 | 0 | 0 | 1 | 0 | 0 | 0 | 0 | 0 | 0 | 0 | 0 | 0 | 0 | 0 | 500 | 2 | 0 | 0 | 0.6 | 0 | 0 | 0 | 0 | 0.4 | 0 | 0 | 0 | 0 | 0 | 0 | 0 | 0 | 0 | 0 | 0 | 0 | 0 | 0 | 0 | 0 | 0 | 0 | 0 | 0 | 0 | 0 | 0 | 0 | 0 | 0 | 0 | 0 | 0 | 0 | 0 | 0 | 0 | 0 | 0 | 0 | 0 | 0 | 0 | 0 | 0 | 0 | 300 | 573.15 | 9.71 | 0 | 5.49 | 30.75 | 4.1 | 0 | 423 | 1.33 | 0.7518797 | 0.0412782 | 62.4 | 2.126367e-05 | 8.777261e-07 | 5.477011e-07 | 19508 | 10.68455 | 0.57315 | -102.4026 | -232.2965 | -381.865 | 8.023997 | 216.9283 | 211.3951 | 241.1328 | 149.7353 | -226.7351 | -353.4575 | -520.0703 | -77.79679 | -17.67445 | -39.14194 | -37.45526 | -17.67445 | 40.81672 | 0.07300752 | 0.03082707 | 0.0412782 | 0.231203 | 1.552408e-06 | 6.554967e-07 | 8.777261e-07 | 4.916225e-06 | 5.477011e-07 | 2.100109e-06 | 1.203198e-06 | 3.30025e-07 | 4.368524e-06 | 0.04293971 |  | 0.9570603 | 132621.4
3425 | Duarte de Farias et al.[S64] | 32 | 1 | 0 | 0 | 0 | 0 | 0 | 0 | 1 | 0 | 0 | 0 | 0 | 0 | 0 | 0 | 0 | 0 | 0 | 0 | 500 | 2 | 0 | 0 | 0.6 | 0 | 0 | 0 | 0 | 0.4 | 0 | 0 | 0 | 0 | 0 | 0 | 0 | 0 | 0 | 0 | 0 | 0 | 0 | 0 | 0 | 0 | 0 | 0 | 0 | 0 | 0 | 0 | 0 | 0 | 0 | 0 | 0 | 0 | 0 | 0 | 0 | 0 | 0 | 0 | 0 | 0 | 0 | 0 | 0 | 0 | 0 | 0 | 300 | 573.15 | 9.71 | 0 | 5.49 | 30.75 | 4.1 | 0 | 537 | 1.33 | 0.7518797 | 0.0412782 | 61.7 | 2.126367e-05 | 8.777261e-07 | 5.41557e-07 | 19508 | 10.56469 | 0.57315 | -102.4026 | -232.2965 | -381.865 | 8.023997 | 216.9283 | 211.3951 | 241.1328 | 149.7353 | -226.7351 | -353.4575 | -520.0703 | -77.79679 | -17.67445 | -39.14194 | -37.45526 | -17.67445 | 40.81672 | 0.07300752 | 0.03082707 | 0.0412782 | 0.231203 | 1.552408e-06 | 6.554967e-07 | 8.777261e-07 | 4.916225e-06 | 5.41557e-07 | 2.093965e-06 | 1.197054e-06 | 3.361691e-07 | 4.374668e-06 | 0.04175822 |  | 0.9582418 | 130971.9
3426 | Duarte de Farias et al.[S64] | 33 | 1 | 0 | 0 | 0 | 0 | 0 | 0 | 1 | 0 | 0 | 0 | 0 | 0 | 0 | 0 | 0 | 0 | 0 | 0 | 500 | 2 | 0 | 0 | 0.6 | 0 | 0 | 0 | 0 | 0.4 | 0 | 0 | 0 | 0 | 0 | 0 | 0 | 0 | 0 | 0 | 0 | 0 | 0 | 0 | 0 | 0 | 0 | 0 | 0 | 0 | 0 | 0 | 0 | 0 | 0 | 0 | 0 | 0 | 0 | 0 | 0 | 0 | 0 | 0 | 0 | 0 | 0 | 0 | 0 | 0 | 0 | 0 | 300 | 573.15 | 9.71 | 0 | 5.49 | 30.75 | 4.1 | 0 | 610 | 1.33 | 0.7518797 | 0.0412782 | 61.2 | 2.126367e-05 | 8.777261e-07 | 5.371684e-07 | 19508 | 10.47908 | 0.57315 | -102.4026 | -232.2965 | -381.865 | 8.023997 | 216.9283 | 211.3951 | 241.1328 | 149.7353 | -226.7351 | -353.4575 | -520.0703 | -77.79679 | -17.67445 | -39.14194 | -37.45526 | -17.67445 | 40.81672 | 0.07300752 | 0.03082707 | 0.0412782 | 0.231203 | 1.552408e-06 | 6.554967e-07 | 8.777261e-07 | 4.916225e-06 | 5.371684e-07 | 2.089576e-06 | 1.192665e-06 | 3.405577e-07 | 4.379057e-06 | 0.04094183 |  | 0.9590582 | 129800
3427 | Duarte de Farias et al.[S64] | 34 | 1 | 0 | 0 | 0 | 0 | 0 | 0 | 1 | 0 | 0 | 0 | 0 | 0 | 0 | 0 | 0 | 0 | 0 | 0 | 500 | 2 | 0 | 0 | 0.6 | 0 | 0 | 0 | 0 | 0.4 | 0 | 0 | 0 | 0 | 0 | 0 | 0 | 0 | 0 | 0 | 0 | 0 | 0 | 0 | 0 | 0 | 0 | 0 | 0 | 0 | 0 | 0 | 0 | 0 | 0 | 0 | 0 | 0 | 0 | 0 | 0 | 0 | 0 | 0 | 0 | 0 | 0 | 0 | 0 | 0 | 0 | 0 | 300 | 573.15 | 9.71 | 0 | 5.49 | 30.75 | 4.1 | 0 | 700 | 1.33 | 0.7518797 | 0.0412782 | 60.7 | 2.126367e-05 | 8.777261e-07 | 5.327797e-07 | 19508 | 10.39347 | 0.57315 | -102.4026 | -232.2965 | -381.865 | 8.023997 | 216.9283 | 211.3951 | 241.1328 | 149.7353 | -226.7351 | -353.4575 | -520.0703 | -77.79679 | -17.67445 | -39.14194 | -37.45526 | -17.67445 | 40.81672 | 0.07300752 | 0.03082707 | 0.0412782 | 0.231203 | 1.552408e-06 | 6.554967e-07 | 8.777261e-07 | 4.916225e-06 | 5.327797e-07 | 2.085188e-06 | 1.188276e-06 | 3.449463e-07 | 4.383446e-06 | 0.04014739 |  | 0.9598526 | 128633
3428 | Duarte de Farias et al.[S64] | 35 | 1 | 0 | 0 | 0 | 0 | 0 | 0 | 1 | 0 | 0 | 0 | 0 | 0 | 0 | 0 | 0 | 0 | 0 | 0 | 500 | 2 | 0 | 0 | 0.6 | 0 | 0 | 0 | 0 | 0.4 | 0 | 0 | 0 | 0 | 0 | 0 | 0 | 0 | 0 | 0 | 0 | 0 | 0 | 0 | 0 | 0 | 0 | 0 | 0 | 0 | 0 | 0 | 0 | 0 | 0 | 0 | 0 | 0 | 0 | 0 | 0 | 0 | 0 | 0 | 0 | 0 | 0 | 0 | 0 | 0 | 0 | 0 | 300 | 573.15 | 9.71 | 0 | 5.49 | 30.75 | 4.1 | 0 | 780 | 1.33 | 0.7518797 | 0.0412782 | 60.3 | 2.126367e-05 | 8.777261e-07 | 5.292688e-07 | 19508 | 10.32498 | 0.57315 | -102.4026 | -232.2965 | -381.865 | 8.023997 | 216.9283 | 211.3951 | 241.1328 | 149.7353 | -226.7351 | -353.4575 | -520.0703 | -77.79679 | -17.67445 | -39.14194 | -37.45526 | -17.67445 | 40.81672 | 0.07300752 | 0.03082707 | 0.0412782 | 0.231203 | 1.552408e-06 | 6.554967e-07 | 8.777261e-07 | 4.916225e-06 | 5.292688e-07 | 2.081677e-06 | 1.184766e-06 | 3.484573e-07 | 4.386956e-06 | 0.03952708 |  | 0.9604729 | 127702.8
3429 | Duarte de Farias et al.[S64] | 36 | 1 | 0 | 0 | 0 | 0 | 0 | 0 | 1 | 0 | 0 | 0 | 0 | 0 | 0 | 0 | 0 | 0 | 0 | 0 | 500 | 2 | 0 | 0 | 0.6 | 0 | 0 | 0 | 0 | 0.4 | 0 | 0 | 0 | 0 | 0 | 0 | 0 | 0 | 0 | 0 | 0 | 0 | 0 | 0 | 0 | 0 | 0 | 0 | 0 | 0 | 0 | 0 | 0 | 0 | 0 | 0 | 0 | 0 | 0 | 0 | 0 | 0 | 0 | 0 | 0 | 0 | 0 | 0 | 0 | 0 | 0 | 0 | 300 | 573.15 | 9.71 | 0 | 5.49 | 30.75 | 4.1 | 0 | 847 | 1.33 | 0.7518797 | 0.0412782 | 60 | 2.126367e-05 | 8.777261e-07 | 5.266356e-07 | 19508 | 10.27361 | 0.57315 | -102.4026 | -232.2965 | -381.865 | 8.023997 | 216.9283 | 211.3951 | 241.1328 | 149.7353 | -226.7351 | -353.4575 | -520.0703 | -77.79679 | -17.67445 | -39.14194 | -37.45526 | -17.67445 | 40.81672 | 0.07300752 | 0.03082707 | 0.0412782 | 0.231203 | 1.552408e-06 | 6.554967e-07 | 8.777261e-07 | 4.916225e-06 | 5.266356e-07 | 2.079044e-06 | 1.182132e-06 | 3.510904e-07 | 4.38959e-06 | 0.03907047 |  | 0.9609295 | 127007.1
3430 | Duarte de Farias et al.[S64] | 37 | 1 | 0 | 0 | 0 | 0 | 0 | 0 | 1 | 0 | 0 | 0 | 0 | 0 | 0 | 0 | 0 | 0 | 0 | 0 | 500 | 2 | 0 | 0 | 0.6 | 0 | 0 | 0 | 0 | 0.4 | 0 | 0 | 0 | 0 | 0 | 0 | 0 | 0 | 0 | 0 | 0 | 0 | 0 | 0 | 0 | 0 | 0 | 0 | 0 | 0 | 0 | 0 | 0 | 0 | 0 | 0 | 0 | 0 | 0 | 0 | 0 | 0 | 0 | 0 | 0 | 0 | 0 | 0 | 0 | 0 | 0 | 0 | 300 | 573.15 | 9.71 | 0 | 5.49 | 30.75 | 4.1 | 0 | 923 | 1.33 | 0.7518797 | 0.0412782 | 59.6 | 2.126367e-05 | 8.777261e-07 | 5.231247e-07 | 19508 | 10.20512 | 0.57315 | -102.4026 | -232.2965 | -381.865 | 8.023997 | 216.9283 | 211.3951 | 241.1328 | 149.7353 | -226.7351 | -353.4575 | -520.0703 | -77.79679 | -17.67445 | -39.14194 | -37.45526 | -17.67445 | 40.81672 | 0.07300752 | 0.03082707 | 0.0412782 | 0.231203 | 1.552408e-06 | 6.554967e-07 | 8.777261e-07 | 4.916225e-06 | 5.231247e-07 | 2.075533e-06 | 1.178621e-06 | 3.546013e-07 | 4.393101e-06 | 0.03847284 |  | 0.9615272 | 126082
3431 | Duarte de Farias et al.[S64] | 38 | 1 | 0 | 0 | 0 | 0 | 0 | 0 | 1 | 0 | 0 | 0 | 0 | 0 | 0 | 0 | 0 | 0 | 0 | 0 | 500 | 2 | 0 | 0 | 0.6 | 0 | 0 | 0 | 0 | 0.4 | 0 | 0 | 0 | 0 | 0 | 0 | 0 | 0 | 0 | 0 | 0 | 0 | 0 | 0 | 0 | 0 | 0 | 0 | 0 | 0 | 0 | 0 | 0 | 0 | 0 | 0 | 0 | 0 | 0 | 0 | 0 | 0 | 0 | 0 | 0 | 0 | 0 | 0 | 0 | 0 | 0 | 0 | 300 | 573.15 | 9.71 | 0 | 5.49 | 30.75 | 4.1 | 0 | 1000 | 1.33 | 0.7518797 | 0.0412782 | 59.3 | 2.126367e-05 | 8.777261e-07 | 5.204916e-07 | 19508 | 10.15375 | 0.57315 | -102.4026 | -232.2965 | -381.865 | 8.023997 | 216.9283 | 211.3951 | 241.1328 | 149.7353 | -226.7351 | -353.4575 | -520.0703 | -77.79679 | -17.67445 | -39.14194 | -37.45526 | -17.67445 | 40.81672 | 0.07300752 | 0.03082707 | 0.0412782 | 0.231203 | 1.552408e-06 | 6.554967e-07 | 8.777261e-07 | 4.916225e-06 | 5.204916e-07 | 2.0729e-06 | 1.175988e-06 | 3.572345e-07 | 4.395734e-06 | 0.0380328 |  | 0.9619672 | 125389.9
3432 | Duarte de Farias et al.[S64] | 39 | 1 | 0 | 0 | 0 | 0 | 0 | 0 | 1 | 0 | 0 | 0 | 0 | 0 | 0 | 0 | 0 | 0 | 0 | 0 | 500 | 2 | 0 | 0 | 0.6 | 0 | 0 | 0 | 0 | 0.4 | 0 | 0 | 0 | 0 | 0 | 0 | 0 | 0 | 0 | 0 | 0 | 0 | 0 | 0 | 0 | 0 | 0 | 0 | 0 | 0 | 0 | 0 | 0 | 0 | 0 | 0 | 0 | 0 | 0 | 0 | 0 | 0 | 0 | 0 | 0 | 0 | 0 | 0 | 0 | 0 | 0 | 0 | 300 | 573.15 | 9.71 | 0 | 5.49 | 30.75 | 4.1 | 0 | 1080 | 1.33 | 0.7518797 | 0.0412782 | 58.9 | 2.126367e-05 | 8.777261e-07 | 5.169807e-07 | 19508 | 10.08526 | 0.57315 | -102.4026 | -232.2965 | -381.865 | 8.023997 | 216.9283 | 211.3951 | 241.1328 | 149.7353 | -226.7351 | -353.4575 | -520.0703 | -77.79679 | -17.67445 | -39.14194 | -37.45526 | -17.67445 | 40.81672 | 0.07300752 | 0.03082707 | 0.0412782 | 0.231203 | 1.552408e-06 | 6.554967e-07 | 8.777261e-07 | 4.916225e-06 | 5.169807e-07 | 2.069389e-06 | 1.172477e-06 | 3.607454e-07 | 4.399245e-06 | 0.0374567 |  | 0.9625433 | 124469.6
3433 | Duarte de Farias et al.[S64] | 40 | 1 | 0 | 0 | 0 | 0 | 0 | 0 | 1 | 0 | 0 | 0 | 0 | 0 | 0 | 0 | 0 | 0 | 0 | 0 | 500 | 2 | 0 | 0 | 0.6 | 0 | 0 | 0 | 0 | 0.4 | 0 | 0 | 0 | 0 | 0 | 0 | 0 | 0 | 0 | 0 | 0 | 0 | 0 | 0 | 0 | 0 | 0 | 0 | 0 | 0 | 0 | 0 | 0 | 0 | 0 | 0 | 0 | 0 | 0 | 0 | 0 | 0 | 0 | 0 | 0 | 0 | 0 | 0 | 0 | 0 | 0 | 0 | 300 | 573.15 | 9.71 | 0 | 5.49 | 30.75 | 4.1 | 0 | 1170 | 1.33 | 0.7518797 | 0.0412782 | 58.7 | 2.126367e-05 | 8.777261e-07 | 5.152252e-07 | 19508 | 10.05101 | 0.57315 | -102.4026 | -232.2965 | -381.865 | 8.023997 | 216.9283 | 211.3951 | 241.1328 | 149.7353 | -226.7351 | -353.4575 | -520.0703 | -77.79679 | -17.67445 | -39.14194 | -37.45526 | -17.67445 | 40.81672 | 0.07300752 | 0.03082707 | 0.0412782 | 0.231203 | 1.552408e-06 | 6.554967e-07 | 8.777261e-07 | 4.916225e-06 | 5.152252e-07 | 2.067633e-06 | 1.170722e-06 | 3.625009e-07 | 4.401e-06 | 0.03717309 |  | 0.9628269 | 124010.4
3434 | Duarte de Farias et al.[S64] | 41 | 1 | 0 | 0 | 0 | 0 | 0 | 0 | 1 | 0 | 0 | 0 | 0 | 0 | 0 | 0 | 0 | 0 | 0 | 0 | 500 | 2 | 0 | 0 | 0.75 | 0 | 0 | 0 | 0 | 0.25 | 0 | 0 | 0 | 0 | 0 | 0 | 0 | 0 | 0 | 0 | 0 | 0 | 0 | 0 | 0 | 0 | 0 | 0 | 0 | 0 | 0 | 0 | 0 | 0 | 0 | 0 | 0 | 0 | 0 | 0 | 0 | 0 | 0 | 0 | 0 | 0 | 0 | 0 | 0 | 0 | 0 | 0 | 300 | 573.15 | 9.71 | 0 | 5.49 | 30.75 | 4.1 | 0 | 13.3 | 1.33 | 0.7518797 | 0.0412782 | 62.2 | 2.126367e-05 | 8.777261e-07 | 5.459456e-07 | 19508 | 10.65031 | 0.57315 | -102.4026 | -232.2965 | -381.865 | 8.023997 | 216.9283 | 211.3951 | 241.1328 | 149.7353 | -226.7351 | -353.4575 | -520.0703 | -77.79679 | -17.67445 | -39.14194 | -37.45526 | -17.67445 | 40.81672 | 0.07300752 | 0.03082707 | 0.0412782 | 0.231203 | 1.552408e-06 | 6.554967e-07 | 8.777261e-07 | 4.916225e-06 | 5.459456e-07 | 2.098354e-06 | 1.201442e-06 | 3.317805e-07 | 4.37028e-06 | 0.04259743 |  | 0.9574026 | 132149
3435 | Duarte de Farias et al.[S64] | 42 | 1 | 0 | 0 | 0 | 0 | 0 | 0 | 1 | 0 | 0 | 0 | 0 | 0 | 0 | 0 | 0 | 0 | 0 | 0 | 500 | 2 | 0 | 0 | 0.75 | 0 | 0 | 0 | 0 | 0.25 | 0 | 0 | 0 | 0 | 0 | 0 | 0 | 0 | 0 | 0 | 0 | 0 | 0 | 0 | 0 | 0 | 0 | 0 | 0 | 0 | 0 | 0 | 0 | 0 | 0 | 0 | 0 | 0 | 0 | 0 | 0 | 0 | 0 | 0 | 0 | 0 | 0 | 0 | 0 | 0 | 0 | 0 | 300 | 573.15 | 9.71 | 0 | 5.49 | 30.75 | 4.1 | 0 | 73.3 | 1.33 | 0.7518797 | 0.0412782 | 59.4 | 2.126367e-05 | 8.777261e-07 | 5.213693e-07 | 19508 | 10.17087 | 0.57315 | -102.4026 | -232.2965 | -381.865 | 8.023997 | 216.9283 | 211.3951 | 241.1328 | 149.7353 | -226.7351 | -353.4575 | -520.0703 | -77.79679 | -17.67445 | -39.14194 | -37.45526 | -17.67445 | 40.81672 | 0.07300752 | 0.03082707 | 0.0412782 | 0.231203 | 1.552408e-06 | 6.554967e-07 | 8.777261e-07 | 4.916225e-06 | 5.213693e-07 | 2.073777e-06 | 1.176866e-06 | 3.563568e-07 | 4.394856e-06 | 0.03817872 |  | 0.9618213 | 125620.4
3436 | Duarte de Farias et al.[S64] | 43 | 1 | 0 | 0 | 0 | 0 | 0 | 0 | 1 | 0 | 0 | 0 | 0 | 0 | 0 | 0 | 0 | 0 | 0 | 0 | 500 | 2 | 0 | 0 | 0.75 | 0 | 0 | 0 | 0 | 0.25 | 0 | 0 | 0 | 0 | 0 | 0 | 0 | 0 | 0 | 0 | 0 | 0 | 0 | 0 | 0 | 0 | 0 | 0 | 0 | 0 | 0 | 0 | 0 | 0 | 0 | 0 | 0 | 0 | 0 | 0 | 0 | 0 | 0 | 0 | 0 | 0 | 0 | 0 | 0 | 0 | 0 | 0 | 300 | 573.15 | 9.71 | 0 | 5.49 | 30.75 | 4.1 | 0 | 137 | 1.33 | 0.7518797 | 0.0412782 | 58.1 | 2.126367e-05 | 8.777261e-07 | 5.099588e-07 | 19508 | 9.948277 | 0.57315 | -102.4026 | -232.2965 | -381.865 | 8.023997 | 216.9283 | 211.3951 | 241.1328 | 149.7353 | -226.7351 | -353.4575 | -520.0703 | -77.79679 | -17.67445 | -39.14194 | -37.45526 | -17.67445 | 40.81672 | 0.07300752 | 0.03082707 | 0.0412782 | 0.231203 | 1.552408e-06 | 6.554967e-07 | 8.777261e-07 | 4.916225e-06 | 5.099588e-07 | 2.062367e-06 | 1.165456e-06 | 3.677672e-07 | 4.406266e-06 | 0.03633956 |  | 0.9636604 | 122636.7
3437 | Duarte de Farias et al.[S64] | 44 | 1 | 0 | 0 | 0 | 0 | 0 | 0 | 1 | 0 | 0 | 0 | 0 | 0 | 0 | 0 | 0 | 0 | 0 | 0 | 500 | 2 | 0 | 0 | 0.75 | 0 | 0 | 0 | 0 | 0.25 | 0 | 0 | 0 | 0 | 0 | 0 | 0 | 0 | 0 | 0 | 0 | 0 | 0 | 0 | 0 | 0 | 0 | 0 | 0 | 0 | 0 | 0 | 0 | 0 | 0 | 0 | 0 | 0 | 0 | 0 | 0 | 0 | 0 | 0 | 0 | 0 | 0 | 0 | 0 | 0 | 0 | 0 | 300 | 573.15 | 9.71 | 0 | 5.49 | 30.75 | 4.1 | 0 | 247 | 1.33 | 0.7518797 | 0.0412782 | 57.1 | 2.126367e-05 | 8.777261e-07 | 5.011816e-07 | 19508 | 9.77705 | 0.57315 | -102.4026 | -232.2965 | -381.865 | 8.023997 | 216.9283 | 211.3951 | 241.1328 | 149.7353 | -226.7351 | -353.4575 | -520.0703 | -77.79679 | -17.67445 | -39.14194 | -37.45526 | -17.67445 | 40.81672 | 0.07300752 | 0.03082707 | 0.0412782 | 0.231203 | 1.552408e-06 | 6.554967e-07 | 8.777261e-07 | 4.916225e-06 | 5.011816e-07 | 2.05359e-06 | 1.156678e-06 | 3.765445e-07 | 4.415044e-06 | 0.03500554 |  | 0.9649945 | 120359.3
3438 | Duarte de Farias et al.[S64] | 45 | 1 | 0 | 0 | 0 | 0 | 0 | 0 | 1 | 0 | 0 | 0 | 0 | 0 | 0 | 0 | 0 | 0 | 0 | 0 | 500 | 2 | 0 | 0 | 0.75 | 0 | 0 | 0 | 0 | 0.25 | 0 | 0 | 0 | 0 | 0 | 0 | 0 | 0 | 0 | 0 | 0 | 0 | 0 | 0 | 0 | 0 | 0 | 0 | 0 | 0 | 0 | 0 | 0 | 0 | 0 | 0 | 0 | 0 | 0 | 0 | 0 | 0 | 0 | 0 | 0 | 0 | 0 | 0 | 0 | 0 | 0 | 0 | 300 | 573.15 | 9.71 | 0 | 5.49 | 30.75 | 4.1 | 0 | 340 | 1.33 | 0.7518797 | 0.0412782 | 56.5 | 2.126367e-05 | 8.777261e-07 | 4.959152e-07 | 19508 | 9.674314 | 0.57315 | -102.4026 | -232.2965 | -381.865 | 8.023997 | 216.9283 | 211.3951 | 241.1328 | 149.7353 | -226.7351 | -353.4575 | -520.0703 | -77.79679 | -17.67445 | -39.14194 | -37.45526 | -17.67445 | 40.81672 | 0.07300752 | 0.03082707 | 0.0412782 | 0.231203 | 1.552408e-06 | 6.554967e-07 | 8.777261e-07 | 4.916225e-06 | 4.959152e-07 | 2.048323e-06 | 1.151412e-06 | 3.818108e-07 | 4.42031e-06 | 0.03423656 |  | 0.9657634 | 118999.7
3439 | Duarte de Farias et al.[S64] | 46 | 1 | 0 | 0 | 0 | 0 | 0 | 0 | 1 | 0 | 0 | 0 | 0 | 0 | 0 | 0 | 0 | 0 | 0 | 0 | 500 | 2 | 0 | 0 | 0.75 | 0 | 0 | 0 | 0 | 0.25 | 0 | 0 | 0 | 0 | 0 | 0 | 0 | 0 | 0 | 0 | 0 | 0 | 0 | 0 | 0 | 0 | 0 | 0 | 0 | 0 | 0 | 0 | 0 | 0 | 0 | 0 | 0 | 0 | 0 | 0 | 0 | 0 | 0 | 0 | 0 | 0 | 0 | 0 | 0 | 0 | 0 | 0 | 300 | 573.15 | 9.71 | 0 | 5.49 | 30.75 | 4.1 | 0 | 417 | 1.33 | 0.7518797 | 0.0412782 | 55.9 | 2.126367e-05 | 8.777261e-07 | 4.906489e-07 | 19508 | 9.571578 | 0.57315 | -102.4026 | -232.2965 | -381.865 | 8.023997 | 216.9283 | 211.3951 | 241.1328 | 149.7353 | -226.7351 | -353.4575 | -520.0703 | -77.79679 | -17.67445 | -39.14194 | -37.45526 | -17.67445 | 40.81672 | 0.07300752 | 0.03082707 | 0.0412782 | 0.231203 | 1.552408e-06 | 6.554967e-07 | 8.777261e-07 | 4.916225e-06 | 4.906489e-07 | 2.043057e-06 | 1.146146e-06 | 3.870772e-07 | 4.425576e-06 | 0.03348996 |  | 0.96651 | 117645.1
3440 | Duarte de Farias et al.[S64] | 47 | 1 | 0 | 0 | 0 | 0 | 0 | 0 | 1 | 0 | 0 | 0 | 0 | 0 | 0 | 0 | 0 | 0 | 0 | 0 | 500 | 2 | 0 | 0 | 0.75 | 0 | 0 | 0 | 0 | 0.25 | 0 | 0 | 0 | 0 | 0 | 0 | 0 | 0 | 0 | 0 | 0 | 0 | 0 | 0 | 0 | 0 | 0 | 0 | 0 | 0 | 0 | 0 | 0 | 0 | 0 | 0 | 0 | 0 | 0 | 0 | 0 | 0 | 0 | 0 | 0 | 0 | 0 | 0 | 0 | 0 | 0 | 0 | 300 | 573.15 | 9.71 | 0 | 5.49 | 30.75 | 4.1 | 0 | 490 | 1.33 | 0.7518797 | 0.0412782 | 54.9 | 2.126367e-05 | 8.777261e-07 | 4.818716e-07 | 19508 | 9.400351 | 0.57315 | -102.4026 | -232.2965 | -381.865 | 8.023997 | 216.9283 | 211.3951 | 241.1328 | 149.7353 | -226.7351 | -353.4575 | -520.0703 | -77.79679 | -17.67445 | -39.14194 | -37.45526 | -17.67445 | 40.81672 | 0.07300752 | 0.03082707 | 0.0412782 | 0.231203 | 1.552408e-06 | 6.554967e-07 | 8.777261e-07 | 4.916225e-06 | 4.818716e-07 | 2.03428e-06 | 1.137368e-06 | 3.958545e-07 | 4.434354e-06 | 0.03229295 |  | 0.967707 | 115397.6
3441 | Duarte de Farias et al.[S64] | 48 | 1 | 0 | 0 | 0 | 0 | 0 | 0 | 1 | 0 | 0 | 0 | 0 | 0 | 0 | 0 | 0 | 0 | 0 | 0 | 500 | 2 | 0 | 0 | 0.75 | 0 | 0 | 0 | 0 | 0.25 | 0 | 0 | 0 | 0 | 0 | 0 | 0 | 0 | 0 | 0 | 0 | 0 | 0 | 0 | 0 | 0 | 0 | 0 | 0 | 0 | 0 | 0 | 0 | 0 | 0 | 0 | 0 | 0 | 0 | 0 | 0 | 0 | 0 | 0 | 0 | 0 | 0 | 0 | 0 | 0 | 0 | 0 | 300 | 573.15 | 9.71 | 0 | 5.49 | 30.75 | 4.1 | 0 | 557 | 1.33 | 0.7518797 | 0.0412782 | 55.2 | 2.126367e-05 | 8.777261e-07 | 4.845048e-07 | 19508 | 9.451719 | 0.57315 | -102.4026 | -232.2965 | -381.865 | 8.023997 | 216.9283 | 211.3951 | 241.1328 | 149.7353 | -226.7351 | -353.4575 | -520.0703 | -77.79679 | -17.67445 | -39.14194 | -37.45526 | -17.67445 | 40.81672 | 0.07300752 | 0.03082707 | 0.0412782 | 0.231203 | 1.552408e-06 | 6.554967e-07 | 8.777261e-07 | 4.916225e-06 | 4.845048e-07 | 2.036913e-06 | 1.140001e-06 | 3.932213e-07 | 4.43172e-06 | 0.03264603 |  | 0.967354 | 116070.5
3442 | Duarte de Farias et al.[S64] | 49 | 1 | 0 | 0 | 0 | 0 | 0 | 0 | 1 | 0 | 0 | 0 | 0 | 0 | 0 | 0 | 0 | 0 | 0 | 0 | 500 | 2 | 0 | 0 | 0.75 | 0 | 0 | 0 | 0 | 0.25 | 0 | 0 | 0 | 0 | 0 | 0 | 0 | 0 | 0 | 0 | 0 | 0 | 0 | 0 | 0 | 0 | 0 | 0 | 0 | 0 | 0 | 0 | 0 | 0 | 0 | 0 | 0 | 0 | 0 | 0 | 0 | 0 | 0 | 0 | 0 | 0 | 0 | 0 | 0 | 0 | 0 | 0 | 300 | 573.15 | 9.71 | 0 | 5.49 | 30.75 | 4.1 | 0 | 657 | 1.33 | 0.7518797 | 0.0412782 | 54.2 | 2.126367e-05 | 8.777261e-07 | 4.757275e-07 | 19508 | 9.280493 | 0.57315 | -102.4026 | -232.2965 | -381.865 | 8.023997 | 216.9283 | 211.3951 | 241.1328 | 149.7353 | -226.7351 | -353.4575 | -520.0703 | -77.79679 | -17.67445 | -39.14194 | -37.45526 | -17.67445 | 40.81672 | 0.07300752 | 0.03082707 | 0.0412782 | 0.231203 | 1.552408e-06 | 6.554967e-07 | 8.777261e-07 | 4.916225e-06 | 4.757275e-07 | 2.028136e-06 | 1.131224e-06 | 4.019985e-07 | 4.440498e-06 | 0.03148846 |  | 0.9685115 | 113831.6
3443 | Duarte de Farias et al.[S64] | 50 | 1 | 0 | 0 | 0 | 0 | 0 | 0 | 1 | 0 | 0 | 0 | 0 | 0 | 0 | 0 | 0 | 0 | 0 | 0 | 500 | 2 | 0 | 0 | 0.75 | 0 | 0 | 0 | 0 | 0.25 | 0 | 0 | 0 | 0 | 0 | 0 | 0 | 0 | 0 | 0 | 0 | 0 | 0 | 0 | 0 | 0 | 0 | 0 | 0 | 0 | 0 | 0 | 0 | 0 | 0 | 0 | 0 | 0 | 0 | 0 | 0 | 0 | 0 | 0 | 0 | 0 | 0 | 0 | 0 | 0 | 0 | 0 | 300 | 573.15 | 9.71 | 0 | 5.49 | 30.75 | 4.1 | 0 | 723 | 1.33 | 0.7518797 | 0.0412782 | 54.1 | 2.126367e-05 | 8.777261e-07 | 4.748498e-07 | 19508 | 9.26337 | 0.57315 | -102.4026 | -232.2965 | -381.865 | 8.023997 | 216.9283 | 211.3951 | 241.1328 | 149.7353 | -226.7351 | -353.4575 | -520.0703 | -77.79679 | -17.67445 | -39.14194 | -37.45526 | -17.67445 | 40.81672 | 0.07300752 | 0.03082707 | 0.0412782 | 0.231203 | 1.552408e-06 | 6.554967e-07 | 8.777261e-07 | 4.916225e-06 | 4.748498e-07 | 2.027258e-06 | 1.130347e-06 | 4.028763e-07 | 4.441375e-06 | 0.03137569 |  | 0.9686243 | 113608.3
3444 | Duarte de Farias et al.[S64] | 51 | 1 | 0 | 0 | 0 | 0 | 0 | 0 | 1 | 0 | 0 | 0 | 0 | 0 | 0 | 0 | 0 | 0 | 0 | 0 | 500 | 2 | 0 | 0 | 0.75 | 0 | 0 | 0 | 0 | 0.25 | 0 | 0 | 0 | 0 | 0 | 0 | 0 | 0 | 0 | 0 | 0 | 0 | 0 | 0 | 0 | 0 | 0 | 0 | 0 | 0 | 0 | 0 | 0 | 0 | 0 | 0 | 0 | 0 | 0 | 0 | 0 | 0 | 0 | 0 | 0 | 0 | 0 | 0 | 0 | 0 | 0 | 0 | 300 | 573.15 | 9.71 | 0 | 5.49 | 30.75 | 4.1 | 0 | 813 | 1.33 | 0.7518797 | 0.0412782 | 53.7 | 2.126367e-05 | 8.777261e-07 | 4.713389e-07 | 19508 | 9.194879 | 0.57315 | -102.4026 | -232.2965 | -381.865 | 8.023997 | 216.9283 | 211.3951 | 241.1328 | 149.7353 | -226.7351 | -353.4575 | -520.0703 | -77.79679 | -17.67445 | -39.14194 | -37.45526 | -17.67445 | 40.81672 | 0.07300752 | 0.03082707 | 0.0412782 | 0.231203 | 1.552408e-06 | 6.554967e-07 | 8.777261e-07 | 4.916225e-06 | 4.713389e-07 | 2.023747e-06 | 1.126836e-06 | 4.063872e-07 | 4.444886e-06 | 0.03092986 |  | 0.9690701 | 112716.4
3445 | Duarte de Farias et al.[S64] | 52 | 1 | 0 | 0 | 0 | 0 | 0 | 0 | 1 | 0 | 0 | 0 | 0 | 0 | 0 | 0 | 0 | 0 | 0 | 0 | 500 | 2 | 0 | 0 | 0.75 | 0 | 0 | 0 | 0 | 0.25 | 0 | 0 | 0 | 0 | 0 | 0 | 0 | 0 | 0 | 0 | 0 | 0 | 0 | 0 | 0 | 0 | 0 | 0 | 0 | 0 | 0 | 0 | 0 | 0 | 0 | 0 | 0 | 0 | 0 | 0 | 0 | 0 | 0 | 0 | 0 | 0 | 0 | 0 | 0 | 0 | 0 | 0 | 300 | 573.15 | 9.71 | 0 | 5.49 | 30.75 | 4.1 | 0 | 883 | 1.33 | 0.7518797 | 0.0412782 | 52.9 | 2.126367e-05 | 8.777261e-07 | 4.643171e-07 | 19508 | 9.057898 | 0.57315 | -102.4026 | -232.2965 | -381.865 | 8.023997 | 216.9283 | 211.3951 | 241.1328 | 149.7353 | -226.7351 | -353.4575 | -520.0703 | -77.79679 | -17.67445 | -39.14194 | -37.45526 | -17.67445 | 40.81672 | 0.07300752 | 0.03082707 | 0.0412782 | 0.231203 | 1.552408e-06 | 6.554967e-07 | 8.777261e-07 | 4.916225e-06 | 4.643171e-07 | 2.016725e-06 | 1.119814e-06 | 4.13409e-07 | 4.451908e-06 | 0.03006272 |  | 0.9699373 | 110938
3446 | Duarte de Farias et al.[S64] | 53 | 1 | 0 | 0 | 0 | 0 | 0 | 0 | 1 | 0 | 0 | 0 | 0 | 0 | 0 | 0 | 0 | 0 | 0 | 0 | 500 | 2 | 0 | 0 | 0.75 | 0 | 0 | 0 | 0 | 0.25 | 0 | 0 | 0 | 0 | 0 | 0 | 0 | 0 | 0 | 0 | 0 | 0 | 0 | 0 | 0 | 0 | 0 | 0 | 0 | 0 | 0 | 0 | 0 | 0 | 0 | 0 | 0 | 0 | 0 | 0 | 0 | 0 | 0 | 0 | 0 | 0 | 0 | 0 | 0 | 0 | 0 | 0 | 300 | 573.15 | 9.71 | 0 | 5.49 | 30.75 | 4.1 | 0 | 1010 | 1.33 | 0.7518797 | 0.0412782 | 52.9 | 2.126367e-05 | 8.777261e-07 | 4.643171e-07 | 19508 | 9.057898 | 0.57315 | -102.4026 | -232.2965 | -381.865 | 8.023997 | 216.9283 | 211.3951 | 241.1328 | 149.7353 | -226.7351 | -353.4575 | -520.0703 | -77.79679 | -17.67445 | -39.14194 | -37.45526 | -17.67445 | 40.81672 | 0.07300752 | 0.03082707 | 0.0412782 | 0.231203 | 1.552408e-06 | 6.554967e-07 | 8.777261e-07 | 4.916225e-06 | 4.643171e-07 | 2.016725e-06 | 1.119814e-06 | 4.13409e-07 | 4.451908e-06 | 0.03006272 |  | 0.9699373 | 110938
3447 | Duarte de Farias et al.[S64] | 54 | 1 | 0 | 0 | 0 | 0 | 0 | 0 | 1 | 0 | 0 | 0 | 0 | 0 | 0 | 0 | 0 | 0 | 0 | 0 | 500 | 2 | 0 | 0 | 0.75 | 0 | 0 | 0 | 0 | 0.25 | 0 | 0 | 0 | 0 | 0 | 0 | 0 | 0 | 0 | 0 | 0 | 0 | 0 | 0 | 0 | 0 | 0 | 0 | 0 | 0 | 0 | 0 | 0 | 0 | 0 | 0 | 0 | 0 | 0 | 0 | 0 | 0 | 0 | 0 | 0 | 0 | 0 | 0 | 0 | 0 | 0 | 0 | 300 | 573.15 | 9.71 | 0 | 5.49 | 30.75 | 4.1 | 0 | 1100 | 1.33 | 0.7518797 | 0.0412782 | 53 | 2.126367e-05 | 8.777261e-07 | 4.651948e-07 | 19508 | 9.075021 | 0.57315 | -102.4026 | -232.2965 | -381.865 | 8.023997 | 216.9283 | 211.3951 | 241.1328 | 149.7353 | -226.7351 | -353.4575 | -520.0703 | -77.79679 | -17.67445 | -39.14194 | -37.45526 | -17.67445 | 40.81672 | 0.07300752 | 0.03082707 | 0.0412782 | 0.231203 | 1.552408e-06 | 6.554967e-07 | 8.777261e-07 | 4.916225e-06 | 4.651948e-07 | 2.017603e-06 | 1.120692e-06 | 4.125313e-07 | 4.45103e-06 | 0.03016937 |  | 0.9698306 | 111159.9
3448 | Duarte de Farias et al.[S64] | 55 | 1 | 0 | 0 | 0 | 0 | 0 | 0 | 1 | 0 | 0 | 0 | 0 | 0 | 0 | 0 | 0 | 0 | 0 | 0 | 500 | 2 | 0 | 0 | 0.75 | 0 | 0 | 0 | 0 | 0.25 | 0 | 0 | 0 | 0 | 0 | 0 | 0 | 0 | 0 | 0 | 0 | 0 | 0 | 0 | 0 | 0 | 0 | 0 | 0 | 0 | 0 | 0 | 0 | 0 | 0 | 0 | 0 | 0 | 0 | 0 | 0 | 0 | 0 | 0 | 0 | 0 | 0 | 0 | 0 | 0 | 0 | 0 | 300 | 573.15 | 9.71 | 0 | 5.49 | 30.75 | 4.1 | 0 | 1170 | 1.33 | 0.7518797 | 0.0412782 | 52.4 | 2.126367e-05 | 8.777261e-07 | 4.599285e-07 | 19508 | 8.972284 | 0.57315 | -102.4026 | -232.2965 | -381.865 | 8.023997 | 216.9283 | 211.3951 | 241.1328 | 149.7353 | -226.7351 | -353.4575 | -520.0703 | -77.79679 | -17.67445 | -39.14194 | -37.45526 | -17.67445 | 40.81672 | 0.07300752 | 0.03082707 | 0.0412782 | 0.231203 | 1.552408e-06 | 6.554967e-07 | 8.777261e-07 | 4.916225e-06 | 4.599285e-07 | 2.012337e-06 | 1.115425e-06 | 4.177976e-07 | 4.456297e-06 | 0.02953676 |  | 0.9704632 | 109829.9
3449 | Duarte de Farias et al.[S64] | 56 | 1 | 0 | 0 | 0 | 0 | 0 | 0 | 1 | 0 | 0 | 0 | 0 | 0 | 0 | 0 | 0 | 0 | 0 | 0 | 500 | 2 | 0 | 0 | 1 | 0 | 0 | 0 | 0 | 0 | 0 | 0 | 0 | 0 | 0 | 0 | 0 | 0 | 0 | 0 | 0 | 0 | 0 | 0 | 0 | 0 | 0 | 0 | 0 | 0 | 0 | 0 | 0 | 0 | 0 | 0 | 0 | 0 | 0 | 0 | 0 | 0 | 0 | 0 | 0 | 0 | 0 | 0 | 0 | 0 | 0 | 0 | 300 | 573.15 | 9.71 | 0 | 5.49 | 30.75 | 4.1 | 0 | 46.7 | 1.33 | 0.7518797 | 0.0412782 | 45.4 | 2.126367e-05 | 8.777261e-07 | 3.984876e-07 | 19508 | 7.773697 | 0.57315 | -102.4026 | -232.2965 | -381.865 | 8.023997 | 216.9283 | 211.3951 | 241.1328 | 149.7353 | -226.7351 | -353.4575 | -520.0703 | -77.79679 | -17.67445 | -39.14194 | -37.45526 | -17.67445 | 40.81672 | 0.07300752 | 0.03082707 | 0.0412782 | 0.231203 | 1.552408e-06 | 6.554967e-07 | 8.777261e-07 | 4.916225e-06 | 3.984876e-07 | 1.950896e-06 | 1.053984e-06 | 4.792384e-07 | 4.517738e-06 | 0.02326791 |  | 0.9767321 | 94547.19
3450 | Duarte de Farias et al.[S64] | 57 | 1 | 0 | 0 | 0 | 0 | 0 | 0 | 1 | 0 | 0 | 0 | 0 | 0 | 0 | 0 | 0 | 0 | 0 | 0 | 500 | 2 | 0 | 0 | 1 | 0 | 0 | 0 | 0 | 0 | 0 | 0 | 0 | 0 | 0 | 0 | 0 | 0 | 0 | 0 | 0 | 0 | 0 | 0 | 0 | 0 | 0 | 0 | 0 | 0 | 0 | 0 | 0 | 0 | 0 | 0 | 0 | 0 | 0 | 0 | 0 | 0 | 0 | 0 | 0 | 0 | 0 | 0 | 0 | 0 | 0 | 0 | 300 | 573.15 | 9.71 | 0 | 5.49 | 30.75 | 4.1 | 0 | 130 | 1.33 | 0.7518797 | 0.0412782 | 45.5 | 2.126367e-05 | 8.777261e-07 | 3.993654e-07 | 19508 | 7.790819 | 0.57315 | -102.4026 | -232.2965 | -381.865 | 8.023997 | 216.9283 | 211.3951 | 241.1328 | 149.7353 | -226.7351 | -353.4575 | -520.0703 | -77.79679 | -17.67445 | -39.14194 | -37.45526 | -17.67445 | 40.81672 | 0.07300752 | 0.03082707 | 0.0412782 | 0.231203 | 1.552408e-06 | 6.554967e-07 | 8.777261e-07 | 4.916225e-06 | 3.993654e-07 | 1.951773e-06 | 1.054862e-06 | 4.783607e-07 | 4.51686e-06 | 0.02334505 |  | 0.976655 | 94762.93
3451 | Duarte de Farias et al.[S64] | 58 | 1 | 0 | 0 | 0 | 0 | 0 | 0 | 1 | 0 | 0 | 0 | 0 | 0 | 0 | 0 | 0 | 0 | 0 | 0 | 500 | 2 | 0 | 0 | 1 | 0 | 0 | 0 | 0 | 0 | 0 | 0 | 0 | 0 | 0 | 0 | 0 | 0 | 0 | 0 | 0 | 0 | 0 | 0 | 0 | 0 | 0 | 0 | 0 | 0 | 0 | 0 | 0 | 0 | 0 | 0 | 0 | 0 | 0 | 0 | 0 | 0 | 0 | 0 | 0 | 0 | 0 | 0 | 0 | 0 | 0 | 0 | 300 | 573.15 | 9.71 | 0 | 5.49 | 30.75 | 4.1 | 0 | 223 | 1.33 | 0.7518797 | 0.0412782 | 44.8 | 2.126367e-05 | 8.777261e-07 | 3.932213e-07 | 19508 | 7.670961 | 0.57315 | -102.4026 | -232.2965 | -381.865 | 8.023997 | 216.9283 | 211.3951 | 241.1328 | 149.7353 | -226.7351 | -353.4575 | -520.0703 | -77.79679 | -17.67445 | -39.14194 | -37.45526 | -17.67445 | 40.81672 | 0.07300752 | 0.03082707 | 0.0412782 | 0.231203 | 1.552408e-06 | 6.554967e-07 | 8.777261e-07 | 4.916225e-06 | 3.932213e-07 | 1.945629e-06 | 1.048718e-06 | 4.845048e-07 | 4.523004e-06 | 0.02281159 |  | 0.9771884 | 93254.1
3452 | Duarte de Farias et al.[S64] | 59 | 1 | 0 | 0 | 0 | 0 | 0 | 0 | 1 | 0 | 0 | 0 | 0 | 0 | 0 | 0 | 0 | 0 | 0 | 0 | 500 | 2 | 0 | 0 | 1 | 0 | 0 | 0 | 0 | 0 | 0 | 0 | 0 | 0 | 0 | 0 | 0 | 0 | 0 | 0 | 0 | 0 | 0 | 0 | 0 | 0 | 0 | 0 | 0 | 0 | 0 | 0 | 0 | 0 | 0 | 0 | 0 | 0 | 0 | 0 | 0 | 0 | 0 | 0 | 0 | 0 | 0 | 0 | 0 | 0 | 0 | 0 | 300 | 573.15 | 9.71 | 0 | 5.49 | 30.75 | 4.1 | 0 | 317 | 1.33 | 0.7518797 | 0.0412782 | 43.7 | 2.126367e-05 | 8.777261e-07 | 3.835663e-07 | 19508 | 7.482611 | 0.57315 | -102.4026 | -232.2965 | -381.865 | 8.023997 | 216.9283 | 211.3951 | 241.1328 | 149.7353 | -226.7351 | -353.4575 | -520.0703 | -77.79679 | -17.67445 | -39.14194 | -37.45526 | -17.67445 | 40.81672 | 0.07300752 | 0.03082707 | 0.0412782 | 0.231203 | 1.552408e-06 | 6.554967e-07 | 8.777261e-07 | 4.916225e-06 | 3.835663e-07 | 1.935974e-06 | 1.039063e-06 | 4.941598e-07 | 4.532659e-06 | 0.02200305 |  | 0.9779969 | 90889.18
3453 | Duarte de Farias et al.[S64] | 60 | 1 | 0 | 0 | 0 | 0 | 0 | 0 | 1 | 0 | 0 | 0 | 0 | 0 | 0 | 0 | 0 | 0 | 0 | 0 | 500 | 2 | 0 | 0 | 1 | 0 | 0 | 0 | 0 | 0 | 0 | 0 | 0 | 0 | 0 | 0 | 0 | 0 | 0 | 0 | 0 | 0 | 0 | 0 | 0 | 0 | 0 | 0 | 0 | 0 | 0 | 0 | 0 | 0 | 0 | 0 | 0 | 0 | 0 | 0 | 0 | 0 | 0 | 0 | 0 | 0 | 0 | 0 | 0 | 0 | 0 | 0 | 300 | 573.15 | 9.71 | 0 | 5.49 | 30.75 | 4.1 | 0 | 400 | 1.33 | 0.7518797 | 0.0412782 | 43.3 | 2.126367e-05 | 8.777261e-07 | 3.800554e-07 | 19508 | 7.414121 | 0.57315 | -102.4026 | -232.2965 | -381.865 | 8.023997 | 216.9283 | 211.3951 | 241.1328 | 149.7353 | -226.7351 | -353.4575 | -520.0703 | -77.79679 | -17.67445 | -39.14194 | -37.45526 | -17.67445 | 40.81672 | 0.07300752 | 0.03082707 | 0.0412782 | 0.231203 | 1.552408e-06 | 6.554967e-07 | 8.777261e-07 | 4.916225e-06 | 3.800554e-07 | 1.932463e-06 | 1.035552e-06 | 4.976707e-07 | 4.53617e-06 | 0.02171769 |  | 0.9782823 | 90030.97
3454 | Duarte de Farias et al.[S64] | 61 | 1 | 0 | 0 | 0 | 0 | 0 | 0 | 1 | 0 | 0 | 0 | 0 | 0 | 0 | 0 | 0 | 0 | 0 | 0 | 500 | 2 | 0 | 0 | 1 | 0 | 0 | 0 | 0 | 0 | 0 | 0 | 0 | 0 | 0 | 0 | 0 | 0 | 0 | 0 | 0 | 0 | 0 | 0 | 0 | 0 | 0 | 0 | 0 | 0 | 0 | 0 | 0 | 0 | 0 | 0 | 0 | 0 | 0 | 0 | 0 | 0 | 0 | 0 | 0 | 0 | 0 | 0 | 0 | 0 | 0 | 0 | 300 | 573.15 | 9.71 | 0 | 5.49 | 30.75 | 4.1 | 0 | 493 | 1.33 | 0.7518797 | 0.0412782 | 42.7 | 2.126367e-05 | 8.777261e-07 | 3.74789e-07 | 19508 | 7.311384 | 0.57315 | -102.4026 | -232.2965 | -381.865 | 8.023997 | 216.9283 | 211.3951 | 241.1328 | 149.7353 | -226.7351 | -353.4575 | -520.0703 | -77.79679 | -17.67445 | -39.14194 | -37.45526 | -17.67445 | 40.81672 | 0.07300752 | 0.03082707 | 0.0412782 | 0.231203 | 1.552408e-06 | 6.554967e-07 | 8.777261e-07 | 4.916225e-06 | 3.74789e-07 | 1.927197e-06 | 1.030286e-06 | 5.02937e-07 | 4.541436e-06 | 0.021298 |  | 0.978702 | 88745.35
3455 | Duarte de Farias et al.[S64] | 62 | 1 | 0 | 0 | 0 | 0 | 0 | 0 | 1 | 0 | 0 | 0 | 0 | 0 | 0 | 0 | 0 | 0 | 0 | 0 | 500 | 2 | 0 | 0 | 1 | 0 | 0 | 0 | 0 | 0 | 0 | 0 | 0 | 0 | 0 | 0 | 0 | 0 | 0 | 0 | 0 | 0 | 0 | 0 | 0 | 0 | 0 | 0 | 0 | 0 | 0 | 0 | 0 | 0 | 0 | 0 | 0 | 0 | 0 | 0 | 0 | 0 | 0 | 0 | 0 | 0 | 0 | 0 | 0 | 0 | 0 | 0 | 300 | 573.15 | 9.71 | 0 | 5.49 | 30.75 | 4.1 | 0 | 580 | 1.33 | 0.7518797 | 0.0412782 | 41.9 | 2.126367e-05 | 8.777261e-07 | 3.677672e-07 | 19508 | 7.174403 | 0.57315 | -102.4026 | -232.2965 | -381.865 | 8.023997 | 216.9283 | 211.3951 | 241.1328 | 149.7353 | -226.7351 | -353.4575 | -520.0703 | -77.79679 | -17.67445 | -39.14194 | -37.45526 | -17.67445 | 40.81672 | 0.07300752 | 0.03082707 | 0.0412782 | 0.231203 | 1.552408e-06 | 6.554967e-07 | 8.777261e-07 | 4.916225e-06 | 3.677672e-07 | 1.920175e-06 | 1.023264e-06 | 5.099588e-07 | 4.548458e-06 | 0.02075349 |  | 0.9792465 | 87034.25
3456 | Duarte de Farias et al.[S64] | 63 | 1 | 0 | 0 | 0 | 0 | 0 | 0 | 1 | 0 | 0 | 0 | 0 | 0 | 0 | 0 | 0 | 0 | 0 | 0 | 500 | 2 | 0 | 0 | 1 | 0 | 0 | 0 | 0 | 0 | 0 | 0 | 0 | 0 | 0 | 0 | 0 | 0 | 0 | 0 | 0 | 0 | 0 | 0 | 0 | 0 | 0 | 0 | 0 | 0 | 0 | 0 | 0 | 0 | 0 | 0 | 0 | 0 | 0 | 0 | 0 | 0 | 0 | 0 | 0 | 0 | 0 | 0 | 0 | 0 | 0 | 0 | 300 | 573.15 | 9.71 | 0 | 5.49 | 30.75 | 4.1 | 0 | 680 | 1.33 | 0.7518797 | 0.0412782 | 41.4 | 2.126367e-05 | 8.777261e-07 | 3.633786e-07 | 19508 | 7.08879 | 0.57315 | -102.4026 | -232.2965 | -381.865 | 8.023997 | 216.9283 | 211.3951 | 241.1328 | 149.7353 | -226.7351 | -353.4575 | -520.0703 | -77.79679 | -17.67445 | -39.14194 | -37.45526 | -17.67445 | 40.81672 | 0.07300752 | 0.03082707 | 0.0412782 | 0.231203 | 1.552408e-06 | 6.554967e-07 | 8.777261e-07 | 4.916225e-06 | 3.633786e-07 | 1.915787e-06 | 1.018875e-06 | 5.143475e-07 | 4.552847e-06 | 0.02042163 |  | 0.9795784 | 85966.53
3457 | Duarte de Farias et al.[S64] | 64 | 1 | 0 | 0 | 0 | 0 | 0 | 0 | 1 | 0 | 0 | 0 | 0 | 0 | 0 | 0 | 0 | 0 | 0 | 0 | 500 | 2 | 0 | 0 | 1 | 0 | 0 | 0 | 0 | 0 | 0 | 0 | 0 | 0 | 0 | 0 | 0 | 0 | 0 | 0 | 0 | 0 | 0 | 0 | 0 | 0 | 0 | 0 | 0 | 0 | 0 | 0 | 0 | 0 | 0 | 0 | 0 | 0 | 0 | 0 | 0 | 0 | 0 | 0 | 0 | 0 | 0 | 0 | 0 | 0 | 0 | 0 | 300 | 573.15 | 9.71 | 0 | 5.49 | 30.75 | 4.1 | 0 | 760 | 1.33 | 0.7518797 | 0.0412782 | 41.3 | 2.126367e-05 | 8.777261e-07 | 3.625009e-07 | 19508 | 7.071667 | 0.57315 | -102.4026 | -232.2965 | -381.865 | 8.023997 | 216.9283 | 211.3951 | 241.1328 | 149.7353 | -226.7351 | -353.4575 | -520.0703 | -77.79679 | -17.67445 | -39.14194 | -37.45526 | -17.67445 | 40.81672 | 0.07300752 | 0.03082707 | 0.0412782 | 0.231203 | 1.552408e-06 | 6.554967e-07 | 8.777261e-07 | 4.916225e-06 | 3.625009e-07 | 1.914909e-06 | 1.017998e-06 | 5.152252e-07 | 4.553724e-06 | 0.02035602 |  | 0.979644 | 85753.13
3458 | Duarte de Farias et al.[S64] | 65 | 1 | 0 | 0 | 0 | 0 | 0 | 0 | 1 | 0 | 0 | 0 | 0 | 0 | 0 | 0 | 0 | 0 | 0 | 0 | 500 | 2 | 0 | 0 | 1 | 0 | 0 | 0 | 0 | 0 | 0 | 0 | 0 | 0 | 0 | 0 | 0 | 0 | 0 | 0 | 0 | 0 | 0 | 0 | 0 | 0 | 0 | 0 | 0 | 0 | 0 | 0 | 0 | 0 | 0 | 0 | 0 | 0 | 0 | 0 | 0 | 0 | 0 | 0 | 0 | 0 | 0 | 0 | 0 | 0 | 0 | 0 | 300 | 573.15 | 9.71 | 0 | 5.49 | 30.75 | 4.1 | 0 | 847 | 1.33 | 0.7518797 | 0.0412782 | 40.8 | 2.126367e-05 | 8.777261e-07 | 3.581122e-07 | 19508 | 6.986054 | 0.57315 | -102.4026 | -232.2965 | -381.865 | 8.023997 | 216.9283 | 211.3951 | 241.1328 | 149.7353 | -226.7351 | -353.4575 | -520.0703 | -77.79679 | -17.67445 | -39.14194 | -37.45526 | -17.67445 | 40.81672 | 0.07300752 | 0.03082707 | 0.0412782 | 0.231203 | 1.552408e-06 | 6.554967e-07 | 8.777261e-07 | 4.916225e-06 | 3.581122e-07 | 1.91052e-06 | 1.013609e-06 | 5.196138e-07 | 4.558113e-06 | 0.02003172 |  | 0.9799683 | 84686.93
3459 | Duarte de Farias et al.[S64] | 66 | 1 | 0 | 0 | 0 | 0 | 0 | 0 | 1 | 0 | 0 | 0 | 0 | 0 | 0 | 0 | 0 | 0 | 0 | 0 | 500 | 2 | 0 | 0 | 1 | 0 | 0 | 0 | 0 | 0 | 0 | 0 | 0 | 0 | 0 | 0 | 0 | 0 | 0 | 0 | 0 | 0 | 0 | 0 | 0 | 0 | 0 | 0 | 0 | 0 | 0 | 0 | 0 | 0 | 0 | 0 | 0 | 0 | 0 | 0 | 0 | 0 | 0 | 0 | 0 | 0 | 0 | 0 | 0 | 0 | 0 | 0 | 300 | 573.15 | 9.71 | 0 | 5.49 | 30.75 | 4.1 | 0 | 917 | 1.33 | 0.7518797 | 0.0412782 | 40.4 | 2.126367e-05 | 8.777261e-07 | 3.546013e-07 | 19508 | 6.917563 | 0.57315 | -102.4026 | -232.2965 | -381.865 | 8.023997 | 216.9283 | 211.3951 | 241.1328 | 149.7353 | -226.7351 | -353.4575 | -520.0703 | -77.79679 | -17.67445 | -39.14194 | -37.45526 | -17.67445 | 40.81672 | 0.07300752 | 0.03082707 | 0.0412782 | 0.231203 | 1.552408e-06 | 6.554967e-07 | 8.777261e-07 | 4.916225e-06 | 3.546013e-07 | 1.907009e-06 | 1.010098e-06 | 5.231247e-07 | 4.561624e-06 | 0.01977668 |  | 0.9802233 | 83834.84
3460 | Duarte de Farias et al.[S64] | 67 | 1 | 0 | 0 | 0 | 0 | 0 | 0 | 1 | 0 | 0 | 0 | 0 | 0 | 0 | 0 | 0 | 0 | 0 | 0 | 500 | 2 | 0 | 0 | 1 | 0 | 0 | 0 | 0 | 0 | 0 | 0 | 0 | 0 | 0 | 0 | 0 | 0 | 0 | 0 | 0 | 0 | 0 | 0 | 0 | 0 | 0 | 0 | 0 | 0 | 0 | 0 | 0 | 0 | 0 | 0 | 0 | 0 | 0 | 0 | 0 | 0 | 0 | 0 | 0 | 0 | 0 | 0 | 0 | 0 | 0 | 0 | 300 | 573.15 | 9.71 | 0 | 5.49 | 30.75 | 4.1 | 0 | 1050 | 1.33 | 0.7518797 | 0.0412782 | 39.9 | 2.126367e-05 | 8.777261e-07 | 3.502127e-07 | 19508 | 6.831949407 | 0.57315 | -102.4026 | -232.2965 | -381.865 | 8.023997 | 216.9283 | 211.3951 | 241.1328 | 149.7353 | -226.7351 | -353.4575 | -520.0703 | -77.79679 | -17.67445 | -39.14194 | -37.45526 | -17.67445 | 40.81672 | 0.07300752 | 0.03082707 | 0.0412782 | 0.231203 | 1.552408e-06 | 6.554967e-07 | 8.777261e-07 | 4.916225e-06 | 3.502127e-07 | 1.902621e-06 | 1.005709e-06 | 5.275134e-07 | 4.566013e-06 | 0.01946328 |  | 0.9805367 | 82770.82
3461 | Duarte de Farias et al.[S64] | 68 | 1 | 0 | 0 | 0 | 0 | 0 | 0 | 1 | 0 | 0 | 0 | 0 | 0 | 0 | 0 | 0 | 0 | 0 | 0 | 500 | 2 | 0 | 0 | 0.25 | 0 | 0 | 0 | 0 | 0.75 | 0 | 0 | 0 | 0 | 0 | 0 | 0 | 0 | 0 | 0 | 0 | 0 | 0 | 0 | 0 | 0 | 0 | 0 | 0 | 0 | 0 | 0 | 0 | 0 | 0 | 0 | 0 | 0 | 0 | 0 | 0 | 0 | 0 | 0 | 0 | 0 | 0 | 0 | 0 | 0 | 0 | 0 | 300 | 573.15 | 9.71 | 0 | 5.49 | 30.75 | 4.1 | 0 | 56.7 | 1.33 | 0.7518797 | 0.0412782 | 36.9 | 2.126367e-05 | 8.777261e-07 | 3.238809e-07 | 19508 | 6.318269 | 0.57315 | -102.4026 | -232.2965 | -381.865 | 8.023997 | 216.9283 | 211.3951 | 241.1328 | 149.7353 | -226.7351 | -353.4575 | -520.0703 | -77.79679 | -17.67445 | -39.14194 | -37.45526 | -17.67445 | 40.81672 | 0.07300752 | 0.03082707 | 0.0412782 | 0.231203 | 1.552408e-06 | 6.554967e-07 | 8.777261e-07 | 4.916225e-06 | 3.238809e-07 | 1.876289e-06 | 9.793776e-07 | 5.538452e-07 | 4.592344e-06 | 0.01770064 |  | 0.9822994 | 76410.09
3462 | Duarte de Farias et al.[S64] | 69 | 1 | 0 | 0 | 0 | 0 | 0 | 0 | 1 | 0 | 0 | 0 | 0 | 0 | 0 | 0 | 0 | 0 | 0 | 0 | 500 | 2 | 0 | 0 | 0.25 | 0 | 0 | 0 | 0 | 0.75 | 0 | 0 | 0 | 0 | 0 | 0 | 0 | 0 | 0 | 0 | 0 | 0 | 0 | 0 | 0 | 0 | 0 | 0 | 0 | 0 | 0 | 0 | 0 | 0 | 0 | 0 | 0 | 0 | 0 | 0 | 0 | 0 | 0 | 0 | 0 | 0 | 0 | 0 | 0 | 0 | 0 | 0 | 300 | 573.15 | 9.71 | 0 | 5.49 | 30.75 | 4.1 | 0 | 207 | 1.33 | 0.7518797 | 0.0412782 | 35.5 | 2.126367e-05 | 8.777261e-07 | 3.115928e-07 | 19508 | 6.078551 | 0.57315 | -102.4026 | -232.2965 | -381.865 | 8.023997 | 216.9283 | 211.3951 | 241.1328 | 149.7353 | -226.7351 | -353.4575 | -520.0703 | -77.79679 | -17.67445 | -39.14194 | -37.45526 | -17.67445 | 40.81672 | 0.07300752 | 0.03082707 | 0.0412782 | 0.231203 | 1.552408e-06 | 6.554967e-07 | 8.777261e-07 | 4.916225e-06 | 3.115928e-07 | 1.864001e-06 | 9.670895e-07 | 5.661333e-07 | 4.604633e-06 | 0.01694185 |  | 0.9830581 | 73454.32
3463 | Duarte de Farias et al.[S64] | 70 | 1 | 0 | 0 | 0 | 0 | 0 | 0 | 1 | 0 | 0 | 0 | 0 | 0 | 0 | 0 | 0 | 0 | 0 | 0 | 500 | 2 | 0 | 0 | 0.25 | 0 | 0 | 0 | 0 | 0.75 | 0 | 0 | 0 | 0 | 0 | 0 | 0 | 0 | 0 | 0 | 0 | 0 | 0 | 0 | 0 | 0 | 0 | 0 | 0 | 0 | 0 | 0 | 0 | 0 | 0 | 0 | 0 | 0 | 0 | 0 | 0 | 0 | 0 | 0 | 0 | 0 | 0 | 0 | 0 | 0 | 0 | 0 | 300 | 573.15 | 9.71 | 0 | 5.49 | 30.75 | 4.1 | 0 | 343 | 1.33 | 0.7518797 | 0.0412782 | 34.9 | 2.126367e-05 | 8.777261e-07 | 3.063264e-07 | 19508 | 5.975815 | 0.57315 | -102.4026 | -232.2965 | -381.865 | 8.023997 | 216.9283 | 211.3951 | 241.1328 | 149.7353 | -226.7351 | -353.4575 | -520.0703 | -77.79679 | -17.67445 | -39.14194 | -37.45526 | -17.67445 | 40.81672 | 0.07300752 | 0.03082707 | 0.0412782 | 0.231203 | 1.552408e-06 | 6.554967e-07 | 8.777261e-07 | 4.916225e-06 | 3.063264e-07 | 1.858734e-06 | 9.618231e-07 | 5.713997e-07 | 4.609899e-06 | 0.01662812 |  | 0.9833719 | 72189.8
3464 | Duarte de Farias et al.[S64] | 71 | 1 | 0 | 0 | 0 | 0 | 0 | 0 | 1 | 0 | 0 | 0 | 0 | 0 | 0 | 0 | 0 | 0 | 0 | 0 | 500 | 2 | 0 | 0 | 0.25 | 0 | 0 | 0 | 0 | 0.75 | 0 | 0 | 0 | 0 | 0 | 0 | 0 | 0 | 0 | 0 | 0 | 0 | 0 | 0 | 0 | 0 | 0 | 0 | 0 | 0 | 0 | 0 | 0 | 0 | 0 | 0 | 0 | 0 | 0 | 0 | 0 | 0 | 0 | 0 | 0 | 0 | 0 | 0 | 0 | 0 | 0 | 0 | 300 | 573.15 | 9.71 | 0 | 5.49 | 30.75 | 4.1 | 0 | 453 | 1.33 | 0.7518797 | 0.0412782 | 34.3 | 2.126367e-05 | 8.777261e-07 | 3.0106e-07 | 19508 | 5.873079 | 0.57315 | -102.4026 | -232.2965 | -381.865 | 8.023997 | 216.9283 | 211.3951 | 241.1328 | 149.7353 | -226.7351 | -353.4575 | -520.0703 | -77.79679 | -17.67445 | -39.14194 | -37.45526 | -17.67445 | 40.81672 | 0.07300752 | 0.03082707 | 0.0412782 | 0.231203 | 1.552408e-06 | 6.554967e-07 | 8.777261e-07 | 4.916225e-06 | 3.0106e-07 | 1.853468e-06 | 9.565567e-07 | 5.76666e-07 | 4.615165e-06 | 0.01632097 |  | 0.983679 | 70926.57
3465 | Duarte de Farias et al.[S64] | 72 | 1 | 0 | 0 | 0 | 0 | 0 | 0 | 1 | 0 | 0 | 0 | 0 | 0 | 0 | 0 | 0 | 0 | 0 | 0 | 500 | 2 | 0 | 0 | 0.25 | 0 | 0 | 0 | 0 | 0.75 | 0 | 0 | 0 | 0 | 0 | 0 | 0 | 0 | 0 | 0 | 0 | 0 | 0 | 0 | 0 | 0 | 0 | 0 | 0 | 0 | 0 | 0 | 0 | 0 | 0 | 0 | 0 | 0 | 0 | 0 | 0 | 0 | 0 | 0 | 0 | 0 | 0 | 0 | 0 | 0 | 0 | 0 | 300 | 573.15 | 9.71 | 0 | 5.49 | 30.75 | 4.1 | 0 | 577 | 1.33 | 0.7518797 | 0.0412782 | 34 | 2.126367e-05 | 8.777261e-07 | 2.984269e-07 | 19508 | 5.821711 | 0.57315 | -102.4026 | -232.2965 | -381.865 | 8.023997 | 216.9283 | 211.3951 | 241.1328 | 149.7353 | -226.7351 | -353.4575 | -520.0703 | -77.79679 | -17.67445 | -39.14194 | -37.45526 | -17.67445 | 40.81672 | 0.07300752 | 0.03082707 | 0.0412782 | 0.231203 | 1.552408e-06 | 6.554967e-07 | 8.777261e-07 | 4.916225e-06 | 2.984269e-07 | 1.850835e-06 | 9.539236e-07 | 5.792992e-07 | 4.617798e-06 | 0.01616982 |  | 0.9838302 | 70295.42
3466 | Duarte de Farias et al.[S64] | 73 | 1 | 0 | 0 | 0 | 0 | 0 | 0 | 1 | 0 | 0 | 0 | 0 | 0 | 0 | 0 | 0 | 0 | 0 | 0 | 500 | 2 | 0 | 0 | 0.25 | 0 | 0 | 0 | 0 | 0.75 | 0 | 0 | 0 | 0 | 0 | 0 | 0 | 0 | 0 | 0 | 0 | 0 | 0 | 0 | 0 | 0 | 0 | 0 | 0 | 0 | 0 | 0 | 0 | 0 | 0 | 0 | 0 | 0 | 0 | 0 | 0 | 0 | 0 | 0 | 0 | 0 | 0 | 0 | 0 | 0 | 0 | 0 | 300 | 573.15 | 9.71 | 0 | 5.49 | 30.75 | 4.1 | 0 | 717 | 1.33 | 0.7518797 | 0.0412782 | 33.3 | 2.126367e-05 | 8.777261e-07 | 2.922828e-07 | 19508 | 5.701853 | 0.57315 | -102.4026 | -232.2965 | -381.865 | 8.023997 | 216.9283 | 211.3951 | 241.1328 | 149.7353 | -226.7351 | -353.4575 | -520.0703 | -77.79679 | -17.67445 | -39.14194 | -37.45526 | -17.67445 | 40.81672 | 0.07300752 | 0.03082707 | 0.0412782 | 0.231203 | 1.552408e-06 | 6.554967e-07 | 8.777261e-07 | 4.916225e-06 | 2.922828e-07 | 1.844691e-06 | 9.477795e-07 | 5.854433e-07 | 4.623942e-06 | 0.01582324 |  | 0.9841768 | 68823.91
3467 | Duarte de Farias et al.[S64] | 74 | 1 | 0 | 0 | 0 | 0 | 0 | 0 | 1 | 0 | 0 | 0 | 0 | 0 | 0 | 0 | 0 | 0 | 0 | 0 | 500 | 2 | 0 | 0 | 0.25 | 0 | 0 | 0 | 0 | 0.75 | 0 | 0 | 0 | 0 | 0 | 0 | 0 | 0 | 0 | 0 | 0 | 0 | 0 | 0 | 0 | 0 | 0 | 0 | 0 | 0 | 0 | 0 | 0 | 0 | 0 | 0 | 0 | 0 | 0 | 0 | 0 | 0 | 0 | 0 | 0 | 0 | 0 | 0 | 0 | 0 | 0 | 0 | 300 | 573.15 | 9.71 | 0 | 5.49 | 30.75 | 4.1 | 0 | 857 | 1.33 | 0.7518797 | 0.0412782 | 33.1 | 2.126367e-05 | 8.777261e-07 | 2.905273e-07 | 19508 | 5.667607 | 0.57315 | -102.4026 | -232.2965 | -381.865 | 8.023997 | 216.9283 | 211.3951 | 241.1328 | 149.7353 | -226.7351 | -353.4575 | -520.0703 | -77.79679 | -17.67445 | -39.14194 | -37.45526 | -17.67445 | 40.81672 | 0.07300752 | 0.03082707 | 0.0412782 | 0.231203 | 1.552408e-06 | 6.554967e-07 | 8.777261e-07 | 4.916225e-06 | 2.905273e-07 | 1.842935e-06 | 9.46024e-07 | 5.871987e-07 | 4.625698e-06 | 0.01572576 |  | 0.9842742 | 68403.78
3468 | Duarte de Farias et al.[S64] | 75 | 1 | 0 | 0 | 0 | 0 | 0 | 0 | 1 | 0 | 0 | 0 | 0 | 0 | 0 | 0 | 0 | 0 | 0 | 0 | 500 | 2 | 0 | 0 | 0.25 | 0 | 0 | 0 | 0 | 0.75 | 0 | 0 | 0 | 0 | 0 | 0 | 0 | 0 | 0 | 0 | 0 | 0 | 0 | 0 | 0 | 0 | 0 | 0 | 0 | 0 | 0 | 0 | 0 | 0 | 0 | 0 | 0 | 0 | 0 | 0 | 0 | 0 | 0 | 0 | 0 | 0 | 0 | 0 | 0 | 0 | 0 | 0 | 300 | 573.15 | 9.71 | 0 | 5.49 | 30.75 | 4.1 | 0 | 987 | 1.33 | 0.7518797 | 0.0412782 | 32.7 | 2.126367e-05 | 8.777261e-07 | 2.870164e-07 | 19508 | 5.599116 | 0.57315 | -102.4026 | -232.2965 | -381.865 | 8.023997 | 216.9283 | 211.3951 | 241.1328 | 149.7353 | -226.7351 | -353.4575 | -520.0703 | -77.79679 | -17.67445 | -39.14194 | -37.45526 | -17.67445 | 40.81672 | 0.07300752 | 0.03082707 | 0.0412782 | 0.231203 | 1.552408e-06 | 6.554967e-07 | 8.777261e-07 | 4.916225e-06 | 2.870164e-07 | 1.839424e-06 | 9.425131e-07 | 5.907096e-07 | 4.629209e-06 | 0.01553282 |  | 0.9844672 | 67563.9
3469 | Duarte de Farias et al.[S64] | 76 | 1 | 0 | 0 | 0 | 0 | 0 | 0 | 1 | 0 | 0 | 0 | 0 | 0 | 0 | 0 | 0 | 0 | 0 | 0 | 500 | 2 | 0 | 0 | 0.25 | 0 | 0 | 0 | 0 | 0.75 | 0 | 0 | 0 | 0 | 0 | 0 | 0 | 0 | 0 | 0 | 0 | 0 | 0 | 0 | 0 | 0 | 0 | 0 | 0 | 0 | 0 | 0 | 0 | 0 | 0 | 0 | 0 | 0 | 0 | 0 | 0 | 0 | 0 | 0 | 0 | 0 | 0 | 0 | 0 | 0 | 0 | 0 | 300 | 573.15 | 9.71 | 0 | 5.49 | 30.75 | 4.1 | 0 | 1120 | 1.33 | 0.7518797 | 0.0412782 | 32.2 | 2.126367e-05 | 8.777261e-07 | 2.826278e-07 | 19508 | 5.513503 | 0.57315 | -102.4026 | -232.2965 | -381.865 | 8.023997 | 216.9283 | 211.3951 | 241.1328 | 149.7353 | -226.7351 | -353.4575 | -520.0703 | -77.79679 | -17.67445 | -39.14194 | -37.45526 | -17.67445 | 40.81672 | 0.07300752 | 0.03082707 | 0.0412782 | 0.231203 | 1.552408e-06 | 6.554967e-07 | 8.777261e-07 | 4.916225e-06 | 2.826278e-07 | 1.835036e-06 | 9.381245e-07 | 5.950983e-07 | 4.633597e-06 | 0.01529537 |  | 0.9847046 | 66514.77
3470 | Duarte de Farias et al.[S64] | 77 | 1 | 0 | 0 | 0 | 0 | 0 | 0 | 1 | 0 | 0 | 0 | 0 | 0 | 0 | 0 | 0 | 0 | 0 | 0 | 500 | 2 | 0 | 0 | 0.75 | 0 | 0 | 0 | 0 | 0 | 0 | 0 | 0 | 0 | 0 | 0 | 0 | 0 | 0 | 0.25 | 0 | 0 | 0 | 0 | 0 | 0 | 0 | 0 | 0 | 0 | 0 | 0 | 0 | 0 | 0 | 0 | 0 | 0 | 0 | 0 | 0 | 0 | 0 | 0 | 0 | 0 | 0 | 0 | 0 | 0 | 0 | 0 | 300 | 573.15 | 9.71 | 0 | 5.49 | 30.75 | 4.1 | 0 | 33.3 | 1.33 | 0.7518797 | 0.0412782 | 34.8 | 2.126367e-05 | 8.777261e-07 | 3.054487e-07 | 19508 | 5.958693 | 0.57315 | -102.4026 | -232.2965 | -381.865 | 8.023997 | 216.9283 | 211.3951 | 241.1328 | 149.7353 | -226.7351 | -353.4575 | -520.0703 | -77.79679 | -17.67445 | -39.14194 | -37.45526 | -17.67445 | 40.81672 | 0.07300752 | 0.03082707 | 0.0412782 | 0.231203 | 1.552408e-06 | 6.554967e-07 | 8.777261e-07 | 4.916225e-06 | 3.054487e-07 | 1.857857e-06 | 9.609454e-07 | 5.722774e-07 | 4.610777e-06 | 0.01657647 |  | 0.9834235 | 71979.18
3471 | Duarte de Farias et al.[S64] | 78 | 1 | 0 | 0 | 0 | 0 | 0 | 0 | 1 | 0 | 0 | 0 | 0 | 0 | 0 | 0 | 0 | 0 | 0 | 0 | 500 | 2 | 0 | 0 | 0.75 | 0 | 0 | 0 | 0 | 0 | 0 | 0 | 0 | 0 | 0 | 0 | 0 | 0 | 0 | 0.25 | 0 | 0 | 0 | 0 | 0 | 0 | 0 | 0 | 0 | 0 | 0 | 0 | 0 | 0 | 0 | 0 | 0 | 0 | 0 | 0 | 0 | 0 | 0 | 0 | 0 | 0 | 0 | 0 | 0 | 0 | 0 | 0 | 300 | 573.15 | 9.71 | 0 | 5.49 | 30.75 | 4.1 | 0 | 86.7 | 1.33 | 0.7518797 | 0.0412782 | 33.6 | 2.126367e-05 | 8.777261e-07 | 2.94916e-07 | 19508 | 5.753221 | 0.57315 | -102.4026 | -232.2965 | -381.865 | 8.023997 | 216.9283 | 211.3951 | 241.1328 | 149.7353 | -226.7351 | -353.4575 | -520.0703 | -77.79679 | -17.67445 | -39.14194 | -37.45526 | -17.67445 | 40.81672 | 0.07300752 | 0.03082707 | 0.0412782 | 0.231203 | 1.552408e-06 | 6.554967e-07 | 8.777261e-07 | 4.916225e-06 | 2.94916e-07 | 1.847324e-06 | 9.504127e-07 | 5.828101e-07 | 4.621309e-06 | 0.01597074 |  | 0.9840293 | 69454.36
3472 | Duarte de Farias et al.[S64] | 79 | 1 | 0 | 0 | 0 | 0 | 0 | 0 | 1 | 0 | 0 | 0 | 0 | 0 | 0 | 0 | 0 | 0 | 0 | 0 | 500 | 2 | 0 | 0 | 0.75 | 0 | 0 | 0 | 0 | 0 | 0 | 0 | 0 | 0 | 0 | 0 | 0 | 0 | 0 | 0.25 | 0 | 0 | 0 | 0 | 0 | 0 | 0 | 0 | 0 | 0 | 0 | 0 | 0 | 0 | 0 | 0 | 0 | 0 | 0 | 0 | 0 | 0 | 0 | 0 | 0 | 0 | 0 | 0 | 0 | 0 | 0 | 0 | 300 | 573.15 | 9.71 | 0 | 5.49 | 30.75 | 4.1 | 0 | 187 | 1.33 | 0.7518797 | 0.0412782 | 33.1 | 2.126367e-05 | 8.777261e-07 | 2.905273e-07 | 19508 | 5.667607 | 0.57315 | -102.4026 | -232.2965 | -381.865 | 8.023997 | 216.9283 | 211.3951 | 241.1328 | 149.7353 | -226.7351 | -353.4575 | -520.0703 | -77.79679 | -17.67445 | -39.14194 | -37.45526 | -17.67445 | 40.81672 | 0.07300752 | 0.03082707 | 0.0412782 | 0.231203 | 1.552408e-06 | 6.554967e-07 | 8.777261e-07 | 4.916225e-06 | 2.905273e-07 | 1.842935e-06 | 9.46024e-07 | 5.871987e-07 | 4.625698e-06 | 0.01572576 |  | 0.9842742 | 68403.78
3473 | Duarte de Farias et al.[S64] | 80 | 1 | 0 | 0 | 0 | 0 | 0 | 0 | 1 | 0 | 0 | 0 | 0 | 0 | 0 | 0 | 0 | 0 | 0 | 0 | 500 | 2 | 0 | 0 | 0.75 | 0 | 0 | 0 | 0 | 0 | 0 | 0 | 0 | 0 | 0 | 0 | 0 | 0 | 0 | 0.25 | 0 | 0 | 0 | 0 | 0 | 0 | 0 | 0 | 0 | 0 | 0 | 0 | 0 | 0 | 0 | 0 | 0 | 0 | 0 | 0 | 0 | 0 | 0 | 0 | 0 | 0 | 0 | 0 | 0 | 0 | 0 | 0 | 300 | 573.15 | 9.71 | 0 | 5.49 | 30.75 | 4.1 | 0 | 307 | 1.33 | 0.7518797 | 0.0412782 | 32.5 | 2.126367e-05 | 8.777261e-07 | 2.85261e-07 | 19508 | 5.564871 | 0.57315 | -102.4026 | -232.2965 | -381.865 | 8.023997 | 216.9283 | 211.3951 | 241.1328 | 149.7353 | -226.7351 | -353.4575 | -520.0703 | -77.79679 | -17.67445 | -39.14194 | -37.45526 | -17.67445 | 40.81672 | 0.07300752 | 0.03082707 | 0.0412782 | 0.231203 | 1.552408e-06 | 6.554967e-07 | 8.777261e-07 | 4.916225e-06 | 2.85261e-07 | 1.837669e-06 | 9.407577e-07 | 5.924651e-07 | 4.630964e-06 | 0.01543735 |  | 0.9845627 | 67144.16
3474 | Duarte de Farias et al.[S64] | 81 | 1 | 0 | 0 | 0 | 0 | 0 | 0 | 1 | 0 | 0 | 0 | 0 | 0 | 0 | 0 | 0 | 0 | 0 | 0 | 500 | 2 | 0 | 0 | 0.75 | 0 | 0 | 0 | 0 | 0 | 0 | 0 | 0 | 0 | 0 | 0 | 0 | 0 | 0 | 0.25 | 0 | 0 | 0 | 0 | 0 | 0 | 0 | 0 | 0 | 0 | 0 | 0 | 0 | 0 | 0 | 0 | 0 | 0 | 0 | 0 | 0 | 0 | 0 | 0 | 0 | 0 | 0 | 0 | 0 | 0 | 0 | 0 | 300 | 573.15 | 9.71 | 0 | 5.49 | 30.75 | 4.1 | 0 | 417 | 1.33 | 0.7518797 | 0.0412782 | 32 | 2.126367e-05 | 8.777261e-07 | 2.808723e-07 | 19508 | 5.479258 | 0.57315 | -102.4026 | -232.2965 | -381.865 | 8.023997 | 216.9283 | 211.3951 | 241.1328 | 149.7353 | -226.7351 | -353.4575 | -520.0703 | -77.79679 | -17.67445 | -39.14194 | -37.45526 | -17.67445 | 40.81672 | 0.07300752 | 0.03082707 | 0.0412782 | 0.231203 | 1.552408e-06 | 6.554967e-07 | 8.777261e-07 | 4.916225e-06 | 2.808723e-07 | 1.83328e-06 | 9.36369e-07 | 5.968537e-07 | 4.635353e-06 | 0.01520152 |  | 0.9847985 | 66095.34
3475 | Duarte de Farias et al.[S64] | 82 | 1 | 0 | 0 | 0 | 0 | 0 | 0 | 1 | 0 | 0 | 0 | 0 | 0 | 0 | 0 | 0 | 0 | 0 | 0 | 500 | 2 | 0 | 0 | 0.75 | 0 | 0 | 0 | 0 | 0 | 0 | 0 | 0 | 0 | 0 | 0 | 0 | 0 | 0 | 0.25 | 0 | 0 | 0 | 0 | 0 | 0 | 0 | 0 | 0 | 0 | 0 | 0 | 0 | 0 | 0 | 0 | 0 | 0 | 0 | 0 | 0 | 0 | 0 | 0 | 0 | 0 | 0 | 0 | 0 | 0 | 0 | 0 | 300 | 573.15 | 9.71 | 0 | 5.49 | 30.75 | 4.1 | 0 | 557 | 1.33 | 0.7518797 | 0.0412782 | 31.6 | 2.126367e-05 | 8.777261e-07 | 2.773614e-07 | 19508 | 5.410767 | 0.57315 | -102.4026 | -232.2965 | -381.865 | 8.023997 | 216.9283 | 211.3951 | 241.1328 | 149.7353 | -226.7351 | -353.4575 | -520.0703 | -77.79679 | -17.67445 | -39.14194 | -37.45526 | -17.67445 | 40.81672 | 0.07300752 | 0.03082707 | 0.0412782 | 0.231203 | 1.552408e-06 | 6.554967e-07 | 8.777261e-07 | 4.916225e-06 | 2.773614e-07 | 1.829769e-06 | 9.328581e-07 | 6.003646e-07 | 4.638864e-06 | 0.01501575 |  | 0.9849842 | 65256.84
3476 | Duarte de Farias et al.[S64] | 83 | 1 | 0 | 0 | 0 | 0 | 0 | 0 | 1 | 0 | 0 | 0 | 0 | 0 | 0 | 0 | 0 | 0 | 0 | 0 | 500 | 2 | 0 | 0 | 0.75 | 0 | 0 | 0 | 0 | 0 | 0 | 0 | 0 | 0 | 0 | 0 | 0 | 0 | 0 | 0.25 | 0 | 0 | 0 | 0 | 0 | 0 | 0 | 0 | 0 | 0 | 0 | 0 | 0 | 0 | 0 | 0 | 0 | 0 | 0 | 0 | 0 | 0 | 0 | 0 | 0 | 0 | 0 | 0 | 0 | 0 | 0 | 0 | 300 | 573.15 | 9.71 | 0 | 5.49 | 30.75 | 4.1 | 0 | 673 | 1.33 | 0.7518797 | 0.0412782 | 31.1 | 2.126367e-05 | 8.777261e-07 | 2.729728e-07 | 19508 | 5.325154 | 0.57315 | -102.4026 | -232.2965 | -381.865 | 8.023997 | 216.9283 | 211.3951 | 241.1328 | 149.7353 | -226.7351 | -353.4575 | -520.0703 | -77.79679 | -17.67445 | -39.14194 | -37.45526 | -17.67445 | 40.81672 | 0.07300752 | 0.03082707 | 0.0412782 | 0.231203 | 1.552408e-06 | 6.554967e-07 | 8.777261e-07 | 4.916225e-06 | 2.729728e-07 | 1.825381e-06 | 9.284695e-07 | 6.047533e-07 | 4.643252e-06 | 0.01478708 |  | 0.9852129 | 64209.39
3477 | Duarte de Farias et al.[S64] | 84 | 1 | 0 | 0 | 0 | 0 | 0 | 0 | 1 | 0 | 0 | 0 | 0 | 0 | 0 | 0 | 0 | 0 | 0 | 0 | 500 | 2 | 0 | 0 | 0.75 | 0 | 0 | 0 | 0 | 0 | 0 | 0 | 0 | 0 | 0 | 0 | 0 | 0 | 0 | 0.25 | 0 | 0 | 0 | 0 | 0 | 0 | 0 | 0 | 0 | 0 | 0 | 0 | 0 | 0 | 0 | 0 | 0 | 0 | 0 | 0 | 0 | 0 | 0 | 0 | 0 | 0 | 0 | 0 | 0 | 0 | 0 | 0 | 300 | 573.15 | 9.71 | 0 | 5.49 | 30.75 | 4.1 | 0 | 780 | 1.33 | 0.7518797 | 0.0412782 | 30.9 | 2.126367e-05 | 8.777261e-07 | 2.712174e-07 | 19508 | 5.290908 | 0.57315 | -102.4026 | -232.2965 | -381.865 | 8.023997 | 216.9283 | 211.3951 | 241.1328 | 149.7353 | -226.7351 | -353.4575 | -520.0703 | -77.79679 | -17.67445 | -39.14194 | -37.45526 | -17.67445 | 40.81672 | 0.07300752 | 0.03082707 | 0.0412782 | 0.231203 | 1.552408e-06 | 6.554967e-07 | 8.777261e-07 | 4.916225e-06 | 2.712174e-07 | 1.823625e-06 | 9.267141e-07 | 6.065087e-07 | 4.645008e-06 | 0.0146967 |  | 0.9853033 | 63790.61
3478 | Duarte de Farias et al.[S64] | 85 | 1 | 0 | 0 | 0 | 0 | 0 | 0 | 1 | 0 | 0 | 0 | 0 | 0 | 0 | 0 | 0 | 0 | 0 | 0 | 500 | 2 | 0 | 0 | 0.75 | 0 | 0 | 0 | 0 | 0 | 0 | 0 | 0 | 0 | 0 | 0 | 0 | 0 | 0 | 0.25 | 0 | 0 | 0 | 0 | 0 | 0 | 0 | 0 | 0 | 0 | 0 | 0 | 0 | 0 | 0 | 0 | 0 | 0 | 0 | 0 | 0 | 0 | 0 | 0 | 0 | 0 | 0 | 0 | 0 | 0 | 0 | 0 | 300 | 573.15 | 9.71 | 0 | 5.49 | 30.75 | 4.1 | 0 | 893 | 1.33 | 0.7518797 | 0.0412782 | 30.7 | 2.126367e-05 | 8.777261e-07 | 2.694619e-07 | 19508 | 5.256663 | 0.57315 | -102.4026 | -232.2965 | -381.865 | 8.023997 | 216.9283 | 211.3951 | 241.1328 | 149.7353 | -226.7351 | -353.4575 | -520.0703 | -77.79679 | -17.67445 | -39.14194 | -37.45526 | -17.67445 | 40.81672 | 0.07300752 | 0.03082707 | 0.0412782 | 0.231203 | 1.552408e-06 | 6.554967e-07 | 8.777261e-07 | 4.916225e-06 | 2.694619e-07 | 1.82187e-06 | 9.249586e-07 | 6.082642e-07 | 4.646763e-06 | 0.01460692 |  | 0.9853931 | 63371.95
3479 | Duarte de Farias et al.[S64] | 86 | 1 | 0 | 0 | 0 | 0 | 0 | 0 | 1 | 0 | 0 | 0 | 0 | 0 | 0 | 0 | 0 | 0 | 0 | 0 | 500 | 2 | 0 | 0 | 0.75 | 0 | 0 | 0 | 0 | 0 | 0 | 0 | 0 | 0 | 0 | 0 | 0 | 0 | 0 | 0.25 | 0 | 0 | 0 | 0 | 0 | 0 | 0 | 0 | 0 | 0 | 0 | 0 | 0 | 0 | 0 | 0 | 0 | 0 | 0 | 0 | 0 | 0 | 0 | 0 | 0 | 0 | 0 | 0 | 0 | 0 | 0 | 0 | 300 | 573.15 | 9.71 | 0 | 5.49 | 30.75 | 4.1 | 0 | 1010 | 1.33 | 0.7518797 | 0.0412782 | 30.5 | 2.126367e-05 | 8.777261e-07 | 2.677065e-07 | 19508 | 5.222417 | 0.57315 | -102.4026 | -232.2965 | -381.865 | 8.023997 | 216.9283 | 211.3951 | 241.1328 | 149.7353 | -226.7351 | -353.4575 | -520.0703 | -77.79679 | -17.67445 | -39.14194 | -37.45526 | -17.67445 | 40.81672 | 0.07300752 | 0.03082707 | 0.0412782 | 0.231203 | 1.552408e-06 | 6.554967e-07 | 8.777261e-07 | 4.916225e-06 | 2.677065e-07 | 1.820114e-06 | 9.232032e-07 | 6.100196e-07 | 4.648519e-06 | 0.01451775 |  | 0.9854822 | 62953.41
3480 | Duarte de Farias et al.[S64] | 87 | 1 | 0 | 0 | 0 | 0 | 0 | 0 | 1 | 0 | 0 | 0 | 0 | 0 | 0 | 0 | 0 | 0 | 0 | 0 | 500 | 2 | 0 | 0 | 0.75 | 0 | 0 | 0 | 0 | 0 | 0 | 0 | 0 | 0 | 0.25 | 0 | 0 | 0 | 0 | 0.25 | 0 | 0 | 0 | 0 | 0 | 0 | 0 | 0 | 0 | 0 | 0 | 0 | 0 | 0 | 0 | 0 | 0 | 0 | 0 | 0 | 0 | 0 | 0 | 0 | 0 | 0 | 0 | 0 | 0 | 0 | 0 | 0 | 300 | 573.15 | 9.71 | 0 | 5.49 | 30.75 | 4.1 | 0 | 1150 | 1.33 | 0.7518797 | 0.0412782 | 30.1 | 2.126367e-05 | 8.777261e-07 | 2.641955e-07 | 19508 | 5.153927 | 0.57315 | -102.4026 | -232.2965 | -381.865 | 8.023997 | 216.9283 | 211.3951 | 241.1328 | 149.7353 | -226.7351 | -353.4575 | -520.0703 | -77.79679 | -17.67445 | -39.14194 | -37.45526 | -17.67445 | 40.81672 | 0.07300752 | 0.03082707 | 0.0412782 | 0.231203 | 1.552408e-06 | 6.554967e-07 | 8.777261e-07 | 4.916225e-06 | 2.641955e-07 | 1.816604e-06 | 9.196923e-07 | 6.135305e-07 | 4.65203e-06 | 0.01434121 |  | 0.9856588 | 62116.66
3481 | Duarte de Farias et al.[S64] | 88 | 1 | 0 | 0 | 0 | 0 | 0 | 0 | 1 | 0 | 0 | 0 | 0 | 0 | 0 | 0 | 0 | 0 | 0 | 0 | 500 | 2 | 0 | 0 | 0.75 | 0 | 0 | 0 | 0 | 0 | 0 | 0 | 0 | 0 | 0.25 | 0 | 0 | 0 | 0 | 0 | 0 | 0 | 0 | 0 | 0 | 0 | 0 | 0 | 0 | 0 | 0 | 0 | 0 | 0 | 0 | 0 | 0 | 0 | 0 | 0 | 0 | 0 | 0 | 0 | 0 | 0 | 0 | 0 | 0 | 0 | 0 | 0 | 300 | 573.15 | 9.71 | 0 | 5.49 | 30.75 | 4.1 | 0 | 16.7 | 1.33 | 0.7518797 | 0.0412782 | 31.7 | 2.126367e-05 | 8.777261e-07 | 2.782392e-07 | 19508 | 5.42789 | 0.57315 | -102.4026 | -232.2965 | -381.865 | 8.023997 | 216.9283 | 211.3951 | 241.1328 | 149.7353 | -226.7351 | -353.4575 | -520.0703 | -77.79679 | -17.67445 | -39.14194 | -37.45526 | -17.67445 | 40.81672 | 0.07300752 | 0.03082707 | 0.0412782 | 0.231203 | 1.552408e-06 | 6.554967e-07 | 8.777261e-07 | 4.916225e-06 | 2.782392e-07 | 1.830647e-06 | 9.337359e-07 | 5.994869e-07 | 4.637986e-06 | 0.01506196 |  | 0.984938 | 65466.42
3482 | Duarte de Farias et al.[S64] | 89 | 1 | 0 | 0 | 0 | 0 | 0 | 0 | 1 | 0 | 0 | 0 | 0 | 0 | 0 | 0 | 0 | 0 | 0 | 0 | 500 | 2 | 0 | 0 | 0.75 | 0 | 0 | 0 | 0 | 0 | 0 | 0 | 0 | 0 | 0.25 | 0 | 0 | 0 | 0 | 0 | 0 | 0 | 0 | 0 | 0 | 0 | 0 | 0 | 0 | 0 | 0 | 0 | 0 | 0 | 0 | 0 | 0 | 0 | 0 | 0 | 0 | 0 | 0 | 0 | 0 | 0 | 0 | 0 | 0 | 0 | 0 | 0 | 300 | 573.15 | 9.71 | 0 | 5.49 | 30.75 | 4.1 | 0 | 33.3 | 1.33 | 0.7518797 | 0.0412782 | 29.6 | 2.126367e-05 | 8.777261e-07 | 2.598069e-07 | 19508 | 5.068313 | 0.57315 | -102.4026 | -232.2965 | -381.865 | 8.023997 | 216.9283 | 211.3951 | 241.1328 | 149.7353 | -226.7351 | -353.4575 | -520.0703 | -77.79679 | -17.67445 | -39.14194 | -37.45526 | -17.67445 | 40.81672 | 0.07300752 | 0.03082707 | 0.0412782 | 0.231203 | 1.552408e-06 | 6.554967e-07 | 8.777261e-07 | 4.916225e-06 | 2.598069e-07 | 1.812215e-06 | 9.153036e-07 | 6.179192e-07 | 4.656418e-06 | 0.01412385 |  | 0.9858762 | 61071.36
3483 | Duarte de Farias et al.[S64] | 90 | 1 | 0 | 0 | 0 | 0 | 0 | 0 | 1 | 0 | 0 | 0 | 0 | 0 | 0 | 0 | 0 | 0 | 0 | 0 | 500 | 2 | 0 | 0 | 0.75 | 0 | 0 | 0 | 0 | 0 | 0 | 0 | 0 | 0 | 0.25 | 0 | 0 | 0 | 0 | 0 | 0 | 0 | 0 | 0 | 0 | 0 | 0 | 0 | 0 | 0 | 0 | 0 | 0 | 0 | 0 | 0 | 0 | 0 | 0 | 0 | 0 | 0 | 0 | 0 | 0 | 0 | 0 | 0 | 0 | 0 | 0 | 0 | 300 | 573.15 | 9.71 | 0 | 5.49 | 30.75 | 4.1 | 0 | 76.7 | 1.33 | 0.7518797 | 0.0412782 | 27.8 | 2.126367e-05 | 8.777261e-07 | 2.440078e-07 | 19508 | 4.760105 | 0.57315 | -102.4026 | -232.2965 | -381.865 | 8.023997 | 216.9283 | 211.3951 | 241.1328 | 149.7353 | -226.7351 | -353.4575 | -520.0703 | -77.79679 | -17.67445 | -39.14194 | -37.45526 | -17.67445 | 40.81672 | 0.07300752 | 0.03082707 | 0.0412782 | 0.231203 | 1.552408e-06 | 6.554967e-07 | 8.777261e-07 | 4.916225e-06 | 2.440078e-07 | 1.796416e-06 | 8.995046e-07 | 6.337182e-07 | 4.672217e-06 | 0.01337066 |  | 0.9866293 | 57313.77
3484 | Duarte de Farias et al.[S64] | 91 | 1 | 0 | 0 | 0 | 0 | 0 | 0 | 1 | 0 | 0 | 0 | 0 | 0 | 0 | 0 | 0 | 0 | 0 | 0 | 500 | 2 | 0 | 0 | 0.75 | 0 | 0 | 0 | 0 | 0 | 0 | 0 | 0 | 0 | 0.25 | 0 | 0 | 0 | 0 | 0 | 0 | 0 | 0 | 0 | 0 | 0 | 0 | 0 | 0 | 0 | 0 | 0 | 0 | 0 | 0 | 0 | 0 | 0 | 0 | 0 | 0 | 0 | 0 | 0 | 0 | 0 | 0 | 0 | 0 | 0 | 0 | 0 | 300 | 573.15 | 9.71 | 0 | 5.49 | 30.75 | 4.1 | 0 | 137 | 1.33 | 0.7518797 | 0.0412782 | 26.9 | 2.126367e-05 | 8.777261e-07 | 2.361083e-07 | 19508 | 4.606001 | 0.57315 | -102.4026 | -232.2965 | -381.865 | 8.023997 | 216.9283 | 211.3951 | 241.1328 | 149.7353 | -226.7351 | -353.4575 | -520.0703 | -77.79679 | -17.67445 | -39.14194 | -37.45526 | -17.67445 | 40.81672 | 0.07300752 | 0.03082707 | 0.0412782 | 0.231203 | 1.552408e-06 | 6.554967e-07 | 8.777261e-07 | 4.916225e-06 | 2.361083e-07 | 1.788516e-06 | 8.91605e-07 | 6.416178e-07 | 4.680117e-06 | 0.01301051 |  | 0.9869895 | 55438.05
3485 | Duarte de Farias et al.[S64] | 92 | 1 | 0 | 0 | 0 | 0 | 0 | 0 | 1 | 0 | 0 | 0 | 0 | 0 | 0 | 0 | 0 | 0 | 0 | 0 | 500 | 2 | 0 | 0 | 0.75 | 0 | 0 | 0 | 0 | 0 | 0 | 0 | 0 | 0 | 0.25 | 0 | 0 | 0 | 0 | 0 | 0 | 0 | 0 | 0 | 0 | 0 | 0 | 0 | 0 | 0 | 0 | 0 | 0 | 0 | 0 | 0 | 0 | 0 | 0 | 0 | 0 | 0 | 0 | 0 | 0 | 0 | 0 | 0 | 0 | 0 | 0 | 0 | 300 | 573.15 | 9.71 | 0 | 5.49 | 30.75 | 4.1 | 0 | 217 | 1.33 | 0.7518797 | 0.0412782 | 26.3 | 2.126367e-05 | 8.777261e-07 | 2.30842e-07 | 19508 | 4.503265 | 0.57315 | -102.4026 | -232.2965 | -381.865 | 8.023997 | 216.9283 | 211.3951 | 241.1328 | 149.7353 | -226.7351 | -353.4575 | -520.0703 | -77.79679 | -17.67445 | -39.14194 | -37.45526 | -17.67445 | 40.81672 | 0.07300752 | 0.03082707 | 0.0412782 | 0.231203 | 1.552408e-06 | 6.554967e-07 | 8.777261e-07 | 4.916225e-06 | 2.30842e-07 | 1.78325e-06 | 8.863387e-07 | 6.468841e-07 | 4.685383e-06 | 0.01277621 |  | 0.9872238 | 54188.65
3486 | Duarte de Farias et al.[S64] | 93 | 1 | 0 | 0 | 0 | 0 | 0 | 0 | 1 | 0 | 0 | 0 | 0 | 0 | 0 | 0 | 0 | 0 | 0 | 0 | 500 | 2 | 0 | 0 | 0.75 | 0 | 0 | 0 | 0 | 0 | 0 | 0 | 0 | 0 | 0.25 | 0 | 0 | 0 | 0 | 0 | 0 | 0 | 0 | 0 | 0 | 0 | 0 | 0 | 0 | 0 | 0 | 0 | 0 | 0 | 0 | 0 | 0 | 0 | 0 | 0 | 0 | 0 | 0 | 0 | 0 | 0 | 0 | 0 | 0 | 0 | 0 | 0 | 300 | 573.15 | 9.71 | 0 | 5.49 | 30.75 | 4.1 | 0 | 300 | 1.33 | 0.7518797 | 0.0412782 | 25.5 | 2.126367e-05 | 8.777261e-07 | 2.238201e-07 | 19508 | 4.366283 | 0.57315 | -102.4026 | -232.2965 | -381.865 | 8.023997 | 216.9283 | 211.3951 | 241.1328 | 149.7353 | -226.7351 | -353.4575 | -520.0703 | -77.79679 | -17.67445 | -39.14194 | -37.45526 | -17.67445 | 40.81672 | 0.07300752 | 0.03082707 | 0.0412782 | 0.231203 | 1.552408e-06 | 6.554967e-07 | 8.777261e-07 | 4.916225e-06 | 2.238201e-07 | 1.776228e-06 | 8.793169e-07 | 6.539059e-07 | 4.692405e-06 | 0.01247083 |  | 0.9875292 | 52524.08
3487 | Duarte de Farias et al.[S64] | 94 | 1 | 0 | 0 | 0 | 0 | 0 | 0 | 1 | 0 | 0 | 0 | 0 | 0 | 0 | 0 | 0 | 0 | 0 | 0 | 500 | 2 | 0 | 0 | 0.75 | 0 | 0 | 0 | 0 | 0 | 0 | 0 | 0 | 0 | 0.25 | 0 | 0 | 0 | 0 | 0 | 0 | 0 | 0 | 0 | 0 | 0 | 0 | 0 | 0 | 0 | 0 | 0 | 0 | 0 | 0 | 0 | 0 | 0 | 0 | 0 | 0 | 0 | 0 | 0 | 0 | 0 | 0 | 0 | 0 | 0 | 0 | 0 | 300 | 573.15 | 9.71 | 0 | 5.49 | 30.75 | 4.1 | 0 | 343 | 1.33 | 0.7518797 | 0.0412782 | 25 | 2.126367e-05 | 8.777261e-07 | 2.194315e-07 | 19508 | 4.28067 | 0.57315 | -102.4026 | -232.2965 | -381.865 | 8.023997 | 216.9283 | 211.3951 | 241.1328 | 149.7353 | -226.7351 | -353.4575 | -520.0703 | -77.79679 | -17.67445 | -39.14194 | -37.45526 | -17.67445 | 40.81672 | 0.07300752 | 0.03082707 | 0.0412782 | 0.231203 | 1.552408e-06 | 6.554967e-07 | 8.777261e-07 | 4.916225e-06 | 2.194315e-07 | 1.77184e-06 | 8.749282e-07 | 6.582946e-07 | 4.696794e-06 | 0.01228392 |  | 0.9877161 | 51484.45
3488 | Duarte de Farias et al.[S64] | 95 | 1 | 0 | 0 | 0 | 0 | 0 | 0 | 1 | 0 | 0 | 0 | 0 | 0 | 0 | 0 | 0 | 0 | 0 | 0 | 500 | 2 | 0 | 0 | 0.75 | 0 | 0 | 0 | 0 | 0 | 0 | 0 | 0 | 0 | 0.25 | 0 | 0 | 0 | 0 | 0 | 0 | 0 | 0 | 0 | 0 | 0 | 0 | 0 | 0 | 0 | 0 | 0 | 0 | 0 | 0 | 0 | 0 | 0 | 0 | 0 | 0 | 0 | 0 | 0 | 0 | 0 | 0 | 0 | 0 | 0 | 0 | 0 | 300 | 573.15 | 9.71 | 0 | 5.49 | 30.75 | 4.1 | 0 | 443 | 1.33 | 0.7518797 | 0.0412782 | 24.2 | 2.126367e-05 | 8.777261e-07 | 2.124097e-07 | 19508 | 4.143689 | 0.57315 | -102.4026 | -232.2965 | -381.865 | 8.023997 | 216.9283 | 211.3951 | 241.1328 | 149.7353 | -226.7351 | -353.4575 | -520.0703 | -77.79679 | -17.67445 | -39.14194 | -37.45526 | -17.67445 | 40.81672 | 0.07300752 | 0.03082707 | 0.0412782 | 0.231203 | 1.552408e-06 | 6.554967e-07 | 8.777261e-07 | 4.916225e-06 | 2.124097e-07 | 1.764818e-06 | 8.679064e-07 | 6.653164e-07 | 4.703816e-06 | 0.01199102 |  | 0.988009 | 49822.18
3489 | Duarte de Farias et al.[S64] | 96 | 1 | 0 | 0 | 0 | 0 | 0 | 0 | 1 | 0 | 0 | 0 | 0 | 0 | 0 | 0 | 0 | 0 | 0 | 0 | 500 | 2 | 0 | 0 | 0.75 | 0 | 0 | 0 | 0 | 0 | 0 | 0 | 0 | 0 | 0.25 | 0 | 0 | 0 | 0 | 0 | 0 | 0 | 0 | 0 | 0 | 0 | 0 | 0 | 0 | 0 | 0 | 0 | 0 | 0 | 0 | 0 | 0 | 0 | 0 | 0 | 0 | 0 | 0 | 0 | 0 | 0 | 0 | 0 | 0 | 0 | 0 | 0 | 300 | 573.15 | 9.71 | 0 | 5.49 | 30.75 | 4.1 | 0 | 547 | 1.33 | 0.7518797 | 0.0412782 | 23.2 | 2.126367e-05 | 8.777261e-07 | 2.036324e-07 | 19508 | 3.972462 | 0.57315 | -102.4026 | -232.2965 | -381.865 | 8.023997 | 216.9283 | 211.3951 | 241.1328 | 149.7353 | -226.7351 | -353.4575 | -520.0703 | -77.79679 | -17.67445 | -39.14194 | -37.45526 | -17.67445 | 40.81672 | 0.07300752 | 0.03082707 | 0.0412782 | 0.231203 | 1.552408e-06 | 6.554967e-07 | 8.777261e-07 | 4.916225e-06 | 2.036324e-07 | 1.75604e-06 | 8.591292e-07 | 6.740936e-07 | 4.712593e-06 | 0.01163522 |  | 0.9883648 | 47746.22
3490 | Duarte de Farias et al.[S64] | 97 | 1 | 0 | 0 | 0 | 0 | 0 | 0 | 1 | 0 | 0 | 0 | 0 | 0 | 0 | 0 | 0 | 0 | 0 | 0 | 500 | 2 | 0 | 0 | 0.75 | 0 | 0 | 0 | 0 | 0 | 0 | 0 | 0 | 0 | 0.25 | 0 | 0 | 0 | 0 | 0 | 0 | 0 | 0 | 0 | 0 | 0 | 0 | 0 | 0 | 0 | 0 | 0 | 0 | 0 | 0 | 0 | 0 | 0 | 0 | 0 | 0 | 0 | 0 | 0 | 0 | 0 | 0 | 0 | 0 | 0 | 0 | 0 | 300 | 573.15 | 9.71 | 0 | 5.49 | 30.75 | 4.1 | 0 | 647 | 1.33 | 0.7518797 | 0.0412782 | 22.6 | 2.126367e-05 | 8.777261e-07 | 1.983661e-07 | 19508 | 3.869726 | 0.57315 | -102.4026 | -232.2965 | -381.865 | 8.023997 | 216.9283 | 211.3951 | 241.1328 | 149.7353 | -226.7351 | -353.4575 | -520.0703 | -77.79679 | -17.67445 | -39.14194 | -37.45526 | -17.67445 | 40.81672 | 0.07300752 | 0.03082707 | 0.0412782 | 0.231203 | 1.552408e-06 | 6.554967e-07 | 8.777261e-07 | 4.916225e-06 | 1.983661e-07 | 1.750774e-06 | 8.538628e-07 | 6.7936e-07 | 4.717859e-06 | 0.01142708 |  | 0.9885729 | 46501.61
3491 | Duarte de Farias et al.[S64] | 98 | 1 | 0 | 0 | 0 | 0 | 0 | 0 | 1 | 0 | 0 | 0 | 0 | 0 | 0 | 0 | 0 | 0 | 0 | 0 | 500 | 2 | 0 | 0 | 0.75 | 0 | 0 | 0 | 0 | 0 | 0 | 0 | 0 | 0 | 0.25 | 0 | 0 | 0 | 0 | 0 | 0 | 0 | 0 | 0 | 0 | 0 | 0 | 0 | 0 | 0 | 0 | 0 | 0 | 0 | 0 | 0 | 0 | 0 | 0 | 0 | 0 | 0 | 0 | 0 | 0 | 0 | 0 | 0 | 0 | 0 | 0 | 0 | 300 | 573.15 | 9.71 | 0 | 5.49 | 30.75 | 4.1 | 0 | 733 | 1.33 | 0.7518797 | 0.0412782 | 21.9 | 2.126367e-05 | 8.777261e-07 | 1.92222e-07 | 19508 | 3.749867 | 0.57315 | -102.4026 | -232.2965 | -381.865 | 8.023997 | 216.9283 | 211.3951 | 241.1328 | 149.7353 | -226.7351 | -353.4575 | -520.0703 | -77.79679 | -17.67445 | -39.14194 | -37.45526 | -17.67445 | 40.81672 | 0.07300752 | 0.03082707 | 0.0412782 | 0.231203 | 1.552408e-06 | 6.554967e-07 | 8.777261e-07 | 4.916225e-06 | 1.92222e-07 | 1.74463e-06 | 8.477187e-07 | 6.855041e-07 | 4.724003e-06 | 0.01118914 |  | 0.9888109 | 45050.45
3492 | Duarte de Farias et al.[S64] | 99 | 1 | 0 | 0 | 0 | 0 | 0 | 0 | 1 | 0 | 0 | 0 | 0 | 0 | 0 | 0 | 0 | 0 | 0 | 0 | 500 | 2 | 0 | 0 | 0.75 | 0 | 0 | 0 | 0 | 0 | 0 | 0 | 0 | 0 | 0.25 | 0 | 0 | 0 | 0 | 0 | 0 | 0 | 0 | 0 | 0 | 0 | 0 | 0 | 0 | 0 | 0 | 0 | 0 | 0 | 0 | 0 | 0 | 0 | 0 | 0 | 0 | 0 | 0 | 0 | 0 | 0 | 0 | 0 | 0 | 0 | 0 | 0 | 300 | 573.15 | 9.71 | 0 | 5.49 | 30.75 | 4.1 | 0 | 840 | 1.33 | 0.7518797 | 0.0412782 | 21.6 | 2.126367e-05 | 8.777261e-07 | 1.895888e-07 | 19508 | 3.698499 | 0.57315 | -102.4026 | -232.2965 | -381.865 | 8.023997 | 216.9283 | 211.3951 | 241.1328 | 149.7353 | -226.7351 | -353.4575 | -520.0703 | -77.79679 | -17.67445 | -39.14194 | -37.45526 | -17.67445 | 40.81672 | 0.07300752 | 0.03082707 | 0.0412782 | 0.231203 | 1.552408e-06 | 6.554967e-07 | 8.777261e-07 | 4.916225e-06 | 1.895888e-07 | 1.741997e-06 | 8.450855e-07 | 6.881372e-07 | 4.726636e-06 | 0.01108875 |  | 0.9889112 | 44428.81
3493 | Duarte de Farias et al.[S64] | 100 | 1 | 0 | 0 | 0 | 0 | 0 | 0 | 1 | 0 | 0 | 0 | 0 | 0 | 0 | 0 | 0 | 0 | 0 | 0 | 500 | 2 | 0 | 0 | 0.75 | 0 | 0 | 0 | 0 | 0 | 0 | 0 | 0 | 0 | 0.25 | 0 | 0 | 0 | 0 | 0 | 0 | 0 | 0 | 0 | 0 | 0 | 0 | 0 | 0 | 0 | 0 | 0 | 0 | 0 | 0 | 0 | 0 | 0 | 0 | 0 | 0 | 0 | 0 | 0 | 0 | 0 | 0 | 0 | 0 | 0 | 0 | 0 | 300 | 573.15 | 9.71 | 0 | 5.49 | 30.75 | 4.1 | 0 | 913 | 1.33 | 0.7518797 | 0.0412782 | 21.3 | 2.126367e-05 | 8.777261e-07 | 1.869557e-07 | 19508 | 3.647131 | 0.57315 | -102.4026 | -232.2965 | -381.865 | 8.023997 | 216.9283 | 211.3951 | 241.1328 | 149.7353 | -226.7351 | -353.4575 | -520.0703 | -77.79679 | -17.67445 | -39.14194 | -37.45526 | -17.67445 | 40.81672 | 0.07300752 | 0.03082707 | 0.0412782 | 0.231203 | 1.552408e-06 | 6.554967e-07 | 8.777261e-07 | 4.916225e-06 | 1.869557e-07 | 1.739364e-06 | 8.424524e-07 | 6.907704e-07 | 4.72927e-06 | 0.01098929 |  | 0.9890107 | 43807.34
3494 | Duarte de Farias et al.[S64] | 101 | 1 | 0 | 0 | 0 | 0 | 0 | 0 | 1 | 0 | 0 | 0 | 0 | 0 | 0 | 0 | 0 | 0 | 0 | 0 | 500 | 2 | 0 | 0 | 0.75 | 0 | 0 | 0 | 0 | 0 | 0 | 0 | 0 | 0 | 0.25 | 0 | 0 | 0 | 0 | 0 | 0 | 0 | 0 | 0 | 0 | 0 | 0 | 0 | 0 | 0 | 0 | 0 | 0 | 0 | 0 | 0 | 0 | 0 | 0 | 0 | 0 | 0 | 0 | 0 | 0 | 0 | 0 | 0 | 0 | 0 | 0 | 0 | 300 | 573.15 | 9.71 | 0 | 5.49 | 30.75 | 4.1 | 0 | 1020 | 1.33 | 0.7518797 | 0.0412782 | 20.6 | 2.126367e-05 | 8.777261e-07 | 1.808116e-07 | 19508 | 3.527272 | 0.57315 | -102.4026 | -232.2965 | -381.865 | 8.023997 | 216.9283 | 211.3951 | 241.1328 | 149.7353 | -226.7351 | -353.4575 | -520.0703 | -77.79679 | -17.67445 | -39.14194 | -37.45526 | -17.67445 | 40.81672 | 0.07300752 | 0.03082707 | 0.0412782 | 0.231203 | 1.552408e-06 | 6.554967e-07 | 8.777261e-07 | 4.916225e-06 | 1.808116e-07 | 1.73322e-06 | 8.363083e-07 | 6.969145e-07 | 4.735414e-06 | 0.0107608 |  | 0.9892392 | 42357.87
3495 | Duarte de Farias et al.[S64] | 102 | 1 | 0 | 0 | 0 | 0 | 0 | 0 | 1 | 0 | 0 | 0 | 0 | 0 | 0 | 0 | 0 | 0 | 0 | 0 | 500 | 2 | 0 | 0 | 0.75 | 0 | 0 | 0 | 0 | 0 | 0 | 0 | 0 | 0 | 0.25 | 0 | 0 | 0 | 0 | 0 | 0 | 0 | 0 | 0 | 0 | 0 | 0 | 0 | 0 | 0 | 0 | 0 | 0 | 0 | 0 | 0 | 0 | 0 | 0 | 0 | 0 | 0 | 0 | 0 | 0 | 0 | 0 | 0 | 0 | 0 | 0 | 0 | 300 | 573.15 | 9.71 | 0 | 5.49 | 30.75 | 4.1 | 0 | 1130 | 1.33 | 0.7518797 | 0.0412782 | 20.4 | 2.126367e-05 | 8.777261e-07 | 1.790561e-07 | 19508 | 3.493027 | 0.57315 | -102.4026 | -232.2965 | -381.865 | 8.023997 | 216.9283 | 211.3951 | 241.1328 | 149.7353 | -226.7351 | -353.4575 | -520.0703 | -77.79679 | -17.67445 | -39.14194 | -37.45526 | -17.67445 | 40.81672 | 0.07300752 | 0.03082707 | 0.0412782 | 0.231203 | 1.552408e-06 | 6.554967e-07 | 8.777261e-07 | 4.916225e-06 | 1.790561e-07 | 1.731464e-06 | 8.345528e-07 | 6.9867e-07 | 4.737169e-06 | 0.01069641 |  | 0.9893036 | 41943.9
3496 | Wang et al.[S65] | 1 | 0 | 5 | 0 | 0 | 0 | 0 | 0 | 0 | 0 | 0 | 0 | 0 | 0 | 0 | 0 | 0 | 0 | 0 | 1 | 400 | 2 | 0 | 0 | 1 | 0 | 0 | 0 | 0 | 0 | 0 | 0 | 0 | 0 | 0 | 0 | 0 | 0 | 0 | 0 | 0 | 0 | 0 | 0 | 0 | 0 | 0 | 0 | 0 | 0 | 0 | 0 | 0 | 0 | 0 | 0 | 0 | 0 | 0 | 0 | 0 | 0 | 0 | 0 | 0 | 0 | 0 | 0 | 0 | 0 | 0 | 0 | 273 | 546.15 | 0 | 0 | 2.08 | 10.78 | 0 | 0 | 60 | 0.5 | 2 | 0.0416 | 0 | 2.231489e-05 | 9.282992e-07 | 0 | 3939.4 | 0 | 0.54615 | -103.218 | -233.2647 | -383.1147 | 7.233023 | 215.4711 | 209.6646 | 238.8994 | 148.3217 | -220.8976 | -347.7731 | -513.5897 | -73.77287 | -18.69192 | -39.39897 | -37.91458 | -18.69192 | 61.3464 | 0 | 0 | 0.0416 | 0.2156 | 0 | 0 | 9.282992e-07 | 4.811089e-06 | 0 | 0 | 0 | 9.282992e-07 | 4.811089e-06 | 0 |  | 1 | 0
3497 | Wang et al.[S65] | 2 | 0 | 5 | 0 | 0 | 0 | 0 | 0 | 0 | 0 | 0 | 0 | 0 | 0 | 0 | 0 | 0 | 0 | 0 | 1 | 400 | 2 | 0 | 0 | 1 | 0 | 0 | 0 | 0 | 0 | 0 | 0 | 0 | 0 | 0 | 0 | 0 | 0 | 0 | 0 | 0 | 0 | 0 | 0 | 0 | 0 | 0 | 0 | 0 | 0 | 0 | 0 | 0 | 0 | 0 | 0 | 0 | 0 | 0 | 0 | 0 | 0 | 0 | 0 | 0 | 0 | 0 | 0 | 0 | 0 | 0 | 0 | 340 | 613.15 | 0 | 0 | 2.08 | 10.78 | 0 | 0 | 60 | 0.5 | 2 | 0.0416 | 0 | 1.98765e-05 | 8.268623e-07 | 0 | 3939.4 | 0 | 0.61315 | -101.1856 | -230.8469 | -379.9792 | 9.196772 | 218.9807 | 213.8397 | 244.3129 | 151.7132 | -235.4537 | -361.9627 | -529.7797 | -83.82619 | -16.18954 | -38.74996 | -36.79429 | -16.18954 | 23.94678 | 0 | 0 | 0.0416 | 0.2156 | 0 | 0 | 8.268623e-07 | 4.285373e-06 | 0 | 0 | 0 | 8.268623e-07 | 4.285373e-06 | 0 |  | 1 | 0
3498 | Wang et al.[S65] | 3 | 0 | 5 | 0 | 0 | 0 | 0 | 0 | 0 | 0 | 0 | 0 | 0 | 0 | 0 | 0 | 0 | 0 | 0 | 1 | 400 | 2 | 0 | 0 | 1 | 0 | 0 | 0 | 0 | 0 | 0 | 0 | 0 | 0 | 0 | 0 | 0 | 0 | 0 | 0 | 0 | 0 | 0 | 0 | 0 | 0 | 0 | 0 | 0 | 0 | 0 | 0 | 0 | 0 | 0 | 0 | 0 | 0 | 0 | 0 | 0 | 0 | 0 | 0 | 0 | 0 | 0 | 0 | 0 | 0 | 0 | 0 | 408 | 681.15 | 0 | 0 | 2.08 | 10.78 | 0 | 0 | 60 | 0.5 | 2 | 0.0416 | 0 | 1.78922e-05 | 7.443157e-07 | 0 | 3939.4 | 0 | 0.68115 | -99.09122 | -228.3398 | -376.6865 | 11.19404 | 222.2196 | 217.7166 | 249.4041 | 154.8023 | -250.4561 | -376.6374 | -546.5682 | -94.24952 | -13.72416 | -38.06154 | -35.72984 | -13.72416 | 11.28465 | 0 | 0 | 0.0416 | 0.2156 | 0 | 0 | 7.443157e-07 | 3.857559e-06 | 0 | 0 | 0 | 7.443157e-07 | 3.857559e-06 | 0 |  | 1 | 0
3499 | Wang et al.[S65] | 4 | 0 | 5 | 0 | 0 | 0 | 0 | 0 | 0 | 0 | 0 | 0 | 0 | 0 | 0 | 0 | 0 | 0 | 0 | 1 | 400 | 2 | 0 | 0 | 1 | 0 | 0 | 0 | 0 | 0 | 0 | 0 | 0 | 0 | 0 | 0 | 0 | 0 | 0 | 0 | 0 | 0 | 0 | 0 | 0 | 0 | 0 | 0 | 0 | 0 | 0 | 0 | 0 | 0 | 0 | 0 | 0 | 0 | 0 | 0 | 0 | 0 | 0 | 0 | 0 | 0 | 0 | 0 | 0 | 0 | 0 | 0 | 474 | 747.15 | 0 | 0 | 2.08 | 10.78 | 0 | 0 | 60 | 0.5 | 2 | 0.0416 | 0 | 1.631168e-05 | 6.78566e-07 | 0 | 3939.4 | 0 | 0.74715 | -97.02721 | -225.8532 | -373.3967 | 13.13855 | 225.1115 | 221.2003 | 254.0132 | 157.527 | -265.2193 | -391.123 | -563.1826 | -104.5577 | -11.39802 | -37.37771 | -34.77172 | -11.39802 | 6.264482 | 0 | 0 | 0.0416 | 0.2156 | 0 | 0 | 6.78566e-07 | 3.516799e-06 | 0 | 0 | 0 | 6.78566e-07 | 3.516799e-06 | 0 |  | 1 | 0
3500 | Wang et al.[S65] | 5 | 0 | 5 | 0 | 0 | 0 | 0 | 0 | 0 | 0 | 0 | 0 | 0 | 0 | 0 | 0 | 0 | 0 | 0 | 1 | 400 | 2 | 0 | 0 | 1 | 0 | 0 | 0 | 0 | 0 | 0 | 0 | 0 | 0 | 0 | 0 | 0 | 0 | 0 | 0 | 0 | 0 | 0 | 0 | 0 | 0 | 0 | 0 | 0 | 0 | 0 | 0 | 0 | 0 | 0 | 0 | 0 | 0 | 0 | 0 | 0 | 0 | 0 | 0 | 0 | 0 | 0 | 0 | 0 | 0 | 0 | 0 | 541 | 814.15 | 0 | 0 | 2.08 | 10.78 | 0 | 0 | 60 | 0.5 | 2 | 0.0416 | 80.8 | 1.496932e-05 | 6.227238e-07 | 5.031609e-07 | 3939.4 | 1.982152 | 0.81415 | -94.90054 | -223.274 | -369.9731 | 15.12073 | 227.8371 | 224.5058 | 258.4007 | 160.0676 | -280.3941 | -406.0554 | -580.35 | -115.1983 | -9.098782 | -36.67781 | -33.87463 | -9.098782 | 3.835175 | 0 | 0 | 0.0416 | 0.2156 | 0 | 0 | 6.227238e-07 | 3.227386e-06 | 5.031609e-07 | 5.031609e-07 | 5.031609e-07 | 1.19563e-07 | 2.724225e-06 | 0.2026697 |  | 0.7973303 | 313994.6
3501 | Wang et al.[S65] | 6 | 0 | 5 | 0 | 0 | 0 | 0 | 0 | 0 | 0 | 0 | 0 | 0 | 0 | 0 | 0 | 0 | 0 | 0 | 1 | 400 | 2 | 0 | 0 | 1 | 0 | 0 | 0 | 0 | 0 | 0 | 0 | 0 | 0 | 0 | 0 | 0 | 0 | 0 | 0 | 0 | 0 | 0 | 0 | 0 | 0 | 0 | 0 | 0 | 0 | 0 | 0 | 0 | 0 | 0 | 0 | 0 | 0 | 0 | 0 | 0 | 0 | 0 | 0 | 0 | 0 | 0 | 0 | 0 | 0 | 0 | 0 | 607 | 880.15 | 0 | 0 | 2.08 | 10.78 | 0 | 0 | 60 | 0.5 | 2 | 0.0416 | 80.8 | 1.384682e-05 | 5.760275e-07 | 4.654302e-07 | 3939.4 | 1.833516 | 0.88015 | -92.77537 | -220.6783 | -366.5275 | 17.08351 | 230.3468 | 227.571 | 262.4696 | 162.3856 | -295.5151 | -420.9749 | -597.54 | -125.8402 | -6.890233 | -35.99031 | -33.06263 | -6.890233 | 2.564085 | 0 | 0 | 0.0416 | 0.2156 | 0 | 0 | 5.760275e-07 | 2.985373e-06 | 4.654302e-07 | 4.654302e-07 | 4.654302e-07 | 1.105973e-07 | 2.519943e-06 | 0.3031389 |  | 0.6968611 | 388388.6
3502 | Wang et al.[S65] | 7 | 0 | 5 | 0 | 0 | 0 | 0 | 0 | 0 | 0 | 0 | 0 | 0 | 0 | 0 | 0 | 0 | 0 | 0 | 1 | 400 | 2 | 0 | 0 | 1 | 0 | 0 | 0 | 0 | 0 | 0 | 0 | 0 | 0 | 0 | 0 | 0 | 0 | 0 | 0 | 0 | 0 | 0 | 0 | 0 | 0 | 0 | 0 | 0 | 0 | 0 | 0 | 0 | 0 | 0 | 0 | 0 | 0 | 0 | 0 | 0 | 0 | 0 | 0 | 0 | 0 | 0 | 0 | 0 | 0 | 0 | 0 | 675 | 948.15 | 0 | 0 | 2.08 | 10.78 | 0 | 0 | 60 | 0.5 | 2 | 0.0416 | 80.8 | 1.285374e-05 | 5.347156e-07 | 4.320502e-07 | 3939.4 | 1.702019 | 0.94815 | -90.55559 | -217.9462 | -362.9102 | 19.11845 | 232.776 | 230.5606 | 266.428 | 164.6126 | -311.2621 | -436.5522 | -615.5238 | -136.9589 | -4.668426 | -35.28992 | -32.29604 | -4.668426 | 1.807999 | 0 | 0 | 0.0416 | 0.2156 | 0 | 0 | 5.347156e-07 | 2.771267e-06 | 4.320502e-07 | 4.320502e-07 | 4.320502e-07 | 1.026654e-07 | 2.339216e-06 | 0.4299084 |  | 0.5700916 | 511432.6
3503 | Wang et al.[S65] | 8 | 0 | 5 | 0 | 0 | 0 | 0 | 0 | 0 | 0 | 0 | 0 | 0 | 0 | 0 | 0 | 0 | 0 | 0 | 1 | 400 | 2 | 0 | 0 | 1 | 0 | 0 | 0 | 0 | 0 | 0 | 0 | 0 | 0 | 0 | 0 | 0 | 0 | 0 | 0 | 0 | 0 | 0 | 0 | 0 | 0 | 0 | 0 | 0 | 0 | 0 | 0 | 0 | 0 | 0 | 0 | 0 | 0 | 0 | 0 | 0 | 0 | 0 | 0 | 0 | 0 | 0 | 0 | 0 | 0 | 0 | 0 | 742 | 1015.15 | 0 | 0 | 2.08 | 10.78 | 0 | 0 | 60 | 0.5 | 2 | 0.0416 | 80.8 | 1.200539e-05 | 4.994243e-07 | 4.035349e-07 | 3939.4 | 1.589685 | 1.01515 | -88.34011 | -215.197 | -359.2869 | 21.13795 | 235.0336 | 233.362 | 270.12 | 166.6705 | -326.9344 | -452.0944 | -633.4993 | -148.0576 | -2.528083 | -34.61186 | -31.60496 | -2.528083 | 1.349235 | 0 | 0 | 0.0416 | 0.2156 | 0 | 0 | 4.994243e-07 | 2.588363e-06 | 4.035349e-07 | 4.035349e-07 | 4.035349e-07 | 9.588947e-08 | 2.184828e-06 | 0.5760849 |  | 0.4239151 | 736389.2
3504 | Wang et al.[S65] | 9 | 0 | 5 | 0 | 0 | 0 | 0 | 0 | 0 | 0 | 0 | 0 | 0 | 0 | 0 | 0 | 0 | 0 | 0 | 1 | 400 | 2 | 0 | 0 | 1 | 0 | 0 | 0 | 0 | 0 | 0 | 0 | 0 | 0 | 0 | 0 | 0 | 0 | 0 | 0 | 0 | 0 | 0 | 0 | 0 | 0 | 0 | 0 | 0 | 0 | 0 | 0 | 0 | 0 | 0 | 0 | 0 | 0 | 0 | 0 | 0 | 0 | 0 | 0 | 0 | 0 | 0 | 0 | 0 | 0 | 0 | 0 | 809 | 1082.15 | 0 | 0 | 2.08 | 10.78 | 0 | 0 | 60 | 0.5 | 2 | 0.0416 | 80.8 | 1.126209e-05 | 4.685031e-07 | 3.785505e-07 | 3939.4 | 1.491262 | 1.08215 | -86.09855 | -212.3911 | -355.6114 | 23.1735 | 237.1717 | 236.0383 | 273.626 | 168.6122 | -342.7539 | -467.82 | -651.7158 | -159.2902 | -0.4320662 | -33.94829 | -30.97188 | -0.4320662 | 1.049195 | 0 | 0 | 0.0416 | 0.2156 | 0 | 0 | 4.685031e-07 | 2.428107e-06 | 3.785505e-07 | 3.785505e-07 | 3.785505e-07 | 8.995259e-08 | 2.049557e-06 | 0.7408285 |  | 0.2591715 | 1283974.1
3505 | Wang et al.[S65] | 10 | 0 | 5 | 0 | 0 | 0 | 0 | 0 | 0 | 0 | 0 | 0 | 0 | 0 | 0 | 0 | 0 | 0 | 0 | 1 | 400 | 2 | 0 | 0 | 1 | 0 | 0 | 0 | 0 | 0 | 0 | 0 | 0 | 0 | 0 | 0 | 0 | 0 | 0 | 0 | 0 | 0 | 0 | 0 | 0 | 0 | 0 | 0 | 0 | 0 | 0 | 0 | 0 | 0 | 0 | 0 | 0 | 0 | 0 | 0 | 0 | 0 | 0 | 0 | 0 | 0 | 0 | 0 | 0 | 0 | 0 | 0 | 154 | 427.15 | 0 | 0 | 2.08 | 10.78 | 0 | 0 | 60 | 0.5 | 2 | 0.0416 | 6.76 | 2.85316e-05 | 1.186915e-06 | 8.023543e-08 | 3939.4 | 0.3160795 | 0.42715 | -106.7581 | -237.4404 | -388.3721 | 3.751886 | 208.1636 | 201.0472 | 228.0603 | 141.1328 | -195.6752 | -323.3177 | -485.788 | -56.53299 | -23.32816 | -40.42172 | -40.0177 | -23.32816 | 712.5572 | 0 | 0 | 0.0416 | 0.2156 | 0 | 0 | 1.186915e-06 | 6.151414e-06 | 8.023543e-08 | 8.023543e-08 | 8.023543e-08 | 1.106679e-06 | 6.071178e-06 | 1.344677e-06 |  | 0.9999987 | 10989.36
3506 | Wang et al.[S65] | 11 | 0 | 5 | 0 | 0 | 0 | 0 | 0 | 0 | 0 | 0 | 0 | 0 | 0 | 0 | 0 | 0 | 0 | 0 | 1 | 400 | 2 | 0 | 0 | 1 | 0 | 0 | 0 | 0 | 0 | 0 | 0 | 0 | 0 | 0 | 0 | 0 | 0 | 0 | 0 | 0 | 0 | 0 | 0 | 0 | 0 | 0 | 0 | 0 | 0 | 0 | 0 | 0 | 0 | 0 | 0 | 0 | 0 | 0 | 0 | 0 | 0 | 0 | 0 | 0 | 0 | 0 | 0 | 0 | 0 | 0 | 0 | 211 | 484.15 | 0 | 0 | 2.08 | 10.78 | 0 | 0 | 60 | 0.5 | 2 | 0.0416 | 18.5 | 2.517252e-05 | 1.047177e-06 | 1.937277e-07 | 3939.4 | 0.7631709 | 0.48415 | -105.0727 | -235.4583 | -385.9078 | 5.418289 | 211.8669 | 205.4022 | 233.4733 | 144.7947 | -207.6481 | -334.9038 | -498.9439 | -64.68408 | -21.07612 | -39.95851 | -39.00112 | -21.07612 | 187.9191 | 0 | 0 | 0.0416 | 0.2156 | 0 | 0 | 1.047177e-06 | 5.427195e-06 | 1.937277e-07 | 1.937277e-07 | 1.937277e-07 | 8.53449e-07 | 5.233467e-06 | 4.471419e-05 |  | 0.9999553 | 34089.12
3507 | Wang et al.[S65] | 12 | 0 | 5 | 0 | 0 | 0 | 0 | 0 | 0 | 0 | 0 | 0 | 0 | 0 | 0 | 0 | 0 | 0 | 0 | 1 | 400 | 2 | 0 | 0 | 1 | 0 | 0 | 0 | 0 | 0 | 0 | 0 | 0 | 0 | 0 | 0 | 0 | 0 | 0 | 0 | 0 | 0 | 0 | 0 | 0 | 0 | 0 | 0 | 0 | 0 | 0 | 0 | 0 | 0 | 0 | 0 | 0 | 0 | 0 | 0 | 0 | 0 | 0 | 0 | 0 | 0 | 0 | 0 | 0 | 0 | 0 | 0 | 262 | 535.15 | 0 | 0 | 2.08 | 10.78 | 0 | 0 | 60 | 0.5 | 2 | 0.0416 | 33.8 | 2.277357e-05 | 9.473804e-07 | 3.202146e-07 | 3939.4 | 1.261453 | 0.53515 | -103.5488 | -233.6569 | -383.6183 | 6.910902 | 214.8592 | 208.9392 | 237.9681 | 147.7259 | -218.5307 | -345.4707 | -510.9669 | -72.14459 | -19.11002 | -39.50161 | -38.10443 | -19.11002 | 73.34129 | 0 | 0 | 0.0416 | 0.2156 | 0 | 0 | 9.473804e-07 | 4.909981e-06 | 3.202146e-07 | 3.202146e-07 | 3.202146e-07 | 6.271658e-07 | 4.589767e-06 | 0.0004856917 |  | 0.9995143 | 68872.82
3508 | Wang et al.[S65] | 13 | 0 | 5 | 0 | 0 | 0 | 0 | 0 | 0 | 0 | 0 | 0 | 0 | 0 | 0 | 0 | 0 | 0 | 0 | 1 | 400 | 2 | 0 | 0 | 1 | 0 | 0 | 0 | 0 | 0 | 0 | 0 | 0 | 0 | 0 | 0 | 0 | 0 | 0 | 0 | 0 | 0 | 0 | 0 | 0 | 0 | 0 | 0 | 0 | 0 | 0 | 0 | 0 | 0 | 0 | 0 | 0 | 0 | 0 | 0 | 0 | 0 | 0 | 0 | 0 | 0 | 0 | 0 | 0 | 0 | 0 | 0 | 313 | 586.15 | 0 | 0 | 2.08 | 10.78 | 0 | 0 | 60 | 0.5 | 2 | 0.0416 | 41.6 | 2.079207e-05 | 8.649503e-07 | 3.598193e-07 | 3939.4 | 1.417472 | 0.58615 | -102.0083 | -231.8273 | -381.2565 | 8.405012 | 217.6086 | 212.2044 | 242.1826 | 150.3926 | -229.5596 | -356.2109 | -523.2118 | -79.74763 | -17.18895 | -39.01587 | -37.23778 | -17.18895 | 34.02867 | 0 | 0 | 0.0416 | 0.2156 | 0 | 0 | 8.649503e-07 | 4.482771e-06 | 3.598193e-07 | 3.598193e-07 | 3.598193e-07 | 5.05131e-07 | 4.122952e-06 | 0.001826887 |  | 0.9981731 | 92969.58
3509 | Wang et al.[S65] | 14 | 0 | 5 | 0 | 0 | 0 | 0 | 0 | 0 | 0 | 0 | 0 | 0 | 0 | 0 | 0 | 0 | 0 | 0 | 1 | 400 | 2 | 0 | 0 | 1 | 0 | 0 | 0 | 0 | 0 | 0 | 0 | 0 | 0 | 0 | 0 | 0 | 0 | 0 | 0 | 0 | 0 | 0 | 0 | 0 | 0 | 0 | 0 | 0 | 0 | 0 | 0 | 0 | 0 | 0 | 0 | 0 | 0 | 0 | 0 | 0 | 0 | 0 | 0 | 0 | 0 | 0 | 0 | 0 | 0 | 0 | 0 | 364 | 637.15 | 0 | 0 | 2.08 | 10.78 | 0 | 0 | 60 | 0.5 | 2 | 0.0416 | 54.1 | 1.912779e-05 | 7.957163e-07 | 4.304825e-07 | 3939.4 | 1.695843 | 0.63715 | -100.4501 | -229.9682 | -378.8291 | 9.901109 | 220.1574 | 215.2453 | 246.1528 | 152.84 | -240.7234 | -367.1118 | -535.6654 | -87.48092 | -15.31111 | -38.50963 | -36.40982 | -15.31111 | 18.00015 | 0 | 0 | 0.0416 | 0.2156 | 0 | 0 | 7.957163e-07 | 4.123953e-06 | 4.304825e-07 | 4.304825e-07 | 4.304825e-07 | 3.652338e-07 | 3.69347e-06 | 0.007631842 |  | 0.9923682 | 132193.7
3510 | Wang et al.[S65] | 15 | 0 | 5 | 0 | 0 | 0 | 0 | 0 | 0 | 0 | 0 | 0 | 0 | 0 | 0 | 0 | 0 | 0 | 0 | 1 | 400 | 2 | 0 | 0 | 1 | 0 | 0 | 0 | 0 | 0 | 0 | 0 | 0 | 0 | 0 | 0 | 0 | 0 | 0 | 0 | 0 | 0 | 0 | 0 | 0 | 0 | 0 | 0 | 0 | 0 | 0 | 0 | 0 | 0 | 0 | 0 | 0 | 0 | 0 | 0 | 0 | 0 | 0 | 0 | 0 | 0 | 0 | 0 | 0 | 0 | 0 | 0 | 414 | 687.15 | 0 | 0 | 2.08 | 10.78 | 0 | 0 | 60 | 0.5 | 2 | 0.0416 | 63.7 | 1.773597e-05 | 7.378165e-07 | 4.699891e-07 | 3939.4 | 1.851475 | 0.68715 | -98.90486 | -228.1159 | -376.3911 | 11.37054 | 222.492 | 218.0438 | 249.836 | 155.0602 | -251.7903 | -377.9447 | -548.0659 | -95.1791 | -13.51005 | -37.99984 | -35.63966 | -13.51005 | 10.64196 | 0 | 0 | 0.0416 | 0.2156 | 0 | 0 | 7.378165e-07 | 3.823876e-06 | 4.699891e-07 | 4.699891e-07 | 4.699891e-07 | 2.678274e-07 | 3.353887e-06 | 0.02310736 |  | 0.9768926 | 170525.3
3511 | Wang et al.[S65] | 16 | 0 | 5 | 0 | 0 | 0 | 0 | 0 | 0 | 0 | 0 | 0 | 0 | 0 | 0 | 0 | 0 | 0 | 0 | 1 | 400 | 2 | 0 | 0 | 0.9 | 0 | 0 | 0 | 0 | 0 | 0 | 0 | 0 | 0 | 0.1 | 0 | 0 | 0 | 0 | 0 | 0 | 0 | 0 | 0 | 0 | 0 | 0 | 0 | 0 | 0 | 0 | 0 | 0 | 0 | 0 | 0 | 0 | 0 | 0 | 0 | 0 | 0 | 0 | 0 | 0 | 0 | 0 | 0 | 0 | 0 | 0 | 0 | 160 | 433.15 | 0 | 0 | 2.08 | 10.78 | 0 | 0 | 60 | 0.5 | 2 | 0.0416 | 10.7 | 2.813638e-05 | 1.170474e-06 | 1.252407e-07 | 3939.4 | 0.4933731 | 0.43315 | -106.5815 | -237.2332 | -388.1177 | 3.927182 | 208.5742 | 201.5288 | 228.6517 | 141.5403 | -196.9254 | -324.5254 | -487.1582 | -57.38101 | -23.08837 | -40.37584 | -39.91105 | -23.08837 | 608.6743 | 0 | 0 | 0.0416 | 0.2156 | 0 | 0 | 1.170474e-06 | 6.066204e-06 | 1.252407e-07 | 1.252407e-07 | 1.252407e-07 | 1.045233e-06 | 5.940964e-06 | 4.149883e-06 |  | 0.9999959 | 17638.78
3512 | Wang et al.[S65] | 17 | 0 | 5 | 0 | 0 | 0 | 0 | 0 | 0 | 0 | 0 | 0 | 0 | 0 | 0 | 0 | 0 | 0 | 0 | 1 | 400 | 2 | 0 | 0 | 0.9 | 0 | 0 | 0 | 0 | 0 | 0 | 0 | 0 | 0 | 0.1 | 0 | 0 | 0 | 0 | 0 | 0 | 0 | 0 | 0 | 0 | 0 | 0 | 0 | 0 | 0 | 0 | 0 | 0 | 0 | 0 | 0 | 0 | 0 | 0 | 0 | 0 | 0 | 0 | 0 | 0 | 0 | 0 | 0 | 0 | 0 | 0 | 0 | 207 | 480.15 | 0 | 0 | 2.08 | 10.78 | 0 | 0 | 60 | 0.5 | 2 | 0.0416 | 19.6 | 2.538222e-05 | 1.0559e-06 | 2.069565e-07 | 3939.4 | 0.8152844 | 0.48015 | -105.1916 | -235.5984 | -386.0841 | 5.30128 | 211.6204 | 205.1116 | 233.1076 | 144.5521 | -206.8011 | -334.0827 | -498.0107 | -64.10539 | -21.23226 | -39.99283 | -39.07231 | -21.23226 | 204.1279 | 0 | 0 | 0.0416 | 0.2156 | 0 | 0 | 1.0559e-06 | 5.472407e-06 | 2.069565e-07 | 2.069565e-07 | 2.069565e-07 | 8.48944e-07 | 5.265451e-06 | 4.693979e-05 |  | 0.9999531 | 35817.73
3513 | Wang et al.[S65] | 18 | 0 | 5 | 0 | 0 | 0 | 0 | 0 | 0 | 0 | 0 | 0 | 0 | 0 | 0 | 0 | 0 | 0 | 0 | 1 | 400 | 2 | 0 | 0 | 0.9 | 0 | 0 | 0 | 0 | 0 | 0 | 0 | 0 | 0 | 0.1 | 0 | 0 | 0 | 0 | 0 | 0 | 0 | 0 | 0 | 0 | 0 | 0 | 0 | 0 | 0 | 0 | 0 | 0 | 0 | 0 | 0 | 0 | 0 | 0 | 0 | 0 | 0 | 0 | 0 | 0 | 0 | 0 | 0 | 0 | 0 | 0 | 0 | 261 | 534.15 | 0 | 0 | 2.08 | 10.78 | 0 | 0 | 60 | 0.5 | 2 | 0.0416 | 39.5 | 2.28162e-05 | 9.49154e-07 | 3.749158e-07 | 3939.4 | 1.476943 | 0.53415 | -103.5789 | -233.6925 | -383.6639 | 6.881622 | 214.803 | 208.8727 | 237.8828 | 147.6711 | -218.3159 | -345.2618 | -510.729 | -71.99689 | -19.14814 | -39.51088 | -38.12177 | -19.14814 | 74.57065 | 0 | 0 | 0.0416 | 0.2156 | 0 | 0 | 9.49154e-07 | 4.919173e-06 | 3.749158e-07 | 3.749158e-07 | 3.749158e-07 | 5.742382e-07 | 4.544257e-06 | 0.0007223449 |  | 0.9992777 | 80356.09
3514 | Wang et al.[S65] | 19 | 0 | 5 | 0 | 0 | 0 | 0 | 0 | 0 | 0 | 0 | 0 | 0 | 0 | 0 | 0 | 0 | 0 | 0 | 1 | 400 | 2 | 0 | 0 | 0.9 | 0 | 0 | 0 | 0 | 0 | 0 | 0 | 0 | 0 | 0.1 | 0 | 0 | 0 | 0 | 0 | 0 | 0 | 0 | 0 | 0 | 0 | 0 | 0 | 0 | 0 | 0 | 0 | 0 | 0 | 0 | 0 | 0 | 0 | 0 | 0 | 0 | 0 | 0 | 0 | 0 | 0 | 0 | 0 | 0 | 0 | 0 | 0 | 300 | 573.15 | 0 | 0 | 2.08 | 10.78 | 0 | 0 | 60 | 0.5 | 2 | 0.0416 | 50.5 | 2.126367e-05 | 8.845688e-07 | 4.467073e-07 | 3939.4 | 1.759759 | 0.57315 | -102.4026 | -232.2965 | -381.865 | 8.023997 | 216.9283 | 211.3951 | 241.1328 | 149.7353 | -226.7351 | -353.4575 | -520.0703 | -77.79679 | -17.67445 | -39.14194 | -37.45526 | -17.67445 | 40.81672 | 0 | 0 | 0.0416 | 0.2156 | 0 | 0 | 8.845688e-07 | 4.584448e-06 | 4.467073e-07 | 4.467073e-07 | 4.467073e-07 | 4.378616e-07 | 4.137741e-06 | 0.002698409 |  | 0.9973016 | 110453.1
3515 | Wang et al.[S65] | 20 | 0 | 5 | 0 | 0 | 0 | 0 | 0 | 0 | 0 | 0 | 0 | 0 | 0 | 0 | 0 | 0 | 0 | 0 | 1 | 400 | 2 | 0 | 0 | 0.9 | 0 | 0 | 0 | 0 | 0 | 0 | 0 | 0 | 0 | 0.1 | 0 | 0 | 0 | 0 | 0 | 0 | 0 | 0 | 0 | 0 | 0 | 0 | 0 | 0 | 0 | 0 | 0 | 0 | 0 | 0 | 0 | 0 | 0 | 0 | 0 | 0 | 0 | 0 | 0 | 0 | 0 | 0 | 0 | 0 | 0 | 0 | 0 | 352 | 625.15 | 0 | 0 | 2.08 | 10.78 | 0 | 0 | 60 | 0.5 | 2 | 0.0416 | 65.1 | 1.949496e-05 | 8.109904e-07 | 5.279547e-07 | 3939.4 | 2.079825 | 0.62515 | -100.8184 | -230.4084 | -379.4058 | 9.54887 | 219.5739 | 214.5479 | 245.239 | 152.2819 | -238.085 | -364.533 | -532.717 | -85.65018 | -15.74917 | -38.63021 | -36.60088 | -15.74917 | 20.70024 | 0 | 0 | 0.0416 | 0.2156 | 0 | 0 | 8.109904e-07 | 4.203113e-06 | 5.279547e-07 | 5.279547e-07 | 5.279547e-07 | 2.830356e-07 | 3.675159e-06 | 0.01294496 |  | 0.987055 | 156916.5
3516 | Wang et al.[S65] | 21 | 0 | 5 | 0 | 0 | 0 | 0 | 0 | 0 | 0 | 0 | 0 | 0 | 0 | 0 | 0 | 0 | 0 | 0 | 1 | 400 | 2 | 0 | 0 | 0.9 | 0 | 0 | 0 | 0 | 0 | 0 | 0 | 0 | 0 | 0.1 | 0 | 0 | 0 | 0 | 0 | 0 | 0 | 0 | 0 | 0 | 0 | 0 | 0 | 0 | 0 | 0 | 0 | 0 | 0 | 0 | 0 | 0 | 0 | 0 | 0 | 0 | 0 | 0 | 0 | 0 | 0 | 0 | 0 | 0 | 0 | 0 | 0 | 402 | 675.15 | 0 | 0 | 2.08 | 10.78 | 0 | 0 | 60 | 0.5 | 2 | 0.0416 | 75.8 | 1.805121e-05 | 7.509303e-07 | 5.692052e-07 | 3939.4 | 2.242327 | 0.67515 | -99.27733 | -228.5632 | -376.9812 | 11.01759 | 221.9452 | 217.3871 | 248.9696 | 154.5421 | -249.1236 | -375.3321 | -545.0731 | -93.32148 | -13.93881 | -38.12311 | -35.82064 | -13.93881 | 11.97979 | 0 | 0 | 0.0416 | 0.2156 | 0 | 0 | 7.509303e-07 | 3.891841e-06 | 5.692052e-07 | 5.692052e-07 | 5.692052e-07 | 1.817251e-07 | 3.322636e-06 | 0.04479101 |  | 0.955209 | 203899.3
3517 | Wang et al.[S65] | 22 | 0 | 5 | 0 | 0 | 0 | 0 | 0 | 0 | 0 | 0 | 0 | 0 | 0 | 0 | 0 | 0 | 0 | 0 | 1 | 400 | 2 | 0 | 0 | 0.75 | 0 | 0 | 0 | 0 | 0 | 0 | 0 | 0 | 0 | 0.25 | 0 | 0 | 0 | 0 | 0 | 0 | 0 | 0 | 0 | 0 | 0 | 0 | 0 | 0 | 0 | 0 | 0 | 0 | 0 | 0 | 0 | 0 | 0 | 0 | 0 | 0 | 0 | 0 | 0 | 0 | 0 | 0 | 0 | 0 | 0 | 0 | 0 | 162 | 435.15 | 0 | 0 | 2.08 | 10.78 | 0 | 0 | 60 | 0.5 | 2 | 0.0416 | 22.4 | 2.800707e-05 | 1.165094e-06 | 2.60981e-07 | 3939.4 | 1.028109 | 0.43515 | -106.5226 | -237.1641 | -388.0326 | 3.985621 | 208.7099 | 201.6881 | 228.8476 | 141.6749 | -197.3427 | -324.9286 | -487.6157 | -57.66423 | -23.00859 | -40.36038 | -39.87544 | -23.00859 | 578.1091 | 0 | 0 | 0.0416 | 0.2156 | 0 | 0 | 1.165094e-06 | 6.038323e-06 | 2.60981e-07 | 2.60981e-07 | 2.60981e-07 | 9.041129e-07 | 5.777342e-06 | 2.255575e-05 |  | 0.9999774 | 37097.23
3518 | Wang et al.[S65] | 23 | 0 | 5 | 0 | 0 | 0 | 0 | 0 | 0 | 0 | 0 | 0 | 0 | 0 | 0 | 0 | 0 | 0 | 0 | 1 | 400 | 2 | 0 | 0 | 0.75 | 0 | 0 | 0 | 0 | 0 | 0 | 0 | 0 | 0 | 0.25 | 0 | 0 | 0 | 0 | 0 | 0 | 0 | 0 | 0 | 0 | 0 | 0 | 0 | 0 | 0 | 0 | 0 | 0 | 0 | 0 | 0 | 0 | 0 | 0 | 0 | 0 | 0 | 0 | 0 | 0 | 0 | 0 | 0 | 0 | 0 | 0 | 0 | 221 | 494.15 | 0 | 0 | 2.08 | 10.78 | 0 | 0 | 60 | 0.5 | 2 | 0.0416 | 48.4 | 2.466311e-05 | 1.025985e-06 | 4.965769e-07 | 3939.4 | 1.956215 | 0.49415 | -104.7752 | -235.1072 | -385.4649 | 5.710849 | 212.4752 | 206.1199 | 234.3787 | 145.3929 | -209.7698 | -336.9614 | -501.2831 | -66.13503 | -20.68699 | -39.87166 | -38.82357 | -20.68699 | 153.7514 | 0 | 0 | 0.0416 | 0.2156 | 0 | 0 | 1.025985e-06 | 5.317366e-06 | 4.965769e-07 | 4.965769e-07 | 4.965769e-07 | 5.294084e-07 | 4.820789e-06 | 0.0006284127 |  | 0.9993716 | 91079.75
3519 | Wang et al.[S65] | 24 | 0 | 5 | 0 | 0 | 0 | 0 | 0 | 0 | 0 | 0 | 0 | 0 | 0 | 0 | 0 | 0 | 0 | 0 | 1 | 400 | 2 | 0 | 0 | 0.75 | 0 | 0 | 0 | 0 | 0 | 0 | 0 | 0 | 0 | 0.25 | 0 | 0 | 0 | 0 | 0 | 0 | 0 | 0 | 0 | 0 | 0 | 0 | 0 | 0 | 0 | 0 | 0 | 0 | 0 | 0 | 0 | 0 | 0 | 0 | 0 | 0 | 0 | 0 | 0 | 0 | 0 | 0 | 0 | 0 | 0 | 0 | 0 | 264 | 537.15 | 0 | 0 | 2.08 | 10.78 | 0 | 0 | 60 | 0.5 | 2 | 0.0416 | 66.5 | 2.268877e-05 | 9.43853e-07 | 6.276622e-07 | 3939.4 | 2.472613 | 0.53715 | -103.4888 | -233.5857 | -383.527 | 6.969464 | 214.9712 | 209.0721 | 238.1384 | 147.8351 | -218.9606 | -345.8887 | -511.443 | -72.44015 | -19.03385 | -39.48305 | -38.06981 | -19.03385 | 70.95703 | 0 | 0 | 0.0416 | 0.2156 | 0 | 0 | 9.43853e-07 | 4.891699e-06 | 6.276622e-07 | 6.276622e-07 | 6.276622e-07 | 3.161907e-07 | 4.264037e-06 | 0.004118001 |  | 0.995882 | 136506.7
3520 | Wang et al.[S65] | 25 | 0 | 5 | 0 | 0 | 0 | 0 | 0 | 0 | 0 | 0 | 0 | 0 | 0 | 0 | 0 | 0 | 0 | 0 | 1 | 400 | 2 | 0 | 0 | 0.75 | 0 | 0 | 0 | 0 | 0 | 0 | 0 | 0 | 0 | 0.25 | 0 | 0 | 0 | 0 | 0 | 0 | 0 | 0 | 0 | 0 | 0 | 0 | 0 | 0 | 0 | 0 | 0 | 0 | 0 | 0 | 0 | 0 | 0 | 0 | 0 | 0 | 0 | 0 | 0 | 0 | 0 | 0 | 0 | 0 | 0 | 0 | 0 | 315 | 588.15 | 0 | 0 | 2.08 | 10.78 | 0 | 0 | 60 | 0.5 | 2 | 0.0416 | 77.2 | 2.072137e-05 | 8.62009e-07 | 6.65471e-07 | 3939.4 | 2.621556 | 0.58815 | -101.9475 | -231.755 | -381.1625 | 8.46364 | 217.7121 | 212.3276 | 242.3427 | 150.4925 | -229.9949 | -356.6355 | -523.6964 | -80.04852 | -17.11451 | -38.99636 | -37.20455 | -17.11451 | 33.11497 | 0 | 0 | 0.0416 | 0.2156 | 0 | 0 | 8.62009e-07 | 4.467528e-06 | 6.65471e-07 | 6.65471e-07 | 6.65471e-07 | 1.965381e-07 | 3.802057e-06 | 0.01789652 |  | 0.9821035 | 175951.4
3521 | Wang et al.[S65] | 26 | 0 | 5 | 0 | 0 | 0 | 0 | 0 | 0 | 0 | 0 | 0 | 0 | 0 | 0 | 0 | 0 | 0 | 0 | 1 | 400 | 2 | 0 | 0 | 0.75 | 0 | 0 | 0 | 0 | 0 | 0 | 0 | 0 | 0 | 0.25 | 0 | 0 | 0 | 0 | 0 | 0 | 0 | 0 | 0 | 0 | 0 | 0 | 0 | 0 | 0 | 0 | 0 | 0 | 0 | 0 | 0 | 0 | 0 | 0 | 0 | 0 | 0 | 0 | 0 | 0 | 0 | 0 | 0 | 0 | 0 | 0 | 0 | 366 | 639.15 | 0 | 0 | 2.08 | 10.78 | 0 | 0 | 60 | 0.5 | 2 | 0.0416 | 85.4 | 1.906794e-05 | 7.932263e-07 | 6.774153e-07 | 3939.4 | 2.66861 | 0.63915 | -100.3887 | -229.8947 | -378.7326 | 9.95983 | 220.2537 | 215.3605 | 246.304 | 152.9321 | -241.1638 | -367.5424 | -536.1578 | -87.78669 | -15.23832 | -38.48946 | -36.37821 | -15.23832 | 17.59541 | 0 | 0 | 0.0416 | 0.2156 | 0 | 0 | 7.932263e-07 | 4.111048e-06 | 6.774153e-07 | 6.774153e-07 | 6.774153e-07 | 1.15811e-07 | 3.433633e-06 | 0.06558534 |  | 0.9344147 | 222313.4
3522 | Wang et al.[S65] | 27 | 0 | 5 | 0 | 0 | 0 | 0 | 0 | 0 | 0 | 0 | 0 | 0 | 0 | 0 | 0 | 0 | 0 | 0 | 1 | 400 | 2 | 0 | 0 | 0.75 | 0 | 0 | 0 | 0 | 0 | 0 | 0 | 0 | 0 | 0.25 | 0 | 0 | 0 | 0 | 0 | 0 | 0 | 0 | 0 | 0 | 0 | 0 | 0 | 0 | 0 | 0 | 0 | 0 | 0 | 0 | 0 | 0 | 0 | 0 | 0 | 0 | 0 | 0 | 0 | 0 | 0 | 0 | 0 | 0 | 0 | 0 | 0 | 416 | 689.15 | 0 | 0 | 2.08 | 10.78 | 0 | 0 | 60 | 0.5 | 2 | 0.0416 | 89.3 | 1.76845e-05 | 7.356753e-07 | 6.56958e-07 | 3939.4 | 2.58802 | 0.68915 | -98.84268 | -228.0412 | -376.2925 | 11.42938 | 222.5824 | 218.1524 | 249.9793 | 155.1458 | -252.2353 | -378.3809 | -548.5657 | -95.48931 | -13.4388 | -37.97925 | -35.60974 | -13.4388 | 10.43856 | 0 | 0 | 0.0416 | 0.2156 | 0 | 0 | 7.356753e-07 | 3.812779e-06 | 6.56958e-07 | 6.56958e-07 | 6.56958e-07 | 7.871725e-08 | 3.155821e-06 | 0.1664379 |  | 0.8335621 | 280977.8
3523 | Wang et al.[S65] | 28 | 0 | 5 | 0 | 0 | 0 | 0 | 0 | 0 | 0 | 0 | 0 | 0 | 0 | 0 | 0 | 0 | 0 | 0 | 1 | 400 | 2 | 0 | 0 | 0.5 | 0 | 0 | 0 | 0 | 0 | 0 | 0 | 0 | 0 | 0.5 | 0 | 0 | 0 | 0 | 0 | 0 | 0 | 0 | 0 | 0 | 0 | 0 | 0 | 0 | 0 | 0 | 0 | 0 | 0 | 0 | 0 | 0 | 0 | 0 | 0 | 0 | 0 | 0 | 0 | 0 | 0 | 0 | 0 | 0 | 0 | 0 | 0 | 161 | 434.15 | 0 | 0 | 2.08 | 10.78 | 0 | 0 | 60 | 0.5 | 2 | 0.0416 | 8.19 | 2.807158e-05 | 1.167778e-06 | 9.564098e-08 | 3939.4 | 0.3767681 | 0.43415 | -106.552 | -237.1986 | -388.0752 | 3.956401 | 208.6421 | 201.6085 | 228.7497 | 141.6077 | -197.134 | -324.727 | -487.3869 | -57.52259 | -23.04847 | -40.36812 | -39.89325 | -23.04847 | 593.1582 | 0 | 0 | 0.0416 | 0.2156 | 0 | 0 | 1.167778e-06 | 6.052232e-06 | 9.564098e-08 | 9.564098e-08 | 9.564098e-08 | 1.072137e-06 | 5.956591e-06 | 2.414736e-06 |  | 0.9999976 | 13532.23
3524 | Wang et al.[S65] | 29 | 0 | 5 | 0 | 0 | 0 | 0 | 0 | 0 | 0 | 0 | 0 | 0 | 0 | 0 | 0 | 0 | 0 | 0 | 1 | 400 | 2 | 0 | 0 | 0.5 | 0 | 0 | 0 | 0 | 0 | 0 | 0 | 0 | 0 | 0.5 | 0 | 0 | 0 | 0 | 0 | 0 | 0 | 0 | 0 | 0 | 0 | 0 | 0 | 0 | 0 | 0 | 0 | 0 | 0 | 0 | 0 | 0 | 0 | 0 | 0 | 0 | 0 | 0 | 0 | 0 | 0 | 0 | 0 | 0 | 0 | 0 | 0 | 213 | 486.15 | 0 | 0 | 2.08 | 10.78 | 0 | 0 | 60 | 0.5 | 2 | 0.0416 | 23.1 | 2.506896e-05 | 1.042869e-06 | 2.409027e-07 | 3939.4 | 0.949012 | 0.48615 | -105.0133 | -235.3881 | -385.8194 | 5.476797 | 211.9895 | 205.5468 | 233.6553 | 144.9153 | -208.0719 | -335.3147 | -499.411 | -64.97379 | -20.99815 | -39.94126 | -38.96556 | -20.99815 | 180.4008 | 0 | 0 | 0.0416 | 0.2156 | 0 | 0 | 1.042869e-06 | 5.404868e-06 | 2.409027e-07 | 2.409027e-07 | 2.409027e-07 | 8.01966e-07 | 5.163965e-06 | 7.767933e-05 |  | 0.9999223 | 42742.57
3525 | Wang et al.[S65] | 30 | 0 | 5 | 0 | 0 | 0 | 0 | 0 | 0 | 0 | 0 | 0 | 0 | 0 | 0 | 0 | 0 | 0 | 0 | 1 | 400 | 2 | 0 | 0 | 0.5 | 0 | 0 | 0 | 0 | 0 | 0 | 0 | 0 | 0 | 0.5 | 0 | 0 | 0 | 0 | 0 | 0 | 0 | 0 | 0 | 0 | 0 | 0 | 0 | 0 | 0 | 0 | 0 | 0 | 0 | 0 | 0 | 0 | 0 | 0 | 0 | 0 | 0 | 0 | 0 | 0 | 0 | 0 | 0 | 0 | 0 | 0 | 0 | 257 | 530.15 | 0 | 0 | 2.08 | 10.78 | 0 | 0 | 60 | 0.5 | 2 | 0.0416 | 39.1 | 2.298835e-05 | 9.563154e-07 | 3.739193e-07 | 3939.4 | 1.473018 | 0.53015 | -103.699 | -233.8347 | -383.846 | 6.764506 | 214.5773 | 208.6054 | 237.5405 | 147.451 | -217.4571 | -344.4269 | -509.7781 | -71.40665 | -19.30076 | -39.54783 | -38.19121 | -19.30076 | 79.75079 | 0 | 0 | 0.0416 | 0.2156 | 0 | 0 | 9.563154e-07 | 4.956289e-06 | 3.739193e-07 | 3.739193e-07 | 3.739193e-07 | 5.823961e-07 | 4.582369e-06 | 0.0006569197 |  | 0.9993431 | 78941.53
3526 | Wang et al.[S65] | 31 | 0 | 5 | 0 | 0 | 0 | 0 | 0 | 0 | 0 | 0 | 0 | 0 | 0 | 0 | 0 | 0 | 0 | 0 | 1 | 400 | 2 | 0 | 0 | 0.5 | 0 | 0 | 0 | 0 | 0 | 0 | 0 | 0 | 0 | 0.5 | 0 | 0 | 0 | 0 | 0 | 0 | 0 | 0 | 0 | 0 | 0 | 0 | 0 | 0 | 0 | 0 | 0 | 0 | 0 | 0 | 0 | 0 | 0 | 0 | 0 | 0 | 0 | 0 | 0 | 0 | 0 | 0 | 0 | 0 | 0 | 0 | 0 | 310 | 583.15 | 0 | 0 | 2.08 | 10.78 | 0 | 0 | 60 | 0.5 | 2 | 0.0416 | 60.9 | 2.089904e-05 | 8.694e-07 | 5.294646e-07 | 3939.4 | 2.085773 | 0.58315 | -102.0994 | -231.9358 | -381.3973 | 8.317074 | 217.4528 | 212.0189 | 241.9417 | 150.2422 | -228.907 | -355.5746 | -522.4857 | -79.29668 | -17.30074 | -39.04509 | -37.28775 | -17.30074 | 35.46003 | 0 | 0 | 0.0416 | 0.2156 | 0 | 0 | 8.694e-07 | 4.505833e-06 | 5.294646e-07 | 5.294646e-07 | 5.294646e-07 | 3.399354e-07 | 3.976368e-06 | 0.005848598 |  | 0.9941514 | 135953.3
3527 | Wang et al.[S65] | 32 | 0 | 5 | 0 | 0 | 0 | 0 | 0 | 0 | 0 | 0 | 0 | 0 | 0 | 0 | 0 | 0 | 0 | 0 | 1 | 400 | 2 | 0 | 0 | 0.5 | 0 | 0 | 0 | 0 | 0 | 0 | 0 | 0 | 0 | 0.5 | 0 | 0 | 0 | 0 | 0 | 0 | 0 | 0 | 0 | 0 | 0 | 0 | 0 | 0 | 0 | 0 | 0 | 0 | 0 | 0 | 0 | 0 | 0 | 0 | 0 | 0 | 0 | 0 | 0 | 0 | 0 | 0 | 0 | 0 | 0 | 0 | 0 | 361 | 634.15 | 0 | 0 | 2.08 | 10.78 | 0 | 0 | 60 | 0.5 | 2 | 0.0416 | 82.9 | 1.921828e-05 | 7.994806e-07 | 6.627694e-07 | 3939.4 | 2.610914 | 0.63415 | -100.5423 | -230.0784 | -378.9736 | 9.813036 | 220.0124 | 215.0719 | 245.9255 | 152.7015 | -240.0631 | -366.4663 | -534.9273 | -87.02261 | -15.42041 | -38.53985 | -36.45737 | -15.42041 | 18.63022 | 0 | 0 | 0.0416 | 0.2156 | 0 | 0 | 7.994806e-07 | 4.143462e-06 | 6.627694e-07 | 6.627694e-07 | 6.627694e-07 | 1.367112e-07 | 3.480693e-06 | 0.04954928 |  | 0.9504507 | 210504.6
3528 | Wang et al.[S65] | 33 | 0 | 5 | 0 | 0 | 0 | 0 | 0 | 0 | 0 | 0 | 0 | 0 | 0 | 0 | 0 | 0 | 0 | 0 | 1 | 400 | 2 | 0 | 0 | 0.5 | 0 | 0 | 0 | 0 | 0 | 0 | 0 | 0 | 0 | 0.5 | 0 | 0 | 0 | 0 | 0 | 0 | 0 | 0 | 0 | 0 | 0 | 0 | 0 | 0 | 0 | 0 | 0 | 0 | 0 | 0 | 0 | 0 | 0 | 0 | 0 | 0 | 0 | 0 | 0 | 0 | 0 | 0 | 0 | 0 | 0 | 0 | 0 | 411 | 684.15 | 0 | 0 | 2.08 | 10.78 | 0 | 0 | 60 | 0.5 | 2 | 0.0416 | 91.5 | 1.781375e-05 | 7.410518e-07 | 6.780624e-07 | 3939.4 | 2.671159 | 0.68415 | -98.99807 | -228.2279 | -376.5389 | 11.28228 | 222.3561 | 217.8805 | 249.6204 | 154.9315 | -251.123 | -377.2908 | -547.3167 | -94.71412 | -13.61704 | -38.0307 | -35.68467 | -13.61704 | 10.95706 | 0 | 0 | 0.0416 | 0.2156 | 0 | 0 | 7.410518e-07 | 3.840644e-06 | 6.780624e-07 | 6.780624e-07 | 6.780624e-07 | 6.298941e-08 | 3.162581e-06 | 0.2106377 |  | 0.7893623 | 301814.9
3529 | Wang et al.[S65] | 34 | 0 | 5 | 0 | 0 | 0 | 0 | 0 | 0 | 0 | 0 | 0 | 0 | 0 | 0 | 0 | 0 | 0 | 0 | 1 | 400 | 2 | 0 | 0 | 0.25 | 0 | 0 | 0 | 0 | 0 | 0 | 0 | 0 | 0 | 0.75 | 0 | 0 | 0 | 0 | 0 | 0 | 0 | 0 | 0 | 0 | 0 | 0 | 0 | 0 | 0 | 0 | 0 | 0 | 0 | 0 | 0 | 0 | 0 | 0 | 0 | 0 | 0 | 0 | 0 | 0 | 0 | 0 | 0 | 0 | 0 | 0 | 0 | 161 | 434.15 | 0 | 0 | 2.08 | 10.78 | 0 | 0 | 60 | 0.5 | 2 | 0.0416 | 0 | 2.807158e-05 | 1.167778e-06 | 0 | 3939.4 | 0 | 0.43415 | -106.552 | -237.1986 | -388.0752 | 3.956401 | 208.6421 | 201.6085 | 228.7497 | 141.6077 | -197.134 | -324.727 | -487.3869 | -57.52259 | -23.04847 | -40.36812 | -39.89325 | -23.04847 | 593.1582 | 0 | 0 | 0.0416 | 0.2156 | 0 | 0 | 1.167778e-06 | 6.052232e-06 | 0 | 0 | 0 | 1.167778e-06 | 6.052232e-06 | 0 |  | 1 | 0
3530 | Wang et al.[S65] | 35 | 0 | 5 | 0 | 0 | 0 | 0 | 0 | 0 | 0 | 0 | 0 | 0 | 0 | 0 | 0 | 0 | 0 | 0 | 1 | 400 | 2 | 0 | 0 | 0.25 | 0 | 0 | 0 | 0 | 0 | 0 | 0 | 0 | 0 | 0.75 | 0 | 0 | 0 | 0 | 0 | 0 | 0 | 0 | 0 | 0 | 0 | 0 | 0 | 0 | 0 | 0 | 0 | 0 | 0 | 0 | 0 | 0 | 0 | 0 | 0 | 0 | 0 | 0 | 0 | 0 | 0 | 0 | 0 | 0 | 0 | 0 | 0 | 216 | 489.15 | 0 | 0 | 2.08 | 10.78 | 0 | 0 | 60 | 0.5 | 2 | 0.0416 | 3.2 | 2.491521e-05 | 1.036473e-06 | 3.316713e-08 | 3939.4 | 0.1306586 | 0.48915 | -104.924 | -235.2829 | -385.6867 | 5.564562 | 212.1725 | 205.7627 | 233.9275 | 145.0953 | -208.7082 | -335.9317 | -500.1124 | -65.40881 | -20.88133 | -39.91527 | -38.91227 | -20.88133 | 169.7954 | 0 | 0 | 0.0416 | 0.2156 | 0 | 0 | 1.036473e-06 | 5.371719e-06 | 3.316713e-08 | 3.316713e-08 | 3.316713e-08 | 1.003306e-06 | 5.338552e-06 | 1.209576e-06 |  | 0.9999988 | 5957.132
3531 | Wang et al.[S65] | 36 | 0 | 5 | 0 | 0 | 0 | 0 | 0 | 0 | 0 | 0 | 0 | 0 | 0 | 0 | 0 | 0 | 0 | 0 | 1 | 400 | 2 | 0 | 0 | 0.25 | 0 | 0 | 0 | 0 | 0 | 0 | 0 | 0 | 0 | 0.75 | 0 | 0 | 0 | 0 | 0 | 0 | 0 | 0 | 0 | 0 | 0 | 0 | 0 | 0 | 0 | 0 | 0 | 0 | 0 | 0 | 0 | 0 | 0 | 0 | 0 | 0 | 0 | 0 | 0 | 0 | 0 | 0 | 0 | 0 | 0 | 0 | 0 | 257 | 530.15 | 0 | 0 | 2.08 | 10.78 | 0 | 0 | 60 | 0.5 | 2 | 0.0416 | 7.83 | 2.298835e-05 | 9.563154e-07 | 7.48795e-08 | 3939.4 | 0.2949803 | 0.53015 | -103.699 | -233.8347 | -383.846 | 6.764506 | 214.5773 | 208.6054 | 237.5405 | 147.451 | -217.4571 | -344.4269 | -509.7781 | -71.40665 | -19.30076 | -39.54783 | -38.19121 | -19.30076 | 79.75079 | 0 | 0 | 0.0416 | 0.2156 | 0 | 0 | 9.563154e-07 | 4.956289e-06 | 7.48795e-08 | 7.48795e-08 | 7.48795e-08 | 8.814359e-07 | 4.881409e-06 | 1.634011e-05 |  | 0.9999837 | 15798.37
3532 | Wang et al.[S65] | 37 | 0 | 5 | 0 | 0 | 0 | 0 | 0 | 0 | 0 | 0 | 0 | 0 | 0 | 0 | 0 | 0 | 0 | 0 | 1 | 400 | 2 | 0 | 0 | 0.25 | 0 | 0 | 0 | 0 | 0 | 0 | 0 | 0 | 0 | 0.75 | 0 | 0 | 0 | 0 | 0 | 0 | 0 | 0 | 0 | 0 | 0 | 0 | 0 | 0 | 0 | 0 | 0 | 0 | 0 | 0 | 0 | 0 | 0 | 0 | 0 | 0 | 0 | 0 | 0 | 0 | 0 | 0 | 0 | 0 | 0 | 0 | 0 | 310 | 583.15 | 0 | 0 | 2.08 | 10.78 | 0 | 0 | 60 | 0.5 | 2 | 0.0416 | 14.9 | 2.089904e-05 | 8.694e-07 | 1.295406e-07 | 3939.4 | 0.5103122 | 0.58315 | -102.0994 | -231.9358 | -381.3973 | 8.317074 | 217.4528 | 212.0189 | 241.9417 | 150.2422 | -228.907 | -355.5746 | -522.4857 | -79.29668 | -17.30074 | -39.04509 | -37.28775 | -17.30074 | 35.46003 | 0 | 0 | 0.0416 | 0.2156 | 0 | 0 | 8.694e-07 | 4.505833e-06 | 1.295406e-07 | 1.295406e-07 | 1.295406e-07 | 7.398594e-07 | 4.376292e-06 | 0.0001461562 |  | 0.9998538 | 33073.08
3533 | Wang et al.[S65] | 38 | 0 | 5 | 0 | 0 | 0 | 0 | 0 | 0 | 0 | 0 | 0 | 0 | 0 | 0 | 0 | 0 | 0 | 0 | 1 | 400 | 2 | 0 | 0 | 0.25 | 0 | 0 | 0 | 0 | 0 | 0 | 0 | 0 | 0 | 0.75 | 0 | 0 | 0 | 0 | 0 | 0 | 0 | 0 | 0 | 0 | 0 | 0 | 0 | 0 | 0 | 0 | 0 | 0 | 0 | 0 | 0 | 0 | 0 | 0 | 0 | 0 | 0 | 0 | 0 | 0 | 0 | 0 | 0 | 0 | 0 | 0 | 0 | 358 | 631.15 | 0 | 0 | 2.08 | 10.78 | 0 | 0 | 60 | 0.5 | 2 | 0.0416 | 32 | 1.930963e-05 | 8.032807e-07 | 2.570498e-07 | 3939.4 | 1.012622 | 0.63115 | -100.6344 | -230.1885 | -379.1179 | 9.724971 | 219.8668 | 214.8979 | 245.6974 | 152.5623 | -239.4033 | -365.8213 | -534.1898 | -86.56471 | -15.52985 | -38.57002 | -36.50506 | -15.52985 | 19.28917 | 0 | 0 | 0.0416 | 0.2156 | 0 | 0 | 8.032807e-07 | 4.163157e-06 | 2.570498e-07 | 2.570498e-07 | 2.570498e-07 | 5.462309e-07 | 3.906107e-06 | 0.001605465 |  | 0.9983945 | 76988.35
3534 | Wang et al.[S65] | 39 | 0 | 5 | 0 | 0 | 0 | 0 | 0 | 0 | 0 | 0 | 0 | 0 | 0 | 0 | 0 | 0 | 0 | 0 | 1 | 400 | 2 | 0 | 0 | 0.25 | 0 | 0 | 0 | 0 | 0 | 0 | 0 | 0 | 0 | 0.75 | 0 | 0 | 0 | 0 | 0 | 0 | 0 | 0 | 0 | 0 | 0 | 0 | 0 | 0 | 0 | 0 | 0 | 0 | 0 | 0 | 0 | 0 | 0 | 0 | 0 | 0 | 0 | 0 | 0 | 0 | 0 | 0 | 0 | 0 | 0 | 0 | 0 | 411 | 684.15 | 0 | 0 | 2.08 | 10.78 | 0 | 0 | 60 | 0.5 | 2 | 0.0416 | 64.4 | 1.781375e-05 | 7.410518e-07 | 4.772374e-07 | 3939.4 | 1.880029 | 0.68415 | -98.99807 | -228.2279 | -376.5389 | 11.28228 | 222.3561 | 217.8805 | 249.6204 | 154.9315 | -251.123 | -377.2908 | -547.3167 | -94.71412 | -13.61704 | -38.0307 | -35.68467 | -13.61704 | 10.95706 | 0 | 0 | 0.0416 | 0.2156 | 0 | 0 | 7.410518e-07 | 3.840644e-06 | 4.772374e-07 | 4.772374e-07 | 4.772374e-07 | 2.638145e-07 | 3.363406e-06 | 0.02342594 |  | 0.9765741 | 171702.5
3535 | Wang et al.[S65] | 40 | 0 | 5 | 0 | 0 | 0 | 0 | 0 | 0 | 0 | 0 | 0 | 0 | 0 | 0 | 0 | 0 | 0 | 0 | 1 | 400 | 2 | 0 | 0 | 0 | 0 | 0 | 0 | 0 | 0 | 0 | 0 | 0 | 0 | 1 | 0 | 0 | 0 | 0 | 0 | 0 | 0 | 0 | 0 | 0 | 0 | 0 | 0 | 0 | 0 | 0 | 0 | 0 | 0 | 0 | 0 | 0 | 0 | 0 | 0 | 0 | 0 | 0 | 0 | 0 | 0 | 0 | 0 | 0 | 0 | 0 | 0 | 162 | 435.15 | 0 | 0 | 2.08 | 10.78 | 0 | 0 | 60 | 0.5 | 2 | 0.0416 | 0 | 2.800707e-05 | 1.165094e-06 | 0 | 3939.4 | 0 | 0.43515 | -106.5226 | -237.1641 | -388.0326 | 3.985621 | 208.7099 | 201.6881 | 228.8476 | 141.6749 | -197.3427 | -324.9286 | -487.6157 | -57.66423 | -23.00859 | -40.36038 | -39.87544 | -23.00859 | 578.1091 | 0 | 0 | 0.0416 | 0.2156 | 0 | 0 | 1.165094e-06 | 6.038323e-06 | 0 | 0 | 0 | 1.165094e-06 | 6.038323e-06 | 0 |  | 1 | 0
3536 | Wang et al.[S65] | 41 | 0 | 5 | 0 | 0 | 0 | 0 | 0 | 0 | 0 | 0 | 0 | 0 | 0 | 0 | 0 | 0 | 0 | 0 | 1 | 400 | 2 | 0 | 0 | 0 | 0 | 0 | 0 | 0 | 0 | 0 | 0 | 0 | 0 | 1 | 0 | 0 | 0 | 0 | 0 | 0 | 0 | 0 | 0 | 0 | 0 | 0 | 0 | 0 | 0 | 0 | 0 | 0 | 0 | 0 | 0 | 0 | 0 | 0 | 0 | 0 | 0 | 0 | 0 | 0 | 0 | 0 | 0 | 0 | 0 | 0 | 0 | 217 | 490.15 | 0 | 0 | 2.08 | 10.78 | 0 | 0 | 60 | 0.5 | 2 | 0.0416 | 0 | 2.486438e-05 | 1.034358e-06 | 0 | 3939.4 | 0 | 0.49015 | -104.8943 | -235.2478 | -385.6424 | 5.593819 | 212.2332 | 205.8344 | 234.018 | 145.1551 | -208.9204 | -336.1375 | -500.3463 | -65.55393 | -20.84243 | -39.90657 | -38.89451 | -20.84243 | 166.4295 | 0 | 0 | 0.0416 | 0.2156 | 0 | 0 | 1.034358e-06 | 5.36076e-06 | 0 | 0 | 0 | 1.034358e-06 | 5.36076e-06 | 0 |  | 1 | 0
3537 | Wang et al.[S65] | 42 | 0 | 5 | 0 | 0 | 0 | 0 | 0 | 0 | 0 | 0 | 0 | 0 | 0 | 0 | 0 | 0 | 0 | 0 | 1 | 400 | 2 | 0 | 0 | 0 | 0 | 0 | 0 | 0 | 0 | 0 | 0 | 0 | 0 | 1 | 0 | 0 | 0 | 0 | 0 | 0 | 0 | 0 | 0 | 0 | 0 | 0 | 0 | 0 | 0 | 0 | 0 | 0 | 0 | 0 | 0 | 0 | 0 | 0 | 0 | 0 | 0 | 0 | 0 | 0 | 0 | 0 | 0 | 0 | 0 | 0 | 0 | 255 | 528.15 | 0 | 0 | 2.08 | 10.78 | 0 | 0 | 60 | 0.5 | 2 | 0.0416 | 1.78 | 2.30754e-05 | 9.599368e-07 | 1.708687e-08 | 3939.4 | 0.06731204 | 0.52815 | -103.759 | -233.9058 | -383.9369 | 6.705951 | 214.4639 | 208.4711 | 237.3687 | 147.3404 | -217.0281 | -344.0098 | -509.3032 | -71.11186 | -19.37718 | -39.56624 | -38.226 | -19.37718 | 82.50771 | 0 | 0 | 0.0416 | 0.2156 | 0 | 0 | 9.599368e-07 | 4.975057e-06 | 1.708687e-08 | 1.708687e-08 | 1.708687e-08 | 9.428499e-07 | 4.95797e-06 | 7.569798e-07 |  | 0.9999992 | 3577.851
3538 | Wang et al.[S65] | 43 | 0 | 5 | 0 | 0 | 0 | 0 | 0 | 0 | 0 | 0 | 0 | 0 | 0 | 0 | 0 | 0 | 0 | 0 | 1 | 400 | 2 | 0 | 0 | 0 | 0 | 0 | 0 | 0 | 0 | 0 | 0 | 0 | 0 | 1 | 0 | 0 | 0 | 0 | 0 | 0 | 0 | 0 | 0 | 0 | 0 | 0 | 0 | 0 | 0 | 0 | 0 | 0 | 0 | 0 | 0 | 0 | 0 | 0 | 0 | 0 | 0 | 0 | 0 | 0 | 0 | 0 | 0 | 0 | 0 | 0 | 0 | 308 | 581.15 | 0 | 0 | 2.08 | 10.78 | 0 | 0 | 60 | 0.5 | 2 | 0.0416 | 4.63 | 2.097096e-05 | 8.72392e-07 | 4.039175e-08 | 3939.4 | 0.1591193 | 0.58115 | -102.1601 | -232.008 | -381.4911 | 8.258453 | 217.3485 | 211.8949 | 241.7807 | 150.1415 | -228.4722 | -355.1507 | -522.0019 | -78.9963 | -17.37535 | -39.06452 | -37.32113 | -17.37535 | 36.45681 | 0 | 0 | 0.0416 | 0.2156 | 0 | 0 | 8.72392e-07 | 4.521339e-06 | 4.039175e-08 | 4.039175e-08 | 4.039175e-08 | 8.320003e-07 | 4.480948e-06 | 1.200365e-05 |  | 0.999988 | 10240.45
3539 | Wang et al.[S65] | 44 | 0 | 5 | 0 | 0 | 0 | 0 | 0 | 0 | 0 | 0 | 0 | 0 | 0 | 0 | 0 | 0 | 0 | 0 | 1 | 400 | 2 | 0 | 0 | 0 | 0 | 0 | 0 | 0 | 0 | 0 | 0 | 0 | 0 | 1 | 0 | 0 | 0 | 0 | 0 | 0 | 0 | 0 | 0 | 0 | 0 | 0 | 0 | 0 | 0 | 0 | 0 | 0 | 0 | 0 | 0 | 0 | 0 | 0 | 0 | 0 | 0 | 0 | 0 | 0 | 0 | 0 | 0 | 0 | 0 | 0 | 0 | 360 | 633.15 | 0 | 0 | 2.08 | 10.78 | 0 | 0 | 60 | 0.5 | 2 | 0.0416 | 6.41 | 1.924864e-05 | 8.007433e-07 | 5.132765e-08 | 3939.4 | 0.2022001 | 0.63315 | -100.573 | -230.1151 | -379.0217 | 9.78368 | 219.9639 | 215.014 | 245.8496 | 152.6551 | -239.8432 | -366.2513 | -534.6814 | -86.86993 | -15.45688 | -38.54991 | -36.47325 | -15.45688 | 18.84658 | 0 | 0 | 0.0416 | 0.2156 | 0 | 0 | 8.007433e-07 | 4.150006e-06 | 5.132765e-08 | 5.132765e-08 | 5.132765e-08 | 7.494157e-07 | 4.098678e-06 | 4.550965e-05 |  | 0.9999545 | 15446.46
3540 | Wang et al.[S65] | 45 | 0 | 5 | 0 | 0 | 0 | 0 | 0 | 0 | 0 | 0 | 0 | 0 | 0 | 0 | 0 | 0 | 0 | 0 | 1 | 400 | 2 | 0 | 0 | 0 | 0 | 0 | 0 | 0 | 0 | 0 | 0 | 0 | 0 | 1 | 0 | 0 | 0 | 0 | 0 | 0 | 0 | 0 | 0 | 0 | 0 | 0 | 0 | 0 | 0 | 0 | 0 | 0 | 0 | 0 | 0 | 0 | 0 | 0 | 0 | 0 | 0 | 0 | 0 | 0 | 0 | 0 | 0 | 0 | 0 | 0 | 0 | 410 | 683.15 | 0 | 0 | 2.08 | 10.78 | 0 | 0 | 60 | 0.5 | 2 | 0.0416 | 13.2 | 1.783982e-05 | 7.421366e-07 | 9.796203e-08 | 3939.4 | 0.3859116 | 0.68315 | -99.02913 | -228.2652 | -376.5882 | 11.25287 | 222.3107 | 217.8259 | 249.5484 | 154.8885 | -250.9007 | -377.073 | -547.0671 | -94.55921 | -13.65273 | -38.04099 | -35.69971 | -13.65273 | 11.06484 | 0 | 0 | 0.0416 | 0.2156 | 0 | 0 | 7.421366e-07 | 3.846266e-06 | 9.796203e-08 | 9.796203e-08 | 9.796203e-08 | 6.441746e-07 | 3.748304e-06 | 0.0003591966 |  | 0.9996408 | 34331.33
3541 | Günes and Yildirim [S66] | 1 | 0 | 1 | 0 | 0 | 0 | 0 | 0 | 0 | 0 | 0 | 0 | 0 | 0 | 1 | 0 | 0 | 0 | 0 | 0 | 25 | 0 | 1 | 0 | 0 | 0 | 0 | 0 | 0 | 0 | 0 | 0 | 0 | 0 | 0 | 0 | 0 | 0 | 0 | 0 | 0 | 0 | 0 | 0 | 2.5 | 0 | 0 | 0 | 0 | 0 | 0 | 0 | 0 | 0 | 0 | 0 | 0 | 0 | 0 | 0 | 0 | 0 | 0 | 0 | 0 | 0 | 0 | 0 | 0 | 0 | 0 | 0 | 330 | 603.15 | 0 | 0 | 5 | 15 | 0 | 0 | 60 | 2.5 | 0.4 | 0.02 | 8.53 | 2.020604e-05 | 4.041208e-07 | 3.447151e-08 | 19697 | 0.6789853 | 0.60315 | -101.4909 | -231.211 | -380.4544 | 8.903456 | 218.4787 | 213.241 | 243.5316 | 151.2309 | -233.2664 | -359.8273 | -527.3405 | -82.31147 | -16.5583 | -38.84905 | -36.95722 | -16.5583 | 27.16759 | 0 | 0 | 0.02 | 0.06 | 0 | 0 | 4.041208e-07 | 1.212363e-06 | 3.447151e-08 | 3.447151e-08 | 3.447151e-08 | 3.696493e-07 | 1.177891e-06 | 0.0001004557 |  | 0.9998995 | 70365.56
3542 | Günes and Yildirim [S66] | 2 | 0 | 1 | 0 | 0 | 0 | 0 | 0 | 0 | 0 | 0 | 0 | 0 | 0 | 1 | 0 | 0 | 0 | 0 | 0 | 25 | 0 | 1 | 0 | 0 | 0 | 0 | 0 | 0 | 0 | 0 | 0 | 0 | 0 | 0 | 0 | 0 | 0 | 0 | 0 | 0 | 0 | 0 | 0 | 10 | 0 | 0 | 0 | 0 | 0 | 0 | 0 | 0 | 0 | 0 | 0 | 0 | 0 | 0 | 0 | 0 | 0 | 0 | 0 | 0 | 0 | 0 | 0 | 0 | 0 | 0 | 0 | 330 | 603.15 | 0 | 0 | 5 | 15 | 0 | 0 | 60 | 2.5 | 0.4 | 0.02 | 23.17 | 2.020604e-05 | 4.041208e-07 | 9.36348e-08 | 19697 | 1.844325 | 0.60315 | -101.4909 | -231.211 | -380.4544 | 8.903456 | 218.4787 | 213.241 | 243.5316 | 151.2309 | -233.2664 | -359.8273 | -527.3405 | -82.31147 | -16.5583 | -38.84905 | -36.95722 | -16.5583 | 27.16759 | 0 | 0 | 0.02 | 0.06 | 0 | 0 | 4.041208e-07 | 1.212363e-06 | 9.36348e-08 | 9.36348e-08 | 9.36348e-08 | 3.10486e-07 | 1.118728e-06 | 0.0009290883 |  | 0.9990709 | 191292.2
3543 | Günes and Yildirim [S66] | 3 | 0 | 1 | 0 | 0 | 0 | 0 | 0 | 0 | 0 | 0 | 0 | 0 | 0 | 1 | 0 | 0 | 0 | 0 | 0 | 25 | 0 | 1 | 0 | 0 | 0 | 0 | 0 | 0 | 0 | 0 | 0 | 0 | 0 | 0 | 0 | 0 | 0 | 0 | 0 | 0 | 0 | 0 | 0 | 20 | 0 | 0 | 0 | 0 | 0 | 0 | 0 | 0 | 0 | 0 | 0 | 0 | 0 | 0 | 0 | 0 | 0 | 0 | 0 | 0 | 0 | 0 | 0 | 0 | 0 | 0 | 0 | 330 | 603.15 | 0 | 0 | 5 | 15 | 0 | 0 | 60 | 2.5 | 0.4 | 0.02 | 24.67 | 2.020604e-05 | 4.041208e-07 | 9.969661e-08 | 19697 | 1.963724 | 0.60315 | -101.4909 | -231.211 | -380.4544 | 8.903456 | 218.4787 | 213.241 | 243.5316 | 151.2309 | -233.2664 | -359.8273 | -527.3405 | -82.31147 | -16.5583 | -38.84905 | -36.95722 | -16.5583 | 27.16759 | 0 | 0 | 0.02 | 0.06 | 0 | 0 | 4.041208e-07 | 1.212363e-06 | 9.969661e-08 | 9.969661e-08 | 9.969661e-08 | 3.044242e-07 | 1.112666e-06 | 0.001080104 |  | 0.9989199 | 203707
3544 | Günes and Yildirim [S66] | 4 | 0 | 5 | 0 | 0 | 0 | 0 | 0 | 0 | 0 | 0 | 0 | 0 | 0 | 1 | 0 | 0 | 0 | 0 | 0 | 25 | 0 | 1 | 0 | 0 | 0 | 0 | 0 | 0 | 0 | 0 | 0 | 0 | 0 | 0 | 0 | 0 | 0 | 0 | 0 | 0 | 0 | 0 | 0 | 20 | 0 | 0 | 0 | 0 | 0 | 0 | 0 | 0 | 0 | 0 | 0 | 0 | 0 | 0 | 0 | 0 | 0 | 0 | 0 | 0 | 0 | 0 | 0 | 0 | 0 | 0 | 0 | 330 | 603.15 | 60 | 0 | 5 | 15 | 0 | 0 | 60 | 2.5 | 0.4 | 0.02 | 23.02 | 2.020604e-05 | 4.041208e-07 | 9.302862e-08 | 3939.4 | 0.3664769 | 0.60315 | -101.4909 | -231.211 | -380.4544 | 8.903456 | 218.4787 | 213.241 | 243.5316 | 151.2309 | -233.2664 | -359.8273 | -527.3405 | -82.31147 | -16.5583 | -38.84905 | -36.95722 | -16.5583 | 27.16759 | 0.24 | 0 | 0.02 | 0.06 | 4.84945e-06 | 0 | 4.041208e-07 | 1.212363e-06 | 9.302862e-08 | 4.942479e-06 | 9.302862e-08 | 3.110922e-07 | 1.119334e-06 | 0.04860282 |  | 0.9513972 | 199577.2
3545 | Günes and Yildirim [S66] | 5 | 0 | 5 | 0 | 0 | 0 | 0 | 0 | 0 | 0 | 0 | 0 | 0 | 0 | 1 | 0 | 0 | 0 | 0 | 0 | 25 | 0 | 1 | 0 | 0 | 0 | 0 | 0 | 0 | 0 | 0 | 0 | 0 | 0 | 0 | 0 | 0 | 0 | 0 | 0 | 0 | 0 | 0 | 0 | 20 | 0 | 0 | 0 | 0 | 0 | 0 | 0 | 0 | 0 | 0 | 0 | 0 | 0 | 0 | 0 | 0 | 0 | 0 | 0 | 0 | 0 | 0 | 0 | 0 | 0 | 0 | 0 | 300 | 573.15 | 60 | 0 | 5 | 15 | 0 | 0 | 60 | 2.5 | 0.4 | 0.02 | 18.53 | 2.126367e-05 | 4.252735e-07 | 7.880317e-08 | 3939.4 | 0.3104372 | 0.57315 | -102.4026 | -232.2965 | -381.865 | 8.023997 | 216.9283 | 211.3951 | 241.1328 | 149.7353 | -226.7351 | -353.4575 | -520.0703 | -77.79679 | -17.67445 | -39.14194 | -37.45526 | -17.67445 | 40.81672 | 0.24 | 0 | 0.02 | 0.06 | 5.103282e-06 | 0 | 4.252735e-07 | 1.27582e-06 | 7.880317e-08 | 5.182085e-06 | 7.880317e-08 | 3.464703e-07 | 1.197017e-06 | 0.02412369 |  | 0.9758763 | 148830.2
3546 | Günes and Yildirim [S66] | 6 | 0 | 5 | 0 | 0 | 0 | 0 | 0 | 0 | 0 | 0 | 0 | 0 | 0 | 1 | 0 | 0 | 0 | 0 | 0 | 25 | 0 | 1 | 0 | 0 | 0 | 0 | 0 | 0 | 0 | 0 | 0 | 0 | 0 | 0 | 0 | 0 | 0 | 0 | 0 | 0 | 0 | 0 | 0 | 20 | 0 | 0 | 0 | 0 | 0 | 0 | 0 | 0 | 0 | 0 | 0 | 0 | 0 | 0 | 0 | 0 | 0 | 0 | 0 | 0 | 0 | 0 | 0 | 0 | 0 | 0 | 0 | 280 | 553.15 | 60 | 0 | 5 | 15 | 0 | 0 | 60 | 2.5 | 0.4 | 0.02 | 18.07 | 2.203249e-05 | 4.406499e-07 | 7.962544e-08 | 3939.4 | 0.3136764 | 0.55315 | -103.0071 | -233.0145 | -382.7926 | 7.438047 | 215.8548 | 210.1199 | 239.4855 | 148.6947 | -222.4072 | -349.2423 | -515.264 | -74.81243 | -18.42694 | -39.333 | -37.79456 | -18.42694 | 54.972 | 0.24 | 0 | 0.02 | 0.06 | 5.287799e-06 | 0 | 4.406499e-07 | 1.32195e-06 | 7.962544e-08 | 5.367424e-06 | 7.962544e-08 | 3.610245e-07 | 1.242324e-06 | 0.01733423 |  | 0.9826658 | 139103.3
3547 | Günes and Yildirim [S66] | 7 | 0 | 5 | 0 | 0 | 0 | 0 | 0 | 0 | 0 | 0 | 0 | 0 | 0 | 1 | 0 | 0 | 0 | 0 | 0 | 25 | 0 | 1 | 0 | 0 | 0 | 0 | 0 | 0 | 0 | 0 | 0 | 0 | 0 | 0 | 0 | 0 | 0 | 0 | 0 | 0 | 0 | 0 | 0 | 20 | 0 | 0 | 0 | 0 | 0 | 0 | 0 | 0 | 0 | 0 | 0 | 0 | 0 | 0 | 0 | 0 | 0 | 0 | 0 | 0 | 0 | 0 | 0 | 0 | 0 | 0 | 0 | 250 | 523.15 | 60 | 0 | 5 | 15 | 0 | 0 | 60 | 2.5 | 0.4 | 0.02 | 14.46 | 2.329595e-05 | 4.659189e-07 | 6.737188e-08 | 3939.4 | 0.2654048 | 0.52315 | -103.9089 | -234.0832 | -384.1637 | 6.559574 | 214.1788 | 208.1335 | 236.9372 | 147.0619 | -215.9565 | -342.9683 | -508.1174 | -70.37585 | -19.56853 | -39.61206 | -38.31317 | -19.56853 | 89.93267 | 0.24 | 0 | 0.02 | 0.06 | 5.591027e-06 | 0 | 4.659189e-07 | 1.397757e-06 | 6.737188e-08 | 5.658399e-06 | 6.737188e-08 | 3.985471e-07 | 1.330385e-06 | 0.00799462 |  | 0.9920054 | 104285.2
3548 | Günes and Yildirim [S66] | 8 | 0 | 5 | 0 | 0 | 0 | 0 | 0 | 0 | 0 | 0 | 0 | 0 | 0 | 1 | 0 | 0 | 0 | 0 | 0 | 25 | 0 | 1 | 0 | 0 | 0 | 0 | 0 | 0 | 0 | 0 | 0 | 0 | 0 | 0 | 0 | 0 | 0 | 0 | 0 | 0 | 0 | 0 | 0 | 20 | 0 | 0 | 0 | 0 | 0 | 0 | 0 | 0 | 0 | 0 | 0 | 0 | 0 | 0 | 0 | 0 | 0 | 0 | 0 | 0 | 0 | 0 | 0 | 0 | 0 | 0 | 0 | 220 | 493.15 | 60 | 0 | 5 | 15 | 0 | 0 | 60 | 2.5 | 0.4 | 0.02 | 11.29 | 2.471312e-05 | 4.942624e-07 | 5.580222e-08 | 3939.4 | 0.2198273 | 0.49315 | -104.8049 | -235.1424 | -385.5093 | 5.681591 | 212.4149 | 206.0487 | 234.2887 | 145.3336 | -209.5573 | -336.7553 | -501.0488 | -65.98967 | -20.72582 | -39.88041 | -38.8413 | -20.72582 | 156.8075 | 0.24 | 0 | 0.02 | 0.06 | 5.931148e-06 | 0 | 4.942624e-07 | 1.482787e-06 | 5.580222e-08 | 5.986951e-06 | 5.580222e-08 | 4.384602e-07 | 1.426985e-06 | 0.003405187 |  | 0.9965948 | 76400.56
3549 | Günes and Yildirim [S66] | 9 | 0 | 5 | 0 | 0 | 0 | 0 | 0 | 0 | 0 | 0 | 0 | 0 | 0 | 1 | 0 | 0 | 0 | 0 | 0 | 25 | 0 | 1 | 0 | 0 | 0 | 0 | 0 | 0 | 0 | 0 | 0 | 0 | 0 | 0 | 0 | 0 | 0 | 0 | 0 | 0 | 0 | 0 | 0 | 0 | 0 | 0 | 0 | 0 | 0 | 0 | 0 | 0 | 0 | 0 | 0 | 0 | 0 | 0 | 0 | 0 | 0 | 0 | 0 | 0 | 0 | 0 | 0 | 0 | 0 | 0 | 0 | 330 | 603.15 | 60 | 0 | 5 | 15 | 0 | 0 | 60 | 2.5 | 0.4 | 0.02 | 3.19 | 2.020604e-05 | 4.041208e-07 | 1.289146e-08 | 3939.4 | 0.0507846 | 0.60315 | -101.4909 | -231.211 | -380.4544 | 8.903456 | 218.4787 | 213.241 | 243.5316 | 151.2309 | -233.2664 | -359.8273 | -527.3405 | -82.31147 | -16.5583 | -38.84905 | -36.95722 | -16.5583 | 27.16759 | 0.24 | 0 | 0.02 | 0.06 | 4.84945e-06 | 0 | 4.041208e-07 | 1.212363e-06 | 1.289146e-08 | 4.862342e-06 | 1.289146e-08 | 3.912294e-07 | 1.199471e-06 | 0.004916715 |  | 0.9950833 | 26442.27
3550 | Günes and Yildirim [S66] | 10 | 0 | 5 | 0 | 0 | 0 | 0 | 0 | 0 | 0 | 0 | 0 | 0 | 0 | 1 | 0 | 0 | 0 | 0 | 0 | 25 | 0 | 1 | 0 | 0 | 0 | 0 | 0 | 0 | 0 | 0 | 0 | 0 | 0 | 0 | 0 | 0 | 0 | 0 | 0 | 0 | 0 | 0 | 0 | 0 | 0 | 0 | 0 | 0 | 0 | 0 | 0 | 0 | 0 | 0 | 0 | 0 | 0 | 0 | 0 | 0 | 0 | 0 | 0 | 0 | 0 | 0 | 0 | 0 | 0 | 0 | 0 | 300 | 573.15 | 60 | 0 | 5 | 15 | 0 | 0 | 60 | 2.5 | 0.4 | 0.02 | 3.19 | 2.126367e-05 | 4.252735e-07 | 1.356622e-08 | 3939.4 | 0.05344278 | 0.57315 | -102.4026 | -232.2965 | -381.865 | 8.023997 | 216.9283 | 211.3951 | 241.1328 | 149.7353 | -226.7351 | -353.4575 | -520.0703 | -77.79679 | -17.67445 | -39.14194 | -37.45526 | -17.67445 | 40.81672 | 0.24 | 0 | 0.02 | 0.06 | 5.103282e-06 | 0 | 4.252735e-07 | 1.27582e-06 | 1.356622e-08 | 5.116848e-06 | 1.356622e-08 | 4.117072e-07 | 1.262254e-06 | 0.003272563 |  | 0.9967274 | 25085.61
3551 | Günes and Yildirim [S66] | 11 | 0 | 5 | 0 | 0 | 0 | 0 | 0 | 0 | 0 | 0 | 0 | 0 | 0 | 1 | 0 | 0 | 0 | 0 | 0 | 25 | 0 | 1 | 0 | 0 | 0 | 0 | 0 | 0 | 0 | 0 | 0 | 0 | 0 | 0 | 0 | 0 | 0 | 0 | 0 | 0 | 0 | 0 | 0 | 0 | 0 | 0 | 0 | 0 | 0 | 0 | 0 | 0 | 0 | 0 | 0 | 0 | 0 | 0 | 0 | 0 | 0 | 0 | 0 | 0 | 0 | 0 | 0 | 0 | 0 | 0 | 0 | 280 | 553.15 | 60 | 0 | 5 | 15 | 0 | 0 | 60 | 2.5 | 0.4 | 0.02 | 3.1 | 2.203249e-05 | 4.406499e-07 | 1.366015e-08 | 3939.4 | 0.05381278 | 0.55315 | -103.0071 | -233.0145 | -382.7926 | 7.438047 | 215.8548 | 210.1199 | 239.4855 | 148.6947 | -222.4072 | -349.2423 | -515.264 | -74.81243 | -18.42694 | -39.333 | -37.79456 | -18.42694 | 54.972 | 0.24 | 0 | 0.02 | 0.06 | 5.287799e-06 | 0 | 4.406499e-07 | 1.32195e-06 | 1.366015e-08 | 5.301459e-06 | 1.366015e-08 | 4.269897e-07 | 1.30829e-06 | 0.002358239 |  | 0.9976418 | 23505.64
3552 | Günes and Yildirim [S66] | 12 | 0 | 5 | 0 | 0 | 0 | 0 | 0 | 0 | 0 | 0 | 0 | 0 | 0 | 1 | 0 | 0 | 0 | 0 | 0 | 25 | 0 | 1 | 0 | 0 | 0 | 0 | 0 | 0 | 0 | 0 | 0 | 0 | 0 | 0 | 0 | 0 | 0 | 0 | 0 | 0 | 0 | 0 | 0 | 0 | 0 | 0 | 0 | 0 | 0 | 0 | 0 | 0 | 0 | 0 | 0 | 0 | 0 | 0 | 0 | 0 | 0 | 0 | 0 | 0 | 0 | 0 | 0 | 0 | 0 | 0 | 0 | 250 | 523.15 | 60 | 0 | 5 | 15 | 0 | 0 | 60 | 2.5 | 0.4 | 0.02 | 4.43 | 2.329595e-05 | 4.659189e-07 | 2.064021e-08 | 3939.4 | 0.08131004 | 0.52315 | -103.9089 | -234.0832 | -384.1637 | 6.559574 | 214.1788 | 208.1335 | 236.9372 | 147.0619 | -215.9565 | -342.9683 | -508.1174 | -70.37585 | -19.56853 | -39.61206 | -38.31317 | -19.56853 | 89.93267 | 0.24 | 0 | 0.02 | 0.06 | 5.591027e-06 | 0 | 4.659189e-07 | 1.397757e-06 | 2.064021e-08 | 5.611667e-06 | 2.064021e-08 | 4.452787e-07 | 1.377117e-06 | 0.002100322 |  | 0.9978997 | 31760.35
3553 | Günes and Yildirim [S66] | 13 | 0 | 5 | 0 | 0 | 0 | 0 | 0 | 0 | 0 | 0 | 0 | 0 | 0 | 1 | 0 | 0 | 0 | 0 | 0 | 25 | 0 | 1 | 0 | 0 | 0 | 0 | 0 | 0 | 0 | 0 | 0 | 0 | 0 | 0 | 0 | 0 | 0 | 0 | 0 | 0 | 0 | 0 | 0 | 0 | 0 | 0 | 0 | 0 | 0 | 0 | 0 | 0 | 0 | 0 | 0 | 0 | 0 | 0 | 0 | 0 | 0 | 0 | 0 | 0 | 0 | 0 | 0 | 0 | 0 | 0 | 0 | 220 | 493.15 | 60 | 0 | 5 | 15 | 0 | 0 | 60 | 2.5 | 0.4 | 0.02 | 3.1 | 2.471312e-05 | 4.942624e-07 | 1.532213e-08 | 3939.4 | 0.06036001 | 0.49315 | -104.8049 | -235.1424 | -385.5093 | 5.681591 | 212.4149 | 206.0487 | 234.2887 | 145.3336 | -209.5573 | -336.7553 | -501.0488 | -65.98967 | -20.72582 | -39.88041 | -38.8413 | -20.72582 | 156.8075 | 0.24 | 0 | 0.02 | 0.06 | 5.931148e-06 | 0 | 4.942624e-07 | 1.482787e-06 | 1.532213e-08 | 5.946471e-06 | 1.532213e-08 | 4.789402e-07 | 1.467465e-06 | 0.0008267282 |  | 0.9991733 | 20923.87
3554 | Günes and Yildirim [S66] | 14 | 0 | 1 | 0 | 0 | 0 | 0 | 0 | 0 | 0 | 0 | 0 | 0 | 0 | 1 | 0 | 0 | 0 | 0 | 0 | 25 | 0 | 1 | 0 | 0 | 0 | 0 | 0 | 0 | 0 | 0 | 0 | 0 | 0 | 0 | 0 | 0 | 0 | 0 | 0 | 0 | 0 | 0 | 0 | 20 | 0 | 0 | 0 | 0 | 0 | 0 | 0 | 0 | 0 | 0 | 0 | 0 | 0 | 0 | 0 | 0 | 0 | 0 | 0 | 0 | 0 | 0 | 0 | 0 | 0 | 0 | 0 | 330 | 603.15 | 60 | 0 | 5 | 15 | 0 | 0 | 60 | 2.5 | 0.4 | 0.02 | 11.28 | 2.020604e-05 | 4.041208e-07 | 4.558483e-08 | 19697 | 0.8978844 | 0.60315 | -101.4909 | -231.211 | -380.4544 | 8.903456 | 218.4787 | 213.241 | 243.5316 | 151.2309 | -233.2664 | -359.8273 | -527.3405 | -82.31147 | -16.5583 | -38.84905 | -36.95722 | -16.5583 | 27.16759 | 0.24 | 0 | 0.02 | 0.06 | 4.84945e-06 | 0 | 4.041208e-07 | 1.212363e-06 | 4.558483e-08 | 4.895035e-06 | 4.558483e-08 | 3.58536e-07 | 1.166778e-06 | 0.01963379 |  | 0.9803662 | 94904.82
3555 | Günes and Yildirim [S66] | 15 | 0 | 1 | 0 | 0 | 0 | 0 | 0 | 0 | 0 | 0 | 0 | 0 | 0 | 1 | 0 | 0 | 0 | 0 | 0 | 25 | 0 | 1 | 0 | 0 | 0 | 0 | 0 | 0 | 0 | 0 | 0 | 0 | 0 | 0 | 0 | 0 | 0 | 0 | 0 | 0 | 0 | 0 | 0 | 20 | 0 | 0 | 0 | 0 | 0 | 0 | 0 | 0 | 0 | 0 | 0 | 0 | 0 | 0 | 0 | 0 | 0 | 0 | 0 | 0 | 0 | 0 | 0 | 0 | 0 | 0 | 0 | 300 | 573.15 | 60 | 0 | 5 | 15 | 0 | 0 | 60 | 2.5 | 0.4 | 0.02 | 10.07 | 2.126367e-05 | 4.252735e-07 | 4.282504e-08 | 19697 | 0.8435248 | 0.57315 | -102.4026 | -232.2965 | -381.865 | 8.023997 | 216.9283 | 211.3951 | 241.1328 | 149.7353 | -226.7351 | -353.4575 | -520.0703 | -77.79679 | -17.67445 | -39.14194 | -37.45526 | -17.67445 | 40.81672 | 0.24 | 0 | 0.02 | 0.06 | 5.103282e-06 | 0 | 4.252735e-07 | 1.27582e-06 | 4.282504e-08 | 5.146107e-06 | 4.282504e-08 | 3.824484e-07 | 1.232995e-06 | 0.01144996 |  | 0.98855 | 79843.81
3556 | Günes and Yildirim [S66] | 16 | 0 | 1 | 0 | 0 | 0 | 0 | 0 | 0 | 0 | 0 | 0 | 0 | 0 | 1 | 0 | 0 | 0 | 0 | 0 | 25 | 0 | 1 | 0 | 0 | 0 | 0 | 0 | 0 | 0 | 0 | 0 | 0 | 0 | 0 | 0 | 0 | 0 | 0 | 0 | 0 | 0 | 0 | 0 | 20 | 0 | 0 | 0 | 0 | 0 | 0 | 0 | 0 | 0 | 0 | 0 | 0 | 0 | 0 | 0 | 0 | 0 | 0 | 0 | 0 | 0 | 0 | 0 | 0 | 0 | 0 | 0 | 280 | 553.15 | 60 | 0 | 5 | 15 | 0 | 0 | 60 | 2.5 | 0.4 | 0.02 | 9.67 | 2.203249e-05 | 4.406499e-07 | 4.261084e-08 | 19697 | 0.8393058 | 0.55315 | -103.0071 | -233.0145 | -382.7926 | 7.438047 | 215.8548 | 210.1199 | 239.4855 | 148.6947 | -222.4072 | -349.2423 | -515.264 | -74.81243 | -18.42694 | -39.333 | -37.79456 | -18.42694 | 54.972 | 0.24 | 0 | 0.02 | 0.06 | 5.287799e-06 | 0 | 4.406499e-07 | 1.32195e-06 | 4.261084e-08 | 5.33041e-06 | 4.261084e-08 | 3.980391e-07 | 1.279339e-06 | 0.008113868 |  | 0.9918861 | 73747.91
3557 | Günes and Yildirim [S66] | 17 | 0 | 1 | 0 | 0 | 0 | 0 | 0 | 0 | 0 | 0 | 0 | 0 | 0 | 1 | 0 | 0 | 0 | 0 | 0 | 25 | 0 | 1 | 0 | 0 | 0 | 0 | 0 | 0 | 0 | 0 | 0 | 0 | 0 | 0 | 0 | 0 | 0 | 0 | 0 | 0 | 0 | 0 | 0 | 20 | 0 | 0 | 0 | 0 | 0 | 0 | 0 | 0 | 0 | 0 | 0 | 0 | 0 | 0 | 0 | 0 | 0 | 0 | 0 | 0 | 0 | 0 | 0 | 0 | 0 | 0 | 0 | 250 | 523.15 | 60 | 0 | 5 | 15 | 0 | 0 | 60 | 2.5 | 0.4 | 0.02 | 6.78 | 2.329595e-05 | 4.659189e-07 | 3.15893e-08 | 19697 | 0.6222145 | 0.52315 | -103.9089 | -234.0832 | -384.1637 | 6.559574 | 214.1788 | 208.1335 | 236.9372 | 147.0619 | -215.9565 | -342.9683 | -508.1174 | -70.37585 | -19.56853 | -39.61206 | -38.31317 | -19.56853 | 89.93267 | 0.24 | 0 | 0.02 | 0.06 | 5.591027e-06 | 0 | 4.659189e-07 | 1.397757e-06 | 3.15893e-08 | 5.622616e-06 | 3.15893e-08 | 4.343296e-07 | 1.366167e-06 | 0.003328416 |  | 0.9966716 | 48668.28
3558 | Günes and Yildirim [S66] | 18 | 0 | 1 | 0 | 0 | 0 | 0 | 0 | 0 | 0 | 0 | 0 | 0 | 0 | 1 | 0 | 0 | 0 | 0 | 0 | 25 | 0 | 1 | 0 | 0 | 0 | 0 | 0 | 0 | 0 | 0 | 0 | 0 | 0 | 0 | 0 | 0 | 0 | 0 | 0 | 0 | 0 | 0 | 0 | 20 | 0 | 0 | 0 | 0 | 0 | 0 | 0 | 0 | 0 | 0 | 0 | 0 | 0 | 0 | 0 | 0 | 0 | 0 | 0 | 0 | 0 | 0 | 0 | 0 | 0 | 0 | 0 | 220 | 493.15 | 60 | 0 | 5 | 15 | 0 | 0 | 60 | 2.5 | 0.4 | 0.02 | 4.42 | 2.471312e-05 | 4.942624e-07 | 2.18464e-08 | 19697 | 0.4303085 | 0.49315 | -104.8049 | -235.1424 | -385.5093 | 5.681591 | 212.4149 | 206.0487 | 234.2887 | 145.3336 | -209.5573 | -336.7553 | -501.0488 | -65.98967 | -20.72582 | -39.88041 | -38.8413 | -20.72582 | 156.8075 | 0.24 | 0 | 0.02 | 0.06 | 5.931148e-06 | 0 | 4.942624e-07 | 1.482787e-06 | 2.18464e-08 | 5.952995e-06 | 2.18464e-08 | 4.72416e-07 | 1.460941e-06 | 0.001201687 |  | 0.9987983 | 29844.59
3559 | Günes and Yildirim [S66] | 19 | 0 | 3 | 0 | 0 | 0 | 0 | 0 | 0 | 0 | 0 | 0 | 0 | 0 | 1 | 0 | 0 | 0 | 0 | 0 | 25 | 0 | 1 | 0 | 0 | 0 | 0 | 0 | 0 | 0 | 0 | 0 | 0 | 0 | 0 | 0 | 0 | 0 | 0 | 0 | 0 | 0 | 0 | 0 | 20 | 0 | 0 | 0 | 0 | 0 | 0 | 0 | 0 | 0 | 0 | 0 | 0 | 0 | 0 | 0 | 0 | 0 | 0 | 0 | 0 | 0 | 0 | 0 | 0 | 0 | 0 | 0 | 330 | 603.15 | 60 | 0 | 5 | 15 | 0 | 0 | 60 | 2.5 | 0.4 | 0.02 | 6.41 | 2.020604e-05 | 4.041208e-07 | 2.590415e-08 | 6565.667 | 0.170078 | 0.60315 | -101.4909 | -231.211 | -380.4544 | 8.903456 | 218.4787 | 213.241 | 243.5316 | 151.2309 | -233.2664 | -359.8273 | -527.3405 | -82.31147 | -16.5583 | -38.84905 | -36.95722 | -16.5583 | 27.16759 | 0.24 | 0 | 0.02 | 0.06 | 4.84945e-06 | 0 | 4.041208e-07 | 1.212363e-06 | 2.590415e-08 | 4.875354e-06 | 2.590415e-08 | 3.782167e-07 | 1.186458e-06 | 0.01035932 |  | 0.9896407 | 53425.42
3560 | Günes and Yildirim [S66] | 20 | 0 | 3 | 0 | 0 | 0 | 0 | 0 | 0 | 0 | 0 | 0 | 0 | 0 | 1 | 0 | 0 | 0 | 0 | 0 | 25 | 0 | 1 | 0 | 0 | 0 | 0 | 0 | 0 | 0 | 0 | 0 | 0 | 0 | 0 | 0 | 0 | 0 | 0 | 0 | 0 | 0 | 0 | 0 | 20 | 0 | 0 | 0 | 0 | 0 | 0 | 0 | 0 | 0 | 0 | 0 | 0 | 0 | 0 | 0 | 0 | 0 | 0 | 0 | 0 | 0 | 0 | 0 | 0 | 0 | 0 | 0 | 300 | 573.15 | 60 | 0 | 5 | 15 | 0 | 0 | 60 | 2.5 | 0.4 | 0.02 | 5.12 | 2.126367e-05 | 4.252735e-07 | 2.1774e-08 | 6565.667 | 0.1429608 | 0.57315 | -102.4026 | -232.2965 | -381.865 | 8.023997 | 216.9283 | 211.3951 | 241.1328 | 149.7353 | -226.7351 | -353.4575 | -520.0703 | -77.79679 | -17.67445 | -39.14194 | -37.45526 | -17.67445 | 40.81672 | 0.24 | 0 | 0.02 | 0.06 | 5.103282e-06 | 0 | 4.252735e-07 | 1.27582e-06 | 2.1774e-08 | 5.125056e-06 | 2.1774e-08 | 4.034995e-07 | 1.254046e-06 | 0.005403089 |  | 0.9945969 | 40349.05
3561 | Günes and Yildirim [S66] | 21 | 0 | 3 | 0 | 0 | 0 | 0 | 0 | 0 | 0 | 0 | 0 | 0 | 0 | 1 | 0 | 0 | 0 | 0 | 0 | 25 | 0 | 1 | 0 | 0 | 0 | 0 | 0 | 0 | 0 | 0 | 0 | 0 | 0 | 0 | 0 | 0 | 0 | 0 | 0 | 0 | 0 | 0 | 0 | 20 | 0 | 0 | 0 | 0 | 0 | 0 | 0 | 0 | 0 | 0 | 0 | 0 | 0 | 0 | 0 | 0 | 0 | 0 | 0 | 0 | 0 | 0 | 0 | 0 | 0 | 0 | 0 | 280 | 553.15 | 60 | 0 | 5 | 15 | 0 | 0 | 60 | 2.5 | 0.4 | 0.02 | 5.89 | 2.203249e-05 | 4.406499e-07 | 2.595428e-08 | 6565.667 | 0.1704071 | 0.55315 | -103.0071 | -233.0145 | -382.7926 | 7.438047 | 215.8548 | 210.1199 | 239.4855 | 148.6947 | -222.4072 | -349.2423 | -515.264 | -74.81243 | -18.42694 | -39.333 | -37.79456 | -18.42694 | 54.972 | 0.24 | 0 | 0.02 | 0.06 | 5.287799e-06 | 0 | 4.406499e-07 | 1.32195e-06 | 2.595428e-08 | 5.313753e-06 | 2.595428e-08 | 4.146956e-07 | 1.295995e-06 | 0.004668054 |  | 0.9953319 | 44764.36
3562 | Günes and Yildirim [S66] | 22 | 0 | 3 | 0 | 0 | 0 | 0 | 0 | 0 | 0 | 0 | 0 | 0 | 0 | 1 | 0 | 0 | 0 | 0 | 0 | 25 | 0 | 1 | 0 | 0 | 0 | 0 | 0 | 0 | 0 | 0 | 0 | 0 | 0 | 0 | 0 | 0 | 0 | 0 | 0 | 0 | 0 | 0 | 0 | 20 | 0 | 0 | 0 | 0 | 0 | 0 | 0 | 0 | 0 | 0 | 0 | 0 | 0 | 0 | 0 | 0 | 0 | 0 | 0 | 0 | 0 | 0 | 0 | 0 | 0 | 0 | 0 | 250 | 523.15 | 60 | 0 | 5 | 15 | 0 | 0 | 60 | 2.5 | 0.4 | 0.02 | 5.43 | 2.329595e-05 | 4.659189e-07 | 2.52994e-08 | 6565.667 | 0.1661074 | 0.52315 | -103.9089 | -234.0832 | -384.1637 | 6.559574 | 214.1788 | 208.1335 | 236.9372 | 147.0619 | -215.9565 | -342.9683 | -508.1174 | -70.37585 | -19.56853 | -39.61206 | -38.31317 | -19.56853 | 89.93267 | 0.24 | 0 | 0.02 | 0.06 | 5.591027e-06 | 0 | 4.659189e-07 | 1.397757e-06 | 2.52994e-08 | 5.616327e-06 | 2.52994e-08 | 4.406195e-07 | 1.372457e-06 | 0.002612657 |  | 0.9973873 | 38949.72
3563 | Günes and Yildirim [S66] | 23 | 0 | 3 | 0 | 0 | 0 | 0 | 0 | 0 | 0 | 0 | 0 | 0 | 0 | 1 | 0 | 0 | 0 | 0 | 0 | 25 | 0 | 1 | 0 | 0 | 0 | 0 | 0 | 0 | 0 | 0 | 0 | 0 | 0 | 0 | 0 | 0 | 0 | 0 | 0 | 0 | 0 | 0 | 0 | 20 | 0 | 0 | 0 | 0 | 0 | 0 | 0 | 0 | 0 | 0 | 0 | 0 | 0 | 0 | 0 | 0 | 0 | 0 | 0 | 0 | 0 | 0 | 0 | 0 | 0 | 0 | 0 | 220 | 493.15 | 60 | 0 | 5 | 15 | 0 | 0 | 60 | 2.5 | 0.4 | 0.02 | 7.47 | 2.471312e-05 | 4.942624e-07 | 3.69214e-08 | 6565.667 | 0.2424136 | 0.49315 | -104.8049 | -235.1424 | -385.5093 | 5.681591 | 212.4149 | 206.0487 | 234.2887 | 145.3336 | -209.5573 | -336.7553 | -501.0488 | -65.98967 | -20.72582 | -39.88041 | -38.8413 | -20.72582 | 156.8075 | 0.24 | 0 | 0.02 | 0.06 | 5.931148e-06 | 0 | 4.942624e-07 | 1.482787e-06 | 3.69214e-08 | 5.96807e-06 | 3.69214e-08 | 4.57341e-07 | 1.445866e-06 | 0.00212509 |  | 0.9978749 | 50485.39
3564 | Günes and Yildirim [S66] | 24 | 0 | 5 | 0 | 0 | 0 | 0 | 0 | 0 | 0 | 0 | 0 | 0 | 0 | 1 | 0 | 0 | 0 | 0 | 0 | 25 | 0 | 1 | 0 | 0 | 0 | 0 | 0 | 0 | 0 | 0 | 0 | 0 | 0 | 0 | 0 | 0 | 0 | 0 | 0 | 0 | 0 | 0 | 0 | 20 | 0 | 0 | 0 | 0 | 0 | 0 | 0 | 0 | 0 | 0 | 0 | 0 | 0 | 0 | 0 | 0 | 0 | 0 | 0 | 0 | 0 | 0 | 0 | 0 | 0 | 0 | 0 | 330 | 603.15 | 60 | 0 | 5 | 15 | 0 | 0 | 60 | 2.5 | 0.4 | 0.02 | 17.57 | 2.020604e-05 | 4.041208e-07 | 7.100403e-08 | 3939.4 | 0.2797133 | 0.60315 | -101.4909 | -231.211 | -380.4544 | 8.903456 | 218.4787 | 213.241 | 243.5316 | 151.2309 | -233.2664 | -359.8273 | -527.3405 | -82.31147 | -16.5583 | -38.84905 | -36.95722 | -16.5583 | 27.16759 | 0.24 | 0 | 0.02 | 0.06 | 4.84945e-06 | 0 | 4.041208e-07 | 1.212363e-06 | 7.100403e-08 | 4.920454e-06 | 7.100403e-08 | 3.331168e-07 | 1.141359e-06 | 0.0338235 |  | 0.9661765 | 149997.1
3565 | Günes and Yildirim [S66] | 25 | 0 | 5 | 0 | 0 | 0 | 0 | 0 | 0 | 0 | 0 | 0 | 0 | 0 | 1 | 0 | 0 | 0 | 0 | 0 | 25 | 0 | 1 | 0 | 0 | 0 | 0 | 0 | 0 | 0 | 0 | 0 | 0 | 0 | 0 | 0 | 0 | 0 | 0 | 0 | 0 | 0 | 0 | 0 | 20 | 0 | 0 | 0 | 0 | 0 | 0 | 0 | 0 | 0 | 0 | 0 | 0 | 0 | 0 | 0 | 0 | 0 | 0 | 0 | 0 | 0 | 0 | 0 | 0 | 0 | 0 | 0 | 300 | 573.15 | 60 | 0 | 5 | 15 | 0 | 0 | 60 | 2.5 | 0.4 | 0.02 | 23.02 | 2.126367e-05 | 4.252735e-07 | 9.789795e-08 | 3939.4 | 0.3856592 | 0.57315 | -102.4026 | -232.2965 | -381.865 | 8.023997 | 216.9283 | 211.3951 | 241.1328 | 149.7353 | -226.7351 | -353.4575 | -520.0703 | -77.79679 | -17.67445 | -39.14194 | -37.45526 | -17.67445 | 40.81672 | 0.24 | 0 | 0.02 | 0.06 | 5.103282e-06 | 0 | 4.252735e-07 | 1.27582e-06 | 9.789795e-08 | 5.20118e-06 | 9.789795e-08 | 3.273755e-07 | 1.177922e-06 | 0.03235001 |  | 0.96765 | 186465.1
3566 | Günes and Yildirim [S66] | 26 | 0 | 5 | 0 | 0 | 0 | 0 | 0 | 0 | 0 | 0 | 0 | 0 | 0 | 1 | 0 | 0 | 0 | 0 | 0 | 25 | 0 | 1 | 0 | 0 | 0 | 0 | 0 | 0 | 0 | 0 | 0 | 0 | 0 | 0 | 0 | 0 | 0 | 0 | 0 | 0 | 0 | 0 | 0 | 20 | 0 | 0 | 0 | 0 | 0 | 0 | 0 | 0 | 0 | 0 | 0 | 0 | 0 | 0 | 0 | 0 | 0 | 0 | 0 | 0 | 0 | 0 | 0 | 0 | 0 | 0 | 0 | 280 | 553.15 | 60 | 0 | 5 | 15 | 0 | 0 | 60 | 2.5 | 0.4 | 0.02 | 18.53 | 2.203249e-05 | 4.406499e-07 | 8.165243e-08 | 3939.4 | 0.3216616 | 0.55315 | -103.0071 | -233.0145 | -382.7926 | 7.438047 | 215.8548 | 210.1199 | 239.4855 | 148.6947 | -222.4072 | -349.2423 | -515.264 | -74.81243 | -18.42694 | -39.333 | -37.79456 | -18.42694 | 54.972 | 0.24 | 0 | 0.02 | 0.06 | 5.287799e-06 | 0 | 4.406499e-07 | 1.32195e-06 | 8.165243e-08 | 5.369451e-06 | 8.165243e-08 | 3.589975e-07 | 1.240297e-06 | 0.01791184 |  | 0.9820882 | 142728.3
3567 | Günes and Yildirim [S66] | 27 | 0 | 5 | 0 | 0 | 0 | 0 | 0 | 0 | 0 | 0 | 0 | 0 | 0 | 1 | 0 | 0 | 0 | 0 | 0 | 25 | 0 | 1 | 0 | 0 | 0 | 0 | 0 | 0 | 0 | 0 | 0 | 0 | 0 | 0 | 0 | 0 | 0 | 0 | 0 | 0 | 0 | 0 | 0 | 20 | 0 | 0 | 0 | 0 | 0 | 0 | 0 | 0 | 0 | 0 | 0 | 0 | 0 | 0 | 0 | 0 | 0 | 0 | 0 | 0 | 0 | 0 | 0 | 0 | 0 | 0 | 0 | 250 | 523.15 | 60 | 0 | 5 | 15 | 0 | 0 | 60 | 2.5 | 0.4 | 0.02 | 18.07 | 2.329595e-05 | 4.659189e-07 | 8.419155e-08 | 3939.4 | 0.3316642 | 0.52315 | -103.9089 | -234.0832 | -384.1637 | 6.559574 | 214.1788 | 208.1335 | 236.9372 | 147.0619 | -215.9565 | -342.9683 | -508.1174 | -70.37585 | -19.56853 | -39.61206 | -38.31317 | -19.56853 | 89.93267 | 0.24 | 0 | 0.02 | 0.06 | 5.591027e-06 | 0 | 4.659189e-07 | 1.397757e-06 | 8.419155e-08 | 5.675219e-06 | 8.419155e-08 | 3.817274e-07 | 1.313565e-06 | 0.01059568 |  | 0.9894043 | 130663
3568 | Günes and Yildirim [S66] | 28 | 0 | 5 | 0 | 0 | 0 | 0 | 0 | 0 | 0 | 0 | 0 | 0 | 0 | 1 | 0 | 0 | 0 | 0 | 0 | 25 | 0 | 1 | 0 | 0 | 0 | 0 | 0 | 0 | 0 | 0 | 0 | 0 | 0 | 0 | 0 | 0 | 0 | 0 | 0 | 0 | 0 | 0 | 0 | 20 | 0 | 0 | 0 | 0 | 0 | 0 | 0 | 0 | 0 | 0 | 0 | 0 | 0 | 0 | 0 | 0 | 0 | 0 | 0 | 0 | 0 | 0 | 0 | 0 | 0 | 0 | 0 | 220 | 493.15 | 60 | 0 | 5 | 15 | 0 | 0 | 60 | 2.5 | 0.4 | 0.02 | 14.46 | 2.471312e-05 | 4.942624e-07 | 7.147034e-08 | 3939.4 | 0.2815503 | 0.49315 | -104.8049 | -235.1424 | -385.5093 | 5.681591 | 212.4149 | 206.0487 | 234.2887 | 145.3336 | -209.5573 | -336.7553 | -501.0488 | -65.98967 | -20.72582 | -39.88041 | -38.8413 | -20.72582 | 156.8075 | 0.24 | 0 | 0.02 | 0.06 | 5.931148e-06 | 0 | 4.942624e-07 | 1.482787e-06 | 7.147034e-08 | 6.002619e-06 | 7.147034e-08 | 4.22792e-07 | 1.411317e-06 | 0.004585098 |  | 0.9954149 | 97968.25
3569 | Günes and Yildirim [S66] | 29 | 0 | 1 | 0 | 0 | 0 | 0 | 0 | 0 | 0 | 0 | 0 | 0 | 0 | 1 | 0 | 0 | 0 | 0 | 0 | 25 | 0 | 1 | 0 | 0 | 0 | 0 | 0 | 0 | 0 | 0 | 0 | 0 | 0 | 0 | 0 | 0 | 0 | 0 | 0 | 0 | 0 | 0 | 0 | 20 | 0 | 0 | 0 | 0 | 0 | 0 | 0 | 0 | 0 | 0 | 0 | 0 | 0 | 0 | 0 | 0 | 0 | 0 | 0 | 0 | 0 | 0 | 0 | 0 | 0 | 0 | 0 | 330 | 603.15 | 0 | 0 | 5 | 15 | 0 | 0 | 60 | 2.5 | 0.4 | 0.02 | 23.17 | 2.020604e-05 | 4.041208e-07 | 9.36348e-08 | 19697 | 1.844325 | 0.60315 | -101.4909 | -231.211 | -380.4544 | 8.903456 | 218.4787 | 213.241 | 243.5316 | 151.2309 | -233.2664 | -359.8273 | -527.3405 | -82.31147 | -16.5583 | -38.84905 | -36.95722 | -16.5583 | 27.16759 | 0 | 0 | 0.02 | 0.06 | 0 | 0 | 4.041208e-07 | 1.212363e-06 | 9.36348e-08 | 9.36348e-08 | 9.36348e-08 | 3.10486e-07 | 1.118728e-06 | 0.0009290883 |  | 0.9990709 | 191292.2
3570 | Günes and Yildirim [S66] | 30 | 0 | 1 | 0 | 0 | 0 | 0 | 0 | 0 | 0 | 0 | 0 | 0 | 0 | 1 | 0 | 0 | 0 | 0 | 0 | 25 | 0 | 1 | 0 | 0 | 0 | 0 | 0 | 0 | 0 | 0 | 0 | 0 | 0 | 0 | 0 | 0 | 0 | 0 | 0 | 0 | 0 | 0 | 0 | 20 | 0 | 0 | 0 | 0 | 0 | 0 | 0 | 0 | 0 | 0 | 0 | 0 | 0 | 0 | 0 | 0 | 0 | 0 | 0 | 0 | 0 | 0 | 0 | 0 | 0 | 0 | 0 | 300 | 573.15 | 0 | 0 | 5 | 15 | 0 | 0 | 60 | 2.5 | 0.4 | 0.02 | 17.96 | 2.126367e-05 | 4.252735e-07 | 7.637912e-08 | 19697 | 1.504439 | 0.57315 | -102.4026 | -232.2965 | -381.865 | 8.023997 | 216.9283 | 211.3951 | 241.1328 | 149.7353 | -226.7351 | -353.4575 | -520.0703 | -77.79679 | -17.67445 | -39.14194 | -37.45526 | -17.67445 | 40.81672 | 0 | 0 | 0.02 | 0.06 | 0 | 0 | 4.252735e-07 | 1.27582e-06 | 7.637912e-08 | 7.637912e-08 | 7.637912e-08 | 3.488944e-07 | 1.199441e-06 | 0.0003415373 |  | 0.9996585 | 140820.3
3571 | Günes and Yildirim [S66] | 31 | 0 | 3 | 0 | 0 | 0 | 0 | 0 | 0 | 0 | 0 | 0 | 0 | 0 | 1 | 0 | 0 | 0 | 0 | 0 | 25 | 0 | 1 | 0 | 0 | 0 | 0 | 0 | 0 | 0 | 0 | 0 | 0 | 0 | 0 | 0 | 0 | 0 | 0 | 0 | 0 | 0 | 0 | 0 | 20 | 0 | 0 | 0 | 0 | 0 | 0 | 0 | 0 | 0 | 0 | 0 | 0 | 0 | 0 | 0 | 0 | 0 | 0 | 0 | 0 | 0 | 0 | 0 | 0 | 0 | 0 | 0 | 330 | 603.15 | 0 | 0 | 5 | 15 | 0 | 0 | 60 | 2.5 | 0.4 | 0.02 | 8.86 | 2.020604e-05 | 4.041208e-07 | 3.580511e-08 | 6565.667 | 0.2350844 | 0.60315 | -101.4909 | -231.211 | -380.4544 | 8.903456 | 218.4787 | 213.241 | 243.5316 | 151.2309 | -233.2664 | -359.8273 | -527.3405 | -82.31147 | -16.5583 | -38.84905 | -36.95722 | -16.5583 | 27.16759 | 0 | 0 | 0.02 | 0.06 | 0 | 0 | 4.041208e-07 | 1.212363e-06 | 3.580511e-08 | 3.580511e-08 | 3.580511e-08 | 3.683157e-07 | 1.176557e-06 | 0.0001088944 |  | 0.9998911 | 73088.41
3572 | Günes and Yildirim [S66] | 32 | 0 | 3 | 0 | 0 | 0 | 0 | 0 | 0 | 0 | 0 | 0 | 0 | 0 | 1 | 0 | 0 | 0 | 0 | 0 | 25 | 0 | 1 | 0 | 0 | 0 | 0 | 0 | 0 | 0 | 0 | 0 | 0 | 0 | 0 | 0 | 0 | 0 | 0 | 0 | 0 | 0 | 0 | 0 | 20 | 0 | 0 | 0 | 0 | 0 | 0 | 0 | 0 | 0 | 0 | 0 | 0 | 0 | 0 | 0 | 0 | 0 | 0 | 0 | 0 | 0 | 0 | 0 | 0 | 0 | 0 | 0 | 300 | 573.15 | 0 | 0 | 5 | 15 | 0 | 0 | 60 | 2.5 | 0.4 | 0.02 | 3.33 | 2.126367e-05 | 4.252735e-07 | 1.416161e-08 | 6565.667 | 0.09298039 | 0.57315 | -102.4026 | -232.2965 | -381.865 | 8.023997 | 216.9283 | 211.3951 | 241.1328 | 149.7353 | -226.7351 | -353.4575 | -520.0703 | -77.79679 | -17.67445 | -39.14194 | -37.45526 | -17.67445 | 40.81672 | 0 | 0 | 0.02 | 0.06 | 0 | 0 | 4.252735e-07 | 1.27582e-06 | 1.416161e-08 | 1.416161e-08 | 1.416161e-08 | 4.111119e-07 | 1.261659e-06 | 9.472944e-06 |  | 0.9999905 | 26101.1
3573 | Günes and Yildirim [S66] | 33 | 0 | 5 | 0 | 0 | 0 | 0 | 0 | 0 | 0 | 0 | 0 | 0 | 0 | 1 | 0 | 0 | 0 | 0 | 0 | 25 | 0 | 1 | 0 | 0 | 0 | 0 | 0 | 0 | 0 | 0 | 0 | 0 | 0 | 0 | 0 | 0 | 0 | 0 | 0 | 0 | 0 | 0 | 0 | 20 | 0 | 0 | 0 | 0 | 0 | 0 | 0 | 0 | 0 | 0 | 0 | 0 | 0 | 0 | 0 | 0 | 0 | 0 | 0 | 0 | 0 | 0 | 0 | 0 | 0 | 0 | 0 | 330 | 603.15 | 0 | 0 | 5 | 15 | 0 | 0 | 60 | 2.5 | 0.4 | 0.02 | 45.87 | 2.020604e-05 | 4.041208e-07 | 1.853702e-07 | 3939.4 | 0.7302475 | 0.60315 | -101.4909 | -231.211 | -380.4544 | 8.903456 | 218.4787 | 213.241 | 243.5316 | 151.2309 | -233.2664 | -359.8273 | -527.3405 | -82.31147 | -16.5583 | -38.84905 | -36.95722 | -16.5583 | 27.16759 | 0 | 0 | 0.02 | 0.06 | 0 | 0 | 4.041208e-07 | 1.212363e-06 | 1.853702e-07 | 1.853702e-07 | 1.853702e-07 | 2.187506e-07 | 1.026992e-06 | 0.005630052 |  | 0.9943699 | 380494.4
3574 | Günes and Yildirim [S66] | 34 | 0 | 5 | 0 | 0 | 0 | 0 | 0 | 0 | 0 | 0 | 0 | 0 | 0 | 1 | 0 | 0 | 0 | 0 | 0 | 25 | 0 | 1 | 0 | 0 | 0 | 0 | 0 | 0 | 0 | 0 | 0 | 0 | 0 | 0 | 0 | 0 | 0 | 0 | 0 | 0 | 0 | 0 | 0 | 20 | 0 | 0 | 0 | 0 | 0 | 0 | 0 | 0 | 0 | 0 | 0 | 0 | 0 | 0 | 0 | 0 | 0 | 0 | 0 | 0 | 0 | 0 | 0 | 0 | 0 | 0 | 0 | 300 | 573.15 | 0 | 0 | 5 | 15 | 0 | 0 | 60 | 2.5 | 0.4 | 0.02 | 39.11 | 2.126367e-05 | 4.252735e-07 | 1.663245e-07 | 3939.4 | 0.6552186 | 0.57315 | -102.4026 | -232.2965 | -381.865 | 8.023997 | 216.9283 | 211.3951 | 241.1328 | 149.7353 | -226.7351 | -353.4575 | -520.0703 | -77.79679 | -17.67445 | -39.14194 | -37.45526 | -17.67445 | 40.81672 | 0 | 0 | 0.02 | 0.06 | 0 | 0 | 4.252735e-07 | 1.27582e-06 | 1.663245e-07 | 1.663245e-07 | 1.663245e-07 | 2.58949e-07 | 1.109496e-06 | 0.002359033 |  | 0.997641 | 307272.7
3575 | Günes and Yildirim [S66] | 35 | 0 | 5 | 0 | 0 | 0 | 0 | 0 | 0 | 0 | 0 | 0 | 0 | 0 | 1 | 0 | 0 | 0 | 0 | 0 | 25 | 0 | 1 | 0 | 0 | 0 | 0 | 0 | 0 | 0 | 0 | 0 | 0 | 0 | 0 | 0 | 0 | 0 | 0 | 0 | 0 | 0 | 0 | 0 | 20 | 0 | 0 | 0 | 0 | 0 | 0 | 0 | 0 | 0 | 0 | 0 | 0 | 0 | 0 | 0 | 0 | 0 | 0 | 0 | 0 | 0 | 0 | 0 | 0 | 0 | 0 | 0 | 330 | 603.15 | 0 | 0 | 1 | 15 | 0 | 0 | 60 | 2.5 | 0.4 | 0.004 | 69.29 | 2.020604e-05 | 8.082417e-08 | 5.600307e-08 | 3939.4 | 0.2206185 | 0.60315 | -101.4909 | -231.211 | -380.4544 | 8.903456 | 218.4787 | 213.241 | 243.5316 | 151.2309 | -233.2664 | -359.8273 | -527.3405 | -82.31147 | -16.5583 | -38.84905 | -36.95722 | -16.5583 | 27.16759 | 0 | 0 | 0.004 | 0.06 | 0 | 0 | 8.082417e-08 | 1.212363e-06 | 5.600307e-08 | 5.600307e-08 | 5.600307e-08 | 2.48211e-08 | 1.156359e-06 | 0.004022153 |  | 0.9959778 | 573836.8
3576 | Günes and Yildirim [S66] | 36 | 0 | 5 | 0 | 0 | 0 | 0 | 0 | 0 | 0 | 0 | 0 | 0 | 0 | 1 | 0 | 0 | 0 | 0 | 0 | 25 | 0 | 1 | 0 | 0 | 0 | 0 | 0 | 0 | 0 | 0 | 0 | 0 | 0 | 0 | 0 | 0 | 0 | 0 | 0 | 0 | 0 | 0 | 0 | 20 | 0 | 0 | 0 | 0 | 0 | 0 | 0 | 0 | 0 | 0 | 0 | 0 | 0 | 0 | 0 | 0 | 0 | 0 | 0 | 0 | 0 | 0 | 0 | 0 | 0 | 0 | 0 | 300 | 573.15 | 0 | 0 | 1 | 15 | 0 | 0 | 60 | 2.5 | 0.4 | 0.004 | 58.57 | 2.126367e-05 | 8.505469e-08 | 4.981653e-08 | 3939.4 | 0.1962473 | 0.57315 | -102.4026 | -232.2965 | -381.865 | 8.023997 | 216.9283 | 211.3951 | 241.1328 | 149.7353 | -226.7351 | -353.4575 | -520.0703 | -77.79679 | -17.67445 | -39.14194 | -37.45526 | -17.67445 | 40.81672 | 0 | 0 | 0.004 | 0.06 | 0 | 0 | 8.505469e-08 | 1.27582e-06 | 4.981653e-08 | 4.981653e-08 | 4.981653e-08 | 3.523816e-08 | 1.226004e-06 | 0.001407355 |  | 0.9985926 | 459724.1
3577 | Günes and Yildirim [S66] | 37 | 0 | 5 | 0 | 0 | 0 | 0 | 0 | 0 | 0 | 0 | 0 | 0 | 0 | 1 | 0 | 0 | 0 | 0 | 0 | 25 | 0 | 1 | 0 | 0 | 0 | 0 | 0 | 0 | 0 | 0 | 0 | 0 | 0 | 0 | 0 | 0 | 0 | 0 | 0 | 0 | 0 | 0 | 0 | 20 | 0 | 0 | 0 | 0 | 0 | 0 | 0 | 0 | 0 | 0 | 0 | 0 | 0 | 0 | 0 | 0 | 0 | 0 | 0 | 0 | 0 | 0 | 0 | 0 | 0 | 0 | 0 | 330 | 603.15 | 0 | 0 | 3 | 15 | 0 | 0 | 60 | 2.5 | 0.4 | 0.012 | 55.05 | 2.020604e-05 | 2.424725e-07 | 1.334811e-07 | 3939.4 | 0.5258355 | 0.60315 | -101.4909 | -231.211 | -380.4544 | 8.903456 | 218.4787 | 213.241 | 243.5316 | 151.2309 | -233.2664 | -359.8273 | -527.3405 | -82.31147 | -16.5583 | -38.84905 | -36.95722 | -16.5583 | 27.16759 | 0 | 0 | 0.012 | 0.06 | 0 | 0 | 2.424725e-07 | 1.212363e-06 | 1.334811e-07 | 1.334811e-07 | 1.334811e-07 | 1.089914e-07 | 1.078881e-06 | 0.005577283 |  | 0.9944227 | 456618.8
3578 | Günes and Yildirim [S66] | 38 | 0 | 5 | 0 | 0 | 0 | 0 | 0 | 0 | 0 | 0 | 0 | 0 | 0 | 1 | 0 | 0 | 0 | 0 | 0 | 25 | 0 | 1 | 0 | 0 | 0 | 0 | 0 | 0 | 0 | 0 | 0 | 0 | 0 | 0 | 0 | 0 | 0 | 0 | 0 | 0 | 0 | 0 | 0 | 20 | 0 | 0 | 0 | 0 | 0 | 0 | 0 | 0 | 0 | 0 | 0 | 0 | 0 | 0 | 0 | 0 | 0 | 0 | 0 | 0 | 0 | 0 | 0 | 0 | 0 | 0 | 0 | 300 | 573.15 | 0 | 0 | 3 | 15 | 0 | 0 | 60 | 2.5 | 0.4 | 0.012 | 44.07 | 2.126367e-05 | 2.551641e-07 | 1.124508e-07 | 3939.4 | 0.4429887 | 0.57315 | -102.4026 | -232.2965 | -381.865 | 8.023997 | 216.9283 | 211.3951 | 241.1328 | 149.7353 | -226.7351 | -353.4575 | -520.0703 | -77.79679 | -17.67445 | -39.14194 | -37.45526 | -17.67445 | 40.81672 | 0 | 0 | 0.012 | 0.06 | 0 | 0 | 2.551641e-07 | 1.27582e-06 | 1.124508e-07 | 1.124508e-07 | 1.124508e-07 | 1.427133e-07 | 1.16337e-06 | 0.001865971 |  | 0.998134 | 346070.5
3579 | Günes and Yildirim [S66] | 39 | 0 | 5 | 0 | 0 | 0 | 0 | 0 | 0 | 0 | 0 | 0 | 0 | 0 | 1 | 0 | 0 | 0 | 0 | 0 | 25 | 0 | 1 | 0 | 0 | 0 | 0 | 0 | 0 | 0 | 0 | 0 | 0 | 0 | 0 | 0 | 0 | 0 | 0 | 0 | 0 | 0 | 0 | 0 | 20 | 0 | 0 | 0 | 0 | 0 | 0 | 0 | 0 | 0 | 0 | 0 | 0 | 0 | 0 | 0 | 0 | 0 | 0 | 0 | 0 | 0 | 0 | 0 | 0 | 0 | 0 | 0 | 330 | 603.15 | 60 | 0 | 5 | 5 | 0 | 0 | 60 | 2.5 | 0.4 | 0.02 | 5.45 | 2.020604e-05 | 4.041208e-07 | 2.202459e-08 | 3939.4 | 0.08676365 | 0.60315 | -101.4909 | -231.211 | -380.4544 | 8.903456 | 218.4787 | 213.241 | 243.5316 | 151.2309 | -233.2664 | -359.8273 | -527.3405 | -82.31147 | -16.5583 | -38.84905 | -36.95722 | -16.5583 | 27.16759 | 0.24 | 0 | 0.02 | 0.02 | 4.84945e-06 | 0 | 4.041208e-07 | 4.041208e-07 | 2.202459e-08 | 4.871475e-06 | 2.202459e-08 | 3.820963e-07 | 3.820963e-07 | 0.02705027 |  | 0.9729497 | 138610.1
3580 | Günes and Yildirim [S66] | 40 | 0 | 5 | 0 | 0 | 0 | 0 | 0 | 0 | 0 | 0 | 0 | 0 | 0 | 1 | 0 | 0 | 0 | 0 | 0 | 25 | 0 | 1 | 0 | 0 | 0 | 0 | 0 | 0 | 0 | 0 | 0 | 0 | 0 | 0 | 0 | 0 | 0 | 0 | 0 | 0 | 0 | 0 | 0 | 20 | 0 | 0 | 0 | 0 | 0 | 0 | 0 | 0 | 0 | 0 | 0 | 0 | 0 | 0 | 0 | 0 | 0 | 0 | 0 | 0 | 0 | 0 | 0 | 0 | 0 | 0 | 0 | 330 | 603.15 | 60 | 0 | 5 | 10 | 0 | 0 | 60 | 2.5 | 0.4 | 0.02 | 22.11 | 2.020604e-05 | 4.041208e-07 | 8.935112e-08 | 3939.4 | 0.3519898 | 0.60315 | -101.4909 | -231.211 | -380.4544 | 8.903456 | 218.4787 | 213.241 | 243.5316 | 151.2309 | -233.2664 | -359.8273 | -527.3405 | -82.31147 | -16.5583 | -38.84905 | -36.95722 | -16.5583 | 27.16759 | 0.24 | 0 | 0.02 | 0.04 | 4.84945e-06 | 0 | 4.041208e-07 | 8.082417e-07 | 8.935112e-08 | 4.938801e-06 | 8.935112e-08 | 3.147697e-07 | 7.188906e-07 | 0.07178186 |  | 0.9282181 | 294711.7
3581 | Günes and Yildirim [S66] | 41 | 0 | 5 | 0 | 0 | 0 | 0 | 0 | 0 | 0 | 0 | 0 | 0 | 0 | 1 | 0 | 0 | 0 | 0 | 0 | 25 | 0 | 1 | 0 | 0 | 0 | 0 | 0 | 0 | 0 | 0 | 0 | 0 | 0 | 0 | 0 | 0 | 0 | 0 | 0 | 0 | 0 | 0 | 0 | 20 | 0 | 0 | 0 | 0 | 0 | 0 | 0 | 0 | 0 | 0 | 0 | 0 | 0 | 0 | 0 | 0 | 0 | 0 | 0 | 0 | 0 | 0 | 0 | 0 | 0 | 0 | 0 | 350 | 623.15 | 0 | 0 | 5 | 15 | 0 | 0 | 60 | 2.5 | 0.4 | 0.02 | 53.51 | 1.955753e-05 | 3.911506e-07 | 2.093047e-07 | 3939.4 | 0.8245349 | 0.62315 | -100.8797 | -230.4816 | -379.5016 | 9.490177 | 219.4757 | 214.4306 | 245.0855 | 152.1879 | -237.646 | -364.104 | -532.2267 | -85.34571 | -15.82241 | -38.65023 | -36.63296 | -15.82241 | 21.2001 | 0 | 0 | 0.02 | 0.06 | 0 | 0 | 3.911506e-07 | 1.173452e-06 | 2.093047e-07 | 2.093047e-07 | 2.093047e-07 | 1.818459e-07 | 9.641471e-07 | 0.01178618 |  | 0.9882138 | 461443.8
3582 | Günes and Yildirim [S66] | 42 | 0 | 5 | 0 | 0 | 0 | 0 | 0 | 0 | 0 | 0 | 0 | 0 | 0 | 1 | 0 | 0 | 0 | 0 | 0 | 25 | 0 | 1 | 0 | 0 | 0 | 0 | 0 | 0 | 0 | 0 | 0 | 0 | 0 | 0 | 0 | 0 | 0 | 0 | 0 | 0 | 0 | 0 | 0 | 20 | 0 | 0 | 0 | 0 | 0 | 0 | 0 | 0 | 0 | 0 | 0 | 0 | 0 | 0 | 0 | 0 | 0 | 0 | 0 | 0 | 0 | 0 | 0 | 0 | 0 | 0 | 0 | 280 | 553.15 | 0 | 0 | 5 | 15 | 0 | 0 | 60 | 2.5 | 0.4 | 0.02 | 34.76 | 2.203249e-05 | 4.406499e-07 | 1.531699e-07 | 3939.4 | 0.6033975 | 0.55315 | -103.0071 | -233.0145 | -382.7926 | 7.438047 | 215.8548 | 210.1199 | 239.4855 | 148.6947 | -222.4072 | -349.2423 | -515.264 | -74.81243 | -18.42694 | -39.333 | -37.79456 | -18.42694 | 54.972 | 0 | 0 | 0.02 | 0.06 | 0 | 0 | 4.406499e-07 | 1.32195e-06 | 1.531699e-07 | 1.531699e-07 | 1.531699e-07 | 2.8748e-07 | 1.16878e-06 | 0.001270179 |  | 0.9987298 | 263279.4
3583 | Günes and Yildirim [S66] | 43 | 0 | 5 | 0 | 0 | 0 | 0 | 0 | 0 | 0 | 0 | 0 | 0 | 0 | 1 | 0 | 0 | 0 | 0 | 0 | 25 | 0 | 1 | 0 | 0 | 0 | 0 | 0 | 0 | 0 | 0 | 0 | 0 | 0 | 0 | 0 | 0 | 0 | 0 | 0 | 0 | 0 | 0 | 0 | 20 | 0 | 0 | 0 | 0 | 0 | 0 | 0 | 0 | 0 | 0 | 0 | 0 | 0 | 0 | 0 | 0 | 0 | 0 | 0 | 0 | 0 | 0 | 0 | 0 | 0 | 0 | 0 | 250 | 523.15 | 0 | 0 | 5 | 15 | 0 | 0 | 60 | 2.5 | 0.4 | 0.02 | 27.42 | 2.329595e-05 | 4.659189e-07 | 1.27755e-07 | 3939.4 | 0.5032779 | 0.52315 | -103.9089 | -234.0832 | -384.1637 | 6.559574 | 214.1788 | 208.1335 | 236.9372 | 147.0619 | -215.9565 | -342.9683 | -508.1174 | -70.37585 | -19.56853 | -39.61206 | -38.31317 | -19.56853 | 89.93267 | 0 | 0 | 0.02 | 0.06 | 0 | 0 | 4.659189e-07 | 1.397757e-06 | 1.27755e-07 | 1.27755e-07 | 1.27755e-07 | 3.38164e-07 | 1.270002e-06 | 0.0004225776 |  | 0.9995774 | 196254.4
3584 | Günes and Yildirim [S66] | 44 | 0 | 5 | 0 | 0 | 0 | 0 | 0 | 0 | 0 | 0 | 0 | 0 | 0 | 1 | 0 | 0 | 0 | 0 | 0 | 25 | 0 | 1 | 0 | 0 | 0 | 0 | 0 | 0 | 0 | 0 | 0 | 0 | 0 | 0 | 0 | 0 | 0 | 0 | 0 | 0 | 0 | 0 | 0 | 20 | 0 | 0 | 0 | 0 | 0 | 0 | 0 | 0 | 0 | 0 | 0 | 0 | 0 | 0 | 0 | 0 | 0 | 0 | 0 | 0 | 0 | 0 | 0 | 0 | 0 | 0 | 0 | 220 | 493.15 | 0 | 0 | 5 | 15 | 0 | 0 | 60 | 2.5 | 0.4 | 0.02 | 20.23 | 2.471312e-05 | 4.942624e-07 | 9.998928e-08 | 3939.4 | 0.3938978 | 0.49315 | -104.8049 | -235.1424 | -385.5093 | 5.681591 | 212.4149 | 206.0487 | 234.2887 | 145.3336 | -209.5573 | -336.7553 | -501.0488 | -65.98967 | -20.72582 | -39.88041 | -38.8413 | -20.72582 | 156.8075 | 0 | 0 | 0.02 | 0.06 | 0 | 0 | 4.942624e-07 | 1.482787e-06 | 9.998928e-08 | 9.998928e-08 | 9.998928e-08 | 3.942731e-07 | 1.382798e-06 | 0.0001169457 |  | 0.9998831 | 136448.2
3585 | Günes and Yildirim [S66] | 45 | 0 | 5 | 0 | 0 | 0 | 0 | 0 | 0 | 0 | 0 | 0 | 0 | 0 | 1 | 0 | 0 | 0 | 0 | 0 | 25 | 0 | 1 | 0 | 0 | 0 | 0 | 0 | 0 | 0 | 0 | 0 | 0 | 0 | 0 | 0 | 0 | 0 | 0 | 0 | 0 | 0 | 0 | 0 | 20 | 0 | 0 | 0 | 0 | 0 | 0 | 0 | 0 | 0 | 0 | 0 | 0 | 0 | 0 | 0 | 0 | 0 | 0 | 0 | 0 | 0 | 0 | 0 | 0 | 0 | 0 | 0 | 330 | 603.15 | 0 | 0 | 5 | 15 | 15 | 0 | 60 | 2.5 | 0.4 | 0.02 | 42.03 | 2.020604e-05 | 4.041208e-07 | 1.69852e-07 | 3939.4 | 0.6691149 | 0.60315 | -101.4909 | -231.211 | -380.4544 | 8.903456 | 218.4787 | 213.241 | 243.5316 | 151.2309 | -233.2664 | -359.8273 | -527.3405 | -82.31147 | -16.5583 | -38.84905 | -36.95722 | -16.5583 | 27.16759 | 0 | 0.06 | 0.02 | 0.06 | 0 | 1.212363e-06 | 4.041208e-07 | 1.212363e-06 | 1.69852e-07 | 1.69852e-07 | 1.382215e-06 | 2.342689e-07 | 1.042511e-06 | 0.03538344 |  | 0.9646166 | 359395.1
3586 | Günes and Yildirim [S66] | 46 | 0 | 5 | 0 | 0 | 0 | 0 | 0 | 0 | 0 | 0 | 0 | 0 | 0 | 1 | 0 | 0 | 0 | 0 | 0 | 25 | 0 | 1 | 0 | 0 | 0 | 0 | 0 | 0 | 0 | 0 | 0 | 0 | 0 | 0 | 0 | 0 | 0 | 0 | 0 | 0 | 0 | 0 | 0 | 20 | 0 | 0 | 0 | 0 | 0 | 0 | 0 | 0 | 0 | 0 | 0 | 0 | 0 | 0 | 0 | 0 | 0 | 0 | 0 | 0 | 0 | 0 | 0 | 0 | 0 | 0 | 0 | 330 | 603.15 | 60 | 0 | 5 | 15 | 0 | 0 | 60 | 2.5 | 0.4 | 0.02 | 23.02 | 2.020604e-05 | 4.041208e-07 | 9.302862e-08 | 3939.4 | 0.3664769 | 0.60315 | -101.4909 | -231.211 | -380.4544 | 8.903456 | 218.4787 | 213.241 | 243.5316 | 151.2309 | -233.2664 | -359.8273 | -527.3405 | -82.31147 | -16.5583 | -38.84905 | -36.95722 | -16.5583 | 27.16759 | 0.24 | 0 | 0.02 | 0.06 | 4.84945e-06 | 0 | 4.041208e-07 | 1.212363e-06 | 9.302862e-08 | 4.942479e-06 | 9.302862e-08 | 3.110922e-07 | 1.119334e-06 | 0.04860282 |  | 0.9513972 | 199577.2
3587 | Günes and Yildirim [S66] | 47 | 0 | 5 | 0 | 0 | 0 | 0 | 0 | 0 | 0 | 0 | 0 | 0 | 0 | 1 | 0 | 0 | 0 | 0 | 0 | 25 | 0 | 1 | 0 | 0 | 0 | 0 | 0 | 0 | 0 | 0 | 0 | 0 | 0 | 0 | 0 | 0 | 0 | 0 | 0 | 0 | 0 | 0 | 0 | 20 | 0 | 0 | 0 | 0 | 0 | 0 | 0 | 0 | 0 | 0 | 0 | 0 | 0 | 0 | 0 | 0 | 0 | 0 | 0 | 0 | 0 | 0 | 0 | 0 | 0 | 0 | 0 | 330 | 603.15 | 60 | 0 | 5 | 15 | 15 | 0 | 60 | 2.5 | 0.4 | 0.02 | 4.41 | 2.020604e-05 | 4.041208e-07 | 1.782173e-08 | 3939.4 | 0.07020692 | 0.60315 | -101.4909 | -231.211 | -380.4544 | 8.903456 | 218.4787 | 213.241 | 243.5316 | 151.2309 | -233.2664 | -359.8273 | -527.3405 | -82.31147 | -16.5583 | -38.84905 | -36.95722 | -16.5583 | 27.16759 | 0.24 | 0.06 | 0.02 | 0.06 | 4.84945e-06 | 1.212363e-06 | 4.041208e-07 | 1.212363e-06 | 1.782173e-08 | 4.867272e-06 | 1.230184e-06 | 3.862991e-07 | 1.194541e-06 | 0.4776172 |  | 0.5223828 | 69633.34
3588 | Günes and Yildirim [S66] | 48 | 0 | 1 | 0 | 0 | 0 | 0 | 0 | 0 | 0 | 0 | 0 | 0 | 0 | 1 | 0 | 0 | 0 | 0 | 0 | 25 | 0 | 1 | 0 | 0 | 0 | 0 | 0 | 0 | 0 | 0 | 0 | 0 | 0 | 0 | 0 | 0 | 0 | 0 | 0 | 0 | 0 | 0 | 0 | 1.25 | 0 | 0 | 0 | 0 | 0 | 0 | 0 | 0 | 0 | 0 | 0 | 0 | 0 | 0 | 0 | 0 | 0 | 0 | 0 | 0 | 0 | 0 | 0 | 0 | 0 | 0 | 0 | 330 | 603.15 | 0 | 0 | 5 | 15 | 0 | 0 | 60 | 2.5 | 0.4 | 0.02 | 0 | 2.020604e-05 | 4.041208e-07 | 0 | 19697 | 0 | 0.60315 | -101.4909 | -231.211 | -380.4544 | 8.903456 | 218.4787 | 213.241 | 243.5316 | 151.2309 | -233.2664 | -359.8273 | -527.3405 | -82.31147 | -16.5583 | -38.84905 | -36.95722 | -16.5583 | 27.16759 | 0 | 0 | 0.02 | 0.06 | 0 | 0 | 4.041208e-07 | 1.212363e-06 | 0 | 0 | 0 | 4.041208e-07 | 1.212363e-06 | 0 |  | 1 | 0
3589 | Han et al.[S67] | 1 | 0 | 0 | 0 | 0 | 0 | 0 | 0.5 | 1 | 0 | 0 | 0 | 0 | 0 | 0 | 0 | 0 | 0 | 0 | 0 | 500 | 5 | 0 | 0 | 1 | 0 | 0 | 0 | 0 | 0 | 0 | 0 | 0 | 0 | 0 | 0 | 0 | 0 | 0 | 0 | 0 | 0 | 0 | 0 | 0 | 0 | 0 | 0 | 0 | 0 | 0 | 0 | 0 | 0 | 0 | 0 | 0 | 0 | 0 | 0 | 0 | 0 | 0 | 0 | 0 | 0 | 0 | 0 | 0 | 0 | 0 | 0 | 31.9 | 305.05 | 0 | 0 | 2 | 5 | 0 | 0 | 60 | 0.26 | 3.846154 | 0.07692308 | 1.78e-15 | 3.995173e-05 | 3.07321e-06 | 5.470313e-23 | 21284 | 1.164302e-15 | 0.30505 | -110.3257 | -241.5936 | -393.2556 | 0.1992802 | 198.3296 | 189.6041 | 214.6408 | 131.3404 | -170.8261 | -299.4323 | -458.7318 | -39.86612 | -28.33943 | -41.13703 | -41.95246 | -28.33943 | 71256 | 0 | 0 | 0.07692308 | 0.1923077 | 0 | 0 | 3.07321e-06 | 7.683025e-06 | 5.470313e-23 | 5.470313e-23 | 5.470313e-23 | 3.07321e-06 | 7.683025e-06 | 1.778601e-39 |  | 1 | 2.316796e-12
3590 | Han et al.[S67] | 2 | 0 | 0 | 0 | 0 | 0 | 0 | 0.5 | 1 | 0 | 0 | 0 | 0 | 0 | 0 | 0 | 0 | 0 | 0 | 0 | 500 | 5 | 0 | 0 | 1 | 0 | 0 | 0 | 0 | 0 | 0 | 0 | 0 | 0 | 0 | 0 | 0 | 0 | 0 | 0 | 0 | 0 | 0 | 0 | 0 | 0 | 0 | 0 | 0 | 0 | 0 | 0 | 0 | 0 | 0 | 0 | 0 | 0 | 0 | 0 | 0 | 0 | 0 | 0 | 0 | 0 | 0 | 0 | 0 | 0 | 0 | 0 | 75.4 | 348.55 | 0 | 0 | 2 | 5 | 0 | 0 | 60 | 0.26 | 3.846154 | 0.07692308 | 4.26 | 3.496564e-05 | 2.689665e-06 | 1.145797e-07 | 21284 | 2.438715 | 0.34855 | -109.0584 | -240.1261 | -391.5842 | 1.460213 | 202.2131 | 194.1008 | 219.76 | 135.2043 | -179.5398 | -307.78 | -468.1816 | -45.66524 | -26.52701 | -40.93944 | -41.34966 | -26.52701 | 9452.645 | 0 | 0 | 0.07692308 | 0.1923077 | 0 | 0 | 2.689665e-06 | 6.724162e-06 | 1.145797e-07 | 1.145797e-07 | 1.145797e-07 | 2.575085e-06 | 6.609582e-06 | 8.160121e-08 |  | 0.9999999 | 6335.363
3591 | Han et al.[S67] | 3 | 0 | 0 | 0 | 0 | 0 | 0 | 0.5 | 1 | 0 | 0 | 0 | 0 | 0 | 0 | 0 | 0 | 0 | 0 | 0 | 500 | 5 | 0 | 0 | 1 | 0 | 0 | 0 | 0 | 0 | 0 | 0 | 0 | 0 | 0 | 0 | 0 | 0 | 0 | 0 | 0 | 0 | 0 | 0 | 0 | 0 | 0 | 0 | 0 | 0 | 0 | 0 | 0 | 0 | 0 | 0 | 0 | 0 | 0 | 0 | 0 | 0 | 0 | 0 | 0 | 0 | 0 | 0 | 0 | 0 | 0 | 0 | 102 | 375.15 | 0 | 0 | 2 | 5 | 0 | 0 | 60 | 0.26 | 3.846154 | 0.07692308 | 11.2 | 3.24864e-05 | 2.498954e-06 | 2.798829e-07 | 21284 | 5.957027 | 0.37515 | -108.2823 | -239.2227 | -390.5233 | 2.23448 | 204.3591 | 196.5985 | 222.6929 | 137.345 | -184.9476 | -312.9766 | -474.0665 | -49.29048 | -25.43276 | -40.7838 | -40.91972 | -25.43276 | 3477.772 | 0 | 0 | 0.07692308 | 0.1923077 | 0 | 0 | 2.498954e-06 | 6.247385e-06 | 2.798829e-07 | 2.798829e-07 | 2.798829e-07 | 2.219071e-06 | 5.967503e-06 | 1.700935e-06 |  | 0.9999983 | 17927.53
3592 | Han et al.[S67] | 4 | 0 | 0 | 0 | 0 | 0 | 0 | 0.5 | 1 | 0 | 0 | 0 | 0 | 0 | 0 | 0 | 0 | 0 | 0 | 0 | 500 | 5 | 0 | 0 | 1 | 0 | 0 | 0 | 0 | 0 | 0 | 0 | 0 | 0 | 0 | 0 | 0 | 0 | 0 | 0 | 0 | 0 | 0 | 0 | 0 | 0 | 0 | 0 | 0 | 0 | 0 | 0 | 0 | 0 | 0 | 0 | 0 | 0 | 0 | 0 | 0 | 0 | 0 | 0 | 0 | 0 | 0 | 0 | 0 | 0 | 0 | 0 | 133 | 406.15 | 0 | 0 | 2 | 5 | 0 | 0 | 60 | 0.26 | 3.846154 | 0.07692308 | 21.3 | 3.000683e-05 | 2.308218e-06 | 4.916504e-07 | 21284 | 10.46429 | 0.40615 | -107.3749 | -238.163 | -389.2526 | 3.138642 | 206.6828 | 199.3126 | 225.9467 | 139.6607 | -191.3192 | -319.1138 | -481.0208 | -53.58453 | -24.17243 | -40.57605 | -40.38808 | -24.17243 | 1285.02 | 0 | 0 | 0.07692308 | 0.1923077 | 0 | 0 | 2.308218e-06 | 5.770544e-06 | 4.916504e-07 | 4.916504e-07 | 4.916504e-07 | 1.816567e-06 | 5.278894e-06 | 1.961591e-05 |  | 0.9999804 | 36912.32
3593 | Han et al.[S67] | 5 | 0 | 0 | 0 | 0 | 0 | 0 | 0.5 | 1 | 0 | 0 | 0 | 0 | 0 | 0 | 0 | 0 | 0 | 0 | 0 | 500 | 5 | 0 | 0 | 1 | 0 | 0 | 0 | 0 | 0 | 0 | 0 | 0 | 0 | 0 | 0 | 0 | 0 | 0 | 0 | 0 | 0 | 0 | 0 | 0 | 0 | 0 | 0 | 0 | 0 | 0 | 0 | 0 | 0 | 0 | 0 | 0 | 0 | 0 | 0 | 0 | 0 | 0 | 0 | 0 | 0 | 0 | 0 | 0 | 0 | 0 | 0 | 146 | 419.15 | 0 | 0 | 2 | 5 | 0 | 0 | 60 | 0.26 | 3.846154 | 0.07692308 | 29.5 | 2.907616e-05 | 2.236628e-06 | 6.598053e-07 | 21284 | 14.0433 | 0.41915 | -106.9933 | -237.7161 | -388.7093 | 3.518213 | 207.6077 | 200.3955 | 227.2633 | 140.5806 | -194.0121 | -321.7119 | -483.9667 | -55.40613 | -23.64887 | -40.48169 | -40.15942 | -23.64887 | 885.6001 | 0 | 0 | 0.07692308 | 0.1923077 | 0 | 0 | 2.236628e-06 | 5.59157e-06 | 6.598053e-07 | 6.598053e-07 | 6.598053e-07 | 1.576823e-06 | 4.931765e-06 | 6.321333e-05 |  | 0.9999368 | 52761.32
3594 | Han et al.[S67] | 6 | 0 | 0 | 0 | 0 | 0 | 0 | 0.5 | 1 | 0 | 0 | 0 | 0 | 0 | 0 | 0 | 0 | 0 | 0 | 0 | 500 | 5 | 0 | 0 | 1 | 0 | 0 | 0 | 0 | 0 | 0 | 0 | 0 | 0 | 0 | 0 | 0 | 0 | 0 | 0 | 0 | 0 | 0 | 0 | 0 | 0 | 0 | 0 | 0 | 0 | 0 | 0 | 0 | 0 | 0 | 0 | 0 | 0 | 0 | 0 | 0 | 0 | 0 | 0 | 0 | 0 | 0 | 0 | 0 | 0 | 0 | 0 | 165 | 438.15 | 0 | 0 | 2 | 5 | 0 | 0 | 60 | 0.26 | 3.846154 | 0.07692308 | 37.2 | 2.78153e-05 | 2.139639e-06 | 7.959456e-07 | 21284 | 16.94091 | 0.43815 | -106.4342 | -237.0603 | -387.9048 | 4.073286 | 208.9124 | 201.9257 | 229.1404 | 141.8757 | -197.9691 | -325.5341 | -488.3027 | -58.08956 | -22.88904 | -40.33704 | -39.82199 | -22.88904 | 535.6067 | 0 | 0 | 0.07692308 | 0.1923077 | 0 | 0 | 2.139639e-06 | 5.349096e-06 | 7.959456e-07 | 7.959456e-07 | 7.959456e-07 | 1.343693e-06 | 4.553151e-06 | 0.0001933341 |  | 0.9998067 | 69557.9
3595 | Han et al.[S67] | 7 | 0 | 0 | 0 | 0 | 0 | 0 | 0.5 | 1 | 0 | 0 | 0 | 0 | 0 | 0 | 0 | 0 | 0 | 0 | 0 | 500 | 5 | 0 | 0 | 1 | 0 | 0 | 0 | 0 | 0 | 0 | 0 | 0 | 0 | 0 | 0 | 0 | 0 | 0 | 0 | 0 | 0 | 0 | 0 | 0 | 0 | 0 | 0 | 0 | 0 | 0 | 0 | 0 | 0 | 0 | 0 | 0 | 0 | 0 | 0 | 0 | 0 | 0 | 0 | 0 | 0 | 0 | 0 | 0 | 0 | 0 | 0 | 176 | 449.15 | 0 | 0 | 2 | 5 | 0 | 0 | 60 | 0.26 | 3.846154 | 0.07692308 | 46.1 | 2.713409e-05 | 2.087237e-06 | 9.622164e-07 | 21284 | 20.47981 | 0.44915 | -106.1096 | -236.6791 | -387.4335 | 4.394787 | 209.6439 | 202.785 | 230.2028 | 142.6004 | -200.2712 | -327.76 | -490.8291 | -59.65419 | -22.45208 | -40.24995 | -39.62568 | -22.45208 | 408.5033 | 0 | 0 | 0.07692308 | 0.1923077 | 0 | 0 | 2.087237e-06 | 5.218093e-06 | 9.622164e-07 | 9.622164e-07 | 9.622164e-07 | 1.125021e-06 | 4.255877e-06 | 0.0004733695 |  | 0.9995266 | 88388.29
3596 | Han et al.[S67] | 8 | 0 | 0 | 0 | 0 | 0 | 0 | 0.5 | 1 | 0 | 0 | 0 | 0 | 0 | 0 | 0 | 0 | 0 | 0 | 0 | 500 | 5 | 0 | 0 | 1 | 0 | 0 | 0 | 0 | 0 | 0 | 0 | 0 | 0 | 0 | 0 | 0 | 0 | 0 | 0 | 0 | 0 | 0 | 0 | 0 | 0 | 0 | 0 | 0 | 0 | 0 | 0 | 0 | 0 | 0 | 0 | 0 | 0 | 0 | 0 | 0 | 0 | 0 | 0 | 0 | 0 | 0 | 0 | 0 | 0 | 0 | 0 | 192 | 465.15 | 0 | 0 | 2 | 5 | 0 | 0 | 60 | 0.26 | 3.846154 | 0.07692308 | 55.8 | 2.620074e-05 | 2.015442e-06 | 1.124616e-06 | 21284 | 23.93634 | 0.46515 | -105.6365 | -236.1225 | -386.7408 | 4.862579 | 210.679 | 204.0027 | 231.7181 | 143.6238 | -203.6338 | -331.0143 | -494.5245 | -61.94403 | -21.82035 | -40.11928 | -39.33985 | -21.82035 | 282.1201 | 0 | 0 | 0.07692308 | 0.1923077 | 0 | 0 | 2.015442e-06 | 5.038604e-06 | 1.124616e-06 | 1.124616e-06 | 1.124616e-06 | 8.908252e-07 | 3.913988e-06 | 0.001285769 |  | 0.9987142 | 110887.5
3597 | Han et al.[S67] | 9 | 0 | 0 | 0 | 0 | 0 | 0 | 0.5 | 1 | 0 | 0 | 0 | 0 | 0 | 0 | 0 | 0 | 0 | 0 | 0 | 500 | 5 | 0 | 0 | 1 | 0 | 0 | 0 | 0 | 0 | 0 | 0 | 0 | 0 | 0 | 0 | 0 | 0 | 0 | 0 | 0 | 0 | 0 | 0 | 0 | 0 | 0 | 0 | 0 | 0 | 0 | 0 | 0 | 0 | 0 | 0 | 0 | 0 | 0 | 0 | 0 | 0 | 0 | 0 | 0 | 0 | 0 | 0 | 0 | 0 | 0 | 0 | 207 | 480.15 | 0 | 0 | 2 | 5 | 0 | 0 | 60 | 0.26 | 3.846154 | 0.07692308 | 61.2 | 2.538222e-05 | 1.952479e-06 | 1.194917e-06 | 21284 | 25.43261 | 0.48015 | -105.1916 | -235.5984 | -386.0841 | 5.30128 | 211.6204 | 205.1116 | 233.1076 | 144.5521 | -206.8011 | -334.0827 | -498.0107 | -64.10539 | -21.23226 | -39.99283 | -39.07231 | -21.23226 | 204.1279 | 0 | 0 | 0.07692308 | 0.1923077 | 0 | 0 | 1.952479e-06 | 4.881197e-06 | 1.194917e-06 | 1.194917e-06 | 1.194917e-06 | 7.575617e-07 | 3.68628e-06 | 0.002504764 |  | 0.9974952 | 125693.9
3598 | Han et al.[S67] | 10 | 0 | 0 | 0 | 0 | 0 | 0 | 0.5 | 1 | 0 | 0 | 0 | 0 | 0 | 0 | 0 | 0 | 0 | 0 | 0 | 500 | 5 | 0 | 0 | 1 | 0 | 0 | 0 | 0 | 0 | 0 | 0 | 0 | 0 | 0 | 0 | 0 | 0 | 0 | 0 | 0 | 0 | 0 | 0 | 0 | 0 | 0 | 0 | 0 | 0 | 0 | 0 | 0 | 0 | 0 | 0 | 0 | 0 | 0 | 0 | 0 | 0 | 0 | 0 | 0 | 0 | 0 | 0 | 0 | 0 | 0 | 0 | 235 | 508.15 | 0 | 0 | 2 | 5 | 0 | 0 | 60 | 0.26 | 3.846154 | 0.07692308 | 69 | 2.398362e-05 | 1.844894e-06 | 1.272977e-06 | 21284 | 27.09403 | 0.50815 | -104.3576 | -234.614 | -384.8398 | 6.120523 | 213.3085 | 207.1042 | 235.6261 | 146.2104 | -212.7503 | -339.854 | -504.5732 | -68.17628 | -20.1452 | -39.7477 | -38.57622 | -20.1452 | 117.7267 | 0 | 0 | 0.07692308 | 0.1923077 | 0 | 0 | 1.844894e-06 | 4.612234e-06 | 1.272977e-06 | 1.272977e-06 | 1.272977e-06 | 5.71917e-07 | 3.339257e-06 | 0.007207474 |  | 0.9927925 | 150688.2
3599 | Han et al.[S67] | 11 | 0 | 0 | 0 | 0 | 0 | 0 | 0.5 | 1 | 0 | 0 | 0 | 0 | 0 | 0 | 0 | 0 | 0 | 0 | 0 | 500 | 5 | 0 | 0 | 1 | 0 | 0 | 0 | 0 | 0 | 0 | 0 | 0 | 0 | 0 | 0 | 0 | 0 | 0 | 0 | 0 | 0 | 0 | 0 | 0 | 0 | 0 | 0 | 0 | 0 | 0 | 0 | 0 | 0 | 0 | 0 | 0 | 0 | 0 | 0 | 0 | 0 | 0 | 0 | 0 | 0 | 0 | 0 | 0 | 0 | 0 | 0 | 277 | 550.15 | 0 | 0 | 2 | 5 | 0 | 0 | 60 | 0.26 | 3.846154 | 0.07692308 | 73.6 | 2.215264e-05 | 1.704049e-06 | 1.25418e-06 | 21284 | 26.69397 | 0.55015 | -103.0975 | -233.1218 | -382.9308 | 7.350176 | 215.6909 | 209.9254 | 239.235 | 148.5354 | -221.7599 | -348.6123 | -514.5459 | -74.36658 | -18.5404 | -39.36133 | -37.84592 | -18.5404 | 57.59751 | 0 | 0 | 0.07692308 | 0.1923077 | 0 | 0 | 1.704049e-06 | 4.260123e-06 | 1.25418e-06 | 1.25418e-06 | 1.25418e-06 | 4.49869e-07 | 3.005943e-06 | 0.02019526 |  | 0.9798047 | 176325.9
3600 | Han et al.[S67] | 12 | 0 | 0 | 0 | 0 | 0 | 0 | 0.5 | 1 | 0 | 0 | 0 | 0 | 0 | 0 | 0 | 0 | 0 | 0 | 0 | 500 | 5 | 0 | 0 | 1 | 0 | 0 | 0 | 0 | 0 | 0 | 0 | 0 | 0 | 0 | 0 | 0 | 0 | 0 | 0 | 0 | 0 | 0 | 0 | 0 | 0 | 0 | 0 | 0 | 0 | 0 | 0 | 0 | 0 | 0 | 0 | 0 | 0 | 0 | 0 | 0 | 0 | 0 | 0 | 0 | 0 | 0 | 0 | 0 | 0 | 0 | 0 | 294 | 567.15 | 0 | 0 | 2 | 5 | 0 | 0 | 60 | 0.26 | 3.846154 | 0.07692308 | 81.4 | 2.148863e-05 | 1.652971e-06 | 1.345519e-06 | 21284 | 28.63802 | 0.56715 | -102.5843 | -232.5123 | -382.1444 | 7.848184 | 216.6097 | 211.0164 | 240.6428 | 149.4269 | -225.4345 | -352.1903 | -518.6249 | -76.8993 | -17.89949 | -39.19964 | -37.55647 | -17.89949 | 44.52522 | 0 | 0 | 0.07692308 | 0.1923077 | 0 | 0 | 1.652971e-06 | 4.132428e-06 | 1.345519e-06 | 1.345519e-06 | 1.345519e-06 | 3.074527e-07 | 2.78691e-06 | 0.04745394 |  | 0.9525461 | 206791.7
3601 | Han et al.[S67] | 13 | 0 | 0 | 0 | 0 | 0 | 0 | 0.5 | 1 | 0 | 0 | 0 | 0 | 0 | 0 | 0 | 0 | 0 | 0 | 0 | 500 | 5 | 0 | 0 | 1 | 0 | 0 | 0 | 0 | 0 | 0 | 0 | 0 | 0 | 0 | 0 | 0 | 0 | 0 | 0 | 0 | 0 | 0 | 0 | 0 | 0 | 0 | 0 | 0 | 0 | 0 | 0 | 0 | 0 | 0 | 0 | 0 | 0 | 0 | 0 | 0 | 0 | 0 | 0 | 0 | 0 | 0 | 0 | 0 | 0 | 0 | 0 | 324 | 597.15 | 0 | 0 | 2 | 5 | 0 | 0 | 60 | 0.26 | 3.846154 | 0.07692308 | 88.8 | 2.040907e-05 | 1.569928e-06 | 1.394096e-06 | 21284 | 29.67195 | 0.59715 | -101.6737 | -231.4289 | -380.7383 | 8.727508 | 218.1741 | 212.8779 | 243.0585 | 150.9377 | -231.9564 | -358.5489 | -525.8807 | -81.40496 | -16.78034 | -38.90817 | -37.05574 | -16.78034 | 29.36859 | 0 | 0 | 0.07692308 | 0.1923077 | 0 | 0 | 1.569928e-06 | 3.924821e-06 | 1.394096e-06 | 1.394096e-06 | 1.394096e-06 | 1.75832e-07 | 2.530724e-06 | 0.1487167 |  | 0.8512833 | 265778
3602 | Han et al.[S67] | 14 | 0 | 0 | 0 | 0 | 0 | 0 | 0.5 | 1 | 0 | 0 | 0 | 0 | 0 | 0 | 0 | 0 | 0 | 0 | 0 | 500 | 5 | 0 | 0 | 1 | 0 | 0 | 0 | 0 | 0 | 0 | 0 | 0 | 0 | 0 | 0 | 0 | 0 | 0 | 0 | 0 | 0 | 0 | 0 | 0 | 0 | 0 | 0 | 0 | 0 | 0 | 0 | 0 | 0 | 0 | 0 | 0 | 0 | 0 | 0 | 0 | 0 | 0 | 0 | 0 | 0 | 0 | 0 | 0 | 0 | 0 | 0 | 351 | 624.15 | 0 | 0 | 2 | 5 | 0 | 0 | 60 | 0.26 | 3.846154 | 0.07692308 | 94.6 | 1.952619e-05 | 1.502015e-06 | 1.420906e-06 | 21284 | 30.24257 | 0.62415 | -100.849 | -230.445 | -379.4538 | 9.519523 | 219.5248 | 214.4893 | 245.1623 | 152.2349 | -237.8655 | -364.3185 | -532.4718 | -85.49792 | -15.78578 | -38.64023 | -36.61691 | -15.78578 | 20.94825 | 0 | 0 | 0.07692308 | 0.1923077 | 0 | 0 | 1.502015e-06 | 3.755037e-06 | 1.420906e-06 | 1.420906e-06 | 1.420906e-06 | 8.110881e-08 | 2.334131e-06 | 0.5090844 |  | 0.4909156 | 513180.3
3603 | Han et al.[S67] | 15 | 0 | 0 | 0 | 0 | 0 | 0 | 0.5 | 1 | 0 | 0 | 0 | 0 | 0 | 0 | 0 | 0 | 0 | 0 | 0 | 500 | 5 | 0 | 0 | 1 | 0 | 0 | 0 | 0 | 0 | 0 | 0 | 0 | 0 | 0 | 0 | 0 | 0 | 0 | 0 | 0 | 0 | 0 | 0 | 0 | 0 | 0 | 0 | 0 | 0 | 0 | 0 | 0 | 0 | 0 | 0 | 0 | 0 | 0 | 0 | 0 | 0 | 0 | 0 | 0 | 0 | 0 | 0 | 0 | 0 | 0 | 0 | 378 | 651.15 | 0 | 0 | 2 | 5 | 0 | 0 | 60 | 0.26 | 3.846154 | 0.07692308 | 96.5 | 1.871654e-05 | 1.439734e-06 | 1.389343e-06 | 21284 | 29.57078 | 0.65115 | -100.0192 | -229.4526 | -378.152 | 10.31225 | 220.8263 | 216.0459 | 247.2039 | 153.4783 | -243.8103 | -370.1308 | -539.1189 | -89.62516 | -14.80292 | -38.36799 | -36.18993 | -14.80292 | 15.39993 | 0 | 0 | 0.07692308 | 0.1923077 | 0 | 0 | 1.439734e-06 | 3.599334e-06 | 1.389343e-06 | 1.389343e-06 | 1.389343e-06 | 5.039068e-08 | 2.209991e-06 | 1.125536 |  | -0.125536 | -2135683.8
3604 | Han et al.[S67] | 16 | 0 | 0 | 0 | 0 | 0 | 0 | 0.5 | 1 | 0 | 0 | 0 | 0 | 0 | 0 | 0 | 0 | 0 | 0 | 0 | 500 | 5 | 0 | 0 | 1 | 0 | 0 | 0 | 0 | 0 | 0 | 0 | 0 | 0 | 0 | 0 | 0 | 0 | 0 | 0 | 0 | 0 | 0 | 0 | 0 | 0 | 0 | 0 | 0 | 0 | 0 | 0 | 0 | 0 | 0 | 0 | 0 | 0 | 0 | 0 | 0 | 0 | 0 | 0 | 0 | 0 | 0 | 0 | 0 | 0 | 0 | 0 | 418 | 691.15 | 0 | 0 | 2 | 5 | 0 | 0 | 60 | 0.26 | 3.846154 | 0.07692308 | 96.1 | 1.763333e-05 | 1.35641e-06 | 1.30351e-06 | 21284 | 27.7439 | 0.69115 | -98.78047 | -227.9664 | -376.1938 | 11.48823 | 222.6725 | 218.2607 | 250.1224 | 155.231 | -252.6806 | -378.8173 | -549.0658 | -95.79969 | -13.36761 | -37.95864 | -35.57988 | -13.36761 | 10.2403 | 0 | 0 | 0.07692308 | 0.1923077 | 0 | 0 | 1.35641e-06 | 3.391025e-06 | 1.30351e-06 | 1.30351e-06 | 1.30351e-06 | 5.289998e-08 | 2.087515e-06 | 1.502557 |  | -0.5025572 | -563906.3
3605 | Han et al.[S67] | 17 | 0 | 0 | 0 | 0 | 0 | 0 | 0.5 | 1 | 0 | 0 | 0 | 0 | 0 | 0 | 0 | 0 | 0 | 0 | 0 | 500 | 5 | 0 | 0 | 1 | 0 | 0 | 0 | 0 | 0 | 0 | 0 | 0 | 0 | 0 | 0 | 0 | 0 | 0 | 0 | 0 | 0 | 0 | 0 | 0 | 0 | 0 | 0 | 0 | 0 | 0 | 0 | 0 | 0 | 0 | 0 | 0 | 0 | 0 | 0 | 0 | 0 | 0 | 0 | 0 | 0 | 0 | 0 | 0 | 0 | 0 | 0 | 458 | 731.15 | 0 | 0 | 2 | 5 | 0 | 0 | 60 | 0.26 | 3.846154 | 0.07692308 | 95 | 1.666864e-05 | 1.282203e-06 | 1.218093e-06 | 21284 | 25.92589 | 0.73115 | -97.5304 | -226.4609 | -374.2021 | 12.6665 | 224.4307 | 220.3782 | 252.9235 | 156.8883 | -261.6229 | -387.5904 | -559.1271 | -102.0424 | -11.95616 | -37.54433 | -34.99715 | -11.95616 | 7.148254 | 0 | 0 | 0.07692308 | 0.1923077 | 0 | 0 | 1.282203e-06 | 3.205507e-06 | 1.218093e-06 | 1.218093e-06 | 1.218093e-06 | 6.411015e-08 | 1.987414e-06 | 1.629092 |  | -0.6290918 | -471099.7
3606 | Han et al.[S67] | 18 | 0 | 0 | 0 | 0 | 0 | 0 | 0.5 | 1 | 0 | 0 | 0 | 0 | 0 | 0 | 0 | 0 | 0 | 0 | 0 | 500 | 5 | 0 | 0 | 1 | 0 | 0 | 0 | 0 | 0 | 0 | 0 | 0 | 0 | 0 | 0 | 0 | 0 | 0 | 0 | 0 | 0 | 0 | 0 | 0 | 0 | 0 | 0 | 0 | 0 | 0 | 0 | 0 | 0 | 0 | 0 | 0 | 0 | 0 | 0 | 0 | 0 | 0 | 0 | 0 | 0 | 0 | 0 | 0 | 0 | 0 | 0 | 498 | 771.15 | 0 | 0 | 2 | 5 | 0 | 0 | 60 | 0.26 | 3.846154 | 0.07692308 | 94.2 | 1.580403e-05 | 1.215694e-06 | 1.145184e-06 | 21284 | 24.3741 | 0.77115 | -96.26903 | -224.9357 | -372.1795 | 13.84752 | 226.1103 | 222.409 | 255.6166 | 158.4609 | -270.634 | -396.4464 | -569.2983 | -108.3496 | -10.56747 | -37.12721 | -34.44173 | -10.56747 | 5.19786 | 0 | 0 | 0.07692308 | 0.1923077 | 0 | 0 | 1.215694e-06 | 3.039236e-06 | 1.145184e-06 | 1.145184e-06 | 1.145184e-06 | 7.051027e-08 | 1.894052e-06 | 1.889217 |  | -0.8892168 | -348561
3607 | Han et al.[S67] | 19 | 0 | 0 | 0 | 0 | 0 | 0 | 0.5 | 1 | 0 | 0 | 0 | 0 | 0 | 0 | 0 | 0 | 0 | 0 | 0 | 500 | 5 | 0 | 0 | 1 | 0 | 0 | 0 | 0 | 0 | 0 | 0 | 0 | 0 | 0 | 0 | 0 | 0 | 0 | 0 | 0 | 0 | 0 | 0 | 0 | 0 | 0 | 0 | 0 | 0 | 0 | 0 | 0 | 0 | 0 | 0 | 0 | 0 | 0 | 0 | 0 | 0 | 0 | 0 | 0 | 0 | 0 | 0 | 0 | 0 | 0 | 0 | 542 | 815.15 | 0 | 0 | 2 | 5 | 0 | 0 | 60 | 0.26 | 3.846154 | 0.07692308 | 93 | 1.495096e-05 | 1.150074e-06 | 1.069569e-06 | 21284 | 22.7647 | 0.81515 | -94.86857 | -223.2351 | -369.9214 | 15.15039 | 227.8764 | 224.5535 | 258.4641 | 160.104 | -280.622 | -406.2799 | -580.6085 | -115.3584 | -9.064913 | -36.66737 | -33.86181 | -9.064913 | 3.80977 | 0 | 0 | 0.07692308 | 0.1923077 | 0 | 0 | 1.150074e-06 | 2.875184e-06 | 1.069569e-06 | 1.069569e-06 | 1.069569e-06 | 8.050517e-08 | 1.805616e-06 | 2.065711 |  | -1.065711 | -303513.4
3608 | Han et al.[S67] | 20 | 0 | 0 | 0 | 0 | 0 | 0 | 0.5 | 1 | 0 | 0 | 0 | 0 | 0 | 0 | 0 | 0 | 0 | 0 | 0 | 500 | 5 | 0 | 0 | 1 | 0 | 0 | 0 | 0 | 0 | 0 | 0 | 0 | 0 | 0 | 0 | 0 | 0 | 0 | 0 | 0 | 0 | 0 | 0 | 0 | 0 | 0 | 0 | 0 | 0 | 0 | 0 | 0 | 0 | 0 | 0 | 0 | 0 | 0 | 0 | 0 | 0 | 0 | 0 | 0 | 0 | 0 | 0 | 0 | 0 | 0 | 0 | 585 | 858.15 | 0 | 0 | 2 | 5 | 0 | 0 | 60 | 0.26 | 3.846154 | 0.07692308 | 91.9 | 1.42018e-05 | 1.092446e-06 | 1.003958e-06 | 21284 | 21.36824 | 0.85815 | -93.48704 | -221.5496 | -367.6835 | 16.428 | 229.5279 | 226.5684 | 261.1394 | 161.6313 | -290.4564 | -415.9793 | -591.7803 | -122.2759 | -7.62049 | -36.21888 | -33.32563 | -7.62049 | 2.909829 | 0 | 0 | 0.07692308 | 0.1923077 | 0 | 0 | 1.092446e-06 | 2.731115e-06 | 1.003958e-06 | 1.003958e-06 | 1.003958e-06 | 8.848814e-08 | 1.727157e-06 | 2.266452 |  | -1.266452 | -265697
3609 | Han et al.[S67] | 21 | 0 | 0 | 0 | 0 | 0 | 0 | 0.5 | 1 | 0 | 0 | 0 | 0 | 0 | 0 | 0 | 0 | 0 | 0 | 0 | 500 | 5 | 0 | 0 | 0.67 | 0 | 0 | 0 | 0 | 0.33 | 0 | 0 | 0 | 0 | 0 | 0 | 0 | 0 | 0 | 0 | 0 | 0 | 0 | 0 | 0 | 0 | 0 | 0 | 0 | 0 | 0 | 0 | 0 | 0 | 0 | 0 | 0 | 0 | 0 | 0 | 0 | 0 | 0 | 0 | 0 | 0 | 0 | 0 | 0 | 0 | 0 | 0 | 42.2 | 315.35 | 0 | 0 | 2 | 5 | 0 | 0 | 60 | 0.26 | 3.846154 | 0.07692308 | 0.319 | 3.864682e-05 | 2.972832e-06 | 9.483335e-09 | 21284 | 0.2018433 | 0.31535 | -110.0256 | -241.2471 | -392.8674 | 0.4970574 | 199.297 | 190.7213 | 215.8924 | 132.3005 | -172.8739 | -301.391 | -460.9491 | -41.22389 | -27.90796 | -41.09761 | -41.82542 | -27.90796 | 41961.14 | 0 | 0 | 0.07692308 | 0.1923077 | 0 | 0 | 2.972832e-06 | 7.432081e-06 | 9.483335e-09 | 9.483335e-09 | 9.483335e-09 | 2.963349e-06 | 7.422597e-06 | 9.743977e-11 |  | 1 | 429.2203
3610 | Han et al.[S67] | 22 | 0 | 0 | 0 | 0 | 0 | 0 | 0.5 | 1 | 0 | 0 | 0 | 0 | 0 | 0 | 0 | 0 | 0 | 0 | 0 | 500 | 5 | 0 | 0 | 0.67 | 0 | 0 | 0 | 0 | 0.33 | 0 | 0 | 0 | 0 | 0 | 0 | 0 | 0 | 0 | 0 | 0 | 0 | 0 | 0 | 0 | 0 | 0 | 0 | 0 | 0 | 0 | 0 | 0 | 0 | 0 | 0 | 0 | 0 | 0 | 0 | 0 | 0 | 0 | 0 | 0 | 0 | 0 | 0 | 0 | 0 | 0 | 0 | 98.9 | 372.05 | 0 | 0 | 2 | 5 | 0 | 0 | 60 | 0.26 | 3.846154 | 0.07692308 | 1.79 | 3.275709e-05 | 2.519776e-06 | 4.510399e-08 | 21284 | 0.9599933 | 0.37205 | -108.3728 | -239.3283 | -390.6483 | 2.144159 | 204.1167 | 196.3159 | 222.3581 | 137.1032 | -184.3144 | -312.3676 | -473.3767 | -48.86509 | -25.55969 | -40.80309 | -40.97137 | -25.55969 | 3878.192 | 0 | 0 | 0.07692308 | 0.1923077 | 0 | 0 | 2.519776e-06 | 6.29944e-06 | 4.510399e-08 | 4.510399e-08 | 4.510399e-08 | 2.474672e-06 | 6.254336e-06 | 3.389235e-08 |  | 1 | 2841.523
3611 | Han et al.[S67] | 23 | 0 | 0 | 0 | 0 | 0 | 0 | 0.5 | 1 | 0 | 0 | 0 | 0 | 0 | 0 | 0 | 0 | 0 | 0 | 0 | 500 | 5 | 0 | 0 | 0.67 | 0 | 0 | 0 | 0 | 0.33 | 0 | 0 | 0 | 0 | 0 | 0 | 0 | 0 | 0 | 0 | 0 | 0 | 0 | 0 | 0 | 0 | 0 | 0 | 0 | 0 | 0 | 0 | 0 | 0 | 0 | 0 | 0 | 0 | 0 | 0 | 0 | 0 | 0 | 0 | 0 | 0 | 0 | 0 | 0 | 0 | 0 | 0 | 112 | 385.15 | 0 | 0 | 2 | 5 | 0 | 0 | 60 | 0.26 | 3.846154 | 0.07692308 | 4.05 | 3.164293e-05 | 2.434072e-06 | 9.85799e-08 | 21284 | 2.098175 | 0.38515 | -107.9899 | -238.8817 | -390.1173 | 2.52597 | 205.1281 | 197.4955 | 223.7609 | 138.1118 | -186.995 | -314.9471 | -476.2988 | -50.66778 | -25.02441 | -40.71963 | -40.75095 | -25.02441 | 2477.258 | 0 | 0 | 0.07692308 | 0.1923077 | 0 | 0 | 2.434072e-06 | 6.085179e-06 | 9.85799e-08 | 9.85799e-08 | 9.85799e-08 | 2.335492e-06 | 5.986599e-06 | 2.805738e-07 |  | 0.9999997 | 6655.517
3612 | Han et al.[S67] | 24 | 0 | 0 | 0 | 0 | 0 | 0 | 0.5 | 1 | 0 | 0 | 0 | 0 | 0 | 0 | 0 | 0 | 0 | 0 | 0 | 500 | 5 | 0 | 0 | 0.67 | 0 | 0 | 0 | 0 | 0.33 | 0 | 0 | 0 | 0 | 0 | 0 | 0 | 0 | 0 | 0 | 0 | 0 | 0 | 0 | 0 | 0 | 0 | 0 | 0 | 0 | 0 | 0 | 0 | 0 | 0 | 0 | 0 | 0 | 0 | 0 | 0 | 0 | 0 | 0 | 0 | 0 | 0 | 0 | 0 | 0 | 0 | 0 | 144 | 417.15 | 0 | 0 | 2 | 5 | 0 | 0 | 60 | 0.26 | 3.846154 | 0.07692308 | 6.29 | 2.921557e-05 | 2.247351e-06 | 1.413584e-07 | 21284 | 3.008672 | 0.41715 | -107.0521 | -237.785 | -388.7933 | 3.459805 | 207.4672 | 200.2309 | 227.0625 | 140.4409 | -193.597 | -321.3113 | -483.5124 | -55.12511 | -23.72922 | -40.49646 | -40.19475 | -23.72922 | 936.3326 | 0 | 0 | 0.07692308 | 0.1923077 | 0 | 0 | 2.247351e-06 | 5.618379e-06 | 1.413584e-07 | 1.413584e-07 | 1.413584e-07 | 2.105993e-06 | 5.47702e-06 | 1.850171e-06 |  | 0.9999981 | 11195.42
3613 | Han et al.[S67] | 25 | 0 | 0 | 0 | 0 | 0 | 0 | 0.5 | 1 | 0 | 0 | 0 | 0 | 0 | 0 | 0 | 0 | 0 | 0 | 0 | 500 | 5 | 0 | 0 | 0.67 | 0 | 0 | 0 | 0 | 0.33 | 0 | 0 | 0 | 0 | 0 | 0 | 0 | 0 | 0 | 0 | 0 | 0 | 0 | 0 | 0 | 0 | 0 | 0 | 0 | 0 | 0 | 0 | 0 | 0 | 0 | 0 | 0 | 0 | 0 | 0 | 0 | 0 | 0 | 0 | 0 | 0 | 0 | 0 | 0 | 0 | 0 | 0 | 180 | 453.15 | 0 | 0 | 2 | 5 | 0 | 0 | 60 | 0.26 | 3.846154 | 0.07692308 | 5.52 | 2.689457e-05 | 2.068813e-06 | 1.141985e-07 | 21284 | 2.430601 | 0.45315 | -105.9915 | -236.5402 | -387.2611 | 4.511718 | 209.9058 | 203.093 | 230.5849 | 142.8596 | -201.1103 | -328.5717 | -491.7506 | -60.22511 | -22.29372 | -40.21771 | -39.55423 | -22.29372 | 371.4424 | 0 | 0 | 0.07692308 | 0.1923077 | 0 | 0 | 2.068813e-06 | 5.172033e-06 | 1.141985e-07 | 1.141985e-07 | 1.141985e-07 | 1.954615e-06 | 5.057834e-06 | 3.551432e-06 |  | 0.9999964 | 10672.82
3614 | Han et al.[S67] | 26 | 0 | 0 | 0 | 0 | 0 | 0 | 0.5 | 1 | 0 | 0 | 0 | 0 | 0 | 0 | 0 | 0 | 0 | 0 | 0 | 500 | 5 | 0 | 0 | 0.67 | 0 | 0 | 0 | 0 | 0.33 | 0 | 0 | 0 | 0 | 0 | 0 | 0 | 0 | 0 | 0 | 0 | 0 | 0 | 0 | 0 | 0 | 0 | 0 | 0 | 0 | 0 | 0 | 0 | 0 | 0 | 0 | 0 | 0 | 0 | 0 | 0 | 0 | 0 | 0 | 0 | 0 | 0 | 0 | 0 | 0 | 0 | 0 | 222 | 495.15 | 0 | 0 | 2 | 5 | 0 | 0 | 60 | 0.26 | 3.846154 | 0.07692308 | 6.62 | 2.46133e-05 | 1.893331e-06 | 1.253385e-07 | 21284 | 2.667704 | 0.49515 | -104.7454 | -235.072 | -385.4204 | 5.740108 | 212.5354 | 206.191 | 234.4686 | 145.452 | -209.9823 | -337.1675 | -501.5176 | -66.28045 | -20.64818 | -39.8629 | -38.80585 | -20.64818 | 150.7675 | 0 | 0 | 0.07692308 | 0.1923077 | 0 | 0 | 1.893331e-06 | 4.733327e-06 | 1.253385e-07 | 1.253385e-07 | 1.253385e-07 | 1.767992e-06 | 4.607988e-06 | 1.278997e-05 |  | 0.9999872 | 13986.11
3615 | Han et al.[S67] | 27 | 0 | 0 | 0 | 0 | 0 | 0 | 0.5 | 1 | 0 | 0 | 0 | 0 | 0 | 0 | 0 | 0 | 0 | 0 | 0 | 500 | 5 | 0 | 0 | 0.67 | 0 | 0 | 0 | 0 | 0.33 | 0 | 0 | 0 | 0 | 0 | 0 | 0 | 0 | 0 | 0 | 0 | 0 | 0 | 0 | 0 | 0 | 0 | 0 | 0 | 0 | 0 | 0 | 0 | 0 | 0 | 0 | 0 | 0 | 0 | 0 | 0 | 0 | 0 | 0 | 0 | 0 | 0 | 0 | 0 | 0 | 0 | 0 | 250 | 523.15 | 0 | 0 | 2 | 5 | 0 | 0 | 60 | 0.26 | 3.846154 | 0.07692308 | 9.25 | 2.329595e-05 | 1.791996e-06 | 1.657596e-07 | 21284 | 3.528028 | 0.52315 | -103.9089 | -234.0832 | -384.1637 | 6.559574 | 214.1788 | 208.1335 | 236.9372 | 147.0619 | -215.9565 | -342.9683 | -508.1174 | -70.37585 | -19.56853 | -39.61206 | -38.31317 | -19.56853 | 89.93267 | 0 | 0 | 0.07692308 | 0.1923077 | 0 | 0 | 1.791996e-06 | 4.47999e-06 | 1.657596e-07 | 1.657596e-07 | 1.657596e-07 | 1.626236e-06 | 4.31423e-06 | 4.354648e-05 |  | 0.9999565 | 20648.27
3616 | Han et al.[S67] | 28 | 0 | 0 | 0 | 0 | 0 | 0 | 0.5 | 1 | 0 | 0 | 0 | 0 | 0 | 0 | 0 | 0 | 0 | 0 | 0 | 500 | 5 | 0 | 0 | 0.67 | 0 | 0 | 0 | 0 | 0.33 | 0 | 0 | 0 | 0 | 0 | 0 | 0 | 0 | 0 | 0 | 0 | 0 | 0 | 0 | 0 | 0 | 0 | 0 | 0 | 0 | 0 | 0 | 0 | 0 | 0 | 0 | 0 | 0 | 0 | 0 | 0 | 0 | 0 | 0 | 0 | 0 | 0 | 0 | 0 | 0 | 0 | 0 | 266 | 539.15 | 0 | 0 | 2 | 5 | 0 | 0 | 60 | 0.26 | 3.846154 | 0.07692308 | 12.6 | 2.260461e-05 | 1.738816e-06 | 2.190908e-07 | 21284 | 4.663129 | 0.53915 | -103.4286 | -233.5144 | -383.4356 | 7.028029 | 215.0829 | 209.2045 | 238.3083 | 147.9439 | -219.3906 | -346.307 | -511.9194 | -72.73593 | -18.95774 | -39.46444 | -38.03522 | -18.95774 | 68.66818 | 0 | 0 | 0.07692308 | 0.1923077 | 0 | 0 | 1.738816e-06 | 4.34704e-06 | 2.190908e-07 | 2.190908e-07 | 2.190908e-07 | 1.519725e-06 | 4.127949e-06 | 0.0001114278 |  | 0.9998886 | 28988.47
3617 | Han et al.[S67] | 29 | 0 | 0 | 0 | 0 | 0 | 0 | 0.5 | 1 | 0 | 0 | 0 | 0 | 0 | 0 | 0 | 0 | 0 | 0 | 0 | 500 | 5 | 0 | 0 | 0.67 | 0 | 0 | 0 | 0 | 0.33 | 0 | 0 | 0 | 0 | 0 | 0 | 0 | 0 | 0 | 0 | 0 | 0 | 0 | 0 | 0 | 0 | 0 | 0 | 0 | 0 | 0 | 0 | 0 | 0 | 0 | 0 | 0 | 0 | 0 | 0 | 0 | 0 | 0 | 0 | 0 | 0 | 0 | 0 | 0 | 0 | 0 | 0 | 294 | 567.15 | 0 | 0 | 2 | 5 | 0 | 0 | 60 | 0.26 | 3.846154 | 0.07692308 | 19.4 | 2.148863e-05 | 1.652971e-06 | 3.206764e-07 | 21284 | 6.825277 | 0.56715 | -102.5843 | -232.5123 | -382.1444 | 7.848184 | 216.6097 | 211.0164 | 240.6428 | 149.4269 | -225.4345 | -352.1903 | -518.6249 | -76.8993 | -17.89949 | -39.19964 | -37.55647 | -17.89949 | 44.52522 | 0 | 0 | 0.07692308 | 0.1923077 | 0 | 0 | 1.652971e-06 | 4.132428e-06 | 3.206764e-07 | 3.206764e-07 | 3.206764e-07 | 1.332295e-06 | 3.811752e-06 | 0.0004547818 |  | 0.9995452 | 46967.12
3618 | Han et al.[S67] | 30 | 0 | 0 | 0 | 0 | 0 | 0 | 0.5 | 1 | 0 | 0 | 0 | 0 | 0 | 0 | 0 | 0 | 0 | 0 | 0 | 500 | 5 | 0 | 0 | 0.67 | 0 | 0 | 0 | 0 | 0.33 | 0 | 0 | 0 | 0 | 0 | 0 | 0 | 0 | 0 | 0 | 0 | 0 | 0 | 0 | 0 | 0 | 0 | 0 | 0 | 0 | 0 | 0 | 0 | 0 | 0 | 0 | 0 | 0 | 0 | 0 | 0 | 0 | 0 | 0 | 0 | 0 | 0 | 0 | 0 | 0 | 0 | 0 | 308 | 581.15 | 0 | 0 | 2 | 5 | 0 | 0 | 60 | 0.26 | 3.846154 | 0.07692308 | 26.9 | 2.097096e-05 | 1.613151e-06 | 4.339376e-07 | 21284 | 9.235928 | 0.58115 | -102.1601 | -232.008 | -381.4911 | 8.258453 | 217.3485 | 211.8949 | 241.7807 | 150.1415 | -228.4722 | -355.1507 | -522.0019 | -78.9963 | -17.37535 | -39.06452 | -37.32113 | -17.37535 | 36.45681 | 0 | 0 | 0.07692308 | 0.1923077 | 0 | 0 | 1.613151e-06 | 4.032877e-06 | 4.339376e-07 | 4.339376e-07 | 4.339376e-07 | 1.179213e-06 | 3.59894e-06 | 0.001217051 |  | 0.9987829 | 66783.04
3619 | Han et al.[S67] | 31 | 0 | 0 | 0 | 0 | 0 | 0 | 0.5 | 1 | 0 | 0 | 0 | 0 | 0 | 0 | 0 | 0 | 0 | 0 | 0 | 500 | 5 | 0 | 0 | 0.67 | 0 | 0 | 0 | 0 | 0.33 | 0 | 0 | 0 | 0 | 0 | 0 | 0 | 0 | 0 | 0 | 0 | 0 | 0 | 0 | 0 | 0 | 0 | 0 | 0 | 0 | 0 | 0 | 0 | 0 | 0 | 0 | 0 | 0 | 0 | 0 | 0 | 0 | 0 | 0 | 0 | 0 | 0 | 0 | 0 | 0 | 0 | 0 | 321 | 594.15 | 0 | 0 | 2 | 5 | 0 | 0 | 60 | 0.26 | 3.846154 | 0.07692308 | 36 | 2.051212e-05 | 1.577855e-06 | 5.680279e-07 | 21284 | 12.08991 | 0.59415 | -101.7651 | -231.5377 | -380.8799 | 8.639545 | 218.0208 | 212.6952 | 242.8207 | 150.7901 | -231.3021 | -357.9105 | -525.1519 | -80.95237 | -16.89158 | -38.93763 | -37.1052 | -16.89158 | 30.55449 | 0 | 0 | 0.07692308 | 0.1923077 | 0 | 0 | 1.577855e-06 | 3.944638e-06 | 5.680279e-07 | 5.680279e-07 | 5.680279e-07 | 1.009827e-06 | 3.37661e-06 | 0.003096965 |  | 0.996903 | 91546.65
3620 | Han et al.[S67] | 32 | 0 | 0 | 0 | 0 | 0 | 0 | 0.5 | 1 | 0 | 0 | 0 | 0 | 0 | 0 | 0 | 0 | 0 | 0 | 0 | 500 | 5 | 0 | 0 | 0.67 | 0 | 0 | 0 | 0 | 0.33 | 0 | 0 | 0 | 0 | 0 | 0 | 0 | 0 | 0 | 0 | 0 | 0 | 0 | 0 | 0 | 0 | 0 | 0 | 0 | 0 | 0 | 0 | 0 | 0 | 0 | 0 | 0 | 0 | 0 | 0 | 0 | 0 | 0 | 0 | 0 | 0 | 0 | 0 | 0 | 0 | 0 | 0 | 336 | 609.15 | 0 | 0 | 2 | 5 | 0 | 0 | 60 | 0.26 | 3.846154 | 0.07692308 | 48.1 | 2.000702e-05 | 1.539001e-06 | 7.402596e-07 | 21284 | 15.75569 | 0.60915 | -101.3078 | -230.9926 | -380.1696 | 9.079435 | 218.7808 | 213.6012 | 244.0014 | 151.5212 | -234.5781 | -361.1078 | -528.8031 | -83.21973 | -16.33685 | -38.78967 | -36.85927 | -16.33685 | 25.17306 | 0 | 0 | 0.07692308 | 0.1923077 | 0 | 0 | 1.539001e-06 | 3.847503e-06 | 7.402596e-07 | 7.402596e-07 | 7.402596e-07 | 7.987417e-07 | 3.107244e-06 | 0.008771027 |  | 0.991229 | 126122.4
3621 | Han et al.[S67] | 33 | 0 | 0 | 0 | 0 | 0 | 0 | 0.5 | 1 | 0 | 0 | 0 | 0 | 0 | 0 | 0 | 0 | 0 | 0 | 0 | 500 | 5 | 0 | 0 | 0.67 | 0 | 0 | 0 | 0 | 0.33 | 0 | 0 | 0 | 0 | 0 | 0 | 0 | 0 | 0 | 0 | 0 | 0 | 0 | 0 | 0 | 0 | 0 | 0 | 0 | 0 | 0 | 0 | 0 | 0 | 0 | 0 | 0 | 0 | 0 | 0 | 0 | 0 | 0 | 0 | 0 | 0 | 0 | 0 | 0 | 0 | 0 | 0 | 350 | 623.15 | 0 | 0 | 2 | 5 | 0 | 0 | 60 | 0.26 | 3.846154 | 0.07692308 | 61.3 | 1.955753e-05 | 1.504425e-06 | 9.222127e-07 | 21284 | 19.62838 | 0.62315 | -100.8797 | -230.4816 | -379.5016 | 9.490177 | 219.4757 | 214.4306 | 245.0855 | 152.1879 | -237.646 | -364.104 | -532.2267 | -85.34571 | -15.82241 | -38.65023 | -36.63296 | -15.82241 | 21.2001 | 0 | 0 | 0.07692308 | 0.1923077 | 0 | 0 | 1.504425e-06 | 3.761063e-06 | 9.222127e-07 | 9.222127e-07 | 9.222127e-07 | 5.822126e-07 | 2.838851e-06 | 0.0242717 |  | 0.9757283 | 167040.2
3622 | Han et al.[S67] | 34 | 0 | 0 | 0 | 0 | 0 | 0 | 0.5 | 1 | 0 | 0 | 0 | 0 | 0 | 0 | 0 | 0 | 0 | 0 | 0 | 500 | 5 | 0 | 0 | 0.67 | 0 | 0 | 0 | 0 | 0.33 | 0 | 0 | 0 | 0 | 0 | 0 | 0 | 0 | 0 | 0 | 0 | 0 | 0 | 0 | 0 | 0 | 0 | 0 | 0 | 0 | 0 | 0 | 0 | 0 | 0 | 0 | 0 | 0 | 0 | 0 | 0 | 0 | 0 | 0 | 0 | 0 | 0 | 0 | 0 | 0 | 0 | 0 | 363 | 636.15 | 0 | 0 | 2 | 5 | 0 | 0 | 60 | 0.26 | 3.846154 | 0.07692308 | 72.6 | 1.915786e-05 | 1.473682e-06 | 1.069893e-06 | 21284 | 22.7716 | 0.63615 | -100.4809 | -230.005 | -378.8773 | 9.87175 | 220.1091 | 215.1876 | 246.0771 | 152.7939 | -240.5033 | -366.8966 | -535.4193 | -87.3281 | -15.34753 | -38.51971 | -36.42565 | -15.34753 | 18.20706 | 0 | 0 | 0.07692308 | 0.1923077 | 0 | 0 | 1.473682e-06 | 3.684204e-06 | 1.069893e-06 | 1.069893e-06 | 1.069893e-06 | 4.037888e-07 | 2.614311e-06 | 0.05955652 |  | 0.9404435 | 209536.7
3623 | Han et al.[S67] | 35 | 0 | 0 | 0 | 0 | 0 | 0 | 0.5 | 1 | 0 | 0 | 0 | 0 | 0 | 0 | 0 | 0 | 0 | 0 | 0 | 500 | 5 | 0 | 0 | 0.67 | 0 | 0 | 0 | 0 | 0.33 | 0 | 0 | 0 | 0 | 0 | 0 | 0 | 0 | 0 | 0 | 0 | 0 | 0 | 0 | 0 | 0 | 0 | 0 | 0 | 0 | 0 | 0 | 0 | 0 | 0 | 0 | 0 | 0 | 0 | 0 | 0 | 0 | 0 | 0 | 0 | 0 | 0 | 0 | 0 | 0 | 0 | 0 | 379 | 652.15 | 0 | 0 | 2 | 5 | 0 | 0 | 60 | 0.26 | 3.846154 | 0.07692308 | 80.5 | 1.868784e-05 | 1.437526e-06 | 1.157209e-06 | 21284 | 24.63003 | 0.65215 | -99.98839 | -229.4157 | -378.1035 | 10.34162 | 220.8737 | 216.1025 | 247.2784 | 153.5234 | -244.0311 | -370.3469 | -539.3661 | -89.77866 | -14.76673 | -38.35784 | -36.17435 | -14.76673 | 15.2335 | 0 | 0 | 0.07692308 | 0.1923077 | 0 | 0 | 1.437526e-06 | 3.593815e-06 | 1.157209e-06 | 1.157209e-06 | 1.157209e-06 | 2.803176e-07 | 2.436607e-06 | 0.1287027 |  | 0.8712973 | 257083.2
3624 | Han et al.[S67] | 36 | 0 | 0 | 0 | 0 | 0 | 0 | 0.5 | 1 | 0 | 0 | 0 | 0 | 0 | 0 | 0 | 0 | 0 | 0 | 0 | 500 | 5 | 0 | 0 | 0.67 | 0 | 0 | 0 | 0 | 0.33 | 0 | 0 | 0 | 0 | 0 | 0 | 0 | 0 | 0 | 0 | 0 | 0 | 0 | 0 | 0 | 0 | 0 | 0 | 0 | 0 | 0 | 0 | 0 | 0 | 0 | 0 | 0 | 0 | 0 | 0 | 0 | 0 | 0 | 0 | 0 | 0 | 0 | 0 | 0 | 0 | 0 | 0 | 409 | 682.15 | 0 | 0 | 2 | 5 | 0 | 0 | 60 | 0.26 | 3.846154 | 0.07692308 | 83.5 | 1.786597e-05 | 1.374306e-06 | 1.147545e-06 | 21284 | 24.42435 | 0.68215 | -99.06018 | -228.3025 | -376.6374 | 11.22345 | 222.2652 | 217.7713 | 249.4763 | 154.8454 | -250.6784 | -376.8552 | -546.8176 | -94.40434 | -13.68843 | -38.05126 | -35.71477 | -13.68843 | 11.17403 | 0 | 0 | 0.07692308 | 0.1923077 | 0 | 0 | 1.374306e-06 | 3.435764e-06 | 1.147545e-06 | 1.147545e-06 | 1.147545e-06 | 2.267604e-07 | 2.288219e-06 | 0.227125 |  | 0.772875 | 314451.6
3625 | Han et al.[S67] | 37 | 0 | 0 | 0 | 0 | 0 | 0 | 0.5 | 1 | 0 | 0 | 0 | 0 | 0 | 0 | 0 | 0 | 0 | 0 | 0 | 500 | 5 | 0 | 0 | 0.67 | 0 | 0 | 0 | 0 | 0.33 | 0 | 0 | 0 | 0 | 0 | 0 | 0 | 0 | 0 | 0 | 0 | 0 | 0 | 0 | 0 | 0 | 0 | 0 | 0 | 0 | 0 | 0 | 0 | 0 | 0 | 0 | 0 | 0 | 0 | 0 | 0 | 0 | 0 | 0 | 0 | 0 | 0 | 0 | 0 | 0 | 0 | 0 | 436 | 709.15 | 0 | 0 | 2 | 5 | 0 | 0 | 60 | 0.26 | 3.846154 | 0.07692308 | 81.6 | 1.718575e-05 | 1.321981e-06 | 1.078736e-06 | 21284 | 22.95982 | 0.70915 | -98.21934 | -227.2913 | -375.3015 | 12.01814 | 223.474 | 219.2249 | 251.3968 | 155.9879 | -256.6959 | -382.7547 | -553.5795 | -98.60069 | -12.72957 | -37.77268 | -35.31426 | -12.72957 | 8.66303 | 0 | 0 | 0.07692308 | 0.1923077 | 0 | 0 | 1.321981e-06 | 3.304952e-06 | 1.078736e-06 | 1.078736e-06 | 1.078736e-06 | 2.432445e-07 | 2.226216e-06 | 0.2480565 |  | 0.7519435 | 328352.1
3626 | Han et al.[S67] | 38 | 0 | 0 | 0 | 0 | 0 | 0 | 0.5 | 1 | 0 | 0 | 0 | 0 | 0 | 0 | 0 | 0 | 0 | 0 | 0 | 500 | 5 | 0 | 0 | 0.67 | 0 | 0 | 0 | 0 | 0.33 | 0 | 0 | 0 | 0 | 0 | 0 | 0 | 0 | 0 | 0 | 0 | 0 | 0 | 0 | 0 | 0 | 0 | 0 | 0 | 0 | 0 | 0 | 0 | 0 | 0 | 0 | 0 | 0 | 0 | 0 | 0 | 0 | 0 | 0 | 0 | 0 | 0 | 0 | 0 | 0 | 0 | 0 | 464 | 737.15 | 0 | 0 | 2 | 5 | 0 | 0 | 60 | 0.26 | 3.846154 | 0.07692308 | 79.3 | 1.653296e-05 | 1.271766e-06 | 1.008511e-06 | 21284 | 21.46514 | 0.73715 | -97.34192 | -226.2334 | -373.9007 | 12.84347 | 224.6875 | 220.6881 | 253.3341 | 157.1293 | -262.9703 | -388.9136 | -560.6459 | -102.9844 | -11.74643 | -37.48189 | -34.9121 | -11.74643 | 6.798066 | 0 | 0 | 0.07692308 | 0.1923077 | 0 | 0 | 1.271766e-06 | 3.179416e-06 | 1.008511e-06 | 1.008511e-06 | 1.008511e-06 | 2.632557e-07 | 2.170905e-06 | 0.2617925 |  | 0.7382075 | 337868.2
3627 | Han et al.[S67] | 39 | 0 | 0 | 0 | 0 | 0 | 0 | 0.5 | 1 | 0 | 0 | 0 | 0 | 0 | 0 | 0 | 0 | 0 | 0 | 0 | 500 | 5 | 0 | 0 | 0.67 | 0 | 0 | 0 | 0 | 0.33 | 0 | 0 | 0 | 0 | 0 | 0 | 0 | 0 | 0 | 0 | 0 | 0 | 0 | 0 | 0 | 0 | 0 | 0 | 0 | 0 | 0 | 0 | 0 | 0 | 0 | 0 | 0 | 0 | 0 | 0 | 0 | 0 | 0 | 0 | 0 | 0 | 0 | 0 | 0 | 0 | 0 | 0 | 478 | 751.15 | 0 | 0 | 2 | 5 | 0 | 0 | 60 | 0.26 | 3.846154 | 0.07692308 | 77.8 | 1.622482e-05 | 1.248063e-06 | 9.709931e-07 | 21284 | 20.66662 | 0.75115 | -96.90112 | -225.7008 | -373.1945 | 13.25664 | 225.2798 | 221.4038 | 254.283 | 157.6846 | -266.1201 | -392.0082 | -564.1992 | -105.1881 | -11.25904 | -37.336 | -34.71604 | -11.25904 | 6.067041 | 0 | 0 | 0.07692308 | 0.1923077 | 0 | 0 | 1.248063e-06 | 3.120158e-06 | 9.709931e-07 | 9.709931e-07 | 9.709931e-07 | 2.7707e-07 | 2.149165e-06 | 0.2609733 |  | 0.7390267 | 337398.3
3628 | Han et al.[S67] | 40 | 0 | 0 | 0 | 0 | 0 | 0 | 0.5 | 1 | 0 | 0 | 0 | 0 | 0 | 0 | 0 | 0 | 0 | 0 | 0 | 500 | 5 | 0 | 0 | 0.67 | 0 | 0 | 0 | 0 | 0.33 | 0 | 0 | 0 | 0 | 0 | 0 | 0 | 0 | 0 | 0 | 0 | 0 | 0 | 0 | 0 | 0 | 0 | 0 | 0 | 0 | 0 | 0 | 0 | 0 | 0 | 0 | 0 | 0 | 0 | 0 | 0 | 0 | 0 | 0 | 0 | 0 | 0 | 0 | 0 | 0 | 0 | 0 | 504 | 777.15 | 0 | 0 | 2 | 5 | 0 | 0 | 60 | 0.26 | 3.846154 | 0.07692308 | 75.5 | 1.568201e-05 | 1.206309e-06 | 9.107629e-07 | 21284 | 19.38468 | 0.77715 | -96.07885 | -224.7053 | -371.8736 | 14.02494 | 226.356 | 222.7067 | 256.0118 | 158.6901 | -271.9914 | -397.7818 | -570.8331 | -109.3011 | -10.36107 | -37.06452 | -34.36075 | -10.36107 | 4.970777 | 0 | 0 | 0.07692308 | 0.1923077 | 0 | 0 | 1.206309e-06 | 3.015771e-06 | 9.107629e-07 | 9.107629e-07 | 9.107629e-07 | 2.955456e-07 | 2.105008e-06 | 0.2682305 |  | 0.7317695 | 342116.7
3629 | Han et al.[S67] | 41 | 0 | 0 | 0 | 0 | 0 | 0 | 0.5 | 1 | 0 | 0 | 0 | 0 | 0 | 0 | 0 | 0 | 0 | 0 | 0 | 500 | 5 | 0 | 0 | 0.67 | 0 | 0 | 0 | 0 | 0.33 | 0 | 0 | 0 | 0 | 0 | 0 | 0 | 0 | 0 | 0 | 0 | 0 | 0 | 0 | 0 | 0 | 0 | 0 | 0 | 0 | 0 | 0 | 0 | 0 | 0 | 0 | 0 | 0 | 0 | 0 | 0 | 0 | 0 | 0 | 0 | 0 | 0 | 0 | 0 | 0 | 0 | 0 | 519 | 792.15 | 0 | 0 | 2 | 5 | 0 | 0 | 60 | 0.26 | 3.846154 | 0.07692308 | 74.4 | 1.538506e-05 | 1.183466e-06 | 8.804988e-07 | 21284 | 18.74054 | 0.79215 | -95.60231 | -224.1271 | -371.106 | 14.46882 | 226.9633 | 223.4436 | 256.9901 | 159.2558 | -275.3913 | -401.1279 | -574.6807 | -111.6857 | -9.847158 | -36.90775 | -34.16094 | -9.847158 | 4.460139 | 0 | 0 | 0.07692308 | 0.1923077 | 0 | 0 | 1.183466e-06 | 2.958665e-06 | 8.804988e-07 | 8.804988e-07 | 8.804988e-07 | 3.029673e-07 | 2.078166e-06 | 0.2760788 |  | 0.7239212 | 347364.8
3630 | Han et al.[S67] | 42 | 0 | 0 | 0 | 0 | 0 | 0 | 0.5 | 1 | 0 | 0 | 0 | 0 | 0 | 0 | 0 | 0 | 0 | 0 | 0 | 500 | 5 | 0 | 0 | 0.67 | 0 | 0 | 0 | 0 | 0.33 | 0 | 0 | 0 | 0 | 0 | 0 | 0 | 0 | 0 | 0 | 0 | 0 | 0 | 0 | 0 | 0 | 0 | 0 | 0 | 0 | 0 | 0 | 0 | 0 | 0 | 0 | 0 | 0 | 0 | 0 | 0 | 0 | 0 | 0 | 0 | 0 | 0 | 0 | 0 | 0 | 0 | 0 | 587 | 860.15 | 0 | 0 | 2 | 5 | 0 | 0 | 60 | 0.26 | 3.846154 | 0.07692308 | 67.1 | 1.416878e-05 | 1.089906e-06 | 7.313269e-07 | 21284 | 15.56556 | 0.86015 | -93.42247 | -221.4707 | -367.5787 | 16.48753 | 229.6031 | 226.6603 | 261.2614 | 161.7006 | -290.9156 | -416.4325 | -592.3027 | -122.5993 | -7.553863 | -36.19807 | -33.30141 | -7.553863 | 2.875694 | 0 | 0 | 0.07692308 | 0.1923077 | 0 | 0 | 1.089906e-06 | 2.724765e-06 | 7.313269e-07 | 7.313269e-07 | 7.313269e-07 | 3.585791e-07 | 1.993438e-06 | 0.2601913 |  | 0.7398087 | 332869.5
3631 | Han et al.[S67] | 43 | 0 | 0 | 0 | 0 | 0 | 0 | 0.5 | 1 | 0 | 0 | 0 | 0 | 0 | 0 | 0 | 0 | 0 | 0 | 0 | 500 | 5 | 0 | 0 | 0.67 | 0 | 0 | 0 | 0 | 0.33 | 0 | 0 | 0 | 0 | 0 | 0 | 0 | 0 | 0 | 0 | 0 | 0 | 0 | 0 | 0 | 0 | 0 | 0 | 0 | 0 | 0 | 0 | 0 | 0 | 0 | 0 | 0 | 0 | 0 | 0 | 0 | 0 | 0 | 0 | 0 | 0 | 0 | 0 | 0 | 0 | 0 | 0 | 542 | 815.15 | 0 | 0 | 2 | 5 | 0 | 0 | 60 | 0.26 | 3.846154 | 0.07692308 | 71.3 | 1.495096e-05 | 1.150074e-06 | 8.200026e-07 | 21284 | 17.45294 | 0.81515 | -94.86857 | -223.2351 | -369.9214 | 15.15039 | 227.8764 | 224.5535 | 258.4641 | 160.104 | -280.622 | -406.2799 | -580.6085 | -115.3584 | -9.064913 | -36.66737 | -33.86181 | -9.064913 | 3.80977 | 0 | 0 | 0.07692308 | 0.1923077 | 0 | 0 | 1.150074e-06 | 2.875184e-06 | 8.200026e-07 | 8.200026e-07 | 8.200026e-07 | 3.300712e-07 | 2.055182e-06 | 0.26018 |  | 0.73982 | 335195.2
3632 | Kugai et al.[S68] | 1 | 1 | 0 | 0 | 0 | 0 | 5 | 0 | 0 | 0 | 1 | 0 | 0 | 0 | 0 | 0 | 0 | 0 | 0 | 0 | 450 | 5 | 0 | 0 | 1 | 0 | 0 | 0 | 0 | 0 | 0 | 0 | 0 | 0 | 0 | 0 | 0 | 0 | 0 | 0 | 0 | 0 | 0 | 0 | 0 | 0 | 0 | 0 | 0 | 0 | 0 | 0 | 0 | 0 | 0 | 0 | 0 | 0 | 0 | 0 | 0 | 0 | 0 | 0 | 0 | 0 | 0 | 0 | 0 | 0 | 0 | 0 | 212 | 485.15 | 37.9 | 1.358 | 9.7 | 22.8 | 6.3 | 0 | 60 | 1 | 1 | 0.097 | 3.02 | 2.512063e-05 | 2.436701e-06 | 7.358838e-08 | 1193.186 | 0.08780459 | 0.48515 | -105.043 | -235.4232 | -385.8636 | 5.447543 | 211.9282 | 205.4746 | 233.5644 | 144.8551 | -207.86 | -335.1092 | -499.1774 | -64.82891 | -21.03712 | -39.94989 | -38.98334 | -21.03712 | 184.1134 | 0.379 | 0.063 | 0.097 | 0.228 | 9.520719e-06 | 1.5826e-06 | 2.436701e-06 | 5.727504e-06 | 7.358838e-08 | 9.594308e-06 | 1.656188e-06 | 2.363113e-06 | 5.653916e-06 | 0.006459576 |  | 0.9935404 | 5307.084
3633 | Kugai et al.[S68] | 2 | 1 | 0 | 0 | 0 | 0 | 5 | 0 | 0 | 0 | 1 | 0 | 0 | 0 | 0 | 0 | 0 | 0 | 0 | 0 | 450 | 5 | 0 | 0 | 1 | 0 | 0 | 0 | 0 | 0 | 0 | 0 | 0 | 0 | 0 | 0 | 0 | 0 | 0 | 0 | 0 | 0 | 0 | 0 | 0 | 0 | 0 | 0 | 0 | 0 | 0 | 0 | 0 | 0 | 0 | 0 | 0 | 0 | 0 | 0 | 0 | 0 | 0 | 0 | 0 | 0 | 0 | 0 | 0 | 0 | 0 | 0 | 260 | 533.15 | 37.9 | 1.358 | 9.7 | 22.8 | 6.3 | 0 | 60 | 1 | 1 | 0.097 | 12.9 | 2.2859e-05 | 2.217323e-06 | 2.860346e-07 | 1193.186 | 0.3412924 | 0.53315 | -103.6089 | -233.7281 | -383.7095 | 6.852342 | 214.7467 | 208.806 | 237.7974 | 147.6162 | -218.1011 | -345.053 | -510.4911 | -71.84925 | -19.18627 | -39.52013 | -38.13911 | -19.18627 | 75.82565 | 0.379 | 0.063 | 0.097 | 0.228 | 8.66356e-06 | 1.440117e-06 | 2.217323e-06 | 5.211851e-06 | 2.860346e-07 | 8.949595e-06 | 1.726151e-06 | 1.931288e-06 | 4.925817e-06 | 0.02141612 |  | 0.9785839 | 25292.96
3634 | Kugai et al.[S68] | 3 | 1 | 0 | 0 | 0 | 0 | 5 | 0 | 0 | 0 | 1 | 0 | 0 | 0 | 0 | 0 | 0 | 0 | 0 | 0 | 450 | 5 | 0 | 0 | 1 | 0 | 0 | 0 | 0 | 0 | 0 | 0 | 0 | 0 | 0 | 0 | 0 | 0 | 0 | 0 | 0 | 0 | 0 | 0 | 0 | 0 | 0 | 0 | 0 | 0 | 0 | 0 | 0 | 0 | 0 | 0 | 0 | 0 | 0 | 0 | 0 | 0 | 0 | 0 | 0 | 0 | 0 | 0 | 0 | 0 | 0 | 0 | 301 | 574.15 | 37.9 | 1.358 | 9.7 | 22.8 | 6.3 | 0 | 60 | 1 | 1 | 0.097 | 36.7 | 2.122664e-05 | 2.058984e-06 | 7.556471e-07 | 1193.186 | 0.9016272 | 0.57415 | -102.3723 | -232.2604 | -381.8184 | 8.053302 | 216.9811 | 211.4578 | 241.2141 | 149.7864 | -226.952 | -353.669 | -520.3115 | -77.94655 | -17.637 | -39.13229 | -37.43845 | -17.637 | 40.237 | 0.379 | 0.063 | 0.097 | 0.228 | 8.044896e-06 | 1.337278e-06 | 2.058984e-06 | 4.839674e-06 | 7.556471e-07 | 8.800543e-06 | 2.092925e-06 | 1.303337e-06 | 4.084026e-06 | 0.0859988 |  | 0.9140012 | 82966.59
3635 | Kugai et al.[S68] | 4 | 1 | 0 | 0 | 0 | 0 | 5 | 0 | 0 | 0 | 1 | 0 | 0 | 0 | 0 | 0 | 0 | 0 | 0 | 0 | 450 | 5 | 0 | 0 | 1 | 0 | 0 | 0 | 0 | 0 | 0 | 0 | 0 | 0 | 0 | 0 | 0 | 0 | 0 | 0 | 0 | 0 | 0 | 0 | 0 | 0 | 0 | 0 | 0 | 0 | 0 | 0 | 0 | 0 | 0 | 0 | 0 | 0 | 0 | 0 | 0 | 0 | 0 | 0 | 0 | 0 | 0 | 0 | 0 | 0 | 0 | 0 | 352 | 625.15 | 37.9 | 1.358 | 9.7 | 22.8 | 6.3 | 0 | 60 | 1 | 1 | 0.097 | 67.7 | 1.949496e-05 | 1.891011e-06 | 1.280215e-06 | 1193.186 | 1.527534 | 0.62515 | -100.8184 | -230.4084 | -379.4058 | 9.54887 | 219.5739 | 214.5479 | 245.239 | 152.2819 | -238.085 | -364.533 | -532.717 | -85.65018 | -15.74917 | -38.63021 | -36.60088 | -15.74917 | 20.70024 | 0.379 | 0.063 | 0.097 | 0.228 | 7.38859e-06 | 1.228183e-06 | 1.891011e-06 | 4.444851e-06 | 1.280215e-06 | 8.668805e-06 | 2.508397e-06 | 6.107966e-07 | 3.164636e-06 | 0.5434501 |  | 0.4565499 | 333613.2
3636 | Kugai et al.[S68] | 5 | 0 | 0 | 0 | 0 | 0 | 5 | 1 | 0 | 0 | 1 | 0 | 0 | 0 | 0 | 0 | 0 | 0 | 0 | 0 | 450 | 5 | 0 | 0 | 1 | 0 | 0 | 0 | 0 | 0 | 0 | 0 | 0 | 0 | 0 | 0 | 0 | 0 | 0 | 0 | 0 | 0 | 0 | 0 | 0 | 0 | 0 | 0 | 0 | 0 | 0 | 0 | 0 | 0 | 0 | 0 | 0 | 0 | 0 | 0 | 0 | 0 | 0 | 0 | 0 | 0 | 0 | 0 | 0 | 0 | 0 | 0 | 260 | 533.15 | 37.9 | 1.358 | 9.7 | 22.8 | 6.3 | 0 | 60 | 0.009834 | 101.688 | 9.863738 | 0 | 2.2859e-05 | 0.0002254752 | 0 | 1135.333 | 0 | 0.53315 | -103.6089 | -233.7281 | -383.7095 | 6.852342 | 214.7467 | 208.806 | 237.7974 | 147.6162 | -218.1011 | -345.053 | -510.4911 | -71.84925 | -19.18627 | -39.52013 | -38.13911 | -19.18627 | 75.82565 | 38.53976 | 6.406345 | 9.863738 | 23.18487 | 0.0008809803 | 0.0001464426 | 0.0002254752 | 0.0005299829 | 0 | 0.0008809803 | 0.0001464426 | 0.0002254752 | 0.0005299829 | 0.01423826 |  | 0.9857617 | 0
3637 | Kugai et al.[S68] | 6 | 0 | 0 | 0 | 0 | 0 | 5 | 1 | 0 | 0 | 1 | 0 | 0 | 0 | 0 | 0 | 0 | 0 | 0 | 0 | 450 | 5 | 0 | 0 | 1 | 0 | 0 | 0 | 0 | 0 | 0 | 0 | 0 | 0 | 0 | 0 | 0 | 0 | 0 | 0 | 0 | 0 | 0 | 0 | 0 | 0 | 0 | 0 | 0 | 0 | 0 | 0 | 0 | 0 | 0 | 0 | 0 | 0 | 0 | 0 | 0 | 0 | 0 | 0 | 0 | 0 | 0 | 0 | 0 | 0 | 0 | 0 | 260 | 533.15 | 37.9 | 1.358 | 9.7 | 22.8 | 6.3 | 0 | 60 | 0.12375 | 8.080808 | 0.7838384 | 4.98 | 2.2859e-05 | 1.791776e-05 | 8.923044e-07 | 1135.333 | 1.013063 | 0.53315 | -103.6089 | -233.7281 | -383.7095 | 6.852342 | 214.7467 | 208.806 | 237.7974 | 147.6162 | -218.1011 | -345.053 | -510.4911 | -71.84925 | -19.18627 | -39.52013 | -38.13911 | -19.18627 | 75.82565 | 3.062626 | 0.5090909 | 0.7838384 | 1.842424 | 7.000857e-05 | 1.163731e-05 | 1.791776e-05 | 4.211597e-05 | 8.923044e-07 | 7.090087e-05 | 1.252961e-05 | 1.702546e-05 | 4.122367e-05 | 0.01669274 |  | 0.9833073 | 1202.523
3638 | Kugai et al.[S68] | 7 | 0 | 0 | 0 | 0 | 0 | 5 | 1 | 0 | 0 | 1 | 0 | 0 | 0 | 0 | 0 | 0 | 0 | 0 | 0 | 450 | 5 | 0 | 0 | 1 | 0 | 0 | 0 | 0 | 0 | 0 | 0 | 0 | 0 | 0 | 0 | 0 | 0 | 0 | 0 | 0 | 0 | 0 | 0 | 0 | 0 | 0 | 0 | 0 | 0 | 0 | 0 | 0 | 0 | 0 | 0 | 0 | 0 | 0 | 0 | 0 | 0 | 0 | 0 | 0 | 0 | 0 | 0 | 0 | 0 | 0 | 0 | 260 | 533.15 | 37.9 | 1.358 | 9.7 | 22.8 | 6.3 | 0 | 60 | 0.90585 | 1.103936 | 0.1070817 | 20.2 | 2.2859e-05 | 2.447781e-06 | 4.944518e-07 | 1135.333 | 0.5613675 | 0.53315 | -103.6089 | -233.7281 | -383.7095 | 6.852342 | 214.7467 | 208.806 | 237.7974 | 147.6162 | -218.1011 | -345.053 | -510.4911 | -71.84925 | -19.18627 | -39.52013 | -38.13911 | -19.18627 | 75.82565 | 0.4183916 | 0.06954794 | 0.1070817 | 0.2516973 | 9.564012e-06 | 1.589796e-06 | 2.447781e-06 | 5.753548e-06 | 4.944518e-07 | 1.005846e-05 | 2.084248e-06 | 1.95333e-06 | 5.259096e-06 | 0.026914 |  | 0.973086 | 36079.82
3639 | Kugai et al.[S68] | 8 | 0 | 0 | 0 | 0 | 0 | 5 | 1 | 0 | 0 | 1 | 0 | 0 | 0 | 0 | 0 | 0 | 0 | 0 | 0 | 450 | 5 | 0 | 0 | 1 | 0 | 0 | 0 | 0 | 0 | 0 | 0 | 0 | 0 | 0 | 0 | 0 | 0 | 0 | 0 | 0 | 0 | 0 | 0 | 0 | 0 | 0 | 0 | 0 | 0 | 0 | 0 | 0 | 0 | 0 | 0 | 0 | 0 | 0 | 0 | 0 | 0 | 0 | 0 | 0 | 0 | 0 | 0 | 0 | 0 | 0 | 0 | 260 | 533.15 | 0 | 1.358 | 9.7 | 22.8 | 6.3 | 0 | 60 | 0.007772 | 128.667 | 12.4807 | 0.265 | 2.2859e-05 | 0.0002852963 | 7.560352e-07 | 1135.333 | 0.8583516 | 0.53315 | -103.6089 | -233.7281 | -383.7095 | 6.852342 | 214.7467 | 208.806 | 237.7974 | 147.6162 | -218.1011 | -345.053 | -510.4911 | -71.84925 | -19.18627 | -39.52013 | -38.13911 | -19.18627 | 75.82565 | 0 | 8.106022 | 12.4807 | 29.33608 | 0 | 0.0001852955 | 0.0002852963 | 0.0006705933 | 7.560352e-07 | 7.560352e-07 | 0.0001860516 | 0.0002845403 | 0.0006698373 | 9.732987e-06 |  | 0.9999903 | 3.951763
3640 | Kugai et al.[S68] | 9 | 0 | 0 | 0 | 0 | 0 | 5 | 1 | 0 | 0 | 1 | 0 | 0 | 0 | 0 | 0 | 0 | 0 | 0 | 0 | 450 | 5 | 0 | 0 | 1 | 0 | 0 | 0 | 0 | 0 | 0 | 0 | 0 | 0 | 0 | 0 | 0 | 0 | 0 | 0 | 0 | 0 | 0 | 0 | 0 | 0 | 0 | 0 | 0 | 0 | 0 | 0 | 0 | 0 | 0 | 0 | 0 | 0 | 0 | 0 | 0 | 0 | 0 | 0 | 0 | 0 | 0 | 0 | 0 | 0 | 0 | 0 | 260 | 533.15 | 0 | 1.358 | 9.7 | 22.8 | 6.3 | 0 | 60 | 0.121935 | 8.201091 | 0.7955058 | 12.6 | 2.2859e-05 | 1.818447e-05 | 2.291243e-06 | 1135.333 | 2.601323 | 0.53315 | -103.6089 | -233.7281 | -383.7095 | 6.852342 | 214.7467 | 208.806 | 237.7974 | 147.6162 | -218.1011 | -345.053 | -510.4911 | -71.84925 | -19.18627 | -39.52013 | -38.13911 | -19.18627 | 75.82565 | 0 | 0.5166687 | 0.7955058 | 1.869849 | 0 | 1.181053e-05 | 1.818447e-05 | 4.274287e-05 | 2.291243e-06 | 2.291243e-06 | 1.410177e-05 | 1.589322e-05 | 4.045162e-05 | 0.0006627972 |  | 0.9993372 | 2949.815
3641 | Kugai et al.[S68] | 10 | 0 | 0 | 0 | 0 | 0 | 5 | 1 | 0 | 0 | 1 | 0 | 0 | 0 | 0 | 0 | 0 | 0 | 0 | 0 | 450 | 5 | 0 | 0 | 1 | 0 | 0 | 0 | 0 | 0 | 0 | 0 | 0 | 0 | 0 | 0 | 0 | 0 | 0 | 0 | 0 | 0 | 0 | 0 | 0 | 0 | 0 | 0 | 0 | 0 | 0 | 0 | 0 | 0 | 0 | 0 | 0 | 0 | 0 | 0 | 0 | 0 | 0 | 0 | 0 | 0 | 0 | 0 | 0 | 0 | 0 | 0 | 260 | 533.15 | 0 | 1.358 | 9.7 | 22.8 | 6.3 | 0 | 60 | 0.9075 | 1.101928 | 0.1068871 | 48.2 | 2.2859e-05 | 2.443331e-06 | 1.177685e-06 | 1135.333 | 1.337065 | 0.53315 | -103.6089 | -233.7281 | -383.7095 | 6.852342 | 214.7467 | 208.806 | 237.7974 | 147.6162 | -218.1011 | -345.053 | -510.4911 | -71.84925 | -19.18627 | -39.52013 | -38.13911 | -19.18627 | 75.82565 | 0 | 0.06942149 | 0.1068871 | 0.2512397 | 0 | 1.586906e-06 | 2.443331e-06 | 5.743087e-06 | 1.177685e-06 | 1.177685e-06 | 2.764591e-06 | 1.265645e-06 | 4.565401e-06 | 0.007431099 |  | 0.9925689 | 84555.33
3642 | Kugai et al.[S68] | 11 | 0 | 0 | 0 | 0 | 0 | 0 | 1 | 0 | 0 | 0 | 0 | 0 | 0 | 0 | 0 | 0 | 0 | 0 | 0 | 450 | 5 | 0 | 0 | 1 | 0 | 0 | 0 | 0 | 0 | 0 | 0 | 0 | 0 | 0 | 0 | 0 | 0 | 0 | 0 | 0 | 0 | 0 | 0 | 0 | 0 | 0 | 0 | 0 | 0 | 0 | 0 | 0 | 0 | 0 | 0 | 0 | 0 | 0 | 0 | 0 | 0 | 0 | 0 | 0 | 0 | 0 | 0 | 0 | 0 | 0 | 0 | 210 | 483.15 | 37.9 | 1.358 | 9.7 | 22.8 | 6.3 | 0 | 60 | 1 | 1 | 0.097 | 0.96 | 2.522462e-05 | 2.446788e-06 | 2.348916e-08 | 10642 | 0.2499717 | 0.48315 | -105.1024 | -235.4933 | -385.9519 | 5.389036 | 211.8054 | 205.3298 | 233.382 | 144.7343 | -207.4362 | -334.6984 | -498.7104 | -64.53932 | -21.11513 | -39.96711 | -39.01891 | -21.11513 | 191.8206 | 0.379 | 0.063 | 0.097 | 0.228 | 9.56013e-06 | 1.589151e-06 | 2.446788e-06 | 5.751213e-06 | 2.348916e-08 | 9.58362e-06 | 1.61264e-06 | 2.423299e-06 | 5.727724e-06 | 0.005804741 |  | 0.9941953 | 1678.959
3643 | Kugai et al.[S68] | 12 | 0 | 0 | 0 | 0 | 0 | 0 | 1 | 0 | 0 | 0 | 0 | 0 | 0 | 0 | 0 | 0 | 0 | 0 | 0 | 450 | 5 | 0 | 0 | 1 | 0 | 0 | 0 | 0 | 0 | 0 | 0 | 0 | 0 | 0 | 0 | 0 | 0 | 0 | 0 | 0 | 0 | 0 | 0 | 0 | 0 | 0 | 0 | 0 | 0 | 0 | 0 | 0 | 0 | 0 | 0 | 0 | 0 | 0 | 0 | 0 | 0 | 0 | 0 | 0 | 0 | 0 | 0 | 0 | 0 | 0 | 0 | 260 | 533.15 | 37.9 | 1.358 | 9.7 | 22.8 | 6.3 | 0 | 60 | 1 | 1 | 0.097 | 4.05 | 2.2859e-05 | 2.217323e-06 | 8.980157e-08 | 10642 | 0.9556683 | 0.53315 | -103.6089 | -233.7281 | -383.7095 | 6.852342 | 214.7467 | 208.806 | 237.7974 | 147.6162 | -218.1011 | -345.053 | -510.4911 | -71.84925 | -19.18627 | -39.52013 | -38.13911 | -19.18627 | 75.82565 | 0.379 | 0.063 | 0.097 | 0.228 | 8.66356e-06 | 1.440117e-06 | 2.217323e-06 | 5.211851e-06 | 8.980157e-08 | 8.753362e-06 | 1.529918e-06 | 2.127521e-06 | 5.12205e-06 | 0.01620725 |  | 0.9837928 | 7898.768
3644 | Kugai et al.[S68] | 13 | 0 | 0 | 0 | 0 | 0 | 0 | 1 | 0 | 0 | 0 | 0 | 0 | 0 | 0 | 0 | 0 | 0 | 0 | 0 | 450 | 5 | 0 | 0 | 1 | 0 | 0 | 0 | 0 | 0 | 0 | 0 | 0 | 0 | 0 | 0 | 0 | 0 | 0 | 0 | 0 | 0 | 0 | 0 | 0 | 0 | 0 | 0 | 0 | 0 | 0 | 0 | 0 | 0 | 0 | 0 | 0 | 0 | 0 | 0 | 0 | 0 | 0 | 0 | 0 | 0 | 0 | 0 | 0 | 0 | 0 | 0 | 300 | 573.15 | 37.9 | 1.358 | 9.7 | 22.8 | 6.3 | 0 | 60 | 1 | 1 | 0.097 | 12.4 | 2.126367e-05 | 2.062576e-06 | 2.557595e-07 | 10642 | 2.721792 | 0.57315 | -102.4026 | -232.2965 | -381.865 | 8.023997 | 216.9283 | 211.3951 | 241.1328 | 149.7353 | -226.7351 | -353.4575 | -520.0703 | -77.79679 | -17.67445 | -39.14194 | -37.45526 | -17.67445 | 40.81672 | 0.379 | 0.063 | 0.097 | 0.228 | 8.058932e-06 | 1.339611e-06 | 2.062576e-06 | 4.848118e-06 | 2.557595e-07 | 8.314692e-06 | 1.595371e-06 | 1.806817e-06 | 4.592358e-06 | 0.03916695 |  | 0.960833 | 26619.54
3645 | Kugai et al.[S68] | 14 | 1 | 0 | 0 | 0 | 0 | 5 | 0 | 0 | 0 | 1 | 0 | 0 | 0 | 0 | 0 | 0 | 0 | 0 | 0 | 450 | 5 | 0 | 0 | 1 | 0 | 0 | 0 | 0 | 0 | 0 | 0 | 0 | 0 | 0 | 0 | 0 | 0 | 0 | 0 | 0 | 0 | 0 | 0 | 0 | 0 | 0 | 0 | 0 | 0 | 0 | 0 | 0 | 0 | 0 | 0 | 0 | 0 | 0 | 0 | 0 | 0 | 0 | 0 | 0 | 0 | 0 | 0 | 0 | 0 | 0 | 0 | 210 | 483.15 | 37.9 | 1.358 | 9.7 | 22.8 | 6.3 | 0 | 60 | 1 | 1 | 0.097 | 3.55 | 2.522462e-05 | 2.446788e-06 | 8.686097e-08 | 1193.186 | 0.1036413 | 0.48315 | -105.1024 | -235.4933 | -385.9519 | 5.389036 | 211.8054 | 205.3298 | 233.382 | 144.7343 | -207.4362 | -334.6984 | -498.7104 | -64.53932 | -21.11513 | -39.96711 | -39.01891 | -21.11513 | 191.8206 | 0.379 | 0.063 | 0.097 | 0.228 | 9.56013e-06 | 1.589151e-06 | 2.446788e-06 | 5.751213e-06 | 8.686097e-08 | 9.646991e-06 | 1.676012e-06 | 2.359927e-06 | 5.664352e-06 | 0.00630558 |  | 0.9936944 | 6211.78
3646 | Kugai et al.[S68] | 15 | 1 | 0 | 0 | 0 | 0 | 5 | 0 | 0 | 0 | 1 | 0 | 0 | 0 | 0 | 0 | 0 | 0 | 0 | 0 | 450 | 5 | 0 | 0 | 1 | 0 | 0 | 0 | 0 | 0 | 0 | 0 | 0 | 0 | 0 | 0 | 0 | 0 | 0 | 0 | 0 | 0 | 0 | 0 | 0 | 0 | 0 | 0 | 0 | 0 | 0 | 0 | 0 | 0 | 0 | 0 | 0 | 0 | 0 | 0 | 0 | 0 | 0 | 0 | 0 | 0 | 0 | 0 | 0 | 0 | 0 | 0 | 260 | 533.15 | 37.9 | 1.358 | 9.7 | 22.8 | 6.3 | 0 | 60 | 1 | 1 | 0.097 | 13.2 | 2.2859e-05 | 2.217323e-06 | 2.926866e-07 | 1193.186 | 0.3492294 | 0.53315 | -103.6089 | -233.7281 | -383.7095 | 6.852342 | 214.7467 | 208.806 | 237.7974 | 147.6162 | -218.1011 | -345.053 | -510.4911 | -71.84925 | -19.18627 | -39.52013 | -38.13911 | -19.18627 | 75.82565 | 0.379 | 0.063 | 0.097 | 0.228 | 8.66356e-06 | 1.440117e-06 | 2.217323e-06 | 5.211851e-06 | 2.926866e-07 | 8.956247e-06 | 1.732803e-06 | 1.924636e-06 | 4.919165e-06 | 0.02161818 |  | 0.9783818 | 25886.51
3647 | Kugai et al.[S68] | 16 | 1 | 0 | 0 | 0 | 0 | 5 | 0 | 0 | 0 | 1 | 0 | 0 | 0 | 0 | 0 | 0 | 0 | 0 | 0 | 450 | 5 | 0 | 0 | 1 | 0 | 0 | 0 | 0 | 0 | 0 | 0 | 0 | 0 | 0 | 0 | 0 | 0 | 0 | 0 | 0 | 0 | 0 | 0 | 0 | 0 | 0 | 0 | 0 | 0 | 0 | 0 | 0 | 0 | 0 | 0 | 0 | 0 | 0 | 0 | 0 | 0 | 0 | 0 | 0 | 0 | 0 | 0 | 0 | 0 | 0 | 0 | 300 | 573.15 | 37.9 | 1.358 | 9.7 | 22.8 | 6.3 | 0 | 60 | 1 | 1 | 0.097 | 36.5 | 2.126367e-05 | 2.062576e-06 | 7.528404e-07 | 1193.186 | 0.8982782 | 0.57315 | -102.4026 | -232.2965 | -381.865 | 8.023997 | 216.9283 | 211.3951 | 241.1328 | 149.7353 | -226.7351 | -353.4575 | -520.0703 | -77.79679 | -17.67445 | -39.14194 | -37.45526 | -17.67445 | 40.81672 | 0.379 | 0.063 | 0.097 | 0.228 | 8.058932e-06 | 1.339611e-06 | 2.062576e-06 | 4.848118e-06 | 7.528404e-07 | 8.811773e-06 | 2.092452e-06 | 1.309736e-06 | 4.095277e-06 | 0.08421967 |  | 0.9157803 | 82210.71
3648 | Kugai et al.[S68] | 17 | 1 | 0 | 0 | 0 | 0 | 0 | 0 | 0 | 0 | 0 | 0 | 0 | 0 | 0 | 0 | 0 | 0 | 0 | 0 | 450 | 5 | 0 | 0 | 1 | 0 | 0 | 0 | 0 | 0 | 0 | 0 | 0 | 0 | 0 | 0 | 0 | 0 | 0 | 0 | 0 | 0 | 0 | 0 | 0 | 0 | 0 | 0 | 0 | 0 | 0 | 0 | 0 | 0 | 0 | 0 | 0 | 0 | 0 | 0 | 0 | 0 | 0 | 0 | 0 | 0 | 0 | 0 | 0 | 0 | 0 | 0 | 210 | 483.15 | 37.9 | 1.358 | 9.7 | 22.8 | 6.3 | 0 | 60 | 1 | 1 | 0.097 | 1.54 | 2.522462e-05 | 2.446788e-06 | 3.768054e-08 | 19508 | 0.7350719 | 0.48315 | -105.1024 | -235.4933 | -385.9519 | 5.389036 | 211.8054 | 205.3298 | 233.382 | 144.7343 | -207.4362 | -334.6984 | -498.7104 | -64.53932 | -21.11513 | -39.96711 | -39.01891 | -21.11513 | 191.8206 | 0.379 | 0.063 | 0.097 | 0.228 | 9.56013e-06 | 1.589151e-06 | 2.446788e-06 | 5.751213e-06 | 3.768054e-08 | 9.597811e-06 | 1.626832e-06 | 2.409107e-06 | 5.713533e-06 | 0.005913692 |  | 0.9940863 | 2693.625
3649 | Kugai et al.[S68] | 18 | 1 | 0 | 0 | 0 | 0 | 0 | 0 | 0 | 0 | 0 | 0 | 0 | 0 | 0 | 0 | 0 | 0 | 0 | 0 | 450 | 5 | 0 | 0 | 1 | 0 | 0 | 0 | 0 | 0 | 0 | 0 | 0 | 0 | 0 | 0 | 0 | 0 | 0 | 0 | 0 | 0 | 0 | 0 | 0 | 0 | 0 | 0 | 0 | 0 | 0 | 0 | 0 | 0 | 0 | 0 | 0 | 0 | 0 | 0 | 0 | 0 | 0 | 0 | 0 | 0 | 0 | 0 | 0 | 0 | 0 | 0 | 260 | 533.15 | 37.9 | 1.358 | 9.7 | 22.8 | 6.3 | 0 | 60 | 1 | 1 | 0.097 | 12.7 | 2.2859e-05 | 2.217323e-06 | 2.816e-07 | 19508 | 5.493453 | 0.53315 | -103.6089 | -233.7281 | -383.7095 | 6.852342 | 214.7467 | 208.806 | 237.7974 | 147.6162 | -218.1011 | -345.053 | -510.4911 | -71.84925 | -19.18627 | -39.52013 | -38.13911 | -19.18627 | 75.82565 | 0.379 | 0.063 | 0.097 | 0.228 | 8.66356e-06 | 1.440117e-06 | 2.217323e-06 | 5.211851e-06 | 2.816e-07 | 8.94516e-06 | 1.721717e-06 | 1.935723e-06 | 4.930251e-06 | 0.02128244 |  | 0.9787176 | 24897.42
3650 | Kugai et al.[S68] | 19 | 1 | 0 | 0 | 0 | 0 | 0 | 0 | 0 | 0 | 0 | 0 | 0 | 0 | 0 | 0 | 0 | 0 | 0 | 0 | 450 | 5 | 0 | 0 | 1 | 0 | 0 | 0 | 0 | 0 | 0 | 0 | 0 | 0 | 0 | 0 | 0 | 0 | 0 | 0 | 0 | 0 | 0 | 0 | 0 | 0 | 0 | 0 | 0 | 0 | 0 | 0 | 0 | 0 | 0 | 0 | 0 | 0 | 0 | 0 | 0 | 0 | 0 | 0 | 0 | 0 | 0 | 0 | 0 | 0 | 0 | 0 | 300 | 573.15 | 37.9 | 1.358 | 9.7 | 22.8 | 6.3 | 0 | 60 | 1 | 1 | 0.097 | 42.8 | 2.126367e-05 | 2.062576e-06 | 8.827827e-07 | 19508 | 17.22132 | 0.57315 | -102.4026 | -232.2965 | -381.865 | 8.023997 | 216.9283 | 211.3951 | 241.1328 | 149.7353 | -226.7351 | -353.4575 | -520.0703 | -77.79679 | -17.67445 | -39.14194 | -37.45526 | -17.67445 | 40.81672 | 0.379 | 0.063 | 0.097 | 0.228 | 8.058932e-06 | 1.339611e-06 | 2.062576e-06 | 4.848118e-06 | 8.827827e-07 | 8.941715e-06 | 2.222394e-06 | 1.179794e-06 | 3.965335e-06 | 0.1040681 |  | 0.8959319 | 98536.16
3651 | Kugai et al.[S68] | 20 | 0 | 0 | 0 | 0 | 0 | 5 | 1 | 0 | 0 | 1 | 0 | 0 | 0 | 0 | 0 | 0 | 0 | 0 | 0 | 450 | 5 | 0 | 0 | 1 | 0 | 0 | 0 | 0 | 0 | 0 | 0 | 0 | 0 | 0 | 0 | 0 | 0 | 0 | 0 | 0 | 0 | 0 | 0 | 0 | 0 | 0 | 0 | 0 | 0 | 0 | 0 | 0 | 0 | 0 | 0 | 0 | 0 | 0 | 0 | 0 | 0 | 0 | 0 | 0 | 0 | 0 | 0 | 0 | 0 | 0 | 0 | 210 | 483.15 | 37.9 | 1.358 | 9.7 | 22.8 | 6.3 | 0 | 60 | 1 | 1 | 0.097 | 2.98 | 2.522462e-05 | 2.446788e-06 | 7.291428e-08 | 1135.333 | 0.08278199 | 0.48315 | -105.1024 | -235.4933 | -385.9519 | 5.389036 | 211.8054 | 205.3298 | 233.382 | 144.7343 | -207.4362 | -334.6984 | -498.7104 | -64.53932 | -21.11513 | -39.96711 | -39.01891 | -21.11513 | 191.8206 | 0.379 | 0.063 | 0.097 | 0.228 | 9.56013e-06 | 1.589151e-06 | 2.446788e-06 | 5.751213e-06 | 7.291428e-08 | 9.633045e-06 | 1.662065e-06 | 2.373874e-06 | 5.678299e-06 | 0.006192138 |  | 0.9938079 | 5213.8
3652 | Kugai et al.[S68] | 21 | 0 | 0 | 0 | 0 | 0 | 5 | 1 | 0 | 0 | 1 | 0 | 0 | 0 | 0 | 0 | 0 | 0 | 0 | 0 | 450 | 5 | 0 | 0 | 1 | 0 | 0 | 0 | 0 | 0 | 0 | 0 | 0 | 0 | 0 | 0 | 0 | 0 | 0 | 0 | 0 | 0 | 0 | 0 | 0 | 0 | 0 | 0 | 0 | 0 | 0 | 0 | 0 | 0 | 0 | 0 | 0 | 0 | 0 | 0 | 0 | 0 | 0 | 0 | 0 | 0 | 0 | 0 | 0 | 0 | 0 | 0 | 260 | 533.15 | 37.9 | 1.358 | 9.7 | 22.8 | 6.3 | 0 | 60 | 1 | 1 | 0.097 | 23 | 2.2859e-05 | 2.217323e-06 | 5.099842e-07 | 1135.333 | 0.5790019 | 0.53315 | -103.6089 | -233.7281 | -383.7095 | 6.852342 | 214.7467 | 208.806 | 237.7974 | 147.6162 | -218.1011 | -345.053 | -510.4911 | -71.84925 | -19.18627 | -39.52013 | -38.13911 | -19.18627 | 75.82565 | 0.379 | 0.063 | 0.097 | 0.228 | 8.66356e-06 | 1.440117e-06 | 2.217323e-06 | 5.211851e-06 | 5.099842e-07 | 9.173544e-06 | 1.950101e-06 | 1.707339e-06 | 4.701867e-06 | 0.02938923 |  | 0.9706108 | 45466.41
3653 | Kugai et al.[S68] | 22 | 0 | 0 | 0 | 0 | 0 | 5 | 1 | 0 | 0 | 1 | 0 | 0 | 0 | 0 | 0 | 0 | 0 | 0 | 0 | 450 | 5 | 0 | 0 | 1 | 0 | 0 | 0 | 0 | 0 | 0 | 0 | 0 | 0 | 0 | 0 | 0 | 0 | 0 | 0 | 0 | 0 | 0 | 0 | 0 | 0 | 0 | 0 | 0 | 0 | 0 | 0 | 0 | 0 | 0 | 0 | 0 | 0 | 0 | 0 | 0 | 0 | 0 | 0 | 0 | 0 | 0 | 0 | 0 | 0 | 0 | 0 | 299 | 572.15 | 37.9 | 1.358 | 9.7 | 22.8 | 6.3 | 0 | 60 | 1 | 1 | 0.097 | 59.5 | 2.130084e-05 | 2.066181e-06 | 1.229378e-06 | 1135.333 | 1.395753 | 0.57215 | -102.4329 | -232.3325 | -381.9117 | 7.994693 | 216.8754 | 211.3322 | 241.0514 | 149.6841 | -226.5182 | -353.2462 | -519.8292 | -77.64708 | -17.71191 | -39.15157 | -37.4721 | -17.71191 | 41.40702 | 0.379 | 0.063 | 0.097 | 0.228 | 8.073018e-06 | 1.341953e-06 | 2.066181e-06 | 4.856591e-06 | 1.229378e-06 | 9.302395e-06 | 2.571331e-06 | 8.368034e-07 | 3.627213e-06 | 0.190319 |  | 0.809681 | 151311.3
3654 | Kugai et al.[S69] | 1 | 0 | 0 | 0 | 0 | 0 | 0 | 1 | 0 | 1 | 0 | 0 | 0 | 0 | 0 | 0 | 0 | 0 | 0 | 0 | 450 | 5 | 0 | 0 | 1 | 0 | 0 | 0 | 0 | 0 | 0 | 0 | 0 | 0 | 0 | 0 | 0 | 0 | 0 | 0 | 0 | 0 | 0 | 0 | 0 | 0 | 0 | 0 | 0 | 0 | 0 | 0 | 0 | 0 | 0 | 0 | 0 | 0 | 0 | 0 | 0 | 0 | 0 | 0 | 0 | 0 | 0 | 0 | 0 | 0 | 0 | 0 | 260 | 533.15 | 37.9 | 1.358 | 9.7 | 22.8 | 6.3 | 0 | 60 | 1.1 | 0.9090909 | 0.08818182 | 4.29 | 2.2859e-05 | 2.015748e-06 | 8.647559e-08 | 10642 | 0.9202732 | 0.53315 | -103.6089 | -233.7281 | -383.7095 | 6.852342 | 214.7467 | 208.806 | 237.7974 | 147.6162 | -218.1011 | -345.053 | -510.4911 | -71.84925 | -19.18627 | -39.52013 | -38.13911 | -19.18627 | 75.82565 | 0.3445455 | 0.05727273 | 0.08818182 | 0.2072727 | 7.875964e-06 | 1.309197e-06 | 2.015748e-06 | 4.738047e-06 | 8.647559e-08 | 7.962439e-06 | 1.395673e-06 | 1.929272e-06 | 4.651571e-06 | 0.01633129 |  | 0.9836687 | 9204.688
3655 | Kugai et al.[S69] | 2 | 1 | 0 | 0 | 0 | 0 | 0 | 0 | 0 | 1 | 0 | 0 | 0 | 0 | 0 | 0 | 0 | 0 | 0 | 0 | 450 | 5 | 0 | 0 | 1 | 0 | 0 | 0 | 0 | 0 | 0 | 0 | 0 | 0 | 0 | 0 | 0 | 0 | 0 | 0 | 0 | 0 | 0 | 0 | 0 | 0 | 0 | 0 | 0 | 0 | 0 | 0 | 0 | 0 | 0 | 0 | 0 | 0 | 0 | 0 | 0 | 0 | 0 | 0 | 0 | 0 | 0 | 0 | 0 | 0 | 0 | 0 | 260 | 533.15 | 37.9 | 1.358 | 9.7 | 22.8 | 6.3 | 0 | 60 | 1.1 | 0.9090909 | 0.08818182 | 11.7 | 2.2859e-05 | 2.015748e-06 | 2.358425e-07 | 19508 | 4.600816 | 0.53315 | -103.6089 | -233.7281 | -383.7095 | 6.852342 | 214.7467 | 208.806 | 237.7974 | 147.6162 | -218.1011 | -345.053 | -510.4911 | -71.84925 | -19.18627 | -39.52013 | -38.13911 | -19.18627 | 75.82565 | 0.3445455 | 0.05727273 | 0.08818182 | 0.2072727 | 7.875964e-06 | 1.309197e-06 | 2.015748e-06 | 4.738047e-06 | 2.358425e-07 | 8.111806e-06 | 1.54504e-06 | 1.779905e-06 | 4.502204e-06 | 0.02062619 |  | 0.9793738 | 25213.78
3656 | Kugai et al.[S69] | 3 | 0 | 0 | 0 | 1 | 0 | 0 | 0 | 0 | 1 | 0 | 0 | 0 | 0 | 0 | 0 | 0 | 0 | 0 | 0 | 450 | 5 | 0 | 0 | 1 | 0 | 0 | 0 | 0 | 0 | 0 | 0 | 0 | 0 | 0 | 0 | 0 | 0 | 0 | 0 | 0 | 0 | 0 | 0 | 0 | 0 | 0 | 0 | 0 | 0 | 0 | 0 | 0 | 0 | 0 | 0 | 0 | 0 | 0 | 0 | 0 | 0 | 0 | 0 | 0 | 0 | 0 | 0 | 0 | 0 | 0 | 0 | 260 | 533.15 | 37.9 | 1.358 | 9.7 | 22.8 | 6.3 | 0 | 60 | 1.1 | 0.9090909 | 0.08818182 | 1.09 | 2.2859e-05 | 2.015748e-06 | 2.197165e-08 | 10291 | 0.2261103 | 0.53315 | -103.6089 | -233.7281 | -383.7095 | 6.852342 | 214.7467 | 208.806 | 237.7974 | 147.6162 | -218.1011 | -345.053 | -510.4911 | -71.84925 | -19.18627 | -39.52013 | -38.13911 | -19.18627 | 75.82565 | 0.3445455 | 0.05727273 | 0.08818182 | 0.2072727 | 7.875964e-06 | 1.309197e-06 | 2.015748e-06 | 4.738047e-06 | 2.197165e-08 | 7.897935e-06 | 1.331169e-06 | 1.993776e-06 | 4.716075e-06 | 0.01474597 |  | 0.985254 | 2334.957
3657 | Kugai et al.[S69] | 4 | 0 | 0 | 0 | 0 | 1 | 0 | 0 | 0 | 1 | 0 | 0 | 0 | 0 | 0 | 0 | 0 | 0 | 0 | 0 | 450 | 5 | 0 | 0 | 1 | 0 | 0 | 0 | 0 | 0 | 0 | 0 | 0 | 0 | 0 | 0 | 0 | 0 | 0 | 0 | 0 | 0 | 0 | 0 | 0 | 0 | 0 | 0 | 0 | 0 | 0 | 0 | 0 | 0 | 0 | 0 | 0 | 0 | 0 | 0 | 0 | 0 | 0 | 0 | 0 | 0 | 0 | 0 | 0 | 0 | 0 | 0 | 260 | 533.15 | 37.9 | 1.358 | 9.7 | 22.8 | 6.3 | 0 | 60 | 1.1 | 0.9090909 | 0.08818182 | 0.863 | 2.2859e-05 | 2.015748e-06 | 1.73959e-08 | 19222 | 0.3343841 | 0.53315 | -103.6089 | -233.7281 | -383.7095 | 6.852342 | 214.7467 | 208.806 | 237.7974 | 147.6162 | -218.1011 | -345.053 | -510.4911 | -71.84925 | -19.18627 | -39.52013 | -38.13911 | -19.18627 | 75.82565 | 0.3445455 | 0.05727273 | 0.08818182 | 0.2072727 | 7.875964e-06 | 1.309197e-06 | 2.015748e-06 | 4.738047e-06 | 1.73959e-08 | 7.89336e-06 | 1.326593e-06 | 1.998352e-06 | 4.720651e-06 | 0.01463894 |  | 0.9853611 | 1848.486
3658 | Kugai et al.[S69] | 5 | 0 | 0 | 0 | 0 | 0 | 5 | 1 | 0 | 1 | 1 | 0 | 0 | 0 | 0 | 0 | 0 | 0 | 0 | 0 | 450 | 5 | 0 | 0 | 1 | 0 | 0 | 0 | 0 | 0 | 0 | 0 | 0 | 0 | 0 | 0 | 0 | 0 | 0 | 0 | 0 | 0 | 0 | 0 | 0 | 0 | 0 | 0 | 0 | 0 | 0 | 0 | 0 | 0 | 0 | 0 | 0 | 0 | 0 | 0 | 0 | 0 | 0 | 0 | 0 | 0 | 0 | 0 | 0 | 0 | 0 | 0 | 260 | 533.15 | 37.9 | 1.358 | 9.7 | 22.8 | 6.3 | 0 | 60 | 1.1 | 0.9090909 | 0.08818182 | 25.7 | 2.2859e-05 | 2.015748e-06 | 5.180472e-07 | 1135.333 | 0.5881561 | 0.53315 | -103.6089 | -233.7281 | -383.7095 | 6.852342 | 214.7467 | 208.806 | 237.7974 | 147.6162 | -218.1011 | -345.053 | -510.4911 | -71.84925 | -19.18627 | -39.52013 | -38.13911 | -19.18627 | 75.82565 | 0.3445455 | 0.05727273 | 0.08818182 | 0.2072727 | 7.875964e-06 | 1.309197e-06 | 2.015748e-06 | 4.738047e-06 | 5.180472e-07 | 8.394011e-06 | 1.827244e-06 | 1.497701e-06 | 4.22e-06 | 0.03200461 |  | 0.9679954 | 56035.14
3659 | Kugai et al.[S69] | 6 | 1 | 0 | 0 | 0 | 0 | 5 | 0 | 0 | 1 | 0 | 1 | 0 | 0 | 0 | 0 | 0 | 0 | 0 | 0 | 450 | 5 | 0 | 0 | 1 | 0 | 0 | 0 | 0 | 0 | 0 | 0 | 0 | 0 | 0 | 0 | 0 | 0 | 0 | 0 | 0 | 0 | 0 | 0 | 0 | 0 | 0 | 0 | 0 | 0 | 0 | 0 | 0 | 0 | 0 | 0 | 0 | 0 | 0 | 0 | 0 | 0 | 0 | 0 | 0 | 0 | 0 | 0 | 0 | 0 | 0 | 0 | 260 | 533.15 | 37.9 | 1.358 | 9.7 | 22.8 | 6.3 | 0 | 60 | 1.1 | 0.9090909 | 0.08818182 | 12.3 | 2.2859e-05 | 2.015748e-06 | 2.47937e-07 | 1193.186 | 0.2958348 | 0.53315 | -103.6089 | -233.7281 | -383.7095 | 6.852342 | 214.7467 | 208.806 | 237.7974 | 147.6162 | -218.1011 | -345.053 | -510.4911 | -71.84925 | -19.18627 | -39.52013 | -38.13911 | -19.18627 | 75.82565 | 0.3445455 | 0.05727273 | 0.08818182 | 0.2072727 | 7.875964e-06 | 1.309197e-06 | 2.015748e-06 | 4.738047e-06 | 2.47937e-07 | 8.123901e-06 | 1.557134e-06 | 1.767811e-06 | 4.49011e-06 | 0.02101753 |  | 0.9789825 | 26517.39
3660 | Kugai et al.[S69] | 7 | 0 | 0 | 0 | 1 | 0 | 5 | 0 | 0 | 1 | 1 | 0 | 0 | 0 | 0 | 0 | 0 | 0 | 0 | 0 | 450 | 5 | 0 | 0 | 1 | 0 | 0 | 0 | 0 | 0 | 0 | 0 | 0 | 0 | 0 | 0 | 0 | 0 | 0 | 0 | 0 | 0 | 0 | 0 | 0 | 0 | 0 | 0 | 0 | 0 | 0 | 0 | 0 | 0 | 0 | 0 | 0 | 0 | 0 | 0 | 0 | 0 | 0 | 0 | 0 | 0 | 0 | 0 | 0 | 0 | 0 | 0 | 260 | 533.15 | 37.9 | 1.358 | 9.7 | 22.8 | 6.3 | 0 | 60 | 1.1 | 0.9090909 | 0.08818182 | 2.65 | 2.2859e-05 | 2.015748e-06 | 5.341732e-08 | 1131.217 | 0.06042657 | 0.53315 | -103.6089 | -233.7281 | -383.7095 | 6.852342 | 214.7467 | 208.806 | 237.7974 | 147.6162 | -218.1011 | -345.053 | -510.4911 | -71.84925 | -19.18627 | -39.52013 | -38.13911 | -19.18627 | 75.82565 | 0.3445455 | 0.05727273 | 0.08818182 | 0.2072727 | 7.875964e-06 | 1.309197e-06 | 2.015748e-06 | 4.738047e-06 | 5.341732e-08 | 7.929381e-06 | 1.362614e-06 | 1.962331e-06 | 4.684629e-06 | 0.01550061 |  | 0.9844994 | 5681.082
3661 | Kugai et al.[S69] | 8 | 0 | 0 | 0 | 0 | 1 | 5 | 0 | 0 | 1 | 1 | 0 | 0 | 0 | 0 | 0 | 0 | 0 | 0 | 0 | 450 | 5 | 0 | 0 | 1 | 0 | 0 | 0 | 0 | 0 | 0 | 0 | 0 | 0 | 0 | 0 | 0 | 0 | 0 | 0 | 0 | 0 | 0 | 0 | 0 | 0 | 0 | 0 | 0 | 0 | 0 | 0 | 0 | 0 | 0 | 0 | 0 | 0 | 0 | 0 | 0 | 0 | 0 | 0 | 0 | 0 | 0 | 0 | 0 | 0 | 0 | 0 | 260 | 533.15 | 37.9 | 1.358 | 9.7 | 22.8 | 6.3 | 0 | 60 | 1.1 | 0.9090909 | 0.08818182 | 0.904 | 2.2859e-05 | 2.015748e-06 | 1.822236e-08 | 1192.101 | 0.02172289 | 0.53315 | -103.6089 | -233.7281 | -383.7095 | 6.852342 | 214.7467 | 208.806 | 237.7974 | 147.6162 | -218.1011 | -345.053 | -510.4911 | -71.84925 | -19.18627 | -39.52013 | -38.13911 | -19.18627 | 75.82565 | 0.3445455 | 0.05727273 | 0.08818182 | 0.2072727 | 7.875964e-06 | 1.309197e-06 | 2.015748e-06 | 4.738047e-06 | 1.822236e-08 | 7.894186e-06 | 1.327419e-06 | 1.997526e-06 | 4.719824e-06 | 0.01465822 |  | 0.9853418 | 1936.343
3662 | Kugai et al.[S69] | 9 | 1 | 0 | 0 | 0 | 0 | 5 | 1 | 0 | 1 | 0 | 1 | 0 | 0 | 0 | 0 | 0 | 0 | 0 | 0 | 450 | 5 | 0 | 0 | 1 | 0 | 0 | 0 | 0 | 0 | 0 | 0 | 0 | 0 | 0 | 0 | 0 | 0 | 0 | 0 | 0 | 0 | 0 | 0 | 0 | 0 | 0 | 0 | 0 | 0 | 0 | 0 | 0 | 0 | 0 | 0 | 0 | 0 | 0 | 0 | 0 | 0 | 0 | 0 | 0 | 0 | 0 | 0 | 0 | 0 | 0 | 0 | 260 | 533.15 | 37.9 | 1.358 | 9.7 | 22.8 | 6.3 | 0 | 60 | 1.1 | 0.9090909 | 0.08818182 | 19 | 2.2859e-05 | 2.015748e-06 | 3.829921e-07 | 1072.892 | 0.4109093 | 0.53315 | -103.6089 | -233.7281 | -383.7095 | 6.852342 | 214.7467 | 208.806 | 237.7974 | 147.6162 | -218.1011 | -345.053 | -510.4911 | -71.84925 | -19.18627 | -39.52013 | -38.13911 | -19.18627 | 75.82565 | 0.3445455 | 0.05727273 | 0.08818182 | 0.2072727 | 7.875964e-06 | 1.309197e-06 | 2.015748e-06 | 4.738047e-06 | 3.829921e-07 | 8.258956e-06 | 1.692189e-06 | 1.632756e-06 | 4.355055e-06 | 0.02592048 |  | 0.9740795 | 41168.01
3663 | Kugai et al.[S69] | 10 | 0 | 0 | 0 | 0 | 1 | 5 | 1 | 0 | 1 | 0 | 1 | 0 | 0 | 0 | 0 | 0 | 0 | 0 | 0 | 450 | 5 | 0 | 0 | 1 | 0 | 0 | 0 | 0 | 0 | 0 | 0 | 0 | 0 | 0 | 0 | 0 | 0 | 0 | 0 | 0 | 0 | 0 | 0 | 0 | 0 | 0 | 0 | 0 | 0 | 0 | 0 | 0 | 0 | 0 | 0 | 0 | 0 | 0 | 0 | 0 | 0 | 0 | 0 | 0 | 0 | 0 | 0 | 0 | 0 | 0 | 0 | 260 | 533.15 | 37.9 | 1.358 | 9.7 | 22.8 | 6.3 | 0 | 60 | 1.1 | 0.9090909 | 0.08818182 | 3.52 | 2.2859e-05 | 2.015748e-06 | 7.095433e-08 | 1072.015 | 0.07606412 | 0.53315 | -103.6089 | -233.7281 | -383.7095 | 6.852342 | 214.7467 | 208.806 | 237.7974 | 147.6162 | -218.1011 | -345.053 | -510.4911 | -71.84925 | -19.18627 | -39.52013 | -38.13911 | -19.18627 | 75.82565 | 0.3445455 | 0.05727273 | 0.08818182 | 0.2072727 | 7.875964e-06 | 1.309197e-06 | 2.015748e-06 | 4.738047e-06 | 7.095433e-08 | 7.946918e-06 | 1.380151e-06 | 1.944794e-06 | 4.667092e-06 | 0.01593637 |  | 0.9840636 | 7549.534
3664 | Vignatti et al.[S70] | 1 | 0.4 | 0 | 0 | 0 | 0 | 0 | 0 | 1 | 0 | 0 | 0 | 0 | 0 | 0 | 0 | 0 | 0 | 0 | 0 | 400 | 4 | 0 | 0 | 1 | 0 | 0 | 0 | 0 | 0 | 0 | 0 | 0 | 0 | 0 | 0 | 0 | 0 | 0 | 0 | 0 | 0 | 0 | 0 | 0 | 0 | 0 | 0 | 0 | 0 | 0 | 0 | 0 | 0 | 0 | 0 | 0 | 0 | 0 | 0 | 0 | 0 | 0 | 0 | 0 | 0 | 0 | 0 | 0 | 0 | 0 | 0 | 250 | 523.15 | 0 | 0 | 3 | 3 | 0 | 0 | 60 | 1.65 | 0.6060606 | 0.01818182 | 18 | 2.329595e-05 | 4.235627e-07 | 7.624128e-08 | 48770 | 3.718287 | 0.52315 | -103.9089 | -234.0832 | -384.1637 | 6.559574 | 214.1788 | 208.1335 | 236.9372 | 147.0619 | -215.9565 | -342.9683 | -508.1174 | -70.37585 | -19.56853 | -39.61206 | -38.31317 | -19.56853 | 89.93267 | 0 | 0 | 0.01818182 | 0.01818182 | 0 | 0 | 4.235627e-07 | 4.235627e-07 | 7.624128e-08 | 7.624128e-08 | 7.624128e-08 | 3.473214e-07 | 3.473214e-07 | 0.0005357964 |  | 0.9994642 | 425194.5
3665 | Vignatti et al.[S70] | 2 | 0.4 | 0 | 0 | 0 | 0 | 0 | 0 | 1 | 0 | 0 | 0 | 0 | 0 | 0 | 0 | 0 | 0 | 0 | 0 | 400 | 4 | 0 | 0 | 1 | 0 | 0 | 0 | 0 | 0 | 0 | 0 | 0 | 0 | 0 | 0 | 0 | 0 | 0 | 0 | 0 | 0 | 0 | 0 | 0 | 0 | 0 | 0 | 0 | 0 | 0 | 0 | 0 | 0 | 0 | 0 | 0 | 0 | 0 | 0 | 0 | 0 | 0 | 0 | 0 | 0 | 0 | 0 | 0 | 0 | 0 | 0 | 250 | 523.15 | 0 | 0 | 3 | 3 | 0 | 0 | 60 | 3.65 | 0.2739726 | 0.008219178 | 29.4 | 2.329595e-05 | 1.914735e-07 | 5.629322e-08 | 48770 | 2.74542 | 0.52315 | -103.9089 | -234.0832 | -384.1637 | 6.559574 | 214.1788 | 208.1335 | 236.9372 | 147.0619 | -215.9565 | -342.9683 | -508.1174 | -70.37585 | -19.56853 | -39.61206 | -38.31317 | -19.56853 | 89.93267 | 0 | 0 | 0.008219178 | 0.008219178 | 0 | 0 | 1.914735e-07 | 1.914735e-07 | 5.629322e-08 | 5.629322e-08 | 5.629322e-08 | 1.351803e-07 | 1.351803e-07 | 0.00192827 |  | 0.9980717 | 1538426.8
3666 | Vignatti et al.[S70] | 3 | 0.4 | 0 | 0 | 0 | 0 | 0 | 0 | 1 | 0 | 0 | 0 | 0 | 0 | 0 | 0 | 0 | 0 | 0 | 0 | 400 | 4 | 0 | 0 | 1 | 0 | 0 | 0 | 0 | 0 | 0 | 0 | 0 | 0 | 0 | 0 | 0 | 0 | 0 | 0 | 0 | 0 | 0 | 0 | 0 | 0 | 0 | 0 | 0 | 0 | 0 | 0 | 0 | 0 | 0 | 0 | 0 | 0 | 0 | 0 | 0 | 0 | 0 | 0 | 0 | 0 | 0 | 0 | 0 | 0 | 0 | 0 | 250 | 523.15 | 0 | 0 | 3 | 3 | 0 | 0 | 60 | 5.13 | 0.1949318 | 0.005847953 | 35.7 | 2.329595e-05 | 1.362336e-07 | 4.86354e-08 | 48770 | 2.371948 | 0.52315 | -103.9089 | -234.0832 | -384.1637 | 6.559574 | 214.1788 | 208.1335 | 236.9372 | 147.0619 | -215.9565 | -342.9683 | -508.1174 | -70.37585 | -19.56853 | -39.61206 | -38.31317 | -19.56853 | 89.93267 | 0 | 0 | 0.005847953 | 0.005847953 | 0 | 0 | 1.362336e-07 | 1.362336e-07 | 4.86354e-08 | 4.86354e-08 | 4.86354e-08 | 8.759821e-08 | 8.759821e-08 | 0.003427654 |  | 0.9965723 | 2629511.8
3667 | Vignatti et al.[S70] | 4 | 0.4 | 0 | 0 | 0 | 0 | 0 | 0 | 1 | 0 | 0 | 0 | 0 | 0 | 0 | 0 | 0 | 0 | 0 | 0 | 400 | 4 | 0 | 0 | 1 | 0 | 0 | 0 | 0 | 0 | 0 | 0 | 0 | 0 | 0 | 0 | 0 | 0 | 0 | 0 | 0 | 0 | 0 | 0 | 0 | 0 | 0 | 0 | 0 | 0 | 0 | 0 | 0 | 0 | 0 | 0 | 0 | 0 | 0 | 0 | 0 | 0 | 0 | 0 | 0 | 0 | 0 | 0 | 0 | 0 | 0 | 0 | 250 | 523.15 | 0 | 0 | 3 | 3 | 0 | 0 | 60 | 8.84 | 0.1131222 | 0.003393665 | 49.9 | 2.329595e-05 | 7.905864e-08 | 3.945026e-08 | 48770 | 1.923989 | 0.52315 | -103.9089 | -234.0832 | -384.1637 | 6.559574 | 214.1788 | 208.1335 | 236.9372 | 147.0619 | -215.9565 | -342.9683 | -508.1174 | -70.37585 | -19.56853 | -39.61206 | -38.31317 | -19.56853 | 89.93267 | 0 | 0 | 0.003393665 | 0.003393665 | 0 | 0 | 7.905864e-08 | 7.905864e-08 | 3.945026e-08 | 3.945026e-08 | 3.945026e-08 | 3.960838e-08 | 3.960838e-08 | 0.01103083 |  | 0.9889692 | 6382171.1
3668 | Vignatti et al.[S70] | 5 | 0.4 | 0 | 0 | 0 | 0 | 0 | 0 | 1 | 0 | 0 | 0 | 0 | 0 | 0 | 0 | 0 | 0 | 0 | 0 | 400 | 4 | 0 | 0 | 1 | 0 | 0 | 0 | 0 | 0 | 0 | 0 | 0 | 0 | 0 | 0 | 0 | 0 | 0 | 0 | 0 | 0 | 0 | 0 | 0 | 0 | 0 | 0 | 0 | 0 | 0 | 0 | 0 | 0 | 0 | 0 | 0 | 0 | 0 | 0 | 0 | 0 | 0 | 0 | 0 | 0 | 0 | 0 | 0 | 0 | 0 | 0 | 250 | 523.15 | 0 | 0 | 3 | 3 | 0 | 0 | 60 | 13.6 | 0.07352941 | 0.002205882 | 61.3 | 2.329595e-05 | 5.138812e-08 | 3.150092e-08 | 48770 | 1.5363 | 0.52315 | -103.9089 | -234.0832 | -384.1637 | 6.559574 | 214.1788 | 208.1335 | 236.9372 | 147.0619 | -215.9565 | -342.9683 | -508.1174 | -70.37585 | -19.56853 | -39.61206 | -38.31317 | -19.56853 | 89.93267 | 0 | 0 | 0.002205882 | 0.002205882 | 0 | 0 | 5.138812e-08 | 5.138812e-08 | 3.150092e-08 | 3.150092e-08 | 3.150092e-08 | 1.98872e-08 | 1.98872e-08 | 0.02789854 |  | 0.9721015 | 12271175.6
3669 | Vignatti et al.[S70] | 6 | 0.4 | 0 | 0 | 0 | 0 | 0 | 0 | 1 | 0 | 0 | 0 | 0 | 0 | 0 | 0 | 0 | 0 | 0 | 0 | 400 | 4 | 0 | 0 | 1 | 0 | 0 | 0 | 0 | 0 | 0 | 0 | 0 | 0 | 0 | 0 | 0 | 0 | 0 | 0 | 0 | 0 | 0 | 0 | 0 | 0 | 0 | 0 | 0 | 0 | 0 | 0 | 0 | 0 | 0 | 0 | 0 | 0 | 0 | 0 | 0 | 0 | 0 | 0 | 0 | 0 | 0 | 0 | 0 | 0 | 0 | 0 | 250 | 523.15 | 0 | 0 | 3 | 3 | 0 | 0 | 60 | 18.4 | 0.05434783 | 0.001630435 | 70.1 | 2.329595e-05 | 3.798252e-08 | 2.662575e-08 | 48770 | 1.298538 | 0.52315 | -103.9089 | -234.0832 | -384.1637 | 6.559574 | 214.1788 | 208.1335 | 236.9372 | 147.0619 | -215.9565 | -342.9683 | -508.1174 | -70.37585 | -19.56853 | -39.61206 | -38.31317 | -19.56853 | 89.93267 | 0 | 0 | 0.001630435 | 0.001630435 | 0 | 0 | 3.798252e-08 | 3.798252e-08 | 2.662575e-08 | 2.662575e-08 | 2.662575e-08 | 1.135677e-08 | 1.135677e-08 | 0.06111899 |  | 0.938881 | 19657291.1
3670 | Vignatti et al.[S70] | 7 | 0.4 | 0 | 0 | 0 | 0 | 0 | 0 | 1 | 0 | 0 | 0 | 0 | 0 | 0 | 0 | 0 | 0 | 0 | 0 | 400 | 4 | 0 | 0 | 1 | 0 | 0 | 0 | 0 | 0 | 0 | 0 | 0 | 0 | 0 | 0 | 0 | 0 | 0 | 0 | 0 | 0 | 0 | 0 | 0 | 0 | 0 | 0 | 0 | 0 | 0 | 0 | 0 | 0 | 0 | 0 | 0 | 0 | 0 | 0 | 0 | 0 | 0 | 0 | 0 | 0 | 0 | 0 | 0 | 0 | 0 | 0 | 250 | 523.15 | 0 | 0 | 3 | 3 | 0 | 0 | 60 | 23.4 | 0.04273504 | 0.001282051 | 77.8 | 2.329595e-05 | 2.98666e-08 | 2.323621e-08 | 48770 | 1.13323 | 0.52315 | -103.9089 | -234.0832 | -384.1637 | 6.559574 | 214.1788 | 208.1335 | 236.9372 | 147.0619 | -215.9565 | -342.9683 | -508.1174 | -70.37585 | -19.56853 | -39.61206 | -38.31317 | -19.56853 | 89.93267 | 0 | 0 | 0.001282051 | 0.001282051 | 0 | 0 | 2.98666e-08 | 2.98666e-08 | 2.323621e-08 | 2.323621e-08 | 2.323621e-08 | 6.630385e-09 | 6.630385e-09 | 0.1365639 |  | 0.8634361 | 30169187.4
3671 | Vignatti et al.[S70] | 8 | 0.4 | 0 | 0 | 0 | 0 | 0 | 0 | 1 | 0 | 0 | 0 | 0 | 0 | 0 | 0 | 0 | 0 | 0 | 0 | 400 | 4 | 0 | 0 | 1 | 0 | 0 | 0 | 0 | 0 | 0 | 0 | 0 | 0 | 0 | 0 | 0 | 0 | 0 | 0 | 0 | 0 | 0 | 0 | 0 | 0 | 0 | 0 | 0 | 0 | 0 | 0 | 0 | 0 | 0 | 0 | 0 | 0 | 0 | 0 | 0 | 0 | 0 | 0 | 0 | 0 | 0 | 0 | 0 | 0 | 0 | 0 | 250 | 523.15 | 0 | 0 | 3 | 3 | 0 | 0 | 60 | 27.6 | 0.03623188 | 0.001086957 | 83.2 | 2.329595e-05 | 2.532168e-08 | 2.106764e-08 | 48770 | 1.027469 | 0.52315 | -103.9089 | -234.0832 | -384.1637 | 6.559574 | 214.1788 | 208.1335 | 236.9372 | 147.0619 | -215.9565 | -342.9683 | -508.1174 | -70.37585 | -19.56853 | -39.61206 | -38.31317 | -19.56853 | 89.93267 | 0 | 0 | 0.001086957 | 0.001086957 | 0 | 0 | 2.532168e-08 | 2.532168e-08 | 2.106764e-08 | 2.106764e-08 | 2.106764e-08 | 4.254042e-09 | 4.254042e-09 | 0.272716 |  | 0.727284 | 45177974.4
3672 | Vignatti et al.[S70] | 9 | 0.4 | 0 | 0 | 0 | 0 | 0 | 0 | 1 | 0 | 0 | 0 | 0 | 0 | 0 | 0 | 0 | 0 | 0 | 0 | 400 | 4 | 0 | 0 | 1 | 0 | 0 | 0 | 0 | 0 | 0 | 0 | 0 | 0 | 0 | 0 | 0 | 0 | 0 | 0 | 0 | 0 | 0 | 0 | 0 | 0 | 0 | 0 | 0 | 0 | 0 | 0 | 0 | 0 | 0 | 0 | 0 | 0 | 0 | 0 | 0 | 0 | 0 | 0 | 0 | 0 | 0 | 0 | 0 | 0 | 0 | 0 | 250 | 523.15 | 0 | 0 | 3 | 3 | 0 | 0 | 60 | 31.1 | 0.03215434 | 0.0009646302 | 86.6 | 2.329595e-05 | 2.247197e-08 | 1.946073e-08 | 48770 | 0.9490998 | 0.52315 | -103.9089 | -234.0832 | -384.1637 | 6.559574 | 214.1788 | 208.1335 | 236.9372 | 147.0619 | -215.9565 | -342.9683 | -508.1174 | -70.37585 | -19.56853 | -39.61206 | -38.31317 | -19.56853 | 89.93267 | 0 | 0 | 0.0009646302 | 0.0009646302 | 0 | 0 | 2.247197e-08 | 2.247197e-08 | 1.946073e-08 | 1.946073e-08 | 1.946073e-08 | 3.011245e-09 | 3.011245e-09 | 0.4644176 |  | 0.5355824 | 71953247.8
3673 | Vignatti et al.[S70] | 10 | 0.4 | 0 | 0 | 0 | 0 | 0 | 0 | 1 | 0 | 0 | 0 | 0 | 0 | 0 | 0 | 0 | 0 | 0 | 0 | 400 | 4 | 0 | 0 | 1 | 0 | 0 | 0 | 0 | 0 | 0 | 0 | 0 | 0 | 0 | 0 | 0 | 0 | 0 | 0 | 0 | 0 | 0 | 0 | 0 | 0 | 0 | 0 | 0 | 0 | 0 | 0 | 0 | 0 | 0 | 0 | 0 | 0 | 0 | 0 | 0 | 0 | 0 | 0 | 0 | 0 | 0 | 0 | 0 | 0 | 0 | 0 | 250 | 523.15 | 0 | 0 | 3 | 3 | 0 | 0 | 60 | 35.7 | 0.0280112 | 0.0008403361 | 90 | 2.329595e-05 | 1.957643e-08 | 1.761878e-08 | 48770 | 0.8592681 | 0.52315 | -103.9089 | -234.0832 | -384.1637 | 6.559574 | 214.1788 | 208.1335 | 236.9372 | 147.0619 | -215.9565 | -342.9683 | -508.1174 | -70.37585 | -19.56853 | -39.61206 | -38.31317 | -19.56853 | 89.93267 | 0 | 0 | 0.0008403361 | 0.0008403361 | 0 | 0 | 1.957643e-08 | 1.957643e-08 | 1.761878e-08 | 1.761878e-08 | 1.761878e-08 | 1.957643e-09 | 1.957643e-09 | 0.9006738 |  | 0.09932617 | 462855469.4
3674 | Vignatti et al.[S70] | 11 | 0.4 | 0 | 0 | 0 | 0 | 0 | 0 | 1 | 0 | 0 | 0 | 0 | 0 | 0 | 0 | 0 | 0 | 0 | 0 | 400 | 4 | 0 | 0 | 0.75 | 0 | 0 | 0 | 0 | 0.25 | 0 | 0 | 0 | 0 | 0 | 0 | 0 | 0 | 0 | 0 | 0 | 0 | 0 | 0 | 0 | 0 | 0 | 0 | 0 | 0 | 0 | 0 | 0 | 0 | 0 | 0 | 0 | 0 | 0 | 0 | 0 | 0 | 0 | 0 | 0 | 0 | 0 | 0 | 0 | 0 | 0 | 0 | 250 | 523.15 | 0 | 0 | 3 | 3 | 0 | 0 | 60 | 1.3 | 0.7692308 | 0.02307692 | 24.8 | 2.329595e-05 | 5.375988e-07 | 1.333245e-07 | 48770 | 6.502236 | 0.52315 | -103.9089 | -234.0832 | -384.1637 | 6.559574 | 214.1788 | 208.1335 | 236.9372 | 147.0619 | -215.9565 | -342.9683 | -508.1174 | -70.37585 | -19.56853 | -39.61206 | -38.31317 | -19.56853 | 89.93267 | 0 | 0 | 0.02307692 | 0.02307692 | 0 | 0 | 5.375988e-07 | 5.375988e-07 | 1.333245e-07 | 1.333245e-07 | 1.333245e-07 | 4.042743e-07 | 4.042743e-07 | 0.001209345 |  | 0.9987907 | 461869.1
3675 | Vignatti et al.[S70] | 12 | 0.4 | 0 | 0 | 0 | 0 | 0 | 0 | 1 | 0 | 0 | 0 | 0 | 0 | 0 | 0 | 0 | 0 | 0 | 0 | 400 | 4 | 0 | 0 | 0.75 | 0 | 0 | 0 | 0 | 0.25 | 0 | 0 | 0 | 0 | 0 | 0 | 0 | 0 | 0 | 0 | 0 | 0 | 0 | 0 | 0 | 0 | 0 | 0 | 0 | 0 | 0 | 0 | 0 | 0 | 0 | 0 | 0 | 0 | 0 | 0 | 0 | 0 | 0 | 0 | 0 | 0 | 0 | 0 | 0 | 0 | 0 | 0 | 250 | 523.15 | 0 | 0 | 3 | 3 | 0 | 0 | 60 | 3.05 | 0.3278689 | 0.009836066 | 37.4 | 2.329595e-05 | 2.291405e-07 | 8.569853e-08 | 48770 | 4.179517 | 0.52315 | -103.9089 | -234.0832 | -384.1637 | 6.559574 | 214.1788 | 208.1335 | 236.9372 | 147.0619 | -215.9565 | -342.9683 | -508.1174 | -70.37585 | -19.56853 | -39.61206 | -38.31317 | -19.56853 | 89.93267 | 0 | 0 | 0.009836066 | 0.009836066 | 0 | 0 | 2.291405e-07 | 2.291405e-07 | 8.569853e-08 | 8.569853e-08 | 8.569853e-08 | 1.434419e-07 | 1.434419e-07 | 0.003968963 |  | 0.996031 | 1638690.6
3676 | Vignatti et al.[S70] | 13 | 0.4 | 0 | 0 | 0 | 0 | 0 | 0 | 1 | 0 | 0 | 0 | 0 | 0 | 0 | 0 | 0 | 0 | 0 | 0 | 400 | 4 | 0 | 0 | 0.75 | 0 | 0 | 0 | 0 | 0.25 | 0 | 0 | 0 | 0 | 0 | 0 | 0 | 0 | 0 | 0 | 0 | 0 | 0 | 0 | 0 | 0 | 0 | 0 | 0 | 0 | 0 | 0 | 0 | 0 | 0 | 0 | 0 | 0 | 0 | 0 | 0 | 0 | 0 | 0 | 0 | 0 | 0 | 0 | 0 | 0 | 0 | 0 | 250 | 523.15 | 0 | 0 | 3 | 3 | 0 | 0 | 60 | 6.19 | 0.1615509 | 0.004846527 | 50.5 | 2.329595e-05 | 1.129044e-07 | 5.701674e-08 | 48770 | 2.780706 | 0.52315 | -103.9089 | -234.0832 | -384.1637 | 6.559574 | 214.1788 | 208.1335 | 236.9372 | 147.0619 | -215.9565 | -342.9683 | -508.1174 | -70.37585 | -19.56853 | -39.61206 | -38.31317 | -19.56853 | 89.93267 | 0 | 0 | 0.004846527 | 0.004846527 | 0 | 0 | 1.129044e-07 | 1.129044e-07 | 5.701674e-08 | 5.701674e-08 | 5.701674e-08 | 5.588769e-08 | 5.588769e-08 | 0.01157324 |  | 0.9884268 | 4525180.6
3677 | Vignatti et al.[S70] | 14 | 0.4 | 0 | 0 | 0 | 0 | 0 | 0 | 1 | 0 | 0 | 0 | 0 | 0 | 0 | 0 | 0 | 0 | 0 | 0 | 400 | 4 | 0 | 0 | 0.75 | 0 | 0 | 0 | 0 | 0.25 | 0 | 0 | 0 | 0 | 0 | 0 | 0 | 0 | 0 | 0 | 0 | 0 | 0 | 0 | 0 | 0 | 0 | 0 | 0 | 0 | 0 | 0 | 0 | 0 | 0 | 0 | 0 | 0 | 0 | 0 | 0 | 0 | 0 | 0 | 0 | 0 | 0 | 0 | 0 | 0 | 0 | 0 | 250 | 523.15 | 0 | 0 | 3 | 3 | 0 | 0 | 60 | 9.64 | 0.1037344 | 0.003112033 | 58.1 | 2.329595e-05 | 7.249776e-08 | 4.21212e-08 | 48770 | 2.054251 | 0.52315 | -103.9089 | -234.0832 | -384.1637 | 6.559574 | 214.1788 | 208.1335 | 236.9372 | 147.0619 | -215.9565 | -342.9683 | -508.1174 | -70.37585 | -19.56853 | -39.61206 | -38.31317 | -19.56853 | 89.93267 | 0 | 0 | 0.003112033 | 0.003112033 | 0 | 0 | 7.249776e-08 | 7.249776e-08 | 4.21212e-08 | 4.21212e-08 | 4.21212e-08 | 3.037656e-08 | 3.037656e-08 | 0.02137995 |  | 0.97862 | 8189123.9
3678 | Vignatti et al.[S70] | 15 | 0.4 | 0 | 0 | 0 | 0 | 0 | 0 | 1 | 0 | 0 | 0 | 0 | 0 | 0 | 0 | 0 | 0 | 0 | 0 | 400 | 4 | 0 | 0 | 0.75 | 0 | 0 | 0 | 0 | 0.25 | 0 | 0 | 0 | 0 | 0 | 0 | 0 | 0 | 0 | 0 | 0 | 0 | 0 | 0 | 0 | 0 | 0 | 0 | 0 | 0 | 0 | 0 | 0 | 0 | 0 | 0 | 0 | 0 | 0 | 0 | 0 | 0 | 0 | 0 | 0 | 0 | 0 | 0 | 0 | 0 | 0 | 0 | 250 | 523.15 | 0 | 0 | 3 | 3 | 0 | 0 | 60 | 13.7 | 0.0729927 | 0.002189781 | 66.1 | 2.329595e-05 | 5.101302e-08 | 3.371961e-08 | 48770 | 1.644505 | 0.52315 | -103.9089 | -234.0832 | -384.1637 | 6.559574 | 214.1788 | 208.1335 | 236.9372 | 147.0619 | -215.9565 | -342.9683 | -508.1174 | -70.37585 | -19.56853 | -39.61206 | -38.31317 | -19.56853 | 89.93267 | 0 | 0 | 0.002189781 | 0.002189781 | 0 | 0 | 5.101302e-08 | 5.101302e-08 | 3.371961e-08 | 3.371961e-08 | 3.371961e-08 | 1.729341e-08 | 1.729341e-08 | 0.04227524 |  | 0.9577248 | 13529436.0
3679 | Vignatti et al.[S70] | 16 | 0.4 | 0 | 0 | 0 | 0 | 0 | 0 | 1 | 0 | 0 | 0 | 0 | 0 | 0 | 0 | 0 | 0 | 0 | 0 | 400 | 4 | 0 | 0 | 0.75 | 0 | 0 | 0 | 0 | 0.25 | 0 | 0 | 0 | 0 | 0 | 0 | 0 | 0 | 0 | 0 | 0 | 0 | 0 | 0 | 0 | 0 | 0 | 0 | 0 | 0 | 0 | 0 | 0 | 0 | 0 | 0 | 0 | 0 | 0 | 0 | 0 | 0 | 0 | 0 | 0 | 0 | 0 | 0 | 0 | 0 | 0 | 0 | 250 | 523.15 | 0 | 0 | 3 | 3 | 0 | 0 | 60 | 18.9 | 0.05291005 | 0.001587302 | 73.2 | 2.329595e-05 | 3.697769e-08 | 2.706767e-08 | 48770 | 1.32009 | 0.52315 | -103.9089 | -234.0832 | -384.1637 | 6.559574 | 214.1788 | 208.1335 | 236.9372 | 147.0619 | -215.9565 | -342.9683 | -508.1174 | -70.37585 | -19.56853 | -39.61206 | -38.31317 | -19.56853 | 89.93267 | 0 | 0 | 0.001587302 | 0.001587302 | 0 | 0 | 3.697769e-08 | 3.697769e-08 | 2.706767e-08 | 2.706767e-08 | 2.706767e-08 | 9.910022e-09 | 9.910022e-09 | 0.08295357 |  | 0.9170464 | 21586386.3
3680 | Vignatti et al.[S70] | 17 | 0.4 | 0 | 0 | 0 | 0 | 0 | 0 | 1 | 0 | 0 | 0 | 0 | 0 | 0 | 0 | 0 | 0 | 0 | 0 | 400 | 4 | 0 | 0 | 0.75 | 0 | 0 | 0 | 0 | 0.25 | 0 | 0 | 0 | 0 | 0 | 0 | 0 | 0 | 0 | 0 | 0 | 0 | 0 | 0 | 0 | 0 | 0 | 0 | 0 | 0 | 0 | 0 | 0 | 0 | 0 | 0 | 0 | 0 | 0 | 0 | 0 | 0 | 0 | 0 | 0 | 0 | 0 | 0 | 0 | 0 | 0 | 0 | 250 | 523.15 | 0 | 0 | 3 | 3 | 0 | 0 | 60 | 24.4 | 0.04098361 | 0.001229508 | 78.9 | 2.329595e-05 | 2.864256e-08 | 2.259898e-08 | 48770 | 1.102152 | 0.52315 | -103.9089 | -234.0832 | -384.1637 | 6.559574 | 214.1788 | 208.1335 | 236.9372 | 147.0619 | -215.9565 | -342.9683 | -508.1174 | -70.37585 | -19.56853 | -39.61206 | -38.31317 | -19.56853 | 89.93267 | 0 | 0 | 0.001229508 | 0.001229508 | 0 | 0 | 2.864256e-08 | 2.864256e-08 | 2.259898e-08 | 2.259898e-08 | 2.259898e-08 | 6.04358e-09 | 6.04358e-09 | 0.155479 |  | 0.844521 | 32617805.4
3681 | Vignatti et al.[S70] | 18 | 0.4 | 0 | 0 | 0 | 0 | 0 | 0 | 1 | 0 | 0 | 0 | 0 | 0 | 0 | 0 | 0 | 0 | 0 | 0 | 400 | 4 | 0 | 0 | 0.75 | 0 | 0 | 0 | 0 | 0.25 | 0 | 0 | 0 | 0 | 0 | 0 | 0 | 0 | 0 | 0 | 0 | 0 | 0 | 0 | 0 | 0 | 0 | 0 | 0 | 0 | 0 | 0 | 0 | 0 | 0 | 0 | 0 | 0 | 0 | 0 | 0 | 0 | 0 | 0 | 0 | 0 | 0 | 0 | 0 | 0 | 0 | 0 | 250 | 523.15 | 0 | 0 | 3 | 3 | 0 | 0 | 60 | 29.3 | 0.03412969 | 0.001023891 | 82.1 | 2.329595e-05 | 2.385251e-08 | 1.958291e-08 | 48770 | 0.9550584 | 0.52315 | -103.9089 | -234.0832 | -384.1637 | 6.559574 | 214.1788 | 208.1335 | 236.9372 | 147.0619 | -215.9565 | -342.9683 | -508.1174 | -70.37585 | -19.56853 | -39.61206 | -38.31317 | -19.56853 | 89.93267 | 0 | 0 | 0.001023891 | 0.001023891 | 0 | 0 | 2.385251e-08 | 2.385251e-08 | 1.958291e-08 | 1.958291e-08 | 1.958291e-08 | 4.269598e-09 | 4.269598e-09 | 0.2339175 |  | 0.7660825 | 44929712.3
3682 | Vignatti et al.[S70] | 19 | 0.4 | 0 | 0 | 0 | 0 | 0 | 0 | 1 | 0 | 0 | 0 | 0 | 0 | 0 | 0 | 0 | 0 | 0 | 0 | 400 | 4 | 0 | 0 | 0.75 | 0 | 0 | 0 | 0 | 0.25 | 0 | 0 | 0 | 0 | 0 | 0 | 0 | 0 | 0 | 0 | 0 | 0 | 0 | 0 | 0 | 0 | 0 | 0 | 0 | 0 | 0 | 0 | 0 | 0 | 0 | 0 | 0 | 0 | 0 | 0 | 0 | 0 | 0 | 0 | 0 | 0 | 0 | 0 | 0 | 0 | 0 | 0 | 250 | 523.15 | 0 | 0 | 3 | 3 | 0 | 0 | 60 | 35.8 | 0.02793296 | 0.0008379888 | 85.5 | 2.329595e-05 | 1.952174e-08 | 1.669109e-08 | 48770 | 0.8140245 | 0.52315 | -103.9089 | -234.0832 | -384.1637 | 6.559574 | 214.1788 | 208.1335 | 236.9372 | 147.0619 | -215.9565 | -342.9683 | -508.1174 | -70.37585 | -19.56853 | -39.61206 | -38.31317 | -19.56853 | 89.93267 | 0 | 0 | 0.0008379888 | 0.0008379888 | 0 | 0 | 1.952174e-08 | 1.952174e-08 | 1.669109e-08 | 1.669109e-08 | 1.669109e-08 | 2.830653e-09 | 2.830653e-09 | 0.386615 |  | 0.613385 | 71402662.0
3683 | Vignatti et al.[S70] | 20 | 0.4 | 0 | 0 | 0 | 0 | 0 | 0 | 1 | 0 | 0 | 0 | 0 | 0 | 0 | 0 | 0 | 0 | 0 | 0 | 400 | 4 | 0 | 0 | 0.75 | 0 | 0 | 0 | 0 | 0.25 | 0 | 0 | 0 | 0 | 0 | 0 | 0 | 0 | 0 | 0 | 0 | 0 | 0 | 0 | 0 | 0 | 0 | 0 | 0 | 0 | 0 | 0 | 0 | 0 | 0 | 0 | 0 | 0 | 0 | 0 | 0 | 0 | 0 | 0 | 0 | 0 | 0 | 0 | 0 | 0 | 0 | 0 | 250 | 523.15 | 0 | 0 | 3 | 3 | 0 | 0 | 60 | 40.1 | 0.02493766 | 0.0007481297 | 87.5 | 2.329595e-05 | 1.742839e-08 | 1.524984e-08 | 48770 | 0.7437347 | 0.52315 | -103.9089 | -234.0832 | -384.1637 | 6.559574 | 214.1788 | 208.1335 | 236.9372 | 147.0619 | -215.9565 | -342.9683 | -508.1174 | -70.37585 | -19.56853 | -39.61206 | -38.31317 | -19.56853 | 89.93267 | 0 | 0 | 0.0007481297 | 0.0007481297 | 0 | 0 | 1.742839e-08 | 1.742839e-08 | 1.524984e-08 | 1.524984e-08 | 1.524984e-08 | 2.178549e-09 | 2.178549e-09 | 0.5448521 |  | 0.4551479 | 110305770.8
3684 | Vignatti et al.[S70] | 21 | 0.4 | 0 | 0 | 0 | 0 | 0 | 0 | 1 | 0 | 0 | 0 | 0 | 0 | 0 | 0 | 0 | 0 | 0 | 0 | 400 | 4 | 0 | 0 | 0.5 | 0 | 0 | 0 | 0 | 0.5 | 0 | 0 | 0 | 0 | 0 | 0 | 0 | 0 | 0 | 0 | 0 | 0 | 0 | 0 | 0 | 0 | 0 | 0 | 0 | 0 | 0 | 0 | 0 | 0 | 0 | 0 | 0 | 0 | 0 | 0 | 0 | 0 | 0 | 0 | 0 | 0 | 0 | 0 | 0 | 0 | 0 | 0 | 250 | 523.15 | 0 | 0 | 3 | 3 | 0 | 0 | 60 | 1.3 | 0.7692308 | 0.02307692 | 20.3 | 2.329595e-05 | 5.375988e-07 | 1.091325e-07 | 48770 | 5.322394 | 0.52315 | -103.9089 | -234.0832 | -384.1637 | 6.559574 | 214.1788 | 208.1335 | 236.9372 | 147.0619 | -215.9565 | -342.9683 | -508.1174 | -70.37585 | -19.56853 | -39.61206 | -38.31317 | -19.56853 | 89.93267 | 0 | 0 | 0.02307692 | 0.02307692 | 0 | 0 | 5.375988e-07 | 5.375988e-07 | 1.091325e-07 | 1.091325e-07 | 1.091325e-07 | 4.284662e-07 | 4.284662e-07 | 0.0007213698 |  | 0.9992786 | 377877.6
3685 | Vignatti et al.[S70] | 22 | 0.4 | 0 | 0 | 0 | 0 | 0 | 0 | 1 | 0 | 0 | 0 | 0 | 0 | 0 | 0 | 0 | 0 | 0 | 0 | 400 | 4 | 0 | 0 | 0.5 | 0 | 0 | 0 | 0 | 0.5 | 0 | 0 | 0 | 0 | 0 | 0 | 0 | 0 | 0 | 0 | 0 | 0 | 0 | 0 | 0 | 0 | 0 | 0 | 0 | 0 | 0 | 0 | 0 | 0 | 0 | 0 | 0 | 0 | 0 | 0 | 0 | 0 | 0 | 0 | 0 | 0 | 0 | 0 | 0 | 0 | 0 | 0 | 250 | 523.15 | 0 | 0 | 3 | 3 | 0 | 0 | 60 | 3.13 | 0.3194888 | 0.009584665 | 29.7 | 2.329595e-05 | 2.232838e-07 | 6.63153e-08 | 48770 | 3.234197 | 0.52315 | -103.9089 | -234.0832 | -384.1637 | 6.559574 | 214.1788 | 208.1335 | 236.9372 | 147.0619 | -215.9565 | -342.9683 | -508.1174 | -70.37585 | -19.56853 | -39.61206 | -38.31317 | -19.56853 | 89.93267 | 0 | 0 | 0.009584665 | 0.009584665 | 0 | 0 | 2.232838e-07 | 2.232838e-07 | 6.63153e-08 | 6.63153e-08 | 6.63153e-08 | 1.569685e-07 | 1.569685e-07 | 0.001984654 |  | 0.9980153 | 1332790.7
3686 | Vignatti et al.[S70] | 23 | 0.4 | 0 | 0 | 0 | 0 | 0 | 0 | 1 | 0 | 0 | 0 | 0 | 0 | 0 | 0 | 0 | 0 | 0 | 0 | 400 | 4 | 0 | 0 | 0.5 | 0 | 0 | 0 | 0 | 0.5 | 0 | 0 | 0 | 0 | 0 | 0 | 0 | 0 | 0 | 0 | 0 | 0 | 0 | 0 | 0 | 0 | 0 | 0 | 0 | 0 | 0 | 0 | 0 | 0 | 0 | 0 | 0 | 0 | 0 | 0 | 0 | 0 | 0 | 0 | 0 | 0 | 0 | 0 | 0 | 0 | 0 | 0 | 250 | 523.15 | 0 | 0 | 3 | 3 | 0 | 0 | 60 | 4.87 | 0.2053388 | 0.006160164 | 39.4 | 2.329595e-05 | 1.435069e-07 | 5.65417e-08 | 48770 | 2.757539 | 0.52315 | -103.9089 | -234.0832 | -384.1637 | 6.559574 | 214.1788 | 208.1335 | 236.9372 | 147.0619 | -215.9565 | -342.9683 | -508.1174 | -70.37585 | -19.56853 | -39.61206 | -38.31317 | -19.56853 | 89.93267 | 0 | 0 | 0.006160164 | 0.006160164 | 0 | 0 | 1.435069e-07 | 1.435069e-07 | 5.65417e-08 | 5.65417e-08 | 5.65417e-08 | 8.696516e-08 | 8.696516e-08 | 0.004700345 |  | 0.9952997 | 2758479.2
3687 | Vignatti et al.[S70] | 24 | 0.4 | 0 | 0 | 0 | 0 | 0 | 0 | 1 | 0 | 0 | 0 | 0 | 0 | 0 | 0 | 0 | 0 | 0 | 0 | 400 | 4 | 0 | 0 | 0.5 | 0 | 0 | 0 | 0 | 0.5 | 0 | 0 | 0 | 0 | 0 | 0 | 0 | 0 | 0 | 0 | 0 | 0 | 0 | 0 | 0 | 0 | 0 | 0 | 0 | 0 | 0 | 0 | 0 | 0 | 0 | 0 | 0 | 0 | 0 | 0 | 0 | 0 | 0 | 0 | 0 | 0 | 0 | 0 | 0 | 0 | 0 | 0 | 250 | 523.15 | 0 | 0 | 3 | 3 | 0 | 0 | 60 | 9.48 | 0.1054852 | 0.003164557 | 51.3 | 2.329595e-05 | 7.372135e-08 | 3.781905e-08 | 48770 | 1.844435 | 0.52315 | -103.9089 | -234.0832 | -384.1637 | 6.559574 | 214.1788 | 208.1335 | 236.9372 | 147.0619 | -215.9565 | -342.9683 | -508.1174 | -70.37585 | -19.56853 | -39.61206 | -38.31317 | -19.56853 | 89.93267 | 0 | 0 | 0.003164557 | 0.003164557 | 0 | 0 | 7.372135e-08 | 7.372135e-08 | 3.781905e-08 | 3.781905e-08 | 3.781905e-08 | 3.59023e-08 | 3.59023e-08 | 0.01233841 |  | 0.9876616 | 7045566.6
3688 | Vignatti et al.[S70] | 25 | 0.4 | 0 | 0 | 0 | 0 | 0 | 0 | 1 | 0 | 0 | 0 | 0 | 0 | 0 | 0 | 0 | 0 | 0 | 0 | 400 | 4 | 0 | 0 | 0.5 | 0 | 0 | 0 | 0 | 0.5 | 0 | 0 | 0 | 0 | 0 | 0 | 0 | 0 | 0 | 0 | 0 | 0 | 0 | 0 | 0 | 0 | 0 | 0 | 0 | 0 | 0 | 0 | 0 | 0 | 0 | 0 | 0 | 0 | 0 | 0 | 0 | 0 | 0 | 0 | 0 | 0 | 0 | 0 | 0 | 0 | 0 | 0 | 250 | 523.15 | 0 | 0 | 3 | 3 | 0 | 0 | 60 | 13.4 | 0.07462687 | 0.002238806 | 58.4 | 2.329595e-05 | 5.21551e-08 | 3.045858e-08 | 48770 | 1.485465 | 0.52315 | -103.9089 | -234.0832 | -384.1637 | 6.559574 | 214.1788 | 208.1335 | 236.9372 | 147.0619 | -215.9565 | -342.9683 | -508.1174 | -70.37585 | -19.56853 | -39.61206 | -38.31317 | -19.56853 | 89.93267 | 0 | 0 | 0.002238806 | 0.002238806 | 0 | 0 | 5.21551e-08 | 5.21551e-08 | 3.045858e-08 | 3.045858e-08 | 3.045858e-08 | 2.169652e-08 | 2.169652e-08 | 0.02191399 |  | 0.978086 | 11448246.8
3689 | Vignatti et al.[S70] | 26 | 0.4 | 0 | 0 | 0 | 0 | 0 | 0 | 1 | 0 | 0 | 0 | 0 | 0 | 0 | 0 | 0 | 0 | 0 | 0 | 400 | 4 | 0 | 0 | 0.5 | 0 | 0 | 0 | 0 | 0.5 | 0 | 0 | 0 | 0 | 0 | 0 | 0 | 0 | 0 | 0 | 0 | 0 | 0 | 0 | 0 | 0 | 0 | 0 | 0 | 0 | 0 | 0 | 0 | 0 | 0 | 0 | 0 | 0 | 0 | 0 | 0 | 0 | 0 | 0 | 0 | 0 | 0 | 0 | 0 | 0 | 0 | 0 | 250 | 523.15 | 0 | 0 | 3 | 3 | 0 | 0 | 60 | 24.4 | 0.04098361 | 0.001229508 | 73.2 | 2.329595e-05 | 2.864256e-08 | 2.096635e-08 | 48770 | 1.022529 | 0.52315 | -103.9089 | -234.0832 | -384.1637 | 6.559574 | 214.1788 | 208.1335 | 236.9372 | 147.0619 | -215.9565 | -342.9683 | -508.1174 | -70.37585 | -19.56853 | -39.61206 | -38.31317 | -19.56853 | 89.93267 | 0 | 0 | 0.001229508 | 0.001229508 | 0 | 0 | 2.864256e-08 | 2.864256e-08 | 2.096635e-08 | 2.096635e-08 | 2.096635e-08 | 7.676205e-09 | 7.676205e-09 | 0.08295357 |  | 0.9170464 | 27868138.9
3690 | Vignatti et al.[S70] | 27 | 0.4 | 0 | 0 | 0 | 0 | 0 | 0 | 1 | 0 | 0 | 0 | 0 | 0 | 0 | 0 | 0 | 0 | 0 | 0 | 400 | 4 | 0 | 0 | 0.5 | 0 | 0 | 0 | 0 | 0.5 | 0 | 0 | 0 | 0 | 0 | 0 | 0 | 0 | 0 | 0 | 0 | 0 | 0 | 0 | 0 | 0 | 0 | 0 | 0 | 0 | 0 | 0 | 0 | 0 | 0 | 0 | 0 | 0 | 0 | 0 | 0 | 0 | 0 | 0 | 0 | 0 | 0 | 0 | 0 | 0 | 0 | 0 | 250 | 523.15 | 0 | 0 | 3 | 3 | 0 | 0 | 60 | 28.9 | 0.03460208 | 0.001038062 | 76.4 | 2.329595e-05 | 2.418264e-08 | 1.847554e-08 | 48770 | 0.9010521 | 0.52315 | -103.9089 | -234.0832 | -384.1637 | 6.559574 | 214.1788 | 208.1335 | 236.9372 | 147.0619 | -215.9565 | -342.9683 | -508.1174 | -70.37585 | -19.56853 | -39.61206 | -38.31317 | -19.56853 | 89.93267 | 0 | 0 | 0.001038062 | 0.001038062 | 0 | 0 | 2.418264e-08 | 2.418264e-08 | 1.847554e-08 | 1.847554e-08 | 1.847554e-08 | 5.707104e-09 | 5.707104e-09 | 0.116532 |  | 0.883468 | 35760103.3
3691 | Vignatti et al.[S70] | 28 | 0.4 | 0 | 0 | 0 | 0 | 0 | 0 | 1 | 0 | 0 | 0 | 0 | 0 | 0 | 0 | 0 | 0 | 0 | 0 | 400 | 4 | 0 | 0 | 0.5 | 0 | 0 | 0 | 0 | 0.5 | 0 | 0 | 0 | 0 | 0 | 0 | 0 | 0 | 0 | 0 | 0 | 0 | 0 | 0 | 0 | 0 | 0 | 0 | 0 | 0 | 0 | 0 | 0 | 0 | 0 | 0 | 0 | 0 | 0 | 0 | 0 | 0 | 0 | 0 | 0 | 0 | 0 | 0 | 0 | 0 | 0 | 0 | 250 | 523.15 | 0 | 0 | 3 | 3 | 0 | 0 | 60 | 33.3 | 0.03003003 | 0.0009009009 | 79.8 | 2.329595e-05 | 2.098734e-08 | 1.67479e-08 | 48770 | 0.8167949 | 0.52315 | -103.9089 | -234.0832 | -384.1637 | 6.559574 | 214.1788 | 208.1335 | 236.9372 | 147.0619 | -215.9565 | -342.9683 | -508.1174 | -70.37585 | -19.56853 | -39.61206 | -38.31317 | -19.56853 | 89.93267 | 0 | 0 | 0.0009009009 | 0.0009009009 | 0 | 0 | 2.098734e-08 | 2.098734e-08 | 1.67479e-08 | 1.67479e-08 | 1.67479e-08 | 4.239443e-09 | 4.239443e-09 | 0.1735344 |  | 0.8264656 | 46006661.9
3692 | Vignatti et al.[S70] | 29 | 0.4 | 0 | 0 | 0 | 0 | 0 | 0 | 1 | 0 | 0 | 0 | 0 | 0 | 0 | 0 | 0 | 0 | 0 | 0 | 400 | 4 | 0 | 0 | 0.5 | 0 | 0 | 0 | 0 | 0.5 | 0 | 0 | 0 | 0 | 0 | 0 | 0 | 0 | 0 | 0 | 0 | 0 | 0 | 0 | 0 | 0 | 0 | 0 | 0 | 0 | 0 | 0 | 0 | 0 | 0 | 0 | 0 | 0 | 0 | 0 | 0 | 0 | 0 | 0 | 0 | 0 | 0 | 0 | 0 | 0 | 0 | 0 | 250 | 523.15 | 0 | 0 | 3 | 3 | 0 | 0 | 60 | 37.8 | 0.02645503 | 0.0007936508 | 82.3 | 2.329595e-05 | 1.848885e-08 | 1.521632e-08 | 48770 | 0.7421 | 0.52315 | -103.9089 | -234.0832 | -384.1637 | 6.559574 | 214.1788 | 208.1335 | 236.9372 | 147.0619 | -215.9565 | -342.9683 | -508.1174 | -70.37585 | -19.56853 | -39.61206 | -38.31317 | -19.56853 | 89.93267 | 0 | 0 | 0.0007936508 | 0.0007936508 | 0 | 0 | 1.848885e-08 | 1.848885e-08 | 1.521632e-08 | 1.521632e-08 | 1.521632e-08 | 3.272526e-09 | 3.272526e-09 | 0.2404007 |  | 0.7595993 | 58601055.8
3693 | Vignatti et al.[S70] | 30 | 0.4 | 0 | 0 | 0 | 0 | 0 | 0 | 1 | 0 | 0 | 0 | 0 | 0 | 0 | 0 | 0 | 0 | 0 | 0 | 400 | 4 | 0 | 0 | 0.25 | 0 | 0 | 0 | 0 | 0.75 | 0 | 0 | 0 | 0 | 0 | 0 | 0 | 0 | 0 | 0 | 0 | 0 | 0 | 0 | 0 | 0 | 0 | 0 | 0 | 0 | 0 | 0 | 0 | 0 | 0 | 0 | 0 | 0 | 0 | 0 | 0 | 0 | 0 | 0 | 0 | 0 | 0 | 0 | 0 | 0 | 0 | 0 | 250 | 523.15 | 0 | 0 | 3 | 3 | 0 | 0 | 60 | 1.03 | 0.9708738 | 0.02912621 | 10.9 | 2.329595e-05 | 6.785227e-07 | 7.395898e-08 | 48770 | 3.606979 | 0.52315 | -103.9089 | -234.0832 | -384.1637 | 6.559574 | 214.1788 | 208.1335 | 236.9372 | 147.0619 | -215.9565 | -342.9683 | -508.1174 | -70.37585 | -19.56853 | -39.61206 | -38.31317 | -19.56853 | 89.93267 | 0 | 0 | 0.02912621 | 0.02912621 | 0 | 0 | 6.785227e-07 | 6.785227e-07 | 7.395898e-08 | 7.395898e-08 | 7.395898e-08 | 6.045637e-07 | 6.045637e-07 | 0.0001664103 |  | 0.9998336 | 160669.8
3694 | Vignatti et al.[S70] | 31 | 0.4 | 0 | 0 | 0 | 0 | 0 | 0 | 1 | 0 | 0 | 0 | 0 | 0 | 0 | 0 | 0 | 0 | 0 | 0 | 400 | 4 | 0 | 0 | 0.25 | 0 | 0 | 0 | 0 | 0.75 | 0 | 0 | 0 | 0 | 0 | 0 | 0 | 0 | 0 | 0 | 0 | 0 | 0 | 0 | 0 | 0 | 0 | 0 | 0 | 0 | 0 | 0 | 0 | 0 | 0 | 0 | 0 | 0 | 0 | 0 | 0 | 0 | 0 | 0 | 0 | 0 | 0 | 0 | 0 | 0 | 0 | 0 | 250 | 523.15 | 0 | 0 | 3 | 3 | 0 | 0 | 60 | 2.43 | 0.4115226 | 0.01234568 | 20 | 2.329595e-05 | 2.876043e-07 | 5.752086e-08 | 48770 | 2.805292 | 0.52315 | -103.9089 | -234.0832 | -384.1637 | 6.559574 | 214.1788 | 208.1335 | 236.9372 | 147.0619 | -215.9565 | -342.9683 | -508.1174 | -70.37585 | -19.56853 | -39.61206 | -38.31317 | -19.56853 | 89.93267 | 0 | 0 | 0.01234568 | 0.01234568 | 0 | 0 | 2.876043e-07 | 2.876043e-07 | 5.752086e-08 | 5.752086e-08 | 5.752086e-08 | 2.300834e-07 | 2.300834e-07 | 0.0006949644 |  | 0.999305 | 695883.6
3695 | Vignatti et al.[S70] | 32 | 0.4 | 0 | 0 | 0 | 0 | 0 | 0 | 1 | 0 | 0 | 0 | 0 | 0 | 0 | 0 | 0 | 0 | 0 | 0 | 400 | 4 | 0 | 0 | 0.25 | 0 | 0 | 0 | 0 | 0.75 | 0 | 0 | 0 | 0 | 0 | 0 | 0 | 0 | 0 | 0 | 0 | 0 | 0 | 0 | 0 | 0 | 0 | 0 | 0 | 0 | 0 | 0 | 0 | 0 | 0 | 0 | 0 | 0 | 0 | 0 | 0 | 0 | 0 | 0 | 0 | 0 | 0 | 0 | 0 | 0 | 0 | 0 | 250 | 523.15 | 0 | 0 | 3 | 3 | 0 | 0 | 60 | 3.91 | 0.2557545 | 0.007672634 | 25.7 | 2.329595e-05 | 1.787413e-07 | 4.593651e-08 | 48770 | 2.240324 | 0.52315 | -103.9089 | -234.0832 | -384.1637 | 6.559574 | 214.1788 | 208.1335 | 236.9372 | 147.0619 | -215.9565 | -342.9683 | -508.1174 | -70.37585 | -19.56853 | -39.61206 | -38.31317 | -19.56853 | 89.93267 | 0 | 0 | 0.007672634 | 0.007672634 | 0 | 0 | 1.787413e-07 | 1.787413e-07 | 4.593651e-08 | 4.593651e-08 | 4.593651e-08 | 1.328048e-07 | 1.328048e-07 | 0.001330366 |  | 0.9986696 | 1439747.8
3696 | Vignatti et al.[S70] | 33 | 0.4 | 0 | 0 | 0 | 0 | 0 | 0 | 1 | 0 | 0 | 0 | 0 | 0 | 0 | 0 | 0 | 0 | 0 | 0 | 400 | 4 | 0 | 0 | 0.25 | 0 | 0 | 0 | 0 | 0.75 | 0 | 0 | 0 | 0 | 0 | 0 | 0 | 0 | 0 | 0 | 0 | 0 | 0 | 0 | 0 | 0 | 0 | 0 | 0 | 0 | 0 | 0 | 0 | 0 | 0 | 0 | 0 | 0 | 0 | 0 | 0 | 0 | 0 | 0 | 0 | 0 | 0 | 0 | 0 | 0 | 0 | 0 | 250 | 523.15 | 0 | 0 | 3 | 3 | 0 | 0 | 60 | 6.08 | 0.1644737 | 0.004934211 | 32.2 | 2.329595e-05 | 1.149471e-07 | 3.701297e-08 | 48770 | 1.805122 | 0.52315 | -103.9089 | -234.0832 | -384.1637 | 6.559574 | 214.1788 | 208.1335 | 236.9372 | 147.0619 | -215.9565 | -342.9683 | -508.1174 | -70.37585 | -19.56853 | -39.61206 | -38.31317 | -19.56853 | 89.93267 | 0 | 0 | 0.004934211 | 0.004934211 | 0 | 0 | 1.149471e-07 | 1.149471e-07 | 3.701297e-08 | 3.701297e-08 | 3.701297e-08 | 7.793414e-08 | 7.793414e-08 | 0.002508042 |  | 0.997492 | 2808331.9
3697 | Vignatti et al.[S70] | 34 | 0.4 | 0 | 0 | 0 | 0 | 0 | 0 | 1 | 0 | 0 | 0 | 0 | 0 | 0 | 0 | 0 | 0 | 0 | 0 | 400 | 4 | 0 | 0 | 0.25 | 0 | 0 | 0 | 0 | 0.75 | 0 | 0 | 0 | 0 | 0 | 0 | 0 | 0 | 0 | 0 | 0 | 0 | 0 | 0 | 0 | 0 | 0 | 0 | 0 | 0 | 0 | 0 | 0 | 0 | 0 | 0 | 0 | 0 | 0 | 0 | 0 | 0 | 0 | 0 | 0 | 0 | 0 | 0 | 0 | 0 | 0 | 0 | 250 | 523.15 | 0 | 0 | 3 | 3 | 0 | 0 | 60 | 8.6 | 0.1162791 | 0.003488372 | 39.6 | 2.329595e-05 | 8.126493e-08 | 3.218091e-08 | 48770 | 1.569463 | 0.52315 | -103.9089 | -234.0832 | -384.1637 | 6.559574 | 214.1788 | 208.1335 | 236.9372 | 147.0619 | -215.9565 | -342.9683 | -508.1174 | -70.37585 | -19.56853 | -39.61206 | -38.31317 | -19.56853 | 89.93267 | 0 | 0 | 0.003488372 | 0.003488372 | 0 | 0 | 8.126493e-08 | 8.126493e-08 | 3.218091e-08 | 3.218091e-08 | 3.218091e-08 | 4.908402e-08 | 4.908402e-08 | 0.004779682 |  | 0.9952203 | 4896353.7
3698 | Vignatti et al.[S70] | 35 | 0.4 | 0 | 0 | 0 | 0 | 0 | 0 | 1 | 0 | 0 | 0 | 0 | 0 | 0 | 0 | 0 | 0 | 0 | 0 | 400 | 4 | 0 | 0 | 0.25 | 0 | 0 | 0 | 0 | 0.75 | 0 | 0 | 0 | 0 | 0 | 0 | 0 | 0 | 0 | 0 | 0 | 0 | 0 | 0 | 0 | 0 | 0 | 0 | 0 | 0 | 0 | 0 | 0 | 0 | 0 | 0 | 0 | 0 | 0 | 0 | 0 | 0 | 0 | 0 | 0 | 0 | 0 | 0 | 0 | 0 | 0 | 0 | 250 | 523.15 | 0 | 0 | 3 | 3 | 0 | 0 | 60 | 13.3 | 0.07518797 | 0.002255639 | 47.6 | 2.329595e-05 | 5.254725e-08 | 2.501249e-08 | 48770 | 1.219859 | 0.52315 | -103.9089 | -234.0832 | -384.1637 | 6.559574 | 214.1788 | 208.1335 | 236.9372 | 147.0619 | -215.9565 | -342.9683 | -508.1174 | -70.37585 | -19.56853 | -39.61206 | -38.31317 | -19.56853 | 89.93267 | 0 | 0 | 0.002255639 | 0.002255639 | 0 | 0 | 5.254725e-08 | 5.254725e-08 | 2.501249e-08 | 2.501249e-08 | 2.501249e-08 | 2.753476e-08 | 2.753476e-08 | 0.009175587 |  | 0.9908244 | 9142401.2
3699 | Vignatti et al.[S70] | 36 | 0.4 | 0 | 0 | 0 | 0 | 0 | 0 | 1 | 0 | 0 | 0 | 0 | 0 | 0 | 0 | 0 | 0 | 0 | 0 | 400 | 4 | 0 | 0 | 0.25 | 0 | 0 | 0 | 0 | 0.75 | 0 | 0 | 0 | 0 | 0 | 0 | 0 | 0 | 0 | 0 | 0 | 0 | 0 | 0 | 0 | 0 | 0 | 0 | 0 | 0 | 0 | 0 | 0 | 0 | 0 | 0 | 0 | 0 | 0 | 0 | 0 | 0 | 0 | 0 | 0 | 0 | 0 | 0 | 0 | 0 | 0 | 0 | 250 | 523.15 | 0 | 0 | 3 | 3 | 0 | 0 | 60 | 17.8 | 0.05617978 | 0.001685393 | 53 | 2.329595e-05 | 3.926283e-08 | 2.08093e-08 | 48770 | 1.01487 | 0.52315 | -103.9089 | -234.0832 | -384.1637 | 6.559574 | 214.1788 | 208.1335 | 236.9372 | 147.0619 | -215.9565 | -342.9683 | -508.1174 | -70.37585 | -19.56853 | -39.61206 | -38.31317 | -19.56853 | 89.93267 | 0 | 0 | 0.001685393 | 0.001685393 | 0 | 0 | 3.926283e-08 | 3.926283e-08 | 2.08093e-08 | 2.08093e-08 | 2.08093e-08 | 1.845353e-08 | 1.845353e-08 | 0.01413965 |  | 0.9858604 | 13692377.1
3700 | Vignatti et al.[S70] | 37 | 0.4 | 0 | 0 | 0 | 0 | 0 | 0 | 1 | 0 | 0 | 0 | 0 | 0 | 0 | 0 | 0 | 0 | 0 | 0 | 400 | 4 | 0 | 0 | 0.25 | 0 | 0 | 0 | 0 | 0.75 | 0 | 0 | 0 | 0 | 0 | 0 | 0 | 0 | 0 | 0 | 0 | 0 | 0 | 0 | 0 | 0 | 0 | 0 | 0 | 0 | 0 | 0 | 0 | 0 | 0 | 0 | 0 | 0 | 0 | 0 | 0 | 0 | 0 | 0 | 0 | 0 | 0 | 0 | 0 | 0 | 0 | 0 | 250 | 523.15 | 0 | 0 | 3 | 3 | 0 | 0 | 60 | 22.3 | 0.04484305 | 0.001345291 | 58.4 | 2.329595e-05 | 3.133984e-08 | 1.830247e-08 | 48770 | 0.8926113 | 0.52315 | -103.9089 | -234.0832 | -384.1637 | 6.559574 | 214.1788 | 208.1335 | 236.9372 | 147.0619 | -215.9565 | -342.9683 | -508.1174 | -70.37585 | -19.56853 | -39.61206 | -38.31317 | -19.56853 | 89.93267 | 0 | 0 | 0.001345291 | 0.001345291 | 0 | 0 | 3.133984e-08 | 3.133984e-08 | 1.830247e-08 | 1.830247e-08 | 1.830247e-08 | 1.303737e-08 | 1.303737e-08 | 0.02191399 |  | 0.978086 | 19051933.1
3701 | Vignatti et al.[S70] | 38 | 0.4 | 0 | 0 | 0 | 0 | 0 | 0 | 1 | 0 | 0 | 0 | 0 | 0 | 0 | 0 | 0 | 0 | 0 | 0 | 400 | 4 | 0 | 0 | 0.25 | 0 | 0 | 0 | 0 | 0.75 | 0 | 0 | 0 | 0 | 0 | 0 | 0 | 0 | 0 | 0 | 0 | 0 | 0 | 0 | 0 | 0 | 0 | 0 | 0 | 0 | 0 | 0 | 0 | 0 | 0 | 0 | 0 | 0 | 0 | 0 | 0 | 0 | 0 | 0 | 0 | 0 | 0 | 0 | 0 | 0 | 0 | 0 | 250 | 523.15 | 0 | 0 | 3 | 3 | 0 | 0 | 60 | 26.8 | 0.03731343 | 0.001119403 | 63 | 2.329595e-05 | 2.607755e-08 | 1.642886e-08 | 48770 | 0.8012354 | 0.52315 | -103.9089 | -234.0832 | -384.1637 | 6.559574 | 214.1788 | 208.1335 | 236.9372 | 147.0619 | -215.9565 | -342.9683 | -508.1174 | -70.37585 | -19.56853 | -39.61206 | -38.31317 | -19.56853 | 89.93267 | 0 | 0 | 0.001119403 | 0.001119403 | 0 | 0 | 2.607755e-08 | 2.607755e-08 | 1.642886e-08 | 1.642886e-08 | 1.642886e-08 | 9.648694e-09 | 9.648694e-09 | 0.03223741 |  | 0.9677626 | 24963466.8
3702 | Vignatti et al.[S70] | 39 | 0.4 | 0 | 0 | 0 | 0 | 0 | 0 | 1 | 0 | 0 | 0 | 0 | 0 | 0 | 0 | 0 | 0 | 0 | 0 | 400 | 4 | 0 | 0 | 0.25 | 0 | 0 | 0 | 0 | 0.75 | 0 | 0 | 0 | 0 | 0 | 0 | 0 | 0 | 0 | 0 | 0 | 0 | 0 | 0 | 0 | 0 | 0 | 0 | 0 | 0 | 0 | 0 | 0 | 0 | 0 | 0 | 0 | 0 | 0 | 0 | 0 | 0 | 0 | 0 | 0 | 0 | 0 | 0 | 0 | 0 | 0 | 0 | 250 | 523.15 | 0 | 0 | 3 | 3 | 0 | 0 | 60 | 33.3 | 0.03003003 | 0.0009009009 | 68.1 | 2.329595e-05 | 2.098734e-08 | 1.429238e-08 | 48770 | 0.6970393 | 0.52315 | -103.9089 | -234.0832 | -384.1637 | 6.559574 | 214.1788 | 208.1335 | 236.9372 | 147.0619 | -215.9565 | -342.9683 | -508.1174 | -70.37585 | -19.56853 | -39.61206 | -38.31317 | -19.56853 | 89.93267 | 0 | 0 | 0.0009009009 | 0.0009009009 | 0 | 0 | 2.098734e-08 | 2.098734e-08 | 1.429238e-08 | 1.429238e-08 | 1.429238e-08 | 6.694961e-09 | 6.694961e-09 | 0.05067519 |  | 0.9493248 | 34180223.4
3703 | Vignatti et al.[S70] | 40 | 0.4 | 0 | 0 | 0 | 0 | 0 | 0 | 1 | 0 | 0 | 0 | 0 | 0 | 0 | 0 | 0 | 0 | 0 | 0 | 400 | 4 | 0 | 0 | 0 | 0 | 0 | 0 | 0 | 1 | 0 | 0 | 0 | 0 | 0 | 0 | 0 | 0 | 0 | 0 | 0 | 0 | 0 | 0 | 0 | 0 | 0 | 0 | 0 | 0 | 0 | 0 | 0 | 0 | 0 | 0 | 0 | 0 | 0 | 0 | 0 | 0 | 0 | 0 | 0 | 0 | 0 | 0 | 0 | 0 | 0 | 0 | 250 | 523.15 | 0 | 0 | 3 | 3 | 0 | 0 | 60 | 2.16 | 0.462963 | 0.01388889 | 12.6 | 2.329595e-05 | 3.235548e-07 | 4.076791e-08 | 48770 | 1.988251 | 0.52315 | -103.9089 | -234.0832 | -384.1637 | 6.559574 | 214.1788 | 208.1335 | 236.9372 | 147.0619 | -215.9565 | -342.9683 | -508.1174 | -70.37585 | -19.56853 | -39.61206 | -38.31317 | -19.56853 | 89.93267 | 0 | 0 | 0.01388889 | 0.01388889 | 0 | 0 | 3.235548e-07 | 3.235548e-07 | 4.076791e-08 | 4.076791e-08 | 4.076791e-08 | 2.827869e-07 | 2.827869e-07 | 0.0002311004 |  | 0.9997689 | 389514
3704 | Vignatti et al.[S70] | 41 | 0.4 | 0 | 0 | 0 | 0 | 0 | 0 | 1 | 0 | 0 | 0 | 0 | 0 | 0 | 0 | 0 | 0 | 0 | 0 | 400 | 4 | 0 | 0 | 0 | 0 | 0 | 0 | 0 | 1 | 0 | 0 | 0 | 0 | 0 | 0 | 0 | 0 | 0 | 0 | 0 | 0 | 0 | 0 | 0 | 0 | 0 | 0 | 0 | 0 | 0 | 0 | 0 | 0 | 0 | 0 | 0 | 0 | 0 | 0 | 0 | 0 | 0 | 0 | 0 | 0 | 0 | 0 | 0 | 0 | 0 | 0 | 250 | 523.15 | 0 | 0 | 3 | 3 | 0 | 0 | 60 | 4.15 | 0.2409639 | 0.007228916 | 17.7 | 2.329595e-05 | 1.684044e-07 | 2.980758e-08 | 48770 | 1.453716 | 0.52315 | -103.9089 | -234.0832 | -384.1637 | 6.559574 | 214.1788 | 208.1335 | 236.9372 | 147.0619 | -215.9565 | -342.9683 | -508.1174 | -70.37585 | -19.56853 | -39.61206 | -38.31317 | -19.56853 | 89.93267 | 0 | 0 | 0.007228916 | 0.007228916 | 0 | 0 | 1.684044e-07 | 1.684044e-07 | 2.980758e-08 | 2.980758e-08 | 2.980758e-08 | 1.385968e-07 | 1.385968e-07 | 0.0005143152 |  | 0.9994857 | 1051582.1
3705 | Vignatti et al.[S70] | 42 | 0.4 | 0 | 0 | 0 | 0 | 0 | 0 | 1 | 0 | 0 | 0 | 0 | 0 | 0 | 0 | 0 | 0 | 0 | 0 | 400 | 4 | 0 | 0 | 0 | 0 | 0 | 0 | 0 | 1 | 0 | 0 | 0 | 0 | 0 | 0 | 0 | 0 | 0 | 0 | 0 | 0 | 0 | 0 | 0 | 0 | 0 | 0 | 0 | 0 | 0 | 0 | 0 | 0 | 0 | 0 | 0 | 0 | 0 | 0 | 0 | 0 | 0 | 0 | 0 | 0 | 0 | 0 | 0 | 0 | 0 | 0 | 250 | 523.15 | 0 | 0 | 3 | 3 | 0 | 0 | 60 | 6.07 | 0.1647446 | 0.004942339 | 23.1 | 2.329595e-05 | 1.151365e-07 | 2.659653e-08 | 48770 | 1.297113 | 0.52315 | -103.9089 | -234.0832 | -384.1637 | 6.559574 | 214.1788 | 208.1335 | 236.9372 | 147.0619 | -215.9565 | -342.9683 | -508.1174 | -70.37585 | -19.56853 | -39.61206 | -38.31317 | -19.56853 | 89.93267 | 0 | 0 | 0.004942339 | 0.004942339 | 0 | 0 | 1.151365e-07 | 1.151365e-07 | 2.659653e-08 | 2.659653e-08 | 2.659653e-08 | 8.853995e-08 | 8.853995e-08 | 0.001003353 |  | 0.9989966 | 2008329.8
3706 | Vignatti et al.[S70] | 43 | 0.4 | 0 | 0 | 0 | 0 | 0 | 0 | 1 | 0 | 0 | 0 | 0 | 0 | 0 | 0 | 0 | 0 | 0 | 0 | 400 | 4 | 0 | 0 | 0 | 0 | 0 | 0 | 0 | 1 | 0 | 0 | 0 | 0 | 0 | 0 | 0 | 0 | 0 | 0 | 0 | 0 | 0 | 0 | 0 | 0 | 0 | 0 | 0 | 0 | 0 | 0 | 0 | 0 | 0 | 0 | 0 | 0 | 0 | 0 | 0 | 0 | 0 | 0 | 0 | 0 | 0 | 0 | 0 | 0 | 0 | 0 | 250 | 523.15 | 0 | 0 | 3 | 3 | 0 | 0 | 60 | 9 | 0.1111111 | 0.003333333 | 29.4 | 2.329595e-05 | 7.765316e-08 | 2.283003e-08 | 48770 | 1.11342 | 0.52315 | -103.9089 | -234.0832 | -384.1637 | 6.559574 | 214.1788 | 208.1335 | 236.9372 | 147.0619 | -215.9565 | -342.9683 | -508.1174 | -70.37585 | -19.56853 | -39.61206 | -38.31317 | -19.56853 | 89.93267 | 0 | 0 | 0.003333333 | 0.003333333 | 0 | 0 | 7.765316e-08 | 7.765316e-08 | 2.283003e-08 | 2.283003e-08 | 2.283003e-08 | 5.482313e-08 | 5.482313e-08 | 0.00192827 |  | 0.9980717 | 3793381.0
3707 | Vignatti et al.[S70] | 44 | 0.4 | 0 | 0 | 0 | 0 | 0 | 0 | 1 | 0 | 0 | 0 | 0 | 0 | 0 | 0 | 0 | 0 | 0 | 0 | 400 | 4 | 0 | 0 | 0 | 0 | 0 | 0 | 0 | 1 | 0 | 0 | 0 | 0 | 0 | 0 | 0 | 0 | 0 | 0 | 0 | 0 | 0 | 0 | 0 | 0 | 0 | 0 | 0 | 0 | 0 | 0 | 0 | 0 | 0 | 0 | 0 | 0 | 0 | 0 | 0 | 0 | 0 | 0 | 0 | 0 | 0 | 0 | 0 | 0 | 0 | 0 | 250 | 523.15 | 0 | 0 | 3 | 3 | 0 | 0 | 60 | 14.9 | 0.06711409 | 0.002013423 | 41.9 | 2.329595e-05 | 4.690459e-08 | 1.965302e-08 | 48770 | 0.958478 | 0.52315 | -103.9089 | -234.0832 | -384.1637 | 6.559574 | 214.1788 | 208.1335 | 236.9372 | 147.0619 | -215.9565 | -342.9683 | -508.1174 | -70.37585 | -19.56853 | -39.61206 | -38.31317 | -19.56853 | 89.93267 | 0 | 0 | 0.002013423 | 0.002013423 | 0 | 0 | 4.690459e-08 | 4.690459e-08 | 1.965302e-08 | 1.965302e-08 | 1.965302e-08 | 2.725157e-08 | 2.725157e-08 | 0.005783068 |  | 0.9942169 | 8984988.4
3708 | Vignatti et al.[S70] | 45 | 0.4 | 0 | 0 | 0 | 0 | 0 | 0 | 1 | 0 | 0 | 0 | 0 | 0 | 0 | 0 | 0 | 0 | 0 | 0 | 400 | 4 | 0 | 0 | 0 | 0 | 0 | 0 | 0 | 1 | 0 | 0 | 0 | 0 | 0 | 0 | 0 | 0 | 0 | 0 | 0 | 0 | 0 | 0 | 0 | 0 | 0 | 0 | 0 | 0 | 0 | 0 | 0 | 0 | 0 | 0 | 0 | 0 | 0 | 0 | 0 | 0 | 0 | 0 | 0 | 0 | 0 | 0 | 0 | 0 | 0 | 0 | 250 | 523.15 | 0 | 0 | 3 | 3 | 0 | 0 | 60 | 22.1 | 0.04524887 | 0.001357466 | 50.7 | 2.329595e-05 | 3.162346e-08 | 1.603309e-08 | 48770 | 0.7819339 | 0.52315 | -103.9089 | -234.0832 | -384.1637 | 6.559574 | 214.1788 | 208.1335 | 236.9372 | 147.0619 | -215.9565 | -342.9683 | -508.1174 | -70.37585 | -19.56853 | -39.61206 | -38.31317 | -19.56853 | 89.93267 | 0 | 0 | 0.001357466 | 0.001357466 | 0 | 0 | 3.162346e-08 | 3.162346e-08 | 1.603309e-08 | 1.603309e-08 | 1.603309e-08 | 1.559036e-08 | 1.559036e-08 | 0.01175993 |  | 0.9882401 | 16223186.3
3709 | Vignatti et al.[S70] | 46 | 0.4 | 0 | 0 | 0 | 0 | 0 | 0 | 1 | 0 | 0 | 0 | 0 | 0 | 0 | 0 | 0 | 0 | 0 | 0 | 400 | 4 | 0 | 0 | 0 | 0 | 0 | 0 | 0 | 1 | 0 | 0 | 0 | 0 | 0 | 0 | 0 | 0 | 0 | 0 | 0 | 0 | 0 | 0 | 0 | 0 | 0 | 0 | 0 | 0 | 0 | 0 | 0 | 0 | 0 | 0 | 0 | 0 | 0 | 0 | 0 | 0 | 0 | 0 | 0 | 0 | 0 | 0 | 0 | 0 | 0 | 0 | 250 | 523.15 | 0 | 0 | 3 | 3 | 0 | 0 | 60 | 29.4 | 0.03401361 | 0.001020408 | 59.3 | 2.329595e-05 | 2.377137e-08 | 1.409642e-08 | 48770 | 0.6874826 | 0.52315 | -103.9089 | -234.0832 | -384.1637 | 6.559574 | 214.1788 | 208.1335 | 236.9372 | 147.0619 | -215.9565 | -342.9683 | -508.1174 | -70.37585 | -19.56853 | -39.61206 | -38.31317 | -19.56853 | 89.93267 | 0 | 0 | 0.001020408 | 0.001020408 | 0 | 0 | 2.377137e-08 | 2.377137e-08 | 1.409642e-08 | 1.409642e-08 | 1.409642e-08 | 9.674949e-09 | 9.674949e-09 | 0.02360495 |  | 0.976395 | 25549054.8
3710 | Vignatti et al.[S70] | 47 | 0.4 | 0 | 0 | 0 | 0 | 0 | 0 | 1 | 0 | 0 | 0 | 0 | 0 | 0 | 0 | 0 | 0 | 0 | 0 | 400 | 4 | 0 | 0 | 0 | 0 | 0 | 0 | 0 | 1 | 0 | 0 | 0 | 0 | 0 | 0 | 0 | 0 | 0 | 0 | 0 | 0 | 0 | 0 | 0 | 0 | 0 | 0 | 0 | 0 | 0 | 0 | 0 | 0 | 0 | 0 | 0 | 0 | 0 | 0 | 0 | 0 | 0 | 0 | 0 | 0 | 0 | 0 | 0 | 0 | 0 | 0 | 250 | 523.15 | 0 | 0 | 3 | 3 | 0 | 0 | 60 | 35.6 | 0.02808989 | 0.0008426966 | 65.6 | 2.329595e-05 | 1.963142e-08 | 1.287821e-08 | 48770 | 0.6280702 | 0.52315 | -103.9089 | -234.0832 | -384.1637 | 6.559574 | 214.1788 | 208.1335 | 236.9372 | 147.0619 | -215.9565 | -342.9683 | -508.1174 | -70.37585 | -19.56853 | -39.61206 | -38.31317 | -19.56853 | 89.93267 | 0 | 0 | 0.0008426966 | 0.0008426966 | 0 | 0 | 1.963142e-08 | 1.963142e-08 | 1.287821e-08 | 1.287821e-08 | 1.287821e-08 | 6.753207e-09 | 6.753207e-09 | 0.04043648 |  | 0.9595635 | 34823986.8
3711 | Jeong et al.[S71] | 1 | 1 | 0 | 0 | 0 | 0 | 0 | 0 | 1 | 0 | 0 | 0 | 0 | 0 | 0 | 0 | 0 | 0 | 0 | 0 | 500 | 6 | 0 | 0 | 1 | 0 | 0 | 0 | 0 | 0 | 0 | 0 | 0 | 0 | 0 | 0 | 0 | 0 | 0 | 0 | 0 | 0 | 0 | 0 | 0 | 0 | 0 | 0 | 0 | 0 | 0 | 0 | 0 | 0 | 0 | 0 | 0 | 0 | 0 | 0 | 0 | 0 | 0 | 0 | 0 | 0 | 0 | 0 | 0 | 0 | 0 | 0 | 200 | 473.15 | 43 | 0 | 6.4 | 28.4 | 7.1 | 0.7 | 60 | 1.3 | 0.7692308 | 0.04923077 | 6.7 | 2.575774e-05 | 1.268073e-06 | 8.496091e-08 | 19508 | 1.657417 | 0.47315 | -105.3993 | -235.8433 | -386.3914 | 5.096536 | 211.1845 | 204.5979 | 232.4628 | 144.1225 | -205.3213 | -332.6487 | -496.3812 | -63.09502 | -21.5062 | -40.05229 | -39.19706 | -21.5062 | 236.7663 | 0.3307692 | 0.05461538 | 0.04923077 | 0.2184615 | 8.519868e-06 | 1.406769e-06 | 1.268073e-06 | 5.627075e-06 | 8.496091e-08 | 8.604829e-06 | 1.49173e-06 | 1.183112e-06 | 5.542115e-06 | 0.008268201 |  | 0.9917318 | 12005.99
3712 | Jeong et al.[S71] | 2 | 1 | 0 | 0 | 0 | 0 | 0 | 0 | 1 | 0 | 0 | 0 | 0 | 0 | 0 | 0 | 0 | 0 | 0 | 0 | 500 | 6 | 0 | 0 | 1 | 0 | 0 | 0 | 0 | 0 | 0 | 0 | 0 | 0 | 0 | 0 | 0 | 0 | 0 | 0 | 0 | 0 | 0 | 0 | 0 | 0 | 0 | 0 | 0 | 0 | 0 | 0 | 0 | 0 | 0 | 0 | 0 | 0 | 0 | 0 | 0 | 0 | 0 | 0 | 0 | 0 | 0 | 0 | 0 | 0 | 0 | 0 | 240 | 513.15 | 43 | 0 | 6.4 | 28.4 | 7.1 | 0.7 | 60 | 1.3 | 0.7692308 | 0.04923077 | 20.9 | 2.374993e-05 | 1.169227e-06 | 2.443685e-07 | 19508 | 4.76714 | 0.51315 | -104.2082 | -234.4373 | -384.6152 | 6.266861 | 213.6011 | 207.4501 | 236.066 | 146.4969 | -213.8176 | -340.8904 | -505.7524 | -68.90805 | -19.95253 | -39.7028 | -38.4883 | -19.95253 | 107.4199 | 0.3307692 | 0.05461538 | 0.04923077 | 0.2184615 | 7.855745e-06 | 1.297111e-06 | 1.169227e-06 | 5.188445e-06 | 2.443685e-07 | 8.100113e-06 | 1.54148e-06 | 9.248587e-07 | 4.944077e-06 | 0.02542048 |  | 0.9745795 | 41332.51
3713 | Jeong et al.[S71] | 3 | 1 | 0 | 0 | 0 | 0 | 0 | 0 | 1 | 0 | 0 | 0 | 0 | 0 | 0 | 0 | 0 | 0 | 0 | 0 | 500 | 6 | 0 | 0 | 1 | 0 | 0 | 0 | 0 | 0 | 0 | 0 | 0 | 0 | 0 | 0 | 0 | 0 | 0 | 0 | 0 | 0 | 0 | 0 | 0 | 0 | 0 | 0 | 0 | 0 | 0 | 0 | 0 | 0 | 0 | 0 | 0 | 0 | 0 | 0 | 0 | 0 | 0 | 0 | 0 | 0 | 0 | 0 | 0 | 0 | 0 | 0 | 280 | 553.15 | 43 | 0 | 6.4 | 28.4 | 7.1 | 0.7 | 60 | 1.3 | 0.7692308 | 0.04923077 | 70 | 2.203249e-05 | 1.084677e-06 | 7.592737e-07 | 19508 | 14.81191 | 0.55315 | -103.0071 | -233.0145 | -382.7926 | 7.438047 | 215.8548 | 210.1199 | 239.4855 | 148.6947 | -222.4072 | -349.2423 | -515.264 | -74.81243 | -18.42694 | -39.333 | -37.79456 | -18.42694 | 54.972 | 0.3307692 | 0.05461538 | 0.04923077 | 0.2184615 | 7.287671e-06 | 1.203313e-06 | 1.084677e-06 | 4.813253e-06 | 7.592737e-07 | 8.046945e-06 | 1.962587e-06 | 3.25403e-07 | 4.053979e-06 | 0.2177787 |  | 0.7822213 | 185921.5
3714 | Jeong et al.[S71] | 4 | 1 | 0 | 0 | 0 | 0 | 0 | 0 | 1 | 0 | 0 | 0 | 0 | 0 | 0 | 0 | 0 | 0 | 0 | 0 | 500 | 6 | 0 | 0 | 1 | 0 | 0 | 0 | 0 | 0 | 0 | 0 | 0 | 0 | 0 | 0 | 0 | 0 | 0 | 0 | 0 | 0 | 0 | 0 | 0 | 0 | 0 | 0 | 0 | 0 | 0 | 0 | 0 | 0 | 0 | 0 | 0 | 0 | 0 | 0 | 0 | 0 | 0 | 0 | 0 | 0 | 0 | 0 | 0 | 0 | 0 | 0 | 320 | 593.15 | 43 | 0 | 6.4 | 28.4 | 7.1 | 0.7 | 60 | 1.3 | 0.7692308 | 0.04923077 | 87.9 | 2.05467e-05 | 1.01153e-06 | 8.891347e-07 | 19508 | 17.34524 | 0.59315 | -101.7955 | -231.5739 | -380.9271 | 8.610226 | 217.9695 | 212.6341 | 242.7413 | 150.7407 | -231.0841 | -357.6979 | -524.9091 | -80.8016 | -16.92869 | -38.94744 | -37.12172 | -16.92869 | 30.96329 | 0.3307692 | 0.05461538 | 0.04923077 | 0.2184615 | 6.796216e-06 | 1.122166e-06 | 1.01153e-06 | 4.488663e-06 | 8.891347e-07 | 7.68535e-06 | 2.011301e-06 | 1.223951e-07 | 3.599529e-06 | 1.133141 |  | -0.1331407 | -1470825.4
3715 | Jeong et al.[S71] | 5 | 1 | 0 | 0 | 0 | 0 | 0 | 0 | 1 | 0 | 0 | 0 | 0 | 0 | 0 | 0 | 0 | 0 | 0 | 0 | 500 | 6 | 0 | 0 | 1 | 0 | 0 | 0 | 0 | 0 | 0 | 0 | 0 | 0 | 0 | 0 | 0 | 0 | 0 | 0 | 0 | 0 | 0 | 0 | 0 | 0 | 0 | 0 | 0 | 0 | 0 | 0 | 0 | 0 | 0 | 0 | 0 | 2 | 0 | 0 | 0 | 0 | 0 | 0 | 0 | 0 | 0 | 0 | 0 | 0 | 0 | 0 | 200 | 473.15 | 43 | 0 | 6.4 | 28.4 | 7.1 | 0.7 | 60 | 1.3 | 0.7692308 | 0.04923077 | 5.41 | 2.575774e-05 | 1.268073e-06 | 6.860277e-08 | 19508 | 1.338303 | 0.47315 | -105.3993 | -235.8433 | -386.3914 | 5.096536 | 211.1845 | 204.5979 | 232.4628 | 144.1225 | -205.3213 | -332.6487 | -496.3812 | -63.09502 | -21.5062 | -40.05229 | -39.19706 | -21.5062 | 236.7663 | 0.3307692 | 0.05461538 | 0.04923077 | 0.2184615 | 8.519868e-06 | 1.406769e-06 | 1.268073e-06 | 5.627075e-06 | 6.860277e-08 | 8.58847e-06 | 1.475372e-06 | 1.199471e-06 | 5.558473e-06 | 0.008026983 |  | 0.991973 | 9692.028
3716 | Jeong et al.[S71] | 6 | 1 | 0 | 0 | 0 | 0 | 0 | 0 | 1 | 0 | 0 | 0 | 0 | 0 | 0 | 0 | 0 | 0 | 0 | 0 | 500 | 6 | 0 | 0 | 1 | 0 | 0 | 0 | 0 | 0 | 0 | 0 | 0 | 0 | 0 | 0 | 0 | 0 | 0 | 0 | 0 | 0 | 0 | 0 | 0 | 0 | 0 | 0 | 0 | 0 | 0 | 0 | 0 | 0 | 0 | 0 | 0 | 2 | 0 | 0 | 0 | 0 | 0 | 0 | 0 | 0 | 0 | 0 | 0 | 0 | 0 | 0 | 240 | 513.15 | 43 | 0 | 6.4 | 28.4 | 7.1 | 0.7 | 60 | 1.3 | 0.7692308 | 0.04923077 | 51.2 | 2.374993e-05 | 1.169227e-06 | 5.986443e-07 | 19508 | 11.67835 | 0.51315 | -104.2082 | -234.4373 | -384.6152 | 6.266861 | 213.6011 | 207.4501 | 236.066 | 146.4969 | -213.8176 | -340.8904 | -505.7524 | -68.90805 | -19.95253 | -39.7028 | -38.4883 | -19.95253 | 107.4199 | 0.3307692 | 0.05461538 | 0.04923077 | 0.2184615 | 7.855745e-06 | 1.297111e-06 | 1.169227e-06 | 5.188445e-06 | 5.986443e-07 | 8.454389e-06 | 1.895756e-06 | 5.705828e-07 | 4.589801e-06 | 0.05697277 |  | 0.9430272 | 104642.6
3717 | Jeong et al.[S71] | 7 | 1 | 0 | 0 | 0 | 0 | 0 | 0 | 1 | 0 | 0 | 0 | 0 | 0 | 0 | 0 | 0 | 0 | 0 | 0 | 500 | 6 | 0 | 0 | 1 | 0 | 0 | 0 | 0 | 0 | 0 | 0 | 0 | 0 | 0 | 0 | 0 | 0 | 0 | 0 | 0 | 0 | 0 | 0 | 0 | 0 | 0 | 0 | 0 | 0 | 0 | 0 | 0 | 0 | 0 | 0 | 0 | 2 | 0 | 0 | 0 | 0 | 0 | 0 | 0 | 0 | 0 | 0 | 0 | 0 | 0 | 0 | 280 | 553.15 | 43 | 0 | 6.4 | 28.4 | 7.1 | 0.7 | 60 | 1.3 | 0.7692308 | 0.04923077 | 68.5 | 2.203249e-05 | 1.084677e-06 | 7.430035e-07 | 19508 | 14.49451 | 0.55315 | -103.0071 | -233.0145 | -382.7926 | 7.438047 | 215.8548 | 210.1199 | 239.4855 | 148.6947 | -222.4072 | -349.2423 | -515.264 | -74.81243 | -18.42694 | -39.333 | -37.79456 | -18.42694 | 54.972 | 0.3307692 | 0.05461538 | 0.04923077 | 0.2184615 | 7.287671e-06 | 1.203313e-06 | 1.084677e-06 | 4.813253e-06 | 7.430035e-07 | 8.030675e-06 | 1.946317e-06 | 3.416731e-07 | 4.070249e-06 | 0.2044524 |  | 0.7955476 | 178889.9
3718 | Jeong et al.[S71] | 8 | 1 | 0 | 0 | 0 | 0 | 0 | 0 | 1 | 0 | 0 | 0 | 0 | 0 | 0 | 0 | 0 | 0 | 0 | 0 | 500 | 6 | 0 | 0 | 1 | 0 | 0 | 0 | 0 | 0 | 0 | 0 | 0 | 0 | 0 | 0 | 0 | 0 | 0 | 0 | 0 | 0 | 0 | 0 | 0 | 0 | 0 | 0 | 0 | 0 | 0 | 0 | 0 | 0 | 0 | 0 | 0 | 2 | 0 | 0 | 0 | 0 | 0 | 0 | 0 | 0 | 0 | 0 | 0 | 0 | 0 | 0 | 320 | 593.15 | 43 | 0 | 6.4 | 28.4 | 7.1 | 0.7 | 60 | 1.3 | 0.7692308 | 0.04923077 | 84.9 | 2.05467e-05 | 1.01153e-06 | 8.587888e-07 | 19508 | 16.75325 | 0.59315 | -101.7955 | -231.5739 | -380.9271 | 8.610226 | 217.9695 | 212.6341 | 242.7413 | 150.7407 | -231.0841 | -357.6979 | -524.9091 | -80.8016 | -16.92869 | -38.94744 | -37.12172 | -16.92869 | 30.96329 | 0.3307692 | 0.05461538 | 0.04923077 | 0.2184615 | 6.796216e-06 | 1.122166e-06 | 1.01153e-06 | 4.488663e-06 | 8.587888e-07 | 7.655005e-06 | 1.980955e-06 | 1.52741e-07 | 3.629875e-06 | 0.8833353 |  | 0.1166647 | 1621255.0
3719 | Piermartini et al.[S72] | 1 | 5 | 0 | 0 | 0 | 0 | 0 | 0 | 0 | 0 | 0 | 0 | 1 | 0 | 0 | 0 | 0 | 0 | 0 | 0 | 500 | 5 | 0.92 | 0 | 0.08 | 0 | 0 | 0 | 0 | 0 | 0 | 0 | 0 | 0 | 0 | 0 | 0 | 0 | 0 | 0 | 0 | 0 | 0 | 0 | 0 | 0 | 0 | 0 | 0 | 0 | 0 | 0 | 0 | 0 | 0 | 0 | 0 | 0 | 0 | 0 | 0 | 0 | 0 | 0 | 0 | 0 | 0 | 0 | 0 | 0 | 0 | 0 | 400 | 673.15 | 18 | 0 | 32 | 30 | 10 | 0 | 60 | 0.4 | 2.5 | 0.8 | 9.35 | 1.810484e-05 | 1.448387e-05 | 1.354242e-06 | 3901.6 | 5.283711 | 0.67315 | -99.33931 | -228.6376 | -377.0793 | 10.95878 | 221.8533 | 217.2768 | 248.8242 | 154.4548 | -248.6798 | -374.8974 | -544.5753 | -93.01249 | -14.01048 | -38.14361 | -35.85104 | -14.01048 | 12.22405 | 0.45 | 0.25 | 0.8 | 0.75 | 8.147179e-06 | 4.526211e-06 | 1.448387e-05 | 1.357863e-05 | 1.354242e-06 | 9.501421e-06 | 5.880453e-06 | 1.312963e-05 | 1.222439e-05 | 0.02847768 |  | 0.9715223 | 7087.659
3720 | Piermartini et al.[S72] | 2 | 5 | 0 | 0 | 0 | 0 | 0 | 0 | 0 | 0 | 0 | 0 | 1 | 0 | 0 | 0 | 0 | 0 | 0 | 0 | 500 | 5 | 0.92 | 0 | 0.08 | 0 | 0 | 0 | 0 | 0 | 0 | 0 | 0 | 0 | 0 | 0 | 0 | 0 | 0 | 0 | 0 | 0 | 0 | 0 | 0 | 0 | 0 | 0 | 0 | 0 | 0 | 0 | 0 | 0 | 0 | 0 | 0 | 0 | 0 | 0 | 0 | 0 | 0 | 0 | 0 | 0 | 0 | 0 | 0 | 0 | 0 | 0 | 450 | 723.15 | 18 | 0 | 32 | 30 | 10 | 0 | 60 | 0.4 | 2.5 | 0.8 | 17.7 | 1.685304e-05 | 1.348243e-05 | 2.38639e-06 | 3901.6 | 9.31074 | 0.72315 | -97.78132 | -226.7636 | -374.603 | 12.43064 | 224.0857 | 219.9619 | 252.3721 | 156.5639 | -259.8289 | -385.829 | -557.1059 | -100.7886 | -12.23659 | -37.62748 | -35.11151 | -12.23659 | 7.654323 | 0.45 | 0.25 | 0.8 | 0.75 | 7.583867e-06 | 4.21326e-06 | 1.348243e-05 | 1.263978e-05 | 2.38639e-06 | 9.970257e-06 | 6.59965e-06 | 1.109604e-05 | 1.025339e-05 | 0.0755588 |  | 0.9244412 | 15147.97
3721 | Piermartini et al.[S72] | 3 | 5 | 0 | 0 | 0 | 0 | 0 | 0 | 0 | 0 | 0 | 0 | 1 | 0 | 0 | 0 | 0 | 0 | 0 | 0 | 500 | 5 | 0.92 | 0 | 0.08 | 0 | 0 | 0 | 0 | 0 | 0 | 0 | 0 | 0 | 0 | 0 | 0 | 0 | 0 | 0 | 0 | 0 | 0 | 0 | 0 | 0 | 0 | 0 | 0 | 0 | 0 | 0 | 0 | 0 | 0 | 0 | 0 | 0 | 0 | 0 | 0 | 0 | 0 | 0 | 0 | 0 | 0 | 0 | 0 | 0 | 0 | 0 | 500 | 773.15 | 18 | 0 | 32 | 30 | 10 | 0 | 60 | 0.4 | 2.5 | 0.8 | 32.2 | 1.576314e-05 | 1.261051e-05 | 4.060586e-06 | 3901.6 | 15.84278 | 0.77315 | -96.20566 | -224.859 | -372.0776 | 13.90666 | 226.1924 | 222.5084 | 255.7486 | 158.5375 | -271.0863 | -396.8913 | -569.8096 | -108.6666 | -10.49862 | -37.10632 | -34.41467 | -10.49862 | 5.120598 | 0.45 | 0.25 | 0.8 | 0.75 | 7.093415e-06 | 3.940786e-06 | 1.261051e-05 | 1.182236e-05 | 4.060586e-06 | 1.1154e-05 | 8.001372e-06 | 8.549929e-06 | 7.761772e-06 | 0.262634 |  | 0.737366 | 36937.6
3722 | Piermartini et al.[S72] | 4 | 5 | 0 | 0 | 0 | 0 | 0 | 0 | 0 | 0 | 0 | 0 | 1 | 0 | 0 | 0 | 0 | 0 | 0 | 0 | 500 | 5 | 0.92 | 0 | 0.08 | 0 | 0 | 0 | 0 | 0 | 0 | 0 | 0 | 0 | 0 | 0 | 0 | 0 | 0 | 0 | 0 | 0 | 0 | 0 | 0 | 0 | 0 | 0 | 0 | 0 | 0 | 0 | 0 | 0 | 0 | 0 | 0 | 0 | 0 | 0 | 0 | 0 | 0 | 0 | 0 | 0 | 0 | 0 | 0 | 0 | 0 | 0 | 549 | 822.15 | 18 | 0 | 32 | 30 | 10 | 0 | 60 | 0.4 | 2.5 | 0.8 | 38.2 | 1.482366e-05 | 1.185893e-05 | 4.530111e-06 | 3901.6 | 17.67468 | 0.82215 | -94.64453 | -222.9623 | -369.5591 | 15.35806 | 228.1501 | 224.8868 | 258.9067 | 160.3577 | -282.2181 | -407.853 | -582.4193 | -116.48 | -8.828194 | -36.59425 | -33.77249 | -8.828194 | 3.638417 | 0.45 | 0.25 | 0.8 | 0.75 | 6.670648e-06 | 3.705916e-06 | 1.185893e-05 | 1.111775e-05 | 4.530111e-06 | 1.120076e-05 | 8.236027e-06 | 7.328819e-06 | 6.587636e-06 | 0.5251571 |  | 0.4748429 | 72359.67
3723 | Piermartini et al.[S72] | 5 | 5 | 0 | 0 | 0 | 0 | 0 | 0 | 0 | 0 | 0 | 0 | 1 | 0 | 0 | 0 | 0 | 0 | 0 | 0 | 500 | 5 | 0.92 | 0 | 0.08 | 0 | 0 | 0 | 0 | 0 | 0 | 0 | 0 | 0 | 0 | 0 | 0 | 0 | 0 | 0 | 0 | 0 | 0 | 0 | 0 | 0 | 0 | 0 | 0 | 0 | 0 | 0 | 0 | 0 | 0 | 0 | 0 | 0 | 0 | 0 | 0 | 0 | 0 | 0 | 0 | 0 | 0 | 0 | 0 | 0 | 0 | 0 | 400 | 673.15 | 18 | 0 | 32 | 30 | 10 | 0 | 60 | 0.4 | 2.5 | 0.8 | 13.8 | 1.810484e-05 | 1.448387e-05 | 1.998775e-06 | 3901.6 | 7.798419 | 0.67315 | -99.33931 | -228.6376 | -377.0793 | 10.95878 | 221.8533 | 217.2768 | 248.8242 | 154.4548 | -248.6798 | -374.8974 | -544.5753 | -93.01249 | -14.01048 | -38.14361 | -35.85104 | -14.01048 | 12.22405 | 0.45 | 0.25 | 0.8 | 0.75 | 8.147179e-06 | 4.526211e-06 | 1.448387e-05 | 1.357863e-05 | 1.998775e-06 | 1.014595e-05 | 6.524985e-06 | 1.24851e-05 | 1.157986e-05 | 0.03745952 |  | 0.9625405 | 10558.55
3724 | Piermartini et al.[S72] | 6 | 5 | 0 | 0 | 0 | 0 | 0 | 0 | 0 | 0 | 0 | 0 | 1 | 0 | 0 | 0 | 0 | 0 | 0 | 0 | 500 | 5 | 0.92 | 0 | 0.08 | 0 | 0 | 0 | 0 | 0 | 0 | 0 | 0 | 0 | 0 | 0 | 0 | 0 | 0 | 0 | 0 | 0 | 0 | 0 | 0 | 0 | 0 | 0 | 0 | 0 | 0 | 0 | 0 | 0 | 0 | 0 | 0 | 0 | 0 | 0 | 0 | 0 | 0 | 0 | 0 | 0 | 0 | 0 | 0 | 0 | 0 | 0 | 450 | 723.15 | 18 | 0 | 32 | 30 | 10 | 0 | 60 | 0.4 | 2.5 | 0.8 | 39 | 1.685304e-05 | 1.348243e-05 | 5.258148e-06 | 3901.6 | 20.51519 | 0.72315 | -97.78132 | -226.7636 | -374.603 | 12.43064 | 224.0857 | 219.9619 | 252.3721 | 156.5639 | -259.8289 | -385.829 | -557.1059 | -100.7886 | -12.23659 | -37.62748 | -35.11151 | -12.23659 | 7.654323 | 0.45 | 0.25 | 0.8 | 0.75 | 7.583867e-06 | 4.21326e-06 | 1.348243e-05 | 1.263978e-05 | 5.258148e-06 | 1.284202e-05 | 9.471407e-06 | 8.224283e-06 | 7.381631e-06 | 0.2617523 |  | 0.7382477 | 41794.88
3725 | Piermartini et al.[S72] | 7 | 5 | 0 | 0 | 0 | 0 | 0 | 0 | 0 | 0 | 0 | 0 | 1 | 0 | 0 | 0 | 0 | 0 | 0 | 0 | 500 | 5 | 0.92 | 0 | 0.08 | 0 | 0 | 0 | 0 | 0 | 0 | 0 | 0 | 0 | 0 | 0 | 0 | 0 | 0 | 0 | 0 | 0 | 0 | 0 | 0 | 0 | 0 | 0 | 0 | 0 | 0 | 0 | 0 | 0 | 0 | 0 | 0 | 0 | 0 | 0 | 0 | 0 | 0 | 0 | 0 | 0 | 0 | 0 | 0 | 0 | 0 | 0 | 500 | 773.15 | 18 | 0 | 32 | 30 | 10 | 0 | 60 | 0.4 | 2.5 | 0.8 | 57.9 | 1.576314e-05 | 1.261051e-05 | 7.301488e-06 | 3901.6 | 28.48749 | 0.77315 | -96.20566 | -224.859 | -372.0776 | 13.90666 | 226.1924 | 222.5084 | 255.7486 | 158.5375 | -271.0863 | -396.8913 | -569.8096 | -108.6666 | -10.49862 | -37.10632 | -34.41467 | -10.49862 | 5.120598 | 0.45 | 0.25 | 0.8 | 0.75 | 7.093415e-06 | 3.940786e-06 | 1.261051e-05 | 1.182236e-05 | 7.301488e-06 | 1.43949e-05 | 1.124227e-05 | 5.309027e-06 | 4.52087e-06 | 1.316756 |  | -0.3167561 | -154614.3
3726 | Piermartini et al.[S72] | 8 | 5 | 0 | 0 | 0 | 0 | 0 | 0 | 0 | 0 | 0 | 0 | 1 | 0 | 0 | 0 | 0 | 0 | 0 | 0 | 500 | 5 | 0.92 | 0 | 0.08 | 0 | 0 | 0 | 0 | 0 | 0 | 0 | 0 | 0 | 0 | 0 | 0 | 0 | 0 | 0 | 0 | 0 | 0 | 0 | 0 | 0 | 0 | 0 | 0 | 0 | 0 | 0 | 0 | 0 | 0 | 0 | 0 | 0 | 0 | 0 | 0 | 0 | 0 | 0 | 0 | 0 | 0 | 0 | 0 | 0 | 0 | 0 | 549 | 822.15 | 18 | 0 | 32 | 30 | 10 | 0 | 60 | 0.4 | 2.5 | 0.8 | 55.8 | 1.482366e-05 | 1.185893e-05 | 6.617283e-06 | 3901.6 | 25.81799 | 0.82215 | -94.64453 | -222.9623 | -369.5591 | 15.35806 | 228.1501 | 224.8868 | 258.9067 | 160.3577 | -282.2181 | -407.853 | -582.4193 | -116.48 | -8.828194 | -36.59425 | -33.77249 | -8.828194 | 3.638417 | 0.45 | 0.25 | 0.8 | 0.75 | 6.670648e-06 | 3.705916e-06 | 1.185893e-05 | 1.111775e-05 | 6.617283e-06 | 1.328793e-05 | 1.03232e-05 | 5.241647e-06 | 4.500464e-06 | 1.598211 |  | -0.598211 | -83900.2
3727 | Piermartini et al.[S72] | 9 | 5 | 0 | 0 | 0 | 0 | 0 | 0 | 0 | 0 | 0 | 0 | 1 | 0 | 0 | 0 | 0 | 0 | 0 | 0 | 500 | 5 | 0.92 | 0 | 0.08 | 0 | 0 | 0 | 0 | 0 | 0 | 0 | 0 | 0 | 0 | 0 | 0 | 0 | 0 | 0 | 0 | 0 | 0 | 0 | 0 | 0 | 0 | 0 | 0 | 0 | 0 | 0 | 0 | 0 | 0 | 0 | 0 | 0 | 0 | 0 | 0 | 0 | 0 | 0 | 0 | 0 | 0 | 0 | 0 | 0 | 0 | 0 | 400 | 673.15 | 18 | 0 | 32 | 30 | 10 | 0 | 60 | 0.4 | 2.5 | 0.8 | 13.5 | 1.810484e-05 | 1.448387e-05 | 1.955323e-06 | 3901.6 | 7.628888 | 0.67315 | -99.33931 | -228.6376 | -377.0793 | 10.95878 | 221.8533 | 217.2768 | 248.8242 | 154.4548 | -248.6798 | -374.8974 | -544.5753 | -93.01249 | -14.01048 | -38.14361 | -35.85104 | -14.01048 | 12.22405 | 0.45 | 0.25 | 0.8 | 0.75 | 8.147179e-06 | 4.526211e-06 | 1.448387e-05 | 1.357863e-05 | 1.955323e-06 | 1.01025e-05 | 6.481533e-06 | 1.252855e-05 | 1.162331e-05 | 0.03678418 |  | 0.9632158 | 10321.77
3728 | Piermartini et al.[S72] | 10 | 5 | 0 | 0 | 0 | 0 | 0 | 0 | 0 | 0 | 0 | 0 | 1 | 0 | 0 | 0 | 0 | 0 | 0 | 0 | 500 | 5 | 0.92 | 0 | 0.08 | 0 | 0 | 0 | 0 | 0 | 0 | 0 | 0 | 0 | 0 | 0 | 0 | 0 | 0 | 0 | 0 | 0 | 0 | 0 | 0 | 0 | 0 | 0 | 0 | 0 | 0 | 0 | 0 | 0 | 0 | 0 | 0 | 0 | 0 | 0 | 0 | 0 | 0 | 0 | 0 | 0 | 0 | 0 | 0 | 0 | 0 | 0 | 450 | 723.15 | 18 | 0 | 32 | 30 | 10 | 0 | 60 | 0.4 | 2.5 | 0.8 | 41.3 | 1.685304e-05 | 1.348243e-05 | 5.568244e-06 | 3901.6 | 21.72506 | 0.72315 | -97.78132 | -226.7636 | -374.603 | 12.43064 | 224.0857 | 219.9619 | 252.3721 | 156.5639 | -259.8289 | -385.829 | -557.1059 | -100.7886 | -12.23659 | -37.62748 | -35.11151 | -12.23659 | 7.654323 | 0.45 | 0.25 | 0.8 | 0.75 | 7.583867e-06 | 4.21326e-06 | 1.348243e-05 | 1.263978e-05 | 5.568244e-06 | 1.315211e-05 | 9.781503e-06 | 7.914187e-06 | 7.071535e-06 | 0.3003131 |  | 0.6996869 | 46698.92
3729 | Piermartini et al.[S72] | 11 | 5 | 0 | 0 | 0 | 0 | 0 | 0 | 0 | 0 | 0 | 0 | 1 | 0 | 0 | 0 | 0 | 0 | 0 | 0 | 500 | 5 | 0.92 | 0 | 0.08 | 0 | 0 | 0 | 0 | 0 | 0 | 0 | 0 | 0 | 0 | 0 | 0 | 0 | 0 | 0 | 0 | 0 | 0 | 0 | 0 | 0 | 0 | 0 | 0 | 0 | 0 | 0 | 0 | 0 | 0 | 0 | 0 | 0 | 0 | 0 | 0 | 0 | 0 | 0 | 0 | 0 | 0 | 0 | 0 | 0 | 0 | 0 | 500 | 773.15 | 18 | 0 | 32 | 30 | 10 | 0 | 60 | 0.4 | 2.5 | 0.8 | 60.8 | 1.576314e-05 | 1.261051e-05 | 7.667193e-06 | 3901.6 | 29.91432 | 0.77315 | -96.20566 | -224.859 | -372.0776 | 13.90666 | 226.1924 | 222.5084 | 255.7486 | 158.5375 | -271.0863 | -396.8913 | -569.8096 | -108.6666 | -10.49862 | -37.10632 | -34.41467 | -10.49862 | 5.120598 | 0.45 | 0.25 | 0.8 | 0.75 | 7.093415e-06 | 3.940786e-06 | 1.261051e-05 | 1.182236e-05 | 7.667193e-06 | 1.476061e-05 | 1.160798e-05 | 4.943322e-06 | 4.155165e-06 | 1.629045 |  | -0.6290449 | -81755.67
3730 | Piermartini et al.[S72] | 12 | 5 | 0 | 0 | 0 | 0 | 0 | 0 | 0 | 0 | 0 | 0 | 1 | 0 | 0 | 0 | 0 | 0 | 0 | 0 | 500 | 5 | 0.92 | 0 | 0.08 | 0 | 0 | 0 | 0 | 0 | 0 | 0 | 0 | 0 | 0 | 0 | 0 | 0 | 0 | 0 | 0 | 0 | 0 | 0 | 0 | 0 | 0 | 0 | 0 | 0 | 0 | 0 | 0 | 0 | 0 | 0 | 0 | 0 | 0 | 0 | 0 | 0 | 0 | 0 | 0 | 0 | 0 | 0 | 0 | 0 | 0 | 0 | 550 | 823.15 | 18 | 0 | 32 | 30 | 10 | 0 | 60 | 0.4 | 2.5 | 0.8 | 60.5 | 1.480565e-05 | 1.184452e-05 | 7.165937e-06 | 3901.6 | 27.95862 | 0.82315 | -94.61249 | -222.9233 | -369.5073 | 15.38774 | 228.189 | 224.9342 | 258.9697 | 160.3937 | -282.4463 | -408.0779 | -582.6782 | -116.6404 | -8.794428 | -36.5838 | -33.7598 | -8.794428 | 3.614833 | 0.45 | 0.25 | 0.8 | 0.75 | 6.662545e-06 | 3.701414e-06 | 1.184452e-05 | 1.110424e-05 | 7.165937e-06 | 1.382848e-05 | 1.086735e-05 | 4.678587e-06 | 3.938304e-06 | 2.256243 |  | -1.256243 | -43370.33
3731 | Piermartini et al.[S72] | 13 | 5 | 0 | 0 | 0 | 0 | 0 | 0 | 0 | 0 | 0 | 0 | 1 | 0 | 0 | 0 | 0 | 0 | 0 | 0 | 500 | 5 | 0.92 | 0 | 0.08 | 0 | 0 | 0 | 0 | 0 | 0 | 0 | 0 | 0 | 0 | 0 | 0 | 0 | 0 | 0 | 0 | 0 | 0 | 0 | 0 | 0 | 0 | 0 | 0 | 0 | 0 | 0 | 0 | 0 | 0 | 0 | 0 | 0 | 0 | 0 | 0 | 0 | 0 | 0 | 0 | 0 | 0 | 0 | 0 | 0 | 0 | 0 | 400 | 673.15 | 18 | 0 | 32 | 30 | 10 | 0 | 60 | 0.4 | 2.5 | 0.8 | 23.9 | 1.810484e-05 | 1.448387e-05 | 3.461646e-06 | 3901.6 | 13.50596 | 0.67315 | -99.33931 | -228.6376 | -377.0793 | 10.95878 | 221.8533 | 217.2768 | 248.8242 | 154.4548 | -248.6798 | -374.8974 | -544.5753 | -93.01249 | -14.01048 | -38.14361 | -35.85104 | -14.01048 | 12.22405 | 0.45 | 0.25 | 0.8 | 0.75 | 8.147179e-06 | 4.526211e-06 | 1.448387e-05 | 1.357863e-05 | 3.461646e-06 | 1.160882e-05 | 7.987856e-06 | 1.102223e-05 | 1.011699e-05 | 0.06802726 |  | 0.9319727 | 18885.94
3732 | Piermartini et al.[S72] | 14 | 5 | 0 | 0 | 0 | 0 | 0 | 0 | 0 | 0 | 0 | 0 | 1 | 0 | 0 | 0 | 0 | 0 | 0 | 0 | 500 | 5 | 0.92 | 0 | 0.08 | 0 | 0 | 0 | 0 | 0 | 0 | 0 | 0 | 0 | 0 | 0 | 0 | 0 | 0 | 0 | 0 | 0 | 0 | 0 | 0 | 0 | 0 | 0 | 0 | 0 | 0 | 0 | 0 | 0 | 0 | 0 | 0 | 0 | 0 | 0 | 0 | 0 | 0 | 0 | 0 | 0 | 0 | 0 | 0 | 0 | 0 | 0 | 450 | 723.15 | 18 | 0 | 32 | 30 | 10 | 0 | 60 | 0.4 | 2.5 | 0.8 | 58.7 | 1.685304e-05 | 1.348243e-05 | 7.914187e-06 | 3901.6 | 30.87799 | 0.72315 | -97.78132 | -226.7636 | -374.603 | 12.43064 | 224.0857 | 219.9619 | 252.3721 | 156.5639 | -259.8289 | -385.829 | -557.1059 | -100.7886 | -12.23659 | -37.62748 | -35.11151 | -12.23659 | 7.654323 | 0.45 | 0.25 | 0.8 | 0.75 | 7.583867e-06 | 4.21326e-06 | 1.348243e-05 | 1.263978e-05 | 7.914187e-06 | 1.549805e-05 | 1.212745e-05 | 5.568244e-06 | 4.725592e-06 | 0.9331797 |  | 0.06682028 | 695008.9
3733 | Piermartini et al.[S72] | 15 | 5 | 0 | 0 | 0 | 0 | 0 | 0 | 0 | 0 | 0 | 0 | 1 | 0 | 0 | 0 | 0 | 0 | 0 | 0 | 500 | 5 | 0.92 | 0 | 0.08 | 0 | 0 | 0 | 0 | 0 | 0 | 0 | 0 | 0 | 0 | 0 | 0 | 0 | 0 | 0 | 0 | 0 | 0 | 0 | 0 | 0 | 0 | 0 | 0 | 0 | 0 | 0 | 0 | 0 | 0 | 0 | 0 | 0 | 0 | 0 | 0 | 0 | 0 | 0 | 0 | 0 | 0 | 0 | 0 | 0 | 0 | 0 | 501 | 774.15 | 18 | 0 | 32 | 30 | 10 | 0 | 60 | 0.4 | 2.5 | 0.8 | 68.3 | 1.574278e-05 | 1.259423e-05 | 8.601856e-06 | 3901.6 | 33.561 | 0.77415 | -96.17397 | -224.8206 | -372.0266 | 13.93622 | 226.2333 | 222.558 | 255.8145 | 158.5757 | -271.3125 | -397.1139 | -570.0654 | -108.8252 | -10.46421 | -37.09587 | -34.40116 | -10.46421 | 5.082562 | 0.45 | 0.25 | 0.8 | 0.75 | 7.084252e-06 | 3.935695e-06 | 1.259423e-05 | 1.180709e-05 | 8.601856e-06 | 1.568611e-05 | 1.253755e-05 | 3.992369e-06 | 3.20523e-06 | 3.023815 |  | -2.023815 | -28582.96
3734 | Piermartini et al.[S72] | 16 | 5 | 0 | 0 | 0 | 0 | 0 | 0 | 0 | 0 | 0 | 0 | 1 | 0 | 0 | 0 | 0 | 0 | 0 | 0 | 500 | 5 | 0.92 | 0 | 0.08 | 0 | 0 | 0 | 0 | 0 | 0 | 0 | 0 | 0 | 0 | 0 | 0 | 0 | 0 | 0 | 0 | 0 | 0 | 0 | 0 | 0 | 0 | 0 | 0 | 0 | 0 | 0 | 0 | 0 | 0 | 0 | 0 | 0 | 0 | 0 | 0 | 0 | 0 | 0 | 0 | 0 | 0 | 0 | 0 | 0 | 0 | 0 | 549 | 822.15 | 18 | 0 | 32 | 30 | 10 | 0 | 60 | 0.4 | 2.5 | 0.8 | 67.5 | 1.482366e-05 | 1.185893e-05 | 8.004778e-06 | 3901.6 | 31.23144 | 0.82215 | -94.64453 | -222.9623 | -369.5591 | 15.35806 | 228.1501 | 224.8868 | 258.9067 | 160.3577 | -282.2181 | -407.853 | -582.4193 | -116.48 | -8.828194 | -36.59425 | -33.77249 | -8.828194 | 3.638417 | 0.45 | 0.25 | 0.8 | 0.75 | 6.670648e-06 | 3.705916e-06 | 1.185893e-05 | 1.111775e-05 | 8.004778e-06 | 1.467543e-05 | 1.171069e-05 | 3.854152e-06 | 3.112969e-06 | 3.936925 |  | -2.936925 | -20672.55
3735 | Piermartini et al.[S72] | 17 | 5 | 0 | 0 | 0 | 0 | 0 | 0 | 0 | 0 | 0 | 0 | 1 | 0 | 0 | 0 | 0 | 0 | 0 | 0 | 500 | 5 | 0.92 | 0 | 0.08 | 0 | 0 | 0 | 0 | 0 | 0 | 0 | 0 | 0 | 0 | 0 | 0 | 0 | 0 | 0 | 0 | 0 | 0 | 0 | 0 | 0 | 0 | 0 | 0 | 0 | 0 | 0 | 0 | 0 | 0 | 0 | 0 | 0 | 0 | 0 | 0 | 0 | 0 | 0 | 0 | 0 | 0 | 0 | 0 | 0 | 0 | 0 | 399 | 672.15 | 18 | 0 | 32 | 30 | 10 | 0 | 60 | 0.4 | 2.5 | 0.8 | 24.9 | 1.813178e-05 | 1.450542e-05 | 3.61185e-06 | 3901.6 | 14.09199 | 0.67215 | -99.37029 | -228.6747 | -377.1282 | 10.92938 | 221.8072 | 217.2215 | 248.7514 | 154.4111 | -248.458 | -374.6802 | -544.3265 | -92.85805 | -14.04634 | -38.15385 | -35.86627 | -14.04634 | 12.34865 | 0.45 | 0.25 | 0.8 | 0.75 | 8.1593e-06 | 4.532944e-06 | 1.450542e-05 | 1.359883e-05 | 3.61185e-06 | 1.177115e-05 | 8.144795e-06 | 1.089357e-05 | 9.986983e-06 | 0.07136333 |  | 0.9286367 | 19717.5
3736 | Piermartini et al.[S72] | 18 | 5 | 0 | 0 | 0 | 0 | 0 | 0 | 0 | 0 | 0 | 0 | 1 | 0 | 0 | 0 | 0 | 0 | 0 | 0 | 500 | 5 | 0.92 | 0 | 0.08 | 0 | 0 | 0 | 0 | 0 | 0 | 0 | 0 | 0 | 0 | 0 | 0 | 0 | 0 | 0 | 0 | 0 | 0 | 0 | 0 | 0 | 0 | 0 | 0 | 0 | 0 | 0 | 0 | 0 | 0 | 0 | 0 | 0 | 0 | 0 | 0 | 0 | 0 | 0 | 0 | 0 | 0 | 0 | 0 | 0 | 0 | 0 | 449 | 722.15 | 18 | 0 | 32 | 30 | 10 | 0 | 60 | 0.4 | 2.5 | 0.8 | 57.4 | 1.687638e-05 | 1.35011e-05 | 7.749632e-06 | 3901.6 | 30.23596 | 0.72215 | -97.81266 | -226.8013 | -374.653 | 12.40117 | 224.0423 | 219.9097 | 252.3029 | 156.5231 | -259.6048 | -385.6091 | -556.8536 | -100.632 | -12.27171 | -37.63786 | -35.12588 | -12.27171 | 7.720956 | 0.45 | 0.25 | 0.8 | 0.75 | 7.594369e-06 | 4.219094e-06 | 1.35011e-05 | 1.265728e-05 | 7.749632e-06 | 1.5344e-05 | 1.196873e-05 | 5.751469e-06 | 4.90765e-06 | 0.8426808 |  | 0.1573192 | 288263.5
3737 | Piermartini et al.[S72] | 19 | 5 | 0 | 0 | 0 | 0 | 0 | 0 | 0 | 0 | 0 | 0 | 1 | 0 | 0 | 0 | 0 | 0 | 0 | 0 | 500 | 5 | 0.92 | 0 | 0.08 | 0 | 0 | 0 | 0 | 0 | 0 | 0 | 0 | 0 | 0 | 0 | 0 | 0 | 0 | 0 | 0 | 0 | 0 | 0 | 0 | 0 | 0 | 0 | 0 | 0 | 0 | 0 | 0 | 0 | 0 | 0 | 0 | 0 | 0 | 0 | 0 | 0 | 0 | 0 | 0 | 0 | 0 | 0 | 0 | 0 | 0 | 0 | 500 | 773.15 | 18 | 0 | 32 | 30 | 10 | 0 | 60 | 0.4 | 2.5 | 0.8 | 69.6 | 1.576314e-05 | 1.261051e-05 | 8.776918e-06 | 3901.6 | 34.24402 | 0.77315 | -96.20566 | -224.859 | -372.0776 | 13.90666 | 226.1924 | 222.5084 | 255.7486 | 158.5375 | -271.0863 | -396.8913 | -569.8096 | -108.6666 | -10.49862 | -37.10632 | -34.41467 | -10.49862 | 5.120598 | 0.45 | 0.25 | 0.8 | 0.75 | 7.093415e-06 | 3.940786e-06 | 1.261051e-05 | 1.182236e-05 | 8.776918e-06 | 1.587033e-05 | 1.27177e-05 | 3.833597e-06 | 3.045439e-06 | 3.376119 |  | -2.376119 | -24776.33
3738 | Piermartini et al.[S72] | 20 | 5 | 0 | 0 | 0 | 0 | 0 | 0 | 0 | 0 | 0 | 0 | 1 | 0 | 0 | 0 | 0 | 0 | 0 | 0 | 500 | 5 | 0.92 | 0 | 0.08 | 0 | 0 | 0 | 0 | 0 | 0 | 0 | 0 | 0 | 0 | 0 | 0 | 0 | 0 | 0 | 0 | 0 | 0 | 0 | 0 | 0 | 0 | 0 | 0 | 0 | 0 | 0 | 0 | 0 | 0 | 0 | 0 | 0 | 0 | 0 | 0 | 0 | 0 | 0 | 0 | 0 | 0 | 0 | 0 | 0 | 0 | 0 | 550 | 823.15 | 18 | 0 | 32 | 30 | 10 | 0 | 60 | 0.4 | 2.5 | 0.8 | 71.2 | 1.480565e-05 | 1.184452e-05 | 8.433301e-06 | 3901.6 | 32.90337 | 0.82315 | -94.61249 | -222.9233 | -369.5073 | 15.38774 | 228.189 | 224.9342 | 258.9697 | 160.3937 | -282.4463 | -408.0779 | -582.6782 | -116.6404 | -8.794428 | -36.5838 | -33.7598 | -8.794428 | 3.614833 | 0.45 | 0.25 | 0.8 | 0.75 | 6.662545e-06 | 3.701414e-06 | 1.184452e-05 | 1.110424e-05 | 8.433301e-06 | 1.509585e-05 | 1.213471e-05 | 3.411223e-06 | 2.67094e-06 | 5.561917 |  | -4.561917 | -14055.42
3739 | Liu et al.[S73] | 1 | 0.38 | 0 | 0 | 0 | 0 | 0 | 0 | 1 | 0 | 0 | 0 | 0 | 0 | 0 | 0 | 0 | 0 | 0 | 0 | 500 | 4 | 0 | 0 | 1 | 0 | 0 | 0 | 0 | 0 | 0 | 0 | 0 | 0 | 0 | 0 | 0 | 0 | 0 | 0 | 0 | 0 | 0 | 0 | 0 | 0 | 0 | 0 | 0 | 0 | 0 | 0 | 0 | 0 | 0 | 0 | 0 | 0 | 0 | 0 | 0 | 0 | 0 | 0 | 0 | 0 | 0 | 0 | 0 | 0 | 0 | 0 | 300 | 573.15 | 27.85 | 0 | 26.4 | 24.3 | 16.8 | 2.65 | 60 | 8 | 0.125 | 0.033 | 54.4 | 2.126367e-05 | 7.017012e-07 | 3.817255e-07 | 51336.84 | 19.59658 | 0.57315 | -102.4026 | -232.2965 | -381.865 | 8.023997 | 216.9283 | 211.3951 | 241.1328 | 149.7353 | -226.7351 | -353.4575 | -520.0703 | -77.79679 | -17.67445 | -39.14194 | -37.45526 | -17.67445 | 40.81672 | 0.0348125 | 0.021 | 0.033 | 0.030375 | 7.402416e-07 | 4.465371e-07 | 7.017012e-07 | 6.458841e-07 | 3.817255e-07 | 1.121967e-06 | 8.282626e-07 | 3.199758e-07 | 2.641586e-07 | 0.2693569 |  | 0.7306431 | 1152760.4
3740 | Liu et al.[S73] | 2 | 0.38 | 0 | 0 | 0 | 0 | 0 | 0 | 1 | 0 | 0 | 0 | 0 | 0 | 0 | 0 | 0 | 0 | 0 | 0 | 500 | 4 | 0 | 0 | 1 | 0 | 0 | 0 | 0 | 0 | 0 | 0 | 0 | 0 | 0 | 0 | 0 | 0 | 0 | 0 | 0 | 0 | 0 | 0 | 0 | 0 | 0 | 0 | 0 | 0 | 0 | 0 | 0 | 0 | 0 | 0 | 0 | 0 | 0 | 0 | 0 | 0 | 0 | 0 | 0 | 0 | 0 | 0 | 0 | 0 | 0 | 0 | 350 | 623.15 | 27.85 | 0 | 26.4 | 24.3 | 16.8 | 2.65 | 60 | 8 | 0.125 | 0.033 | 68.5 | 1.955753e-05 | 6.453985e-07 | 4.42098e-07 | 51336.84 | 22.69591 | 0.62315 | -100.8797 | -230.4816 | -379.5016 | 9.490177 | 219.4757 | 214.4306 | 245.0855 | 152.1879 | -237.646 | -364.104 | -532.2267 | -85.34571 | -15.82241 | -38.65023 | -36.63296 | -15.82241 | 21.2001 | 0.0348125 | 0.021 | 0.033 | 0.030375 | 6.808465e-07 | 4.107081e-07 | 6.453985e-07 | 5.9406e-07 | 4.42098e-07 | 1.122944e-06 | 8.528061e-07 | 2.033005e-07 | 1.51962e-07 | 1.462167 |  | -0.4621673 | -2494945.3
3741 | Liu et al.[S73] | 3 | 0.38 | 0 | 0 | 0 | 0 | 0 | 0 | 1 | 0 | 0 | 0 | 0 | 0 | 0 | 0 | 0 | 0 | 0 | 0 | 500 | 4 | 0 | 0 | 1 | 0 | 0 | 0 | 0 | 0 | 0 | 0 | 0 | 0 | 0 | 0 | 0 | 0 | 0 | 0 | 0 | 0 | 0 | 0 | 0 | 0 | 0 | 0 | 0 | 0 | 0 | 0 | 0 | 0 | 0 | 0 | 0 | 0 | 0 | 0 | 0 | 0 | 0 | 0 | 0 | 0 | 0 | 0 | 0 | 0 | 0 | 0 | 375 | 648.15 | 27.85 | 0 | 26.4 | 24.3 | 16.8 | 2.65 | 60 | 8 | 0.125 | 0.033 | 71.1 | 1.880317e-05 | 6.205046e-07 | 4.411788e-07 | 51336.84 | 22.64872 | 0.64815 | -100.1117 | -229.5633 | -378.2975 | 10.22413 | 220.684 | 215.8755 | 246.98 | 153.3427 | -243.148 | -369.483 | -538.3776 | -89.16493 | -14.91156 | -38.39842 | -36.23678 | -14.91156 | 15.91369 | 0.0348125 | 0.021 | 0.033 | 0.030375 | 6.545853e-07 | 3.948666e-07 | 6.205046e-07 | 5.711463e-07 | 4.411788e-07 | 1.095764e-06 | 8.360453e-07 | 1.793258e-07 | 1.299675e-07 | 2.470008 |  | -1.470008 | -846842.6
3742 | Liu et al.[S73] | 4 | 0.38 | 0 | 0 | 0 | 0 | 0 | 0 | 1 | 0 | 0 | 0 | 0 | 0 | 0 | 0 | 0 | 0 | 0 | 0 | 500 | 4 | 0 | 0 | 1 | 0 | 0 | 0 | 0 | 0 | 0 | 0 | 0 | 0 | 0 | 0 | 0 | 0 | 0 | 0 | 0 | 0 | 0 | 0 | 0 | 0 | 0 | 0 | 0 | 0 | 0 | 0 | 0 | 0 | 0 | 0 | 0 | 0 | 0 | 0 | 0 | 0 | 0 | 0 | 0 | 0 | 0 | 0 | 0 | 0 | 0 | 0 | 400 | 673.15 | 27.85 | 0 | 26.4 | 24.3 | 16.8 | 2.65 | 60 | 8 | 0.125 | 0.033 | 71.8 | 1.810484e-05 | 5.974598e-07 | 4.289761e-07 | 51336.84 | 22.02228 | 0.67315 | -99.33931 | -228.6376 | -377.0793 | 10.95878 | 221.8533 | 217.2768 | 248.8242 | 154.4548 | -248.6798 | -374.8974 | -544.5753 | -93.01249 | -14.01048 | -38.14361 | -35.85104 | -14.01048 | 12.22405 | 0.0348125 | 0.021 | 0.033 | 0.030375 | 6.302748e-07 | 3.802017e-07 | 5.974598e-07 | 5.499346e-07 | 4.289761e-07 | 1.059251e-06 | 8.091778e-07 | 1.684837e-07 | 1.209585e-07 | 3.440597 |  | -2.440597 | -534955.1
3743 | Liu et al.[S73] | 5 | 1 | 0 | 0 | 0 | 0 | 0 | 0 | 1 | 0 | 0 | 0 | 0 | 0 | 0 | 0 | 0 | 0 | 0 | 0 | 500 | 4 | 0 | 0 | 1 | 0 | 0 | 0 | 0 | 0 | 0 | 0 | 0 | 0 | 0 | 0 | 0 | 0 | 0 | 0 | 0 | 0 | 0 | 0 | 0 | 0 | 0 | 0 | 0 | 0 | 0 | 0 | 0 | 0 | 0 | 0 | 0 | 0 | 0 | 0 | 0 | 0 | 0 | 0 | 0 | 0 | 0 | 0 | 0 | 0 | 0 | 0 | 300 | 573.15 | 27.85 | 0 | 26.4 | 24.3 | 16.8 | 2.65 | 60 | 8 | 0.125 | 0.033 | 67.2 | 2.126367e-05 | 7.017012e-07 | 4.715432e-07 | 19508 | 9.198865 | 0.57315 | -102.4026 | -232.2965 | -381.865 | 8.023997 | 216.9283 | 211.3951 | 241.1328 | 149.7353 | -226.7351 | -353.4575 | -520.0703 | -77.79679 | -17.67445 | -39.14194 | -37.45526 | -17.67445 | 40.81672 | 0.0348125 | 0.021 | 0.033 | 0.030375 | 7.402416e-07 | 4.465371e-07 | 7.017012e-07 | 6.458841e-07 | 4.715432e-07 | 1.211785e-06 | 9.180804e-07 | 2.30158e-07 | 1.743409e-07 | 0.6792706 |  | 0.3207294 | 3243963.2
3744 | Liu et al.[S73] | 6 | 1 | 0 | 0 | 0 | 0 | 0 | 0 | 1 | 0 | 0 | 0 | 0 | 0 | 0 | 0 | 0 | 0 | 0 | 0 | 500 | 4 | 0 | 0 | 1 | 0 | 0 | 0 | 0 | 0 | 0 | 0 | 0 | 0 | 0 | 0 | 0 | 0 | 0 | 0 | 0 | 0 | 0 | 0 | 0 | 0 | 0 | 0 | 0 | 0 | 0 | 0 | 0 | 0 | 0 | 0 | 0 | 0 | 0 | 0 | 0 | 0 | 0 | 0 | 0 | 0 | 0 | 0 | 0 | 0 | 0 | 0 | 350 | 623.15 | 27.85 | 0 | 26.4 | 24.3 | 16.8 | 2.65 | 60 | 8 | 0.125 | 0.033 | 77.7 | 1.955753e-05 | 6.453985e-07 | 5.014746e-07 | 19508 | 9.782767 | 0.62315 | -100.8797 | -230.4816 | -379.5016 | 9.490177 | 219.4757 | 214.4306 | 245.0855 | 152.1879 | -237.646 | -364.104 | -532.2267 | -85.34571 | -15.82241 | -38.65023 | -36.63296 | -15.82241 | 21.2001 | 0.0348125 | 0.021 | 0.033 | 0.030375 | 6.808465e-07 | 4.107081e-07 | 6.453985e-07 | 5.9406e-07 | 5.014746e-07 | 1.182321e-06 | 9.121827e-07 | 1.439239e-07 | 9.258534e-08 | 3.817722 |  | -2.817722 | -464186.6
3745 | Liu et al.[S73] | 7 | 1 | 0 | 0 | 0 | 0 | 0 | 0 | 1 | 0 | 0 | 0 | 0 | 0 | 0 | 0 | 0 | 0 | 0 | 0 | 500 | 4 | 0 | 0 | 1 | 0 | 0 | 0 | 0 | 0 | 0 | 0 | 0 | 0 | 0 | 0 | 0 | 0 | 0 | 0 | 0 | 0 | 0 | 0 | 0 | 0 | 0 | 0 | 0 | 0 | 0 | 0 | 0 | 0 | 0 | 0 | 0 | 0 | 0 | 0 | 0 | 0 | 0 | 0 | 0 | 0 | 0 | 0 | 0 | 0 | 0 | 0 | 375 | 648.15 | 27.85 | 0 | 26.4 | 24.3 | 16.8 | 2.65 | 60 | 8 | 0.125 | 0.033 | 78.2 | 1.880317e-05 | 6.205046e-07 | 4.852346e-07 | 19508 | 9.465957 | 0.64815 | -100.1117 | -229.5633 | -378.2975 | 10.22413 | 220.684 | 215.8755 | 246.98 | 153.3427 | -243.148 | -369.483 | -538.3776 | -89.16493 | -14.91156 | -38.39842 | -36.23678 | -14.91156 | 15.91369 | 0.0348125 | 0.021 | 0.033 | 0.030375 | 6.545853e-07 | 3.948666e-07 | 6.205046e-07 | 5.711463e-07 | 4.852346e-07 | 1.13982e-06 | 8.801012e-07 | 1.3527e-07 | 8.591168e-08 | 5.424306 |  | -4.424306 | -309467
3746 | Liu et al.[S73] | 8 | 1 | 0 | 0 | 0 | 0 | 0 | 0 | 1 | 0 | 0 | 0 | 0 | 0 | 0 | 0 | 0 | 0 | 0 | 0 | 500 | 4 | 0 | 0 | 1 | 0 | 0 | 0 | 0 | 0 | 0 | 0 | 0 | 0 | 0 | 0 | 0 | 0 | 0 | 0 | 0 | 0 | 0 | 0 | 0 | 0 | 0 | 0 | 0 | 0 | 0 | 0 | 0 | 0 | 0 | 0 | 0 | 0 | 0 | 0 | 0 | 0 | 0 | 0 | 0 | 0 | 0 | 0 | 0 | 0 | 0 | 0 | 400 | 673.15 | 27.85 | 0 | 26.4 | 24.3 | 16.8 | 2.65 | 60 | 8 | 0.125 | 0.033 | 76.5 | 1.810484e-05 | 5.974598e-07 | 4.570567e-07 | 19508 | 8.916263 | 0.67315 | -99.33931 | -228.6376 | -377.0793 | 10.95878 | 221.8533 | 217.2768 | 248.8242 | 154.4548 | -248.6798 | -374.8974 | -544.5753 | -93.01249 | -14.01048 | -38.14361 | -35.85104 | -14.01048 | 12.22405 | 0.0348125 | 0.021 | 0.033 | 0.030375 | 6.302748e-07 | 3.802017e-07 | 5.974598e-07 | 5.499346e-07 | 4.570567e-07 | 1.087332e-06 | 8.372584e-07 | 1.404031e-07 | 9.287784e-08 | 5.711075 |  | -4.711075 | -295277.5
3747 | Liu et al.[S73] | 9 | 1 | 0 | 0 | 0 | 0 | 0 | 0 | 1 | 0 | 0 | 0 | 0 | 0 | 0 | 0 | 0 | 0 | 0 | 0 | 500 | 4 | 0 | 0 | 1 | 0 | 0 | 0 | 0 | 0 | 0 | 0 | 0 | 0 | 0 | 0 | 0 | 0 | 0 | 0 | 0 | 0 | 0 | 0 | 0 | 0 | 0 | 0 | 0 | 0 | 0 | 0 | 0 | 0 | 0 | 0 | 0 | 0 | 0 | 0 | 0 | 0 | 0 | 0 | 0 | 0 | 0 | 0 | 0 | 0 | 0 | 0 | 450 | 723.15 | 27.85 | 0 | 26.4 | 24.3 | 16.8 | 2.65 | 60 | 8 | 0.125 | 0.033 | 73.6 | 1.685304e-05 | 5.561503e-07 | 4.093266e-07 | 19508 | 7.985143 | 0.72315 | -97.78132 | -226.7636 | -374.603 | 12.43064 | 224.0857 | 219.9619 | 252.3721 | 156.5639 | -259.8289 | -385.829 | -557.1059 | -100.7886 | -12.23659 | -37.62748 | -35.11151 | -12.23659 | 7.654323 | 0.0348125 | 0.021 | 0.033 | 0.030375 | 5.866964e-07 | 3.539138e-07 | 5.561503e-07 | 5.11911e-07 | 4.093266e-07 | 9.96023e-07 | 7.632404e-07 | 1.468237e-07 | 1.025844e-07 | 6.593961 |  | -5.593961 | -257018.2
3748 | Liu et al.[S73] | 10 | 2 | 0 | 0 | 0 | 0 | 0 | 0 | 1 | 0 | 0 | 0 | 0 | 0 | 0 | 0 | 0 | 0 | 0 | 0 | 500 | 4 | 0 | 0 | 1 | 0 | 0 | 0 | 0 | 0 | 0 | 0 | 0 | 0 | 0 | 0 | 0 | 0 | 0 | 0 | 0 | 0 | 0 | 0 | 0 | 0 | 0 | 0 | 0 | 0 | 0 | 0 | 0 | 0 | 0 | 0 | 0 | 0 | 0 | 0 | 0 | 0 | 0 | 0 | 0 | 0 | 0 | 0 | 0 | 0 | 0 | 0 | 300 | 573.15 | 27.85 | 0 | 26.4 | 24.3 | 16.8 | 2.65 | 60 | 8 | 0.125 | 0.033 | 79.3 | 2.126367e-05 | 7.017012e-07 | 5.564491e-07 | 9754 | 5.427604 | 0.57315 | -102.4026 | -232.2965 | -381.865 | 8.023997 | 216.9283 | 211.3951 | 241.1328 | 149.7353 | -226.7351 | -353.4575 | -520.0703 | -77.79679 | -17.67445 | -39.14194 | -37.45526 | -17.67445 | 40.81672 | 0.0348125 | 0.021 | 0.033 | 0.030375 | 7.402416e-07 | 4.465371e-07 | 7.017012e-07 | 6.458841e-07 | 5.564491e-07 | 1.296691e-06 | 1.002986e-06 | 1.452522e-07 | 8.943501e-08 | 2.452805 |  | -1.452805 | -845106
3749 | Liu et al.[S73] | 11 | 2 | 0 | 0 | 0 | 0 | 0 | 0 | 1 | 0 | 0 | 0 | 0 | 0 | 0 | 0 | 0 | 0 | 0 | 0 | 500 | 4 | 0 | 0 | 1 | 0 | 0 | 0 | 0 | 0 | 0 | 0 | 0 | 0 | 0 | 0 | 0 | 0 | 0 | 0 | 0 | 0 | 0 | 0 | 0 | 0 | 0 | 0 | 0 | 0 | 0 | 0 | 0 | 0 | 0 | 0 | 0 | 0 | 0 | 0 | 0 | 0 | 0 | 0 | 0 | 0 | 0 | 0 | 0 | 0 | 0 | 0 | 349 | 622.15 | 27.85 | 0 | 26.4 | 24.3 | 16.8 | 2.65 | 60 | 8 | 0.125 | 0.033 | 81 | 1.958896e-05 | 6.464358e-07 | 5.23613e-07 | 9754 | 5.107321 | 0.62215 | -100.9103 | -230.5182 | -379.5495 | 9.460833 | 219.4265 | 214.3719 | 245.0086 | 152.1408 | -237.4265 | -363.8896 | -531.9816 | -85.19354 | -15.85905 | -38.66023 | -36.64902 | -15.85905 | 21.45588 | 0.0348125 | 0.021 | 0.033 | 0.030375 | 6.819408e-07 | 4.113683e-07 | 6.464358e-07 | 5.950148e-07 | 5.23613e-07 | 1.205554e-06 | 9.349813e-07 | 1.228228e-07 | 7.140178e-08 | 5.990392 |  | -4.990392 | -272786.3
3750 | Liu et al.[S73] | 12 | 2 | 0 | 0 | 0 | 0 | 0 | 0 | 1 | 0 | 0 | 0 | 0 | 0 | 0 | 0 | 0 | 0 | 0 | 0 | 500 | 4 | 0 | 0 | 1 | 0 | 0 | 0 | 0 | 0 | 0 | 0 | 0 | 0 | 0 | 0 | 0 | 0 | 0 | 0 | 0 | 0 | 0 | 0 | 0 | 0 | 0 | 0 | 0 | 0 | 0 | 0 | 0 | 0 | 0 | 0 | 0 | 0 | 0 | 0 | 0 | 0 | 0 | 0 | 0 | 0 | 0 | 0 | 0 | 0 | 0 | 0 | 375 | 648.15 | 27.85 | 0 | 26.4 | 24.3 | 16.8 | 2.65 | 60 | 8 | 0.125 | 0.033 | 80.2 | 1.880317e-05 | 6.205046e-07 | 4.976447e-07 | 9754 | 4.854026 | 0.64815 | -100.1117 | -229.5633 | -378.2975 | 10.22413 | 220.684 | 215.8755 | 246.98 | 153.3427 | -243.148 | -369.483 | -538.3776 | -89.16493 | -14.91156 | -38.39842 | -36.23678 | -14.91156 | 15.91369 | 0.0348125 | 0.021 | 0.033 | 0.030375 | 6.545853e-07 | 3.948666e-07 | 6.205046e-07 | 5.711463e-07 | 4.976447e-07 | 1.15223e-06 | 8.925113e-07 | 1.228599e-07 | 7.350159e-08 | 7.156077 |  | -6.156077 | -228098.8
3751 | Liu et al.[S73] | 13 | 2 | 0 | 0 | 0 | 0 | 0 | 0 | 1 | 0 | 0 | 0 | 0 | 0 | 0 | 0 | 0 | 0 | 0 | 0 | 500 | 4 | 0 | 0 | 1 | 0 | 0 | 0 | 0 | 0 | 0 | 0 | 0 | 0 | 0 | 0 | 0 | 0 | 0 | 0 | 0 | 0 | 0 | 0 | 0 | 0 | 0 | 0 | 0 | 0 | 0 | 0 | 0 | 0 | 0 | 0 | 0 | 0 | 0 | 0 | 0 | 0 | 0 | 0 | 0 | 0 | 0 | 0 | 0 | 0 | 0 | 0 | 400 | 673.15 | 27.85 | 0 | 26.4 | 24.3 | 16.8 | 2.65 | 60 | 8 | 0.125 | 0.033 | 79.8 | 1.810484e-05 | 5.974598e-07 | 4.767729e-07 | 9754 | 4.650443 | 0.67315 | -99.33931 | -228.6376 | -377.0793 | 10.95878 | 221.8533 | 217.2768 | 248.8242 | 154.4548 | -248.6798 | -374.8974 | -544.5753 | -93.01249 | -14.01048 | -38.14361 | -35.85104 | -14.01048 | 12.22405 | 0.0348125 | 0.021 | 0.033 | 0.030375 | 6.302748e-07 | 3.802017e-07 | 5.974598e-07 | 5.499346e-07 | 4.767729e-07 | 1.107048e-06 | 8.569746e-07 | 1.206869e-07 | 7.316167e-08 | 8.789732 |  | -7.789732 | -186281.3
3752 | Liu et al.[S73] | 14 | 2 | 0 | 0 | 0 | 0 | 0 | 0 | 1 | 0 | 0 | 0 | 0 | 0 | 0 | 0 | 0 | 0 | 0 | 0 | 500 | 4 | 0 | 0 | 1 | 0 | 0 | 0 | 0 | 0 | 0 | 0 | 0 | 0 | 0 | 0 | 0 | 0 | 0 | 0 | 0 | 0 | 0 | 0 | 0 | 0 | 0 | 0 | 0 | 0 | 0 | 0 | 0 | 0 | 0 | 0 | 0 | 0 | 0 | 0 | 0 | 0 | 0 | 0 | 0 | 0 | 0 | 0 | 0 | 0 | 0 | 0 | 450 | 723.15 | 27.85 | 0 | 26.4 | 24.3 | 16.8 | 2.65 | 60 | 8 | 0.125 | 0.033 | 71.4 | 1.685304e-05 | 5.561503e-07 | 3.970913e-07 | 9754 | 3.873228 | 0.72315 | -97.78132 | -226.7636 | -374.603 | 12.43064 | 224.0857 | 219.9619 | 252.3721 | 156.5639 | -259.8289 | -385.829 | -557.1059 | -100.7886 | -12.23659 | -37.62748 | -35.11151 | -12.23659 | 7.654323 | 0.0348125 | 0.021 | 0.033 | 0.030375 | 5.866964e-07 | 3.539138e-07 | 5.561503e-07 | 5.11911e-07 | 3.970913e-07 | 9.837877e-07 | 7.510051e-07 | 1.59059e-07 | 1.148197e-07 | 5.285216 |  | -4.285216 | -325485.1
3753 | Hwang et al.[S74] | 1 | 1 | 0 | 0 | 0 | 0 | 0 | 0 | 1 | 0 | 1 | 0 | 0 | 0 | 0 | 0 | 0 | 0 | 0 | 0 | 400 | 4 | 0 | 0 | 0.95 | 0 | 0 | 0 | 0 | 0 | 0 | 0 | 0 | 0 | 0 | 0 | 0 | 0.5 | 0 | 0 | 0 | 0 | 0 | 0 | 0 | 0 | 0 | 0 | 0 | 0 | 0 | 0 | 0 | 0 | 0 | 0 | 0 | 0 | 0 | 0 | 0 | 0 | 0 | 0 | 0 | 0 | 0 | 0 | 0 | 0 | 0 | 0 | 270 | 543.15 | 37 | 0 | 7 | 22 | 8.5 | 0 | 48.1 | 1.7 | 0.5882353 | 0.04117647 | 60.9 | 2.243814e-05 | 9.239233e-07 | 5.626693e-07 | 19508 | 10.97655 | 0.54315 | -103.3083 | -233.3718 | -383.2524 | 7.145165 | 215.3053 | 209.468 | 238.6467 | 148.1604 | -220.2514 | -347.1444 | -512.8734 | -73.32814 | -18.80574 | -39.42709 | -37.96621 | -18.80574 | 64.35914 | 0.2176471 | 0.05 | 0.04117647 | 0.1294118 | 4.883595e-06 | 1.121907e-06 | 9.239233e-07 | 2.903759e-06 | 5.626693e-07 | 5.446264e-06 | 1.684576e-06 | 3.61254e-07 | 2.34109e-06 | 0.1685576 |  | 0.8314424 | 252246.2
3754 | Hwang et al.[S74] | 2 | 1 | 0 | 0 | 0 | 0 | 0 | 0 | 1 | 0 | 1 | 0 | 0 | 0 | 0 | 0 | 0 | 0 | 0 | 0 | 400 | 4 | 0 | 0 | 0.95 | 0 | 0 | 0 | 0 | 0 | 0 | 0 | 0 | 0 | 0 | 0 | 0 | 0.5 | 0 | 0 | 0 | 0 | 0 | 0 | 0 | 0 | 0 | 0 | 0 | 0 | 0 | 0 | 0 | 0 | 0 | 0 | 0 | 0 | 0 | 0 | 0 | 0 | 0 | 0 | 0 | 0 | 0 | 0 | 0 | 0 | 0 | 0 | 270 | 543.15 | 37 | 0 | 7 | 22 | 8.5 | 0 | 118 | 1.7 | 0.5882353 | 0.04117647 | 61.6 | 2.243814e-05 | 9.239233e-07 | 5.691368e-07 | 19508 | 11.10272 | 0.54315 | -103.3083 | -233.3718 | -383.2524 | 7.145165 | 215.3053 | 209.468 | 238.6467 | 148.1604 | -220.2514 | -347.1444 | -512.8734 | -73.32814 | -18.80574 | -39.42709 | -37.96621 | -18.80574 | 64.35914 | 0.2176471 | 0.05 | 0.04117647 | 0.1294118 | 4.883595e-06 | 1.121907e-06 | 9.239233e-07 | 2.903759e-06 | 5.691368e-07 | 5.452731e-06 | 1.691044e-06 | 3.547866e-07 | 2.334622e-06 | 0.1729717 |  | 0.8270283 | 256507.3
3755 | Hwang et al.[S74] | 3 | 1 | 0 | 0 | 0 | 0 | 0 | 0 | 1 | 0 | 1 | 0 | 0 | 0 | 0 | 0 | 0 | 0 | 0 | 0 | 400 | 4 | 0 | 0 | 0.95 | 0 | 0 | 0 | 0 | 0 | 0 | 0 | 0 | 0 | 0 | 0 | 0 | 0.5 | 0 | 0 | 0 | 0 | 0 | 0 | 0 | 0 | 0 | 0 | 0 | 0 | 0 | 0 | 0 | 0 | 0 | 0 | 0 | 0 | 0 | 0 | 0 | 0 | 0 | 0 | 0 | 0 | 0 | 0 | 0 | 0 | 0 | 0 | 270 | 543.15 | 37 | 0 | 7 | 22 | 8.5 | 0 | 235 | 1.7 | 0.5882353 | 0.04117647 | 59.9 | 2.243814e-05 | 9.239233e-07 | 5.534301e-07 | 19508 | 10.79631 | 0.54315 | -103.3083 | -233.3718 | -383.2524 | 7.145165 | 215.3053 | 209.468 | 238.6467 | 148.1604 | -220.2514 | -347.1444 | -512.8734 | -73.32814 | -18.80574 | -39.42709 | -37.96621 | -18.80574 | 64.35914 | 0.2176471 | 0.05 | 0.04117647 | 0.1294118 | 4.883595e-06 | 1.121907e-06 | 9.239233e-07 | 2.903759e-06 | 5.534301e-07 | 5.437025e-06 | 1.675337e-06 | 3.704932e-07 | 2.350329e-06 | 0.162534 |  | 0.837466 | 246319.7
3756 | Hwang et al.[S74] | 4 | 1 | 0 | 0 | 0 | 0 | 0 | 0 | 1 | 0 | 1 | 0 | 0 | 0 | 0 | 0 | 0 | 0 | 0 | 0 | 400 | 4 | 0 | 0 | 0.95 | 0 | 0 | 0 | 0 | 0 | 0 | 0 | 0 | 0 | 0 | 0 | 0 | 0.5 | 0 | 0 | 0 | 0 | 0 | 0 | 0 | 0 | 0 | 0 | 0 | 0 | 0 | 0 | 0 | 0 | 0 | 0 | 0 | 0 | 0 | 0 | 0 | 0 | 0 | 0 | 0 | 0 | 0 | 0 | 0 | 0 | 0 | 0 | 270 | 543.15 | 37 | 0 | 7 | 22 | 8.5 | 0 | 299 | 1.7 | 0.5882353 | 0.04117647 | 57.4 | 2.243814e-05 | 9.239233e-07 | 5.30332e-07 | 19508 | 10.34572 | 0.54315 | -103.3083 | -233.3718 | -383.2524 | 7.145165 | 215.3053 | 209.468 | 238.6467 | 148.1604 | -220.2514 | -347.1444 | -512.8734 | -73.32814 | -18.80574 | -39.42709 | -37.96621 | -18.80574 | 64.35914 | 0.2176471 | 0.05 | 0.04117647 | 0.1294118 | 4.883595e-06 | 1.121907e-06 | 9.239233e-07 | 2.903759e-06 | 5.30332e-07 | 5.413927e-06 | 1.652239e-06 | 3.935913e-07 | 2.373427e-06 | 0.1487831 |  | 0.8512169 | 232226.1
3757 | Hwang et al.[S74] | 5 | 1 | 0 | 0 | 0 | 0 | 0 | 0 | 1 | 0 | 1 | 0 | 0 | 0 | 0 | 0 | 0 | 0 | 0 | 0 | 400 | 4 | 0 | 0 | 0.95 | 0 | 0 | 0 | 0 | 0 | 0 | 0 | 0 | 0 | 0 | 0 | 0 | 0.5 | 0 | 0 | 0 | 0 | 0 | 0 | 0 | 0 | 0 | 0 | 0 | 0 | 0 | 0 | 0 | 0 | 0 | 0 | 0 | 0 | 0 | 0 | 0 | 0 | 0 | 0 | 0 | 0 | 0 | 0 | 0 | 0 | 0 | 0 | 270 | 543.15 | 37 | 0 | 7 | 22 | 8.5 | 0 | 364 | 1.7 | 0.5882353 | 0.04117647 | 57.6 | 2.243814e-05 | 9.239233e-07 | 5.321798e-07 | 19508 | 10.38176 | 0.54315 | -103.3083 | -233.3718 | -383.2524 | 7.145165 | 215.3053 | 209.468 | 238.6467 | 148.1604 | -220.2514 | -347.1444 | -512.8734 | -73.32814 | -18.80574 | -39.42709 | -37.96621 | -18.80574 | 64.35914 | 0.2176471 | 0.05 | 0.04117647 | 0.1294118 | 4.883595e-06 | 1.121907e-06 | 9.239233e-07 | 2.903759e-06 | 5.321798e-07 | 5.415774e-06 | 1.654087e-06 | 3.917435e-07 | 2.371579e-06 | 0.1498198 |  | 0.8501802 | 233319.4
3758 | Hwang et al.[S74] | 6 | 1 | 0 | 0 | 0 | 0 | 0 | 0 | 1 | 0 | 1 | 0 | 0 | 0 | 0 | 0 | 0 | 0 | 0 | 0 | 400 | 4 | 0 | 0 | 0.95 | 0 | 0 | 0 | 0 | 0 | 0 | 0 | 0 | 0 | 0 | 0 | 0 | 0.5 | 0 | 0 | 0 | 0 | 0 | 0 | 0 | 0 | 0 | 0 | 0 | 0 | 0 | 0 | 0 | 0 | 0 | 0 | 0 | 0 | 0 | 0 | 0 | 0 | 0 | 0 | 0 | 0 | 0 | 0 | 0 | 0 | 0 | 0 | 270 | 543.15 | 37 | 0 | 7 | 22 | 8.5 | 0 | 481 | 1.7 | 0.5882353 | 0.04117647 | 55.7 | 2.243814e-05 | 9.239233e-07 | 5.146253e-07 | 19508 | 10.03931 | 0.54315 | -103.3083 | -233.3718 | -383.2524 | 7.145165 | 215.3053 | 209.468 | 238.6467 | 148.1604 | -220.2514 | -347.1444 | -512.8734 | -73.32814 | -18.80574 | -39.42709 | -37.96621 | -18.80574 | 64.35914 | 0.2176471 | 0.05 | 0.04117647 | 0.1294118 | 4.883595e-06 | 1.121907e-06 | 9.239233e-07 | 2.903759e-06 | 5.146253e-07 | 5.39822e-06 | 1.636532e-06 | 4.09298e-07 | 2.389134e-06 | 0.1403734 |  | 0.8596266 | 223143.8
3759 | Hwang et al.[S74] | 7 | 1 | 0 | 0 | 0 | 0 | 0 | 0 | 1 | 0 | 1 | 0 | 0 | 0 | 0 | 0 | 0 | 0 | 0 | 0 | 400 | 4 | 0 | 0 | 0.95 | 0 | 0 | 0 | 0 | 0 | 0 | 0 | 0 | 0 | 0 | 0 | 0 | 0.5 | 0 | 0 | 0 | 0 | 0 | 0 | 0 | 0 | 0 | 0 | 0 | 0 | 0 | 0 | 0 | 0 | 0 | 0 | 0 | 0 | 0 | 0 | 0 | 0 | 0 | 0 | 0 | 0 | 0 | 0 | 0 | 0 | 0 | 0 | 270 | 543.15 | 37 | 0 | 7 | 22 | 8.5 | 0 | 540 | 1.7 | 0.5882353 | 0.04117647 | 58.4 | 2.243814e-05 | 9.239233e-07 | 5.395712e-07 | 19508 | 10.52596 | 0.54315 | -103.3083 | -233.3718 | -383.2524 | 7.145165 | 215.3053 | 209.468 | 238.6467 | 148.1604 | -220.2514 | -347.1444 | -512.8734 | -73.32814 | -18.80574 | -39.42709 | -37.96621 | -18.80574 | 64.35914 | 0.2176471 | 0.05 | 0.04117647 | 0.1294118 | 4.883595e-06 | 1.121907e-06 | 9.239233e-07 | 2.903759e-06 | 5.395712e-07 | 5.423166e-06 | 1.661478e-06 | 3.843521e-07 | 2.364188e-06 | 0.1540728 |  | 0.8459272 | 237749.3
3760 | Hwang et al.[S74] | 8 | 1 | 0 | 0 | 0 | 0 | 0 | 0 | 1 | 0 | 1 | 0 | 0 | 0 | 0 | 0 | 0 | 0 | 0 | 0 | 400 | 4 | 0 | 0 | 0.95 | 0 | 0 | 0 | 0 | 0 | 0 | 0 | 0 | 0 | 0 | 0 | 0 | 0.5 | 0 | 0 | 0 | 0 | 0 | 0 | 0 | 0 | 0 | 0 | 0 | 0 | 0 | 0 | 0 | 0 | 0 | 0 | 0 | 0 | 0 | 0 | 0 | 0 | 0 | 0 | 0 | 0 | 0 | 0 | 0 | 0 | 0 | 0 | 270 | 543.15 | 37 | 0 | 7 | 22 | 8.5 | 0 | 599 | 1.7 | 0.5882353 | 0.04117647 | 56.9 | 2.243814e-05 | 9.239233e-07 | 5.257124e-07 | 19508 | 10.2556 | 0.54315 | -103.3083 | -233.3718 | -383.2524 | 7.145165 | 215.3053 | 209.468 | 238.6467 | 148.1604 | -220.2514 | -347.1444 | -512.8734 | -73.32814 | -18.80574 | -39.42709 | -37.96621 | -18.80574 | 64.35914 | 0.2176471 | 0.05 | 0.04117647 | 0.1294118 | 4.883595e-06 | 1.121907e-06 | 9.239233e-07 | 2.903759e-06 | 5.257124e-07 | 5.409307e-06 | 1.647619e-06 | 3.982109e-07 | 2.378047e-06 | 0.1462361 |  | 0.8537639 | 229516.5
3761 | Hwang et al.[S74] | 9 | 1 | 0 | 0 | 0 | 0 | 0 | 0 | 1 | 0 | 1 | 0 | 0 | 0 | 0 | 0 | 0 | 0 | 0 | 0 | 400 | 4 | 0 | 0 | 0.95 | 0 | 0 | 0 | 0 | 0 | 0 | 0 | 0 | 0 | 0 | 0 | 0 | 0.5 | 0 | 0 | 0 | 0 | 0 | 0 | 0 | 0 | 0 | 0 | 0 | 0 | 0 | 0 | 0 | 0 | 0 | 0 | 0 | 0 | 0 | 0 | 0 | 0 | 0 | 0 | 0 | 0 | 0 | 0 | 0 | 0 | 0 | 0 | 270 | 543.15 | 37 | 0 | 7 | 22 | 8.5 | 0 | 701 | 1.7 | 0.5882353 | 0.04117647 | 55.6 | 2.243814e-05 | 9.239233e-07 | 5.137014e-07 | 19508 | 10.02129 | 0.54315 | -103.3083 | -233.3718 | -383.2524 | 7.145165 | 215.3053 | 209.468 | 238.6467 | 148.1604 | -220.2514 | -347.1444 | -512.8734 | -73.32814 | -18.80574 | -39.42709 | -37.96621 | -18.80574 | 64.35914 | 0.2176471 | 0.05 | 0.04117647 | 0.1294118 | 4.883595e-06 | 1.121907e-06 | 9.239233e-07 | 2.903759e-06 | 5.137014e-07 | 5.397296e-06 | 1.635608e-06 | 4.10222e-07 | 2.390058e-06 | 0.1399001 |  | 0.8600999 | 222620.6
3762 | Hwang et al.[S74] | 10 | 1 | 0 | 0 | 0 | 0 | 0 | 0 | 1 | 0 | 1 | 0 | 0 | 0 | 0 | 0 | 0 | 0 | 0 | 0 | 400 | 4 | 0 | 0 | 0.95 | 0 | 0 | 0 | 0 | 0 | 0 | 0 | 0 | 0 | 0 | 0 | 0 | 0.5 | 0 | 0 | 0 | 0 | 0 | 0 | 0 | 0 | 0 | 0 | 0 | 0 | 0 | 0 | 0 | 0 | 0 | 0 | 0 | 0 | 0 | 0 | 0 | 0 | 0 | 0 | 0 | 0 | 0 | 0 | 0 | 0 | 0 | 0 | 270 | 543.15 | 37 | 0 | 7 | 22 | 8.5 | 0 | 802 | 1.7 | 0.5882353 | 0.04117647 | 56.4 | 2.243814e-05 | 9.239233e-07 | 5.210928e-07 | 19508 | 10.16548 | 0.54315 | -103.3083 | -233.3718 | -383.2524 | 7.145165 | 215.3053 | 209.468 | 238.6467 | 148.1604 | -220.2514 | -347.1444 | -512.8734 | -73.32814 | -18.80574 | -39.42709 | -37.96621 | -18.80574 | 64.35914 | 0.2176471 | 0.05 | 0.04117647 | 0.1294118 | 4.883595e-06 | 1.121907e-06 | 9.239233e-07 | 2.903759e-06 | 5.210928e-07 | 5.404687e-06 | 1.643e-06 | 4.028306e-07 | 2.382666e-06 | 0.1437514 |  | 0.8562486 | 226839.5
3763 | Hwang et al.[S74] | 11 | 1 | 0 | 0 | 0 | 0 | 0 | 0 | 1 | 0 | 1 | 0 | 0 | 0 | 0 | 0 | 0 | 0 | 0 | 0 | 400 | 4 | 0 | 0 | 0.95 | 0 | 0 | 0 | 0 | 0 | 0 | 0 | 0 | 0 | 0 | 0 | 0 | 0.5 | 0 | 0 | 0 | 0 | 0 | 0 | 0 | 0 | 0 | 0 | 0 | 0 | 0 | 0 | 0 | 0 | 0 | 0 | 0 | 0 | 0 | 0 | 0 | 0 | 0 | 0 | 0 | 0 | 0 | 0 | 0 | 0 | 0 | 0 | 270 | 543.15 | 37 | 0 | 7 | 22 | 8.5 | 0 | 898 | 1.7 | 0.5882353 | 0.04117647 | 53.4 | 2.243814e-05 | 9.239233e-07 | 4.933751e-07 | 19508 | 9.62476 | 0.54315 | -103.3083 | -233.3718 | -383.2524 | 7.145165 | 215.3053 | 209.468 | 238.6467 | 148.1604 | -220.2514 | -347.1444 | -512.8734 | -73.32814 | -18.80574 | -39.42709 | -37.96621 | -18.80574 | 64.35914 | 0.2176471 | 0.05 | 0.04117647 | 0.1294118 | 4.883595e-06 | 1.121907e-06 | 9.239233e-07 | 2.903759e-06 | 4.933751e-07 | 5.37697e-06 | 1.615282e-06 | 4.305483e-07 | 2.410384e-06 | 0.1300372 |  | 0.8699628 | 211387.8
3764 | Hwang et al.[S74] | 12 | 1 | 0 | 0 | 0 | 0 | 0 | 0 | 1 | 0 | 1 | 0 | 0 | 0 | 0 | 0 | 0 | 0 | 0 | 0 | 400 | 4 | 0 | 0 | 0.95 | 0 | 0 | 0 | 0 | 0 | 0 | 0 | 0 | 0 | 0 | 0 | 0 | 0.5 | 0 | 0 | 0 | 0 | 0 | 0 | 0 | 0 | 0 | 0 | 0 | 0 | 0 | 0 | 0 | 0 | 0 | 0 | 0 | 0 | 0 | 0 | 0 | 0 | 0 | 0 | 0 | 0 | 0 | 0 | 0 | 0 | 0 | 0 | 270 | 543.15 | 37 | 0 | 7 | 22 | 8.5 | 0 | 1000 | 1.7 | 0.5882353 | 0.04117647 | 57.6 | 2.243814e-05 | 9.239233e-07 | 5.321798e-07 | 19508 | 10.38176 | 0.54315 | -103.3083 | -233.3718 | -383.2524 | 7.145165 | 215.3053 | 209.468 | 238.6467 | 148.1604 | -220.2514 | -347.1444 | -512.8734 | -73.32814 | -18.80574 | -39.42709 | -37.96621 | -18.80574 | 64.35914 | 0.2176471 | 0.05 | 0.04117647 | 0.1294118 | 4.883595e-06 | 1.121907e-06 | 9.239233e-07 | 2.903759e-06 | 5.321798e-07 | 5.415774e-06 | 1.654087e-06 | 3.917435e-07 | 2.371579e-06 | 0.1498198 |  | 0.8501802 | 233319.4
3765 | Hwang et al.[S74] | 13 | 1 | 0 | 0 | 0 | 0 | 0 | 0 | 1 | 0 | 1 | 0 | 0 | 0 | 0 | 0 | 0 | 0 | 0 | 0 | 400 | 4 | 0 | 0 | 0.95 | 0 | 0 | 0 | 0 | 0 | 0 | 0 | 0 | 0 | 0 | 0 | 0 | 0.5 | 0 | 0 | 0 | 0 | 0 | 0 | 0 | 0 | 0 | 0 | 0 | 0 | 0 | 0 | 0 | 0 | 0 | 0 | 0 | 0 | 0 | 0 | 0 | 0 | 0 | 0 | 0 | 0 | 0 | 0 | 0 | 0 | 0 | 0 | 270 | 543.15 | 37 | 0 | 7 | 22 | 8.5 | 0 | 1100 | 1.7 | 0.5882353 | 0.04117647 | 56.3 | 2.243814e-05 | 9.239233e-07 | 5.201688e-07 | 19508 | 10.14745 | 0.54315 | -103.3083 | -233.3718 | -383.2524 | 7.145165 | 215.3053 | 209.468 | 238.6467 | 148.1604 | -220.2514 | -347.1444 | -512.8734 | -73.32814 | -18.80574 | -39.42709 | -37.96621 | -18.80574 | 64.35914 | 0.2176471 | 0.05 | 0.04117647 | 0.1294118 | 4.883595e-06 | 1.121907e-06 | 9.239233e-07 | 2.903759e-06 | 5.201688e-07 | 5.403763e-06 | 1.642076e-06 | 4.037545e-07 | 2.38359e-06 | 0.1432618 |  | 0.8567382 | 226307.9
3766 | Hwang et al.[S74] | 14 | 1 | 0 | 0 | 0 | 0 | 0 | 0 | 1 | 0 | 1 | 0 | 0 | 0 | 0 | 0 | 0 | 0 | 0 | 0 | 400 | 4 | 0 | 0 | 0.95 | 0 | 0 | 0 | 0 | 0 | 0 | 0 | 0 | 0 | 0 | 0 | 0 | 0.5 | 0 | 0 | 0 | 0 | 0 | 0 | 0 | 0 | 0 | 0 | 0 | 0 | 0 | 0 | 0 | 0 | 0 | 0 | 0 | 0 | 0 | 0 | 0 | 0 | 0 | 0 | 0 | 0 | 0 | 0 | 0 | 0 | 0 | 0 | 270 | 543.15 | 37 | 0 | 7 | 22 | 8.5 | 0 | 1200 | 1.7 | 0.5882353 | 0.04117647 | 57.8 | 2.243814e-05 | 9.239233e-07 | 5.340277e-07 | 19508 | 10.41781 | 0.54315 | -103.3083 | -233.3718 | -383.2524 | 7.145165 | 215.3053 | 209.468 | 238.6467 | 148.1604 | -220.2514 | -347.1444 | -512.8734 | -73.32814 | -18.80574 | -39.42709 | -37.96621 | -18.80574 | 64.35914 | 0.2176471 | 0.05 | 0.04117647 | 0.1294118 | 4.883595e-06 | 1.121907e-06 | 9.239233e-07 | 2.903759e-06 | 5.340277e-07 | 5.417622e-06 | 1.655935e-06 | 3.898956e-07 | 2.369731e-06 | 0.150867 |  | 0.849133 | 234418.3
3767 | Hwang et al.[S74] | 15 | 1 | 0 | 0 | 0 | 0 | 0 | 0 | 1 | 0 | 1 | 0 | 0 | 0 | 0 | 0 | 0 | 0 | 0 | 0 | 400 | 4 | 0 | 0 | 0.95 | 0 | 0 | 0 | 0 | 0 | 0 | 0 | 0 | 0 | 0 | 0 | 0 | 0.5 | 0 | 0 | 0 | 0 | 0 | 0 | 0 | 0 | 0 | 0 | 0 | 0 | 0 | 0 | 0 | 0 | 0 | 0 | 0 | 0 | 0 | 0 | 0 | 0 | 0 | 0 | 0 | 0 | 0 | 0 | 0 | 0 | 0 | 0 | 270 | 543.15 | 37 | 0 | 7 | 22 | 8.5 | 0 | 1300 | 1.7 | 0.5882353 | 0.04117647 | 57.8 | 2.243814e-05 | 9.239233e-07 | 5.340277e-07 | 19508 | 10.41781 | 0.54315 | -103.3083 | -233.3718 | -383.2524 | 7.145165 | 215.3053 | 209.468 | 238.6467 | 148.1604 | -220.2514 | -347.1444 | -512.8734 | -73.32814 | -18.80574 | -39.42709 | -37.96621 | -18.80574 | 64.35914 | 0.2176471 | 0.05 | 0.04117647 | 0.1294118 | 4.883595e-06 | 1.121907e-06 | 9.239233e-07 | 2.903759e-06 | 5.340277e-07 | 5.417622e-06 | 1.655935e-06 | 3.898956e-07 | 2.369731e-06 | 0.150867 |  | 0.849133 | 234418.3
3768 | Hwang et al.[S74] | 16 | 1 | 0 | 0 | 0 | 0 | 0 | 0 | 1 | 0 | 1 | 0 | 0 | 0 | 0 | 0 | 0 | 0 | 0 | 0 | 400 | 4 | 0 | 0 | 0.95 | 0 | 0 | 0 | 0 | 0 | 0 | 0 | 0 | 0 | 0 | 0 | 0 | 0.5 | 0 | 0 | 0 | 0 | 0 | 0 | 0 | 0 | 0 | 0 | 0 | 0 | 0 | 0 | 0 | 0 | 0 | 0 | 0 | 0 | 0 | 0 | 0 | 0 | 0 | 0 | 0 | 0 | 0 | 0 | 0 | 0 | 0 | 0 | 270 | 543.15 | 37 | 0 | 7 | 22 | 8.5 | 0 | 1400 | 1.7 | 0.5882353 | 0.04117647 | 55.6 | 2.243814e-05 | 9.239233e-07 | 5.137014e-07 | 19508 | 10.02129 | 0.54315 | -103.3083 | -233.3718 | -383.2524 | 7.145165 | 215.3053 | 209.468 | 238.6467 | 148.1604 | -220.2514 | -347.1444 | -512.8734 | -73.32814 | -18.80574 | -39.42709 | -37.96621 | -18.80574 | 64.35914 | 0.2176471 | 0.05 | 0.04117647 | 0.1294118 | 4.883595e-06 | 1.121907e-06 | 9.239233e-07 | 2.903759e-06 | 5.137014e-07 | 5.397296e-06 | 1.635608e-06 | 4.10222e-07 | 2.390058e-06 | 0.1399001 |  | 0.8600999 | 222620.6
3769 | Hwang et al.[S74] | 17 | 1 | 0 | 0 | 0 | 0 | 0 | 0 | 1 | 0 | 1 | 0 | 0 | 0 | 0 | 0 | 0 | 0 | 0 | 0 | 400 | 4 | 0 | 0 | 0.95 | 0 | 0 | 0 | 0 | 0 | 0 | 0 | 0 | 0 | 0 | 0 | 0 | 0.5 | 0 | 0 | 0 | 0 | 0 | 0 | 0 | 0 | 0 | 0 | 0 | 0 | 0 | 0 | 0 | 0 | 0 | 0 | 0 | 0 | 0 | 0 | 0 | 0 | 0 | 0 | 0 | 0 | 0 | 0 | 0 | 0 | 0 | 0 | 270 | 543.15 | 37 | 0 | 7 | 22 | 8.5 | 0 | 1500 | 1.7 | 0.5882353 | 0.04117647 | 54.3 | 2.243814e-05 | 9.239233e-07 | 5.016904e-07 | 19508 | 9.786976 | 0.54315 | -103.3083 | -233.3718 | -383.2524 | 7.145165 | 215.3053 | 209.468 | 238.6467 | 148.1604 | -220.2514 | -347.1444 | -512.8734 | -73.32814 | -18.80574 | -39.42709 | -37.96621 | -18.80574 | 64.35914 | 0.2176471 | 0.05 | 0.04117647 | 0.1294118 | 4.883595e-06 | 1.121907e-06 | 9.239233e-07 | 2.903759e-06 | 5.016904e-07 | 5.385285e-06 | 1.623597e-06 | 4.22233e-07 | 2.402069e-06 | 0.1339489 |  | 0.8660511 | 215921.4
3770 | Hwang et al.[S74] | 18 | 1 | 0 | 0 | 0 | 0 | 0 | 0 | 1 | 0 | 1 | 0 | 0 | 0 | 0 | 0 | 0 | 0 | 0 | 0 | 400 | 4 | 0 | 0 | 0.95 | 0 | 0 | 0 | 0 | 0 | 0 | 0 | 0 | 0 | 0 | 0 | 0 | 0.5 | 0 | 0 | 0 | 0 | 0 | 0 | 0 | 0 | 0 | 0 | 0 | 0 | 0 | 0 | 0 | 0 | 0 | 0 | 0 | 0 | 0 | 0 | 0 | 0 | 0 | 0 | 0 | 0 | 0 | 0 | 0 | 0 | 0 | 0 | 270 | 543.15 | 37 | 0 | 7 | 22 | 8.5 | 0 | 1600 | 1.7 | 0.5882353 | 0.04117647 | 53.6 | 2.243814e-05 | 9.239233e-07 | 4.952229e-07 | 19508 | 9.660808 | 0.54315 | -103.3083 | -233.3718 | -383.2524 | 7.145165 | 215.3053 | 209.468 | 238.6467 | 148.1604 | -220.2514 | -347.1444 | -512.8734 | -73.32814 | -18.80574 | -39.42709 | -37.96621 | -18.80574 | 64.35914 | 0.2176471 | 0.05 | 0.04117647 | 0.1294118 | 4.883595e-06 | 1.121907e-06 | 9.239233e-07 | 2.903759e-06 | 4.952229e-07 | 5.378818e-06 | 1.61713e-06 | 4.287004e-07 | 2.408536e-06 | 0.1308924 |  | 0.8691076 | 212388.3
3771 | Hwang et al.[S74] | 19 | 1 | 0 | 0 | 0 | 0 | 0 | 0 | 1 | 0 | 1 | 0 | 0 | 0 | 0 | 0 | 0 | 0 | 0 | 0 | 400 | 4 | 0 | 0 | 0.95 | 0 | 0 | 0 | 0 | 0 | 0 | 0 | 0 | 0 | 0 | 0 | 0 | 0.5 | 0 | 0 | 0 | 0 | 0 | 0 | 0 | 0 | 0 | 0 | 0 | 0 | 0 | 0 | 0 | 0 | 0 | 0 | 0 | 0 | 0 | 0 | 0 | 0 | 0 | 0 | 0 | 0 | 0 | 0 | 0 | 0 | 0 | 0 | 270 | 543.15 | 37 | 0 | 7 | 22 | 8.5 | 0 | 1700 | 1.7 | 0.5882353 | 0.04117647 | 56.8 | 2.243814e-05 | 9.239233e-07 | 5.247884e-07 | 19508 | 10.23757 | 0.54315 | -103.3083 | -233.3718 | -383.2524 | 7.145165 | 215.3053 | 209.468 | 238.6467 | 148.1604 | -220.2514 | -347.1444 | -512.8734 | -73.32814 | -18.80574 | -39.42709 | -37.96621 | -18.80574 | 64.35914 | 0.2176471 | 0.05 | 0.04117647 | 0.1294118 | 4.883595e-06 | 1.121907e-06 | 9.239233e-07 | 2.903759e-06 | 5.247884e-07 | 5.408383e-06 | 1.646695e-06 | 3.991349e-07 | 2.378971e-06 | 0.1457343 |  | 0.8542657 | 228978.5
3772 | Hwang et al.[S74] | 20 | 1 | 0 | 0 | 0 | 0 | 0 | 0 | 1 | 0 | 1 | 0 | 0 | 0 | 0 | 0 | 0 | 0 | 0 | 0 | 400 | 4 | 0 | 0 | 0.95 | 0 | 0 | 0 | 0 | 0 | 0 | 0 | 0 | 0 | 0 | 0 | 0 | 0.5 | 0 | 0 | 0 | 0 | 0 | 0 | 0 | 0 | 0 | 0 | 0 | 0 | 0 | 0 | 0 | 0 | 0 | 0 | 0 | 0 | 0 | 0 | 0 | 0 | 0 | 0 | 0 | 0 | 0 | 0 | 0 | 0 | 0 | 0 | 270 | 543.15 | 37 | 0 | 7 | 22 | 8.5 | 0 | 1790 | 1.7 | 0.5882353 | 0.04117647 | 57.5 | 2.243814e-05 | 9.239233e-07 | 5.312559e-07 | 19508 | 10.36374 | 0.54315 | -103.3083 | -233.3718 | -383.2524 | 7.145165 | 215.3053 | 209.468 | 238.6467 | 148.1604 | -220.2514 | -347.1444 | -512.8734 | -73.32814 | -18.80574 | -39.42709 | -37.96621 | -18.80574 | 64.35914 | 0.2176471 | 0.05 | 0.04117647 | 0.1294118 | 4.883595e-06 | 1.121907e-06 | 9.239233e-07 | 2.903759e-06 | 5.312559e-07 | 5.414851e-06 | 1.653163e-06 | 3.926674e-07 | 2.372503e-06 | 0.1493002 |  | 0.8506998 | 232772.1
3773 | Hwang et al.[S74] | 21 | 1 | 0 | 0 | 0 | 0 | 0 | 0 | 1 | 0 | 1 | 0 | 0 | 0 | 0 | 0 | 0 | 0 | 0 | 0 | 400 | 4 | 0 | 0 | 0.95 | 0 | 0 | 0 | 0 | 0 | 0 | 0 | 0 | 0 | 0 | 0 | 0 | 0.5 | 0 | 0 | 0 | 0 | 0 | 0 | 0 | 0 | 0 | 0 | 0 | 0 | 0 | 0 | 0 | 0 | 0 | 0 | 0 | 0 | 0 | 0 | 0 | 0 | 0 | 0 | 0 | 0 | 0 | 0 | 0 | 0 | 0 | 0 | 270 | 543.15 | 37 | 0 | 7 | 22 | 8.5 | 0 | 1900 | 1.7 | 0.5882353 | 0.04117647 | 54.5 | 2.243814e-05 | 9.239233e-07 | 5.035382e-07 | 19508 | 9.823023 | 0.54315 | -103.3083 | -233.3718 | -383.2524 | 7.145165 | 215.3053 | 209.468 | 238.6467 | 148.1604 | -220.2514 | -347.1444 | -512.8734 | -73.32814 | -18.80574 | -39.42709 | -37.96621 | -18.80574 | 64.35914 | 0.2176471 | 0.05 | 0.04117647 | 0.1294118 | 4.883595e-06 | 1.121907e-06 | 9.239233e-07 | 2.903759e-06 | 5.035382e-07 | 5.387133e-06 | 1.625445e-06 | 4.203851e-07 | 2.400221e-06 | 0.1348408 |  | 0.8651592 | 216940.1
3774 | Hwang et al.[S74] | 22 | 1 | 0 | 0 | 0 | 0 | 0 | 0 | 1 | 0 | 1 | 0 | 0 | 0 | 0 | 0 | 0 | 0 | 0 | 0 | 400 | 4 | 0 | 0 | 0.95 | 0 | 0 | 0 | 0 | 0 | 0 | 0 | 0 | 0 | 0 | 0 | 0 | 0.5 | 0 | 0 | 0 | 0 | 0 | 0 | 0 | 0 | 0 | 0 | 0 | 0 | 0 | 0 | 0 | 0 | 0 | 0 | 0 | 0 | 0 | 0 | 0 | 0 | 0 | 0 | 0 | 0 | 0 | 0 | 0 | 0 | 0 | 0 | 270 | 543.15 | 37 | 0 | 7 | 22 | 8.5 | 0 | 2000 | 1.7 | 0.5882353 | 0.04117647 | 54 | 2.243814e-05 | 9.239233e-07 | 4.989186e-07 | 19508 | 9.732904 | 0.54315 | -103.3083 | -233.3718 | -383.2524 | 7.145165 | 215.3053 | 209.468 | 238.6467 | 148.1604 | -220.2514 | -347.1444 | -512.8734 | -73.32814 | -18.80574 | -39.42709 | -37.96621 | -18.80574 | 64.35914 | 0.2176471 | 0.05 | 0.04117647 | 0.1294118 | 4.883595e-06 | 1.121907e-06 | 9.239233e-07 | 2.903759e-06 | 4.989186e-07 | 5.382513e-06 | 1.620825e-06 | 4.250047e-07 | 2.40484e-06 | 0.1326268 |  | 0.8673732 | 214401.2
3775 | Hwang et al.[S74] | 23 | 1 | 0 | 0 | 0 | 0 | 0 | 0 | 1 | 0 | 1 | 0 | 0 | 0 | 0 | 0 | 0 | 0 | 0 | 0 | 400 | 4 | 0 | 0 | 0.95 | 0 | 0 | 0 | 0 | 0 | 0 | 0 | 0 | 0 | 0 | 0 | 0 | 0.5 | 0 | 0 | 0 | 0 | 0 | 0 | 0 | 0 | 0 | 0 | 0 | 0 | 0 | 0 | 0 | 0 | 0 | 0 | 0 | 0 | 0 | 0 | 0 | 0 | 0 | 0 | 0 | 0 | 0 | 0 | 0 | 0 | 0 | 0 | 270 | 543.15 | 37 | 0 | 7 | 22 | 8.5 | 0 | 2200 | 1.7 | 0.5882353 | 0.04117647 | 53.5 | 2.243814e-05 | 9.239233e-07 | 4.94299e-07 | 19508 | 9.642784 | 0.54315 | -103.3083 | -233.3718 | -383.2524 | 7.145165 | 215.3053 | 209.468 | 238.6467 | 148.1604 | -220.2514 | -347.1444 | -512.8734 | -73.32814 | -18.80574 | -39.42709 | -37.96621 | -18.80574 | 64.35914 | 0.2176471 | 0.05 | 0.04117647 | 0.1294118 | 4.883595e-06 | 1.121907e-06 | 9.239233e-07 | 2.903759e-06 | 4.94299e-07 | 5.377894e-06 | 1.616206e-06 | 4.296243e-07 | 2.40946e-06 | 0.1304638 |  | 0.8695362 | 211887.6
3776 | Hwang et al.[S74] | 24 | 1 | 0 | 0 | 0 | 0 | 0 | 0 | 1 | 0 | 1 | 0 | 0 | 0 | 0 | 0 | 0 | 0 | 0 | 0 | 400 | 4 | 0 | 0 | 0.95 | 0 | 0 | 0 | 0 | 0 | 0 | 0 | 0 | 0 | 0 | 0 | 0 | 0.5 | 0 | 0 | 0 | 0 | 0 | 0 | 0 | 0 | 0 | 0 | 0 | 0 | 0 | 0 | 0 | 0 | 0 | 0 | 0 | 0 | 0 | 0 | 0 | 0 | 0 | 0 | 0 | 0 | 0 | 0 | 0 | 0 | 0 | 0 | 270 | 543.15 | 37 | 0 | 7 | 22 | 8.5 | 0 | 2300 | 1.7 | 0.5882353 | 0.04117647 | 57.5 | 2.243814e-05 | 9.239233e-07 | 5.312559e-07 | 19508 | 10.36374 | 0.54315 | -103.3083 | -233.3718 | -383.2524 | 7.145165 | 215.3053 | 209.468 | 238.6467 | 148.1604 | -220.2514 | -347.1444 | -512.8734 | -73.32814 | -18.80574 | -39.42709 | -37.96621 | -18.80574 | 64.35914 | 0.2176471 | 0.05 | 0.04117647 | 0.1294118 | 4.883595e-06 | 1.121907e-06 | 9.239233e-07 | 2.903759e-06 | 5.312559e-07 | 5.414851e-06 | 1.653163e-06 | 3.926674e-07 | 2.372503e-06 | 0.1493002 |  | 0.8506998 | 232772.1
3777 | Hwang et al.[S74] | 25 | 1 | 0 | 0 | 0 | 0 | 0 | 0 | 1 | 0 | 1 | 0 | 0 | 0 | 0 | 0 | 0 | 0 | 0 | 0 | 400 | 4 | 0 | 0 | 0.95 | 0 | 0 | 0 | 0 | 0 | 0 | 0 | 0 | 0 | 0 | 0 | 0 | 0.5 | 0 | 0 | 0 | 0 | 0 | 0 | 0 | 0 | 0 | 0 | 0 | 0 | 0 | 0 | 0 | 0 | 0 | 0 | 0 | 0 | 0 | 0 | 0 | 0 | 0 | 0 | 0 | 0 | 0 | 0 | 0 | 0 | 0 | 0 | 270 | 543.15 | 37 | 0 | 7 | 22 | 8.5 | 0 | 2400 | 1.7 | 0.5882353 | 0.04117647 | 54 | 2.243814e-05 | 9.239233e-07 | 4.989186e-07 | 19508 | 9.732904 | 0.54315 | -103.3083 | -233.3718 | -383.2524 | 7.145165 | 215.3053 | 209.468 | 238.6467 | 148.1604 | -220.2514 | -347.1444 | -512.8734 | -73.32814 | -18.80574 | -39.42709 | -37.96621 | -18.80574 | 64.35914 | 0.2176471 | 0.05 | 0.04117647 | 0.1294118 | 4.883595e-06 | 1.121907e-06 | 9.239233e-07 | 2.903759e-06 | 4.989186e-07 | 5.382513e-06 | 1.620825e-06 | 4.250047e-07 | 2.40484e-06 | 0.1326268 |  | 0.8673732 | 214401.2
3778 | Hwang et al.[S74] | 26 | 1 | 0 | 0 | 0 | 0 | 0 | 0 | 1 | 0 | 1 | 0 | 0 | 0 | 0 | 0 | 0 | 0 | 0 | 0 | 400 | 4 | 0 | 0 | 0.95 | 0 | 0 | 0 | 0 | 0 | 0 | 0 | 0 | 0 | 0 | 0 | 0 | 0.5 | 0 | 0 | 0 | 0 | 0 | 0 | 0 | 0 | 0 | 0 | 0 | 0 | 0 | 0 | 0 | 0 | 0 | 0 | 0 | 0 | 0 | 0 | 0 | 0 | 0 | 0 | 0 | 0 | 0 | 0 | 0 | 0 | 0 | 0 | 270 | 543.15 | 37 | 0 | 7 | 22 | 8.5 | 0 | 2500 | 1.7 | 0.5882353 | 0.04117647 | 55.5 | 2.243814e-05 | 9.239233e-07 | 5.127774e-07 | 19508 | 10.00326 | 0.54315 | -103.3083 | -233.3718 | -383.2524 | 7.145165 | 215.3053 | 209.468 | 238.6467 | 148.1604 | -220.2514 | -347.1444 | -512.8734 | -73.32814 | -18.80574 | -39.42709 | -37.96621 | -18.80574 | 64.35914 | 0.2176471 | 0.05 | 0.04117647 | 0.1294118 | 4.883595e-06 | 1.121907e-06 | 9.239233e-07 | 2.903759e-06 | 5.127774e-07 | 5.396372e-06 | 1.634684e-06 | 4.111459e-07 | 2.390982e-06 | 0.1394291 |  | 0.8605709 | 222098.6
3779 | Hwang et al.[S74] | 27 | 1 | 0 | 0 | 0 | 0 | 0 | 0 | 1 | 0 | 1 | 0 | 0 | 0 | 0 | 0 | 0 | 0 | 0 | 0 | 400 | 4 | 0 | 0 | 0.95 | 0 | 0 | 0 | 0 | 0 | 0 | 0 | 0 | 0 | 0 | 0 | 0 | 0.5 | 0 | 0 | 0 | 0 | 0 | 0 | 0 | 0 | 0 | 0 | 0 | 0 | 0 | 0 | 0 | 0 | 0 | 0 | 0 | 0 | 0 | 0 | 0 | 0 | 0 | 0 | 0 | 0 | 0 | 0 | 0 | 0 | 0 | 0 | 270 | 543.15 | 37 | 0 | 7 | 22 | 8.5 | 0 | 2700 | 1.7 | 0.5882353 | 0.04117647 | 55 | 2.243814e-05 | 9.239233e-07 | 5.081578e-07 | 19508 | 9.913143 | 0.54315 | -103.3083 | -233.3718 | -383.2524 | 7.145165 | 215.3053 | 209.468 | 238.6467 | 148.1604 | -220.2514 | -347.1444 | -512.8734 | -73.32814 | -18.80574 | -39.42709 | -37.96621 | -18.80574 | 64.35914 | 0.2176471 | 0.05 | 0.04117647 | 0.1294118 | 4.883595e-06 | 1.121907e-06 | 9.239233e-07 | 2.903759e-06 | 5.081578e-07 | 5.391752e-06 | 1.630065e-06 | 4.157655e-07 | 2.395601e-06 | 0.1371076 |  | 0.8628924 | 219505.5
3780 | Hwang et al.[S74] | 28 | 1 | 0 | 0 | 0 | 0 | 0 | 0 | 1 | 0 | 0 | 0 | 0 | 0 | 0 | 0 | 0 | 0 | 0 | 0 | 400 | 4 | 0 | 0 | 1 | 0 | 0 | 0 | 0 | 0 | 0 | 0 | 0 | 0 | 0 | 0 | 0 | 0 | 0 | 0 | 0 | 0 | 0 | 0 | 0 | 0 | 0 | 0 | 0 | 0 | 0 | 0 | 0 | 0 | 0 | 0 | 0 | 0 | 0 | 0 | 0 | 0 | 0 | 0 | 0 | 0 | 0 | 0 | 0 | 0 | 0 | 0 | 270 | 543.15 | 37 | 0 | 7 | 22 | 8.5 | 0 | 58.8 | 1.7 | 0.5882353 | 0.04117647 | 34.6 | 2.243814e-05 | 9.239233e-07 | 3.196775e-07 | 19508 | 6.236268 | 0.54315 | -103.3083 | -233.3718 | -383.2524 | 7.145165 | 215.3053 | 209.468 | 238.6467 | 148.1604 | -220.2514 | -347.1444 | -512.8734 | -73.32814 | -18.80574 | -39.42709 | -37.96621 | -18.80574 | 64.35914 | 0.2176471 | 0.05 | 0.04117647 | 0.1294118 | 4.883595e-06 | 1.121907e-06 | 9.239233e-07 | 2.903759e-06 | 3.196775e-07 | 5.203272e-06 | 1.441584e-06 | 6.042458e-07 | 2.584082e-06 | 0.07464256 |  | 0.9253574 | 128767.4
3781 | Hwang et al.[S74] | 29 | 1 | 0 | 0 | 0 | 0 | 0 | 0 | 1 | 0 | 0 | 0 | 0 | 0 | 0 | 0 | 0 | 0 | 0 | 0 | 400 | 4 | 0 | 0 | 1 | 0 | 0 | 0 | 0 | 0 | 0 | 0 | 0 | 0 | 0 | 0 | 0 | 0 | 0 | 0 | 0 | 0 | 0 | 0 | 0 | 0 | 0 | 0 | 0 | 0 | 0 | 0 | 0 | 0 | 0 | 0 | 0 | 0 | 0 | 0 | 0 | 0 | 0 | 0 | 0 | 0 | 0 | 0 | 0 | 0 | 0 | 0 | 270 | 543.15 | 37 | 0 | 7 | 22 | 8.5 | 0 | 118 | 1.7 | 0.5882353 | 0.04117647 | 32.9 | 2.243814e-05 | 9.239233e-07 | 3.039708e-07 | 19508 | 5.929862 | 0.54315 | -103.3083 | -233.3718 | -383.2524 | 7.145165 | 215.3053 | 209.468 | 238.6467 | 148.1604 | -220.2514 | -347.1444 | -512.8734 | -73.32814 | -18.80574 | -39.42709 | -37.96621 | -18.80574 | 64.35914 | 0.2176471 | 0.05 | 0.04117647 | 0.1294118 | 4.883595e-06 | 1.121907e-06 | 9.239233e-07 | 2.903759e-06 | 3.039708e-07 | 5.187565e-06 | 1.425878e-06 | 6.199525e-07 | 2.599788e-06 | 0.07130816 |  | 0.9286918 | 122001.1
3782 | Hwang et al.[S74] | 30 | 1 | 0 | 0 | 0 | 0 | 0 | 0 | 1 | 0 | 0 | 0 | 0 | 0 | 0 | 0 | 0 | 0 | 0 | 0 | 400 | 4 | 0 | 0 | 1 | 0 | 0 | 0 | 0 | 0 | 0 | 0 | 0 | 0 | 0 | 0 | 0 | 0 | 0 | 0 | 0 | 0 | 0 | 0 | 0 | 0 | 0 | 0 | 0 | 0 | 0 | 0 | 0 | 0 | 0 | 0 | 0 | 0 | 0 | 0 | 0 | 0 | 0 | 0 | 0 | 0 | 0 | 0 | 0 | 0 | 0 | 0 | 270 | 543.15 | 37 | 0 | 7 | 22 | 8.5 | 0 | 176 | 1.7 | 0.5882353 | 0.04117647 | 31.2 | 2.243814e-05 | 9.239233e-07 | 2.882641e-07 | 19508 | 5.623456 | 0.54315 | -103.3083 | -233.3718 | -383.2524 | 7.145165 | 215.3053 | 209.468 | 238.6467 | 148.1604 | -220.2514 | -347.1444 | -512.8734 | -73.32814 | -18.80574 | -39.42709 | -37.96621 | -18.80574 | 64.35914 | 0.2176471 | 0.05 | 0.04117647 | 0.1294118 | 4.883595e-06 | 1.121907e-06 | 9.239233e-07 | 2.903759e-06 | 2.882641e-07 | 5.171859e-06 | 1.410171e-06 | 6.356592e-07 | 2.615495e-06 | 0.06816006 |  | 0.9318399 | 115306.2
3783 | Hwang et al.[S74] | 31 | 1 | 0 | 0 | 0 | 0 | 0 | 0 | 1 | 0 | 0 | 0 | 0 | 0 | 0 | 0 | 0 | 0 | 0 | 0 | 400 | 4 | 0 | 0 | 1 | 0 | 0 | 0 | 0 | 0 | 0 | 0 | 0 | 0 | 0 | 0 | 0 | 0 | 0 | 0 | 0 | 0 | 0 | 0 | 0 | 0 | 0 | 0 | 0 | 0 | 0 | 0 | 0 | 0 | 0 | 0 | 0 | 0 | 0 | 0 | 0 | 0 | 0 | 0 | 0 | 0 | 0 | 0 | 0 | 0 | 0 | 0 | 270 | 543.15 | 37 | 0 | 7 | 22 | 8.5 | 0 | 235 | 1.7 | 0.5882353 | 0.04117647 | 28.9 | 2.243814e-05 | 9.239233e-07 | 2.670138e-07 | 19508 | 5.208906 | 0.54315 | -103.3083 | -233.3718 | -383.2524 | 7.145165 | 215.3053 | 209.468 | 238.6467 | 148.1604 | -220.2514 | -347.1444 | -512.8734 | -73.32814 | -18.80574 | -39.42709 | -37.96621 | -18.80574 | 64.35914 | 0.2176471 | 0.05 | 0.04117647 | 0.1294118 | 4.883595e-06 | 1.121907e-06 | 9.239233e-07 | 2.903759e-06 | 2.670138e-07 | 5.150609e-06 | 1.388921e-06 | 6.569095e-07 | 2.636745e-06 | 0.06417297 |  | 0.935827 | 106351
3784 | Hwang et al.[S74] | 32 | 1 | 0 | 0 | 0 | 0 | 0 | 0 | 1 | 0 | 0 | 0 | 0 | 0 | 0 | 0 | 0 | 0 | 0 | 0 | 400 | 4 | 0 | 0 | 1 | 0 | 0 | 0 | 0 | 0 | 0 | 0 | 0 | 0 | 0 | 0 | 0 | 0 | 0 | 0 | 0 | 0 | 0 | 0 | 0 | 0 | 0 | 0 | 0 | 0 | 0 | 0 | 0 | 0 | 0 | 0 | 0 | 0 | 0 | 0 | 0 | 0 | 0 | 0 | 0 | 0 | 0 | 0 | 0 | 0 | 0 | 0 | 270 | 543.15 | 37 | 0 | 7 | 22 | 8.5 | 0 | 294 | 1.7 | 0.5882353 | 0.04117647 | 29.7 | 2.243814e-05 | 9.239233e-07 | 2.744052e-07 | 19508 | 5.353097 | 0.54315 | -103.3083 | -233.3718 | -383.2524 | 7.145165 | 215.3053 | 209.468 | 238.6467 | 148.1604 | -220.2514 | -347.1444 | -512.8734 | -73.32814 | -18.80574 | -39.42709 | -37.96621 | -18.80574 | 64.35914 | 0.2176471 | 0.05 | 0.04117647 | 0.1294118 | 4.883595e-06 | 1.121907e-06 | 9.239233e-07 | 2.903759e-06 | 2.744052e-07 | 5.158e-06 | 1.396312e-06 | 6.495181e-07 | 2.629354e-06 | 0.06552595 |  | 0.934474 | 109453.2
3785 | Hwang et al.[S74] | 33 | 1 | 0 | 0 | 0 | 0 | 0 | 0 | 1 | 0 | 0 | 0 | 0 | 0 | 0 | 0 | 0 | 0 | 0 | 0 | 400 | 4 | 0 | 0 | 1 | 0 | 0 | 0 | 0 | 0 | 0 | 0 | 0 | 0 | 0 | 0 | 0 | 0 | 0 | 0 | 0 | 0 | 0 | 0 | 0 | 0 | 0 | 0 | 0 | 0 | 0 | 0 | 0 | 0 | 0 | 0 | 0 | 0 | 0 | 0 | 0 | 0 | 0 | 0 | 0 | 0 | 0 | 0 | 0 | 0 | 0 | 0 | 270 | 543.15 | 37 | 0 | 7 | 22 | 8.5 | 0 | 369 | 1.7 | 0.5882353 | 0.04117647 | 28.9 | 2.243814e-05 | 9.239233e-07 | 2.670138e-07 | 19508 | 5.208906 | 0.54315 | -103.3083 | -233.3718 | -383.2524 | 7.145165 | 215.3053 | 209.468 | 238.6467 | 148.1604 | -220.2514 | -347.1444 | -512.8734 | -73.32814 | -18.80574 | -39.42709 | -37.96621 | -18.80574 | 64.35914 | 0.2176471 | 0.05 | 0.04117647 | 0.1294118 | 4.883595e-06 | 1.121907e-06 | 9.239233e-07 | 2.903759e-06 | 2.670138e-07 | 5.150609e-06 | 1.388921e-06 | 6.569095e-07 | 2.636745e-06 | 0.06417297 |  | 0.935827 | 106351
3786 | Hwang et al.[S74] | 34 | 1 | 0 | 0 | 0 | 0 | 0 | 0 | 1 | 0 | 0 | 0 | 0 | 0 | 0 | 0 | 0 | 0 | 0 | 0 | 400 | 4 | 0 | 0 | 1 | 0 | 0 | 0 | 0 | 0 | 0 | 0 | 0 | 0 | 0 | 0 | 0 | 0 | 0 | 0 | 0 | 0 | 0 | 0 | 0 | 0 | 0 | 0 | 0 | 0 | 0 | 0 | 0 | 0 | 0 | 0 | 0 | 0 | 0 | 0 | 0 | 0 | 0 | 0 | 0 | 0 | 0 | 0 | 0 | 0 | 0 | 0 | 270 | 543.15 | 37 | 0 | 7 | 22 | 8.5 | 0 | 417 | 1.7 | 0.5882353 | 0.04117647 | 31.4 | 2.243814e-05 | 9.239233e-07 | 2.901119e-07 | 19508 | 5.659503 | 0.54315 | -103.3083 | -233.3718 | -383.2524 | 7.145165 | 215.3053 | 209.468 | 238.6467 | 148.1604 | -220.2514 | -347.1444 | -512.8734 | -73.32814 | -18.80574 | -39.42709 | -37.96621 | -18.80574 | 64.35914 | 0.2176471 | 0.05 | 0.04117647 | 0.1294118 | 4.883595e-06 | 1.121907e-06 | 9.239233e-07 | 2.903759e-06 | 2.901119e-07 | 5.173707e-06 | 1.412019e-06 | 6.338114e-07 | 2.613647e-06 | 0.06852122 |  | 0.9314788 | 116090.3
3787 | Hwang et al.[S74] | 35 | 1 | 0 | 0 | 0 | 0 | 0 | 0 | 1 | 0 | 0 | 0 | 0 | 0 | 0 | 0 | 0 | 0 | 0 | 0 | 400 | 4 | 0 | 0 | 1 | 0 | 0 | 0 | 0 | 0 | 0 | 0 | 0 | 0 | 0 | 0 | 0 | 0 | 0 | 0 | 0 | 0 | 0 | 0 | 0 | 0 | 0 | 0 | 0 | 0 | 0 | 0 | 0 | 0 | 0 | 0 | 0 | 0 | 0 | 0 | 0 | 0 | 0 | 0 | 0 | 0 | 0 | 0 | 0 | 0 | 0 | 0 | 270 | 543.15 | 37 | 0 | 7 | 22 | 8.5 | 0 | 476 | 1.7 | 0.5882353 | 0.04117647 | 32.1 | 2.243814e-05 | 9.239233e-07 | 2.965794e-07 | 19508 | 5.785671 | 0.54315 | -103.3083 | -233.3718 | -383.2524 | 7.145165 | 215.3053 | 209.468 | 238.6467 | 148.1604 | -220.2514 | -347.1444 | -512.8734 | -73.32814 | -18.80574 | -39.42709 | -37.96621 | -18.80574 | 64.35914 | 0.2176471 | 0.05 | 0.04117647 | 0.1294118 | 4.883595e-06 | 1.121907e-06 | 9.239233e-07 | 2.903759e-06 | 2.965794e-07 | 5.180174e-06 | 1.418486e-06 | 6.273439e-07 | 2.60718e-06 | 0.06980437 |  | 0.9301956 | 118842.1
3788 | Hwang et al.[S74] | 36 | 1 | 0 | 0 | 0 | 0 | 0 | 0 | 1 | 0 | 0 | 0 | 0 | 0 | 0 | 0 | 0 | 0 | 0 | 0 | 400 | 4 | 0 | 0 | 1 | 0 | 0 | 0 | 0 | 0 | 0 | 0 | 0 | 0 | 0 | 0 | 0 | 0 | 0 | 0 | 0 | 0 | 0 | 0 | 0 | 0 | 0 | 0 | 0 | 0 | 0 | 0 | 0 | 0 | 0 | 0 | 0 | 0 | 0 | 0 | 0 | 0 | 0 | 0 | 0 | 0 | 0 | 0 | 0 | 0 | 0 | 0 | 270 | 543.15 | 37 | 0 | 7 | 22 | 8.5 | 0 | 529 | 1.7 | 0.5882353 | 0.04117647 | 29.4 | 2.243814e-05 | 9.239233e-07 | 2.716335e-07 | 19508 | 5.299025 | 0.54315 | -103.3083 | -233.3718 | -383.2524 | 7.145165 | 215.3053 | 209.468 | 238.6467 | 148.1604 | -220.2514 | -347.1444 | -512.8734 | -73.32814 | -18.80574 | -39.42709 | -37.96621 | -18.80574 | 64.35914 | 0.2176471 | 0.05 | 0.04117647 | 0.1294118 | 4.883595e-06 | 1.121907e-06 | 9.239233e-07 | 2.903759e-06 | 2.716335e-07 | 5.155228e-06 | 1.39354e-06 | 6.522899e-07 | 2.632126e-06 | 0.06501447 |  | 0.9349855 | 108288.4
3789 | Hwang et al.[S74] | 37 | 1 | 0 | 0 | 0 | 0 | 0 | 0 | 1 | 0 | 0 | 0 | 0 | 0 | 0 | 0 | 0 | 0 | 0 | 0 | 400 | 4 | 0 | 0 | 1 | 0 | 0 | 0 | 0 | 0 | 0 | 0 | 0 | 0 | 0 | 0 | 0 | 0 | 0 | 0 | 0 | 0 | 0 | 0 | 0 | 0 | 0 | 0 | 0 | 0 | 0 | 0 | 0 | 0 | 0 | 0 | 0 | 0 | 0 | 0 | 0 | 0 | 0 | 0 | 0 | 0 | 0 | 0 | 0 | 0 | 0 | 0 | 270 | 543.15 | 37 | 0 | 7 | 22 | 8.5 | 0 | 695 | 1.7 | 0.5882353 | 0.04117647 | 30.6 | 2.243814e-05 | 9.239233e-07 | 2.827205e-07 | 19508 | 5.515312 | 0.54315 | -103.3083 | -233.3718 | -383.2524 | 7.145165 | 215.3053 | 209.468 | 238.6467 | 148.1604 | -220.2514 | -347.1444 | -512.8734 | -73.32814 | -18.80574 | -39.42709 | -37.96621 | -18.80574 | 64.35914 | 0.2176471 | 0.05 | 0.04117647 | 0.1294118 | 4.883595e-06 | 1.121907e-06 | 9.239233e-07 | 2.903759e-06 | 2.827205e-07 | 5.166315e-06 | 1.404627e-06 | 6.412028e-07 | 2.621038e-06 | 0.06709081 |  | 0.9329092 | 112959.2
3790 | Hwang et al.[S74] | 38 | 1 | 0 | 0 | 0 | 0 | 0 | 0 | 1 | 0 | 0 | 0 | 0 | 0 | 0 | 0 | 0 | 0 | 0 | 0 | 400 | 4 | 0 | 0 | 1 | 0 | 0 | 0 | 0 | 0 | 0 | 0 | 0 | 0 | 0 | 0 | 0 | 0 | 0 | 0 | 0 | 0 | 0 | 0 | 0 | 0 | 0 | 0 | 0 | 0 | 0 | 0 | 0 | 0 | 0 | 0 | 0 | 0 | 0 | 0 | 0 | 0 | 0 | 0 | 0 | 0 | 0 | 0 | 0 | 0 | 0 | 0 | 270 | 543.15 | 37 | 0 | 7 | 22 | 8.5 | 0 | 802 | 1.7 | 0.5882353 | 0.04117647 | 30.1 | 2.243814e-05 | 9.239233e-07 | 2.781009e-07 | 19508 | 5.425193 | 0.54315 | -103.3083 | -233.3718 | -383.2524 | 7.145165 | 215.3053 | 209.468 | 238.6467 | 148.1604 | -220.2514 | -347.1444 | -512.8734 | -73.32814 | -18.80574 | -39.42709 | -37.96621 | -18.80574 | 64.35914 | 0.2176471 | 0.05 | 0.04117647 | 0.1294118 | 4.883595e-06 | 1.121907e-06 | 9.239233e-07 | 2.903759e-06 | 2.781009e-07 | 5.161696e-06 | 1.400008e-06 | 6.458224e-07 | 2.625658e-06 | 0.06621576 |  | 0.9337842 | 111009.3
3791 | Hwang et al.[S74] | 39 | 1 | 0 | 0 | 0 | 0 | 0 | 0 | 1 | 0 | 0 | 0 | 0 | 0 | 0 | 0 | 0 | 0 | 0 | 0 | 400 | 4 | 0 | 0 | 1 | 0 | 0 | 0 | 0 | 0 | 0 | 0 | 0 | 0 | 0 | 0 | 0 | 0 | 0 | 0 | 0 | 0 | 0 | 0 | 0 | 0 | 0 | 0 | 0 | 0 | 0 | 0 | 0 | 0 | 0 | 0 | 0 | 0 | 0 | 0 | 0 | 0 | 0 | 0 | 0 | 0 | 0 | 0 | 0 | 0 | 0 | 0 | 270 | 543.15 | 37 | 0 | 7 | 22 | 8.5 | 0 | 898 | 1.7 | 0.5882353 | 0.04117647 | 30.1 | 2.243814e-05 | 9.239233e-07 | 2.781009e-07 | 19508 | 5.425193 | 0.54315 | -103.3083 | -233.3718 | -383.2524 | 7.145165 | 215.3053 | 209.468 | 238.6467 | 148.1604 | -220.2514 | -347.1444 | -512.8734 | -73.32814 | -18.80574 | -39.42709 | -37.96621 | -18.80574 | 64.35914 | 0.2176471 | 0.05 | 0.04117647 | 0.1294118 | 4.883595e-06 | 1.121907e-06 | 9.239233e-07 | 2.903759e-06 | 2.781009e-07 | 5.161696e-06 | 1.400008e-06 | 6.458224e-07 | 2.625658e-06 | 0.06621576 |  | 0.9337842 | 111009.3
3792 | Hwang et al.[S74] | 40 | 1 | 0 | 0 | 0 | 0 | 0 | 0 | 1 | 0 | 0 | 0 | 0 | 0 | 0 | 0 | 0 | 0 | 0 | 0 | 400 | 4 | 0 | 0 | 1 | 0 | 0 | 0 | 0 | 0 | 0 | 0 | 0 | 0 | 0 | 0 | 0 | 0 | 0 | 0 | 0 | 0 | 0 | 0 | 0 | 0 | 0 | 0 | 0 | 0 | 0 | 0 | 0 | 0 | 0 | 0 | 0 | 0 | 0 | 0 | 0 | 0 | 0 | 0 | 0 | 0 | 0 | 0 | 0 | 0 | 0 | 0 | 270 | 543.15 | 37 | 0 | 7 | 22 | 8.5 | 0 | 1000 | 1.7 | 0.5882353 | 0.04117647 | 24.2 | 2.243814e-05 | 9.239233e-07 | 2.235894e-07 | 19508 | 4.361783 | 0.54315 | -103.3083 | -233.3718 | -383.2524 | 7.145165 | 215.3053 | 209.468 | 238.6467 | 148.1604 | -220.2514 | -347.1444 | -512.8734 | -73.32814 | -18.80574 | -39.42709 | -37.96621 | -18.80574 | 64.35914 | 0.2176471 | 0.05 | 0.04117647 | 0.1294118 | 4.883595e-06 | 1.121907e-06 | 9.239233e-07 | 2.903759e-06 | 2.235894e-07 | 5.107184e-06 | 1.345496e-06 | 7.003339e-07 | 2.68017e-06 | 0.05688351 |  | 0.9431165 | 88366.87
3793 | Hwang et al.[S74] | 41 | 1 | 0 | 0 | 0 | 0 | 0 | 0 | 1 | 0 | 0 | 0 | 0 | 0 | 0 | 0 | 0 | 0 | 0 | 0 | 400 | 4 | 0 | 0 | 1 | 0 | 0 | 0 | 0 | 0 | 0 | 0 | 0 | 0 | 0 | 0 | 0 | 0 | 0 | 0 | 0 | 0 | 0 | 0 | 0 | 0 | 0 | 0 | 0 | 0 | 0 | 0 | 0 | 0 | 0 | 0 | 0 | 0 | 0 | 0 | 0 | 0 | 0 | 0 | 0 | 0 | 0 | 0 | 0 | 0 | 0 | 0 | 270 | 543.15 | 37 | 0 | 7 | 22 | 8.5 | 0 | 1100 | 1.7 | 0.5882353 | 0.04117647 | 29.9 | 2.243814e-05 | 9.239233e-07 | 2.762531e-07 | 19508 | 5.389145 | 0.54315 | -103.3083 | -233.3718 | -383.2524 | 7.145165 | 215.3053 | 209.468 | 238.6467 | 148.1604 | -220.2514 | -347.1444 | -512.8734 | -73.32814 | -18.80574 | -39.42709 | -37.96621 | -18.80574 | 64.35914 | 0.2176471 | 0.05 | 0.04117647 | 0.1294118 | 4.883595e-06 | 1.121907e-06 | 9.239233e-07 | 2.903759e-06 | 2.762531e-07 | 5.159848e-06 | 1.39816e-06 | 6.476702e-07 | 2.627506e-06 | 0.06586973 |  | 0.9341303 | 110230.9
3794 | Hwang et al.[S74] | 42 | 1 | 0 | 0 | 0 | 0 | 0 | 0 | 1 | 0 | 0 | 0 | 0 | 0 | 0 | 0 | 0 | 0 | 0 | 0 | 400 | 4 | 0 | 0 | 1 | 0 | 0 | 0 | 0 | 0 | 0 | 0 | 0 | 0 | 0 | 0 | 0 | 0 | 0 | 0 | 0 | 0 | 0 | 0 | 0 | 0 | 0 | 0 | 0 | 0 | 0 | 0 | 0 | 0 | 0 | 0 | 0 | 0 | 0 | 0 | 0 | 0 | 0 | 0 | 0 | 0 | 0 | 0 | 0 | 0 | 0 | 0 | 270 | 543.15 | 37 | 0 | 7 | 22 | 8.5 | 0 | 1200 | 1.7 | 0.5882353 | 0.04117647 | 30.3 | 2.243814e-05 | 9.239233e-07 | 2.799488e-07 | 19508 | 5.461241 | 0.54315 | -103.3083 | -233.3718 | -383.2524 | 7.145165 | 215.3053 | 209.468 | 238.6467 | 148.1604 | -220.2514 | -347.1444 | -512.8734 | -73.32814 | -18.80574 | -39.42709 | -37.96621 | -18.80574 | 64.35914 | 0.2176471 | 0.05 | 0.04117647 | 0.1294118 | 4.883595e-06 | 1.121907e-06 | 9.239233e-07 | 2.903759e-06 | 2.799488e-07 | 5.163543e-06 | 1.401856e-06 | 6.439746e-07 | 2.62381e-06 | 0.06656406 |  | 0.9334359 | 111788.6
3795 | Hwang et al.[S74] | 43 | 1 | 0 | 0 | 0 | 0 | 0 | 0 | 1 | 0 | 0 | 0 | 0 | 0 | 0 | 0 | 0 | 0 | 0 | 0 | 400 | 4 | 0 | 0 | 1 | 0 | 0 | 0 | 0 | 0 | 0 | 0 | 0 | 0 | 0 | 0 | 0 | 0 | 0 | 0 | 0 | 0 | 0 | 0 | 0 | 0 | 0 | 0 | 0 | 0 | 0 | 0 | 0 | 0 | 0 | 0 | 0 | 0 | 0 | 0 | 0 | 0 | 0 | 0 | 0 | 0 | 0 | 0 | 0 | 0 | 0 | 0 | 270 | 543.15 | 37 | 0 | 7 | 22 | 8.5 | 0 | 1300 | 1.7 | 0.5882353 | 0.04117647 | 28.6 | 2.243814e-05 | 9.239233e-07 | 2.642421e-07 | 19508 | 5.154834 | 0.54315 | -103.3083 | -233.3718 | -383.2524 | 7.145165 | 215.3053 | 209.468 | 238.6467 | 148.1604 | -220.2514 | -347.1444 | -512.8734 | -73.32814 | -18.80574 | -39.42709 | -37.96621 | -18.80574 | 64.35914 | 0.2176471 | 0.05 | 0.04117647 | 0.1294118 | 4.883595e-06 | 1.121907e-06 | 9.239233e-07 | 2.903759e-06 | 2.642421e-07 | 5.147837e-06 | 1.386149e-06 | 6.596812e-07 | 2.639517e-06 | 0.06367455 |  | 0.9363255 | 105191
3796 | Hwang et al.[S74] | 44 | 1 | 0 | 0 | 0 | 0 | 0 | 0 | 1 | 0 | 0 | 0 | 0 | 0 | 0 | 0 | 0 | 0 | 0 | 0 | 400 | 4 | 0 | 0 | 1 | 0 | 0 | 0 | 0 | 0 | 0 | 0 | 0 | 0 | 0 | 0 | 0 | 0 | 0 | 0 | 0 | 0 | 0 | 0 | 0 | 0 | 0 | 0 | 0 | 0 | 0 | 0 | 0 | 0 | 0 | 0 | 0 | 0 | 0 | 0 | 0 | 0 | 0 | 0 | 0 | 0 | 0 | 0 | 0 | 0 | 0 | 0 | 270 | 543.15 | 37 | 0 | 7 | 22 | 8.5 | 0 | 1400 | 1.7 | 0.5882353 | 0.04117647 | 30.1 | 2.243814e-05 | 9.239233e-07 | 2.781009e-07 | 19508 | 5.425193 | 0.54315 | -103.3083 | -233.3718 | -383.2524 | 7.145165 | 215.3053 | 209.468 | 238.6467 | 148.1604 | -220.2514 | -347.1444 | -512.8734 | -73.32814 | -18.80574 | -39.42709 | -37.96621 | -18.80574 | 64.35914 | 0.2176471 | 0.05 | 0.04117647 | 0.1294118 | 4.883595e-06 | 1.121907e-06 | 9.239233e-07 | 2.903759e-06 | 2.781009e-07 | 5.161696e-06 | 1.400008e-06 | 6.458224e-07 | 2.625658e-06 | 0.06621576 |  | 0.9337842 | 111009.3
3797 | Hwang et al.[S74] | 45 | 1 | 0 | 0 | 0 | 0 | 0 | 0 | 1 | 0 | 0 | 0 | 0 | 0 | 0 | 0 | 0 | 0 | 0 | 0 | 400 | 4 | 0 | 0 | 1 | 0 | 0 | 0 | 0 | 0 | 0 | 0 | 0 | 0 | 0 | 0 | 0 | 0 | 0 | 0 | 0 | 0 | 0 | 0 | 0 | 0 | 0 | 0 | 0 | 0 | 0 | 0 | 0 | 0 | 0 | 0 | 0 | 0 | 0 | 0 | 0 | 0 | 0 | 0 | 0 | 0 | 0 | 0 | 0 | 0 | 0 | 0 | 270 | 543.15 | 37 | 0 | 7 | 22 | 8.5 | 0 | 1500 | 1.7 | 0.5882353 | 0.04117647 | 30.1 | 2.243814e-05 | 9.239233e-07 | 2.781009e-07 | 19508 | 5.425193 | 0.54315 | -103.3083 | -233.3718 | -383.2524 | 7.145165 | 215.3053 | 209.468 | 238.6467 | 148.1604 | -220.2514 | -347.1444 | -512.8734 | -73.32814 | -18.80574 | -39.42709 | -37.96621 | -18.80574 | 64.35914 | 0.2176471 | 0.05 | 0.04117647 | 0.1294118 | 4.883595e-06 | 1.121907e-06 | 9.239233e-07 | 2.903759e-06 | 2.781009e-07 | 5.161696e-06 | 1.400008e-06 | 6.458224e-07 | 2.625658e-06 | 0.06621576 |  | 0.9337842 | 111009.3
3798 | Hwang et al.[S74] | 46 | 1 | 0 | 0 | 0 | 0 | 0 | 0 | 1 | 0 | 0 | 0 | 0 | 0 | 0 | 0 | 0 | 0 | 0 | 0 | 400 | 4 | 0 | 0 | 1 | 0 | 0 | 0 | 0 | 0 | 0 | 0 | 0 | 0 | 0 | 0 | 0 | 0 | 0 | 0 | 0 | 0 | 0 | 0 | 0 | 0 | 0 | 0 | 0 | 0 | 0 | 0 | 0 | 0 | 0 | 0 | 0 | 0 | 0 | 0 | 0 | 0 | 0 | 0 | 0 | 0 | 0 | 0 | 0 | 0 | 0 | 0 | 270 | 543.15 | 37 | 0 | 7 | 22 | 8.5 | 0 | 1600 | 1.7 | 0.5882353 | 0.04117647 | 28.1 | 2.243814e-05 | 9.239233e-07 | 2.596225e-07 | 19508 | 5.064715 | 0.54315 | -103.3083 | -233.3718 | -383.2524 | 7.145165 | 215.3053 | 209.468 | 238.6467 | 148.1604 | -220.2514 | -347.1444 | -512.8734 | -73.32814 | -18.80574 | -39.42709 | -37.96621 | -18.80574 | 64.35914 | 0.2176471 | 0.05 | 0.04117647 | 0.1294118 | 4.883595e-06 | 1.121907e-06 | 9.239233e-07 | 2.903759e-06 | 2.596225e-07 | 5.143217e-06 | 1.381529e-06 | 6.643009e-07 | 2.644137e-06 | 0.06285446 |  | 0.9371455 | 103261.6
3799 | Hwang et al.[S74] | 47 | 1 | 0 | 0 | 0 | 0 | 0 | 0 | 1 | 0 | 0 | 0 | 0 | 0 | 0 | 0 | 0 | 0 | 0 | 0 | 400 | 4 | 0 | 0 | 1 | 0 | 0 | 0 | 0 | 0 | 0 | 0 | 0 | 0 | 0 | 0 | 0 | 0 | 0 | 0 | 0 | 0 | 0 | 0 | 0 | 0 | 0 | 0 | 0 | 0 | 0 | 0 | 0 | 0 | 0 | 0 | 0 | 0 | 0 | 0 | 0 | 0 | 0 | 0 | 0 | 0 | 0 | 0 | 0 | 0 | 0 | 0 | 270 | 543.15 | 37 | 0 | 7 | 22 | 8.5 | 0 | 1700 | 1.7 | 0.5882353 | 0.04117647 | 29.1 | 2.243814e-05 | 9.239233e-07 | 2.688617e-07 | 19508 | 5.244954 | 0.54315 | -103.3083 | -233.3718 | -383.2524 | 7.145165 | 215.3053 | 209.468 | 238.6467 | 148.1604 | -220.2514 | -347.1444 | -512.8734 | -73.32814 | -18.80574 | -39.42709 | -37.96621 | -18.80574 | 64.35914 | 0.2176471 | 0.05 | 0.04117647 | 0.1294118 | 4.883595e-06 | 1.121907e-06 | 9.239233e-07 | 2.903759e-06 | 2.688617e-07 | 5.152456e-06 | 1.390769e-06 | 6.550616e-07 | 2.634897e-06 | 0.06450793 |  | 0.9354921 | 107125.4
3800 | Hwang et al.[S74] | 48 | 1 | 0 | 0 | 0 | 0 | 0 | 0 | 1 | 0 | 0 | 0 | 0 | 0 | 0 | 0 | 0 | 0 | 0 | 0 | 400 | 4 | 0 | 0 | 1 | 0 | 0 | 0 | 0 | 0 | 0 | 0 | 0 | 0 | 0 | 0 | 0 | 0 | 0 | 0 | 0 | 0 | 0 | 0 | 0 | 0 | 0 | 0 | 0 | 0 | 0 | 0 | 0 | 0 | 0 | 0 | 0 | 0 | 0 | 0 | 0 | 0 | 0 | 0 | 0 | 0 | 0 | 0 | 0 | 0 | 0 | 0 | 270 | 543.15 | 37 | 0 | 7 | 22 | 8.5 | 0 | 1800 | 1.7 | 0.5882353 | 0.04117647 | 28.1 | 2.243814e-05 | 9.239233e-07 | 2.596225e-07 | 19508 | 5.064715 | 0.54315 | -103.3083 | -233.3718 | -383.2524 | 7.145165 | 215.3053 | 209.468 | 238.6467 | 148.1604 | -220.2514 | -347.1444 | -512.8734 | -73.32814 | -18.80574 | -39.42709 | -37.96621 | -18.80574 | 64.35914 | 0.2176471 | 0.05 | 0.04117647 | 0.1294118 | 4.883595e-06 | 1.121907e-06 | 9.239233e-07 | 2.903759e-06 | 2.596225e-07 | 5.143217e-06 | 1.381529e-06 | 6.643009e-07 | 2.644137e-06 | 0.06285446 |  | 0.9371455 | 103261.6
3801 | Hwang et al.[S74] | 49 | 1 | 0 | 0 | 0 | 0 | 0 | 0 | 1 | 0 | 0 | 0 | 0 | 0 | 0 | 0 | 0 | 0 | 0 | 0 | 400 | 4 | 0 | 0 | 1 | 0 | 0 | 0 | 0 | 0 | 0 | 0 | 0 | 0 | 0 | 0 | 0 | 0 | 0 | 0 | 0 | 0 | 0 | 0 | 0 | 0 | 0 | 0 | 0 | 0 | 0 | 0 | 0 | 0 | 0 | 0 | 0 | 0 | 0 | 0 | 0 | 0 | 0 | 0 | 0 | 0 | 0 | 0 | 0 | 0 | 0 | 0 | 270 | 543.15 | 37 | 0 | 7 | 22 | 8.5 | 0 | 1900 | 1.7 | 0.5882353 | 0.04117647 | 28.3 | 2.243814e-05 | 9.239233e-07 | 2.614703e-07 | 19508 | 5.100763 | 0.54315 | -103.3083 | -233.3718 | -383.2524 | 7.145165 | 215.3053 | 209.468 | 238.6467 | 148.1604 | -220.2514 | -347.1444 | -512.8734 | -73.32814 | -18.80574 | -39.42709 | -37.96621 | -18.80574 | 64.35914 | 0.2176471 | 0.05 | 0.04117647 | 0.1294118 | 4.883595e-06 | 1.121907e-06 | 9.239233e-07 | 2.903759e-06 | 2.614703e-07 | 5.145065e-06 | 1.383377e-06 | 6.62453e-07 | 2.642289e-06 | 0.06318092 |  | 0.9368191 | 104032.8
3802 | Kalamaras et al.[S75] | 1 | 0.5 | 0 | 0 | 0 | 0 | 0 | 0 | 1 | 0 | 0 | 0 | 0 | 0 | 0 | 0 | 0 | 0 | 0 | 0 | 500 | 3 | 0 | 0 | 1 | 0 | 0 | 0 | 0 | 0 | 0 | 0 | 0 | 0 | 0 | 0 | 0 | 0 | 0 | 0 | 0 | 0 | 0 | 0 | 0 | 0 | 0 | 0 | 0 | 0 | 0 | 0 | 0 | 0 | 0 | 0 | 0 | 0 | 0 | 0 | 0 | 0 | 0 | 0 | 0 | 0 | 0 | 0 | 0 | 0 | 0 | 0 | 200 | 473.15 | 0 | 0 | 4.2 | 29.3 | 0 | 0 | 60 | 2.4 | 0.4166667 | 0.0175 | 7.37 | 2.575774e-05 | 4.507604e-07 | 3.322104e-08 | 39016 | 1.296152 | 0.47315 | -105.3993 | -235.8433 | -386.3914 | 5.096536 | 211.1845 | 204.5979 | 232.4628 | 144.1225 | -205.3213 | -332.6487 | -496.3812 | -63.09502 | -21.5062 | -40.05229 | -39.19706 | -21.5062 | 236.7663 | 0 | 0 | 0.0175 | 0.1220833 | 0 | 0 | 4.507604e-07 | 3.144591e-06 | 3.322104e-08 | 3.322104e-08 | 3.322104e-08 | 4.175394e-07 | 3.11137e-06 | 3.588043e-06 |  | 0.9999964 | 23437.16
3803 | Kalamaras et al.[S75] | 2 | 0.5 | 0 | 0 | 0 | 0 | 0 | 0 | 1 | 0 | 0 | 0 | 0 | 0 | 0 | 0 | 0 | 0 | 0 | 0 | 500 | 3 | 0 | 0 | 1 | 0 | 0 | 0 | 0 | 0 | 0 | 0 | 0 | 0 | 0 | 0 | 0 | 0 | 0 | 0 | 0 | 0 | 0 | 0 | 0 | 0 | 0 | 0 | 0 | 0 | 0 | 0 | 0 | 0 | 0 | 0 | 0 | 0 | 0 | 0 | 0 | 0 | 0 | 0 | 0 | 0 | 0 | 0 | 0 | 0 | 0 | 0 | 225 | 498.15 | 0 | 0 | 4.2 | 29.3 | 0 | 0 | 60 | 2.4 | 0.4166667 | 0.0175 | 18.4 | 2.446507e-05 | 4.281387e-07 | 7.877752e-08 | 39016 | 3.073584 | 0.49815 | -104.656 | -234.9665 | -385.2869 | 5.827889 | 212.7154 | 206.4036 | 234.7375 | 145.6288 | -210.6202 | -337.7864 | -502.2214 | -66.71707 | -20.53184 | -39.83652 | -38.75274 | -20.53184 | 142.2296 | 0 | 0 | 0.0175 | 0.1220833 | 0 | 0 | 4.281387e-07 | 2.986777e-06 | 7.877752e-08 | 7.877752e-08 | 7.877752e-08 | 3.493612e-07 | 2.908e-06 | 4.294826e-05 |  | 0.9999571 | 61607.51
3804 | Kalamaras et al.[S75] | 3 | 0.5 | 0 | 0 | 0 | 0 | 0 | 0 | 1 | 0 | 0 | 0 | 0 | 0 | 0 | 0 | 0 | 0 | 0 | 0 | 500 | 3 | 0 | 0 | 1 | 0 | 0 | 0 | 0 | 0 | 0 | 0 | 0 | 0 | 0 | 0 | 0 | 0 | 0 | 0 | 0 | 0 | 0 | 0 | 0 | 0 | 0 | 0 | 0 | 0 | 0 | 0 | 0 | 0 | 0 | 0 | 0 | 0 | 0 | 0 | 0 | 0 | 0 | 0 | 0 | 0 | 0 | 0 | 0 | 0 | 0 | 0 | 250 | 523.15 | 0 | 0 | 4.2 | 29.3 | 0 | 0 | 60 | 2.4 | 0.4166667 | 0.0175 | 42.3 | 2.329595e-05 | 4.076791e-07 | 1.724482e-07 | 39016 | 6.728241 | 0.52315 | -103.9089 | -234.0832 | -384.1637 | 6.559574 | 214.1788 | 208.1335 | 236.9372 | 147.0619 | -215.9565 | -342.9683 | -508.1174 | -70.37585 | -19.56853 | -39.61206 | -38.31317 | -19.56853 | 89.93267 | 0 | 0 | 0.0175 | 0.1220833 | 0 | 0 | 4.076791e-07 | 2.844047e-06 | 1.724482e-07 | 1.724482e-07 | 1.724482e-07 | 2.352308e-07 | 2.671599e-06 | 0.0005261804 |  | 0.9994738 | 148810
3805 | Kalamaras et al.[S75] | 4 | 0.5 | 0 | 0 | 0 | 0 | 0 | 0 | 1 | 0 | 0 | 0 | 0 | 0 | 0 | 0 | 0 | 0 | 0 | 0 | 500 | 3 | 0 | 0 | 1 | 0 | 0 | 0 | 0 | 0 | 0 | 0 | 0 | 0 | 0 | 0 | 0 | 0 | 0 | 0 | 0 | 0 | 0 | 0 | 0 | 0 | 0 | 0 | 0 | 0 | 0 | 0 | 0 | 0 | 0 | 0 | 0 | 0 | 0 | 0 | 0 | 0 | 0 | 0 | 0 | 0 | 0 | 0 | 0 | 0 | 0 | 0 | 275 | 548.15 | 0 | 0 | 4.2 | 29.3 | 0 | 0 | 60 | 2.4 | 0.4166667 | 0.0175 | 70 | 2.223347e-05 | 3.890857e-07 | 2.7236e-07 | 39016 | 10.6264 | 0.54815 | -103.1578 | -233.1933 | -383.0228 | 7.291598 | 215.5812 | 209.7952 | 239.0674 | 148.4287 | -221.3286 | -348.1925 | -514.0676 | -74.06962 | -18.61613 | -39.38017 | -37.88022 | -18.61613 | 59.43512 | 0 | 0 | 0.0175 | 0.1220833 | 0 | 0 | 3.890857e-07 | 2.714336e-06 | 2.7236e-07 | 2.7236e-07 | 2.7236e-07 | 1.167257e-07 | 2.441976e-06 | 0.004378603 |  | 0.9956214 | 259024.2
3806 | Kalamaras et al.[S75] | 5 | 0.5 | 0 | 0 | 0 | 0 | 0 | 0 | 1 | 0 | 0 | 0 | 0 | 0 | 0 | 0 | 0 | 0 | 0 | 0 | 500 | 3 | 0 | 0 | 1 | 0 | 0 | 0 | 0 | 0 | 0 | 0 | 0 | 0 | 0 | 0 | 0 | 0 | 0 | 0 | 0 | 0 | 0 | 0 | 0 | 0 | 0 | 0 | 0 | 0 | 0 | 0 | 0 | 0 | 0 | 0 | 0 | 0 | 0 | 0 | 0 | 0 | 0 | 0 | 0 | 0 | 0 | 0 | 0 | 0 | 0 | 0 | 300 | 573.15 | 0 | 0 | 4.2 | 29.3 | 0 | 0 | 60 | 2.4 | 0.4166667 | 0.0175 | 83.8 | 2.126367e-05 | 3.721143e-07 | 3.118318e-07 | 39016 | 12.16643 | 0.57315 | -102.4026 | -232.2965 | -381.865 | 8.023997 | 216.9283 | 211.3951 | 241.1328 | 149.7353 | -226.7351 | -353.4575 | -520.0703 | -77.79679 | -17.67445 | -39.14194 | -37.45526 | -17.67445 | 40.81672 | 0 | 0 | 0.0175 | 0.1220833 | 0 | 0 | 3.721143e-07 | 2.59594e-06 | 3.118318e-07 | 3.118318e-07 | 3.118318e-07 | 6.028251e-08 | 2.284108e-06 | 0.01730193 |  | 0.9826981 | 328495.4
3807 | Kalamaras et al.[S75] | 6 | 0.5 | 0 | 0 | 0 | 0 | 0 | 0 | 1 | 0 | 0 | 0 | 0 | 0 | 0 | 0 | 0 | 0 | 0 | 0 | 500 | 3 | 0 | 0 | 1 | 0 | 0 | 0 | 0 | 0 | 0 | 0 | 0 | 0 | 0 | 0 | 0 | 0 | 0 | 0 | 0 | 0 | 0 | 0 | 0 | 0 | 0 | 0 | 0 | 0 | 0 | 0 | 0 | 0 | 0 | 0 | 0 | 0 | 0 | 0 | 0 | 0 | 0 | 0 | 0 | 0 | 0 | 0 | 0 | 0 | 0 | 0 | 330 | 603.15 | 0 | 0 | 4.2 | 29.3 | 0 | 0 | 60 | 2.4 | 0.4166667 | 0.0175 | 89.2 | 2.020604e-05 | 3.536057e-07 | 3.154163e-07 | 39016 | 12.30628 | 0.60315 | -101.4909 | -231.211 | -380.4544 | 8.903456 | 218.4787 | 213.241 | 243.5316 | 151.2309 | -233.2664 | -359.8273 | -527.3405 | -82.31147 | -16.5583 | -38.84905 | -36.95722 | -16.5583 | 27.16759 | 0 | 0 | 0.0175 | 0.1220833 | 0 | 0 | 3.536057e-07 | 2.466821e-06 | 3.154163e-07 | 3.154163e-07 | 3.154163e-07 | 3.818942e-08 | 2.151405e-06 | 0.04457097 |  | 0.955429 | 378467.7
3808 | Kalamaras et al.[S75] | 7 | 0.5 | 0 | 0 | 0 | 0 | 0 | 0 | 1 | 0 | 0 | 0 | 0 | 0 | 0 | 0 | 0 | 0 | 0 | 0 | 500 | 3 | 0 | 0 | 0 | 1 | 0 | 0 | 0 | 0 | 0 | 0 | 0 | 0 | 0 | 0 | 0 | 0 | 0 | 0 | 0 | 0 | 0 | 0 | 0 | 0 | 0 | 0 | 0 | 0 | 0 | 0 | 0 | 0 | 0 | 0 | 0 | 0 | 0 | 0 | 0 | 0 | 0 | 0 | 0 | 0 | 0 | 0 | 0 | 0 | 0 | 0 | 200 | 473.15 | 0 | 0 | 4.2 | 29.3 | 0 | 0 | 60 | 2.4 | 0.4166667 | 0.0175 | 20.1 | 2.575774e-05 | 4.507604e-07 | 9.060285e-08 | 39016 | 3.534961 | 0.47315 | -105.3993 | -235.8433 | -386.3914 | 5.096536 | 211.1845 | 204.5979 | 232.4628 | 144.1225 | -205.3213 | -332.6487 | -496.3812 | -63.09502 | -21.5062 | -40.05229 | -39.19706 | -21.5062 | 236.7663 | 0 | 0 | 0.0175 | 0.1220833 | 0 | 0 | 4.507604e-07 | 3.144591e-06 | 9.060285e-08 | 9.060285e-08 | 9.060285e-08 | 3.601576e-07 | 3.053988e-06 | 3.152129e-05 |  | 0.9999685 | 63921.3
3809 | Kalamaras et al.[S75] | 8 | 0.5 | 0 | 0 | 0 | 0 | 0 | 0 | 1 | 0 | 0 | 0 | 0 | 0 | 0 | 0 | 0 | 0 | 0 | 0 | 500 | 3 | 0 | 0 | 0 | 1 | 0 | 0 | 0 | 0 | 0 | 0 | 0 | 0 | 0 | 0 | 0 | 0 | 0 | 0 | 0 | 0 | 0 | 0 | 0 | 0 | 0 | 0 | 0 | 0 | 0 | 0 | 0 | 0 | 0 | 0 | 0 | 0 | 0 | 0 | 0 | 0 | 0 | 0 | 0 | 0 | 0 | 0 | 0 | 0 | 0 | 0 | 225 | 498.15 | 0 | 0 | 4.2 | 29.3 | 0 | 0 | 60 | 2.4 | 0.4166667 | 0.0175 | 42.5 | 2.446507e-05 | 4.281387e-07 | 1.81959e-07 | 39016 | 7.099311 | 0.49815 | -104.656 | -234.9665 | -385.2869 | 5.827889 | 212.7154 | 206.4036 | 234.7375 | 145.6288 | -210.6202 | -337.7864 | -502.2214 | -66.71707 | -20.53184 | -39.83652 | -38.75274 | -20.53184 | 142.2296 | 0 | 0 | 0.0175 | 0.1220833 | 0 | 0 | 4.281387e-07 | 2.986777e-06 | 1.81959e-07 | 1.81959e-07 | 1.81959e-07 | 2.461798e-07 | 2.804818e-06 | 0.0003371318 |  | 0.9996629 | 142341.8
3810 | Kalamaras et al.[S75] | 9 | 0.5 | 0 | 0 | 0 | 0 | 0 | 0 | 1 | 0 | 0 | 0 | 0 | 0 | 0 | 0 | 0 | 0 | 0 | 0 | 500 | 3 | 0 | 0 | 0 | 1 | 0 | 0 | 0 | 0 | 0 | 0 | 0 | 0 | 0 | 0 | 0 | 0 | 0 | 0 | 0 | 0 | 0 | 0 | 0 | 0 | 0 | 0 | 0 | 0 | 0 | 0 | 0 | 0 | 0 | 0 | 0 | 0 | 0 | 0 | 0 | 0 | 0 | 0 | 0 | 0 | 0 | 0 | 0 | 0 | 0 | 0 | 250 | 523.15 | 0 | 0 | 4.2 | 29.3 | 0 | 0 | 60 | 2.4 | 0.4166667 | 0.0175 | 60.9 | 2.329595e-05 | 4.076791e-07 | 2.482766e-07 | 39016 | 9.686758 | 0.52315 | -103.9089 | -234.0832 | -384.1637 | 6.559574 | 214.1788 | 208.1335 | 236.9372 | 147.0619 | -215.9565 | -342.9683 | -508.1174 | -70.37585 | -19.56853 | -39.61206 | -38.31317 | -19.56853 | 89.93267 | 0 | 0 | 0.0175 | 0.1220833 | 0 | 0 | 4.076791e-07 | 2.844047e-06 | 2.482766e-07 | 2.482766e-07 | 2.482766e-07 | 1.594025e-07 | 2.59577e-06 | 0.001656504 |  | 0.9983435 | 214486.8
3811 | Kalamaras et al.[S75] | 10 | 0.5 | 0 | 0 | 0 | 0 | 0 | 0 | 1 | 0 | 0 | 0 | 0 | 0 | 0 | 0 | 0 | 0 | 0 | 0 | 500 | 3 | 0 | 0 | 0 | 1 | 0 | 0 | 0 | 0 | 0 | 0 | 0 | 0 | 0 | 0 | 0 | 0 | 0 | 0 | 0 | 0 | 0 | 0 | 0 | 0 | 0 | 0 | 0 | 0 | 0 | 0 | 0 | 0 | 0 | 0 | 0 | 0 | 0 | 0 | 0 | 0 | 0 | 0 | 0 | 0 | 0 | 0 | 0 | 0 | 0 | 0 | 275 | 548.15 | 0 | 0 | 4.2 | 29.3 | 0 | 0 | 60 | 2.4 | 0.4166667 | 0.0175 | 77.6 | 2.223347e-05 | 3.890857e-07 | 3.019305e-07 | 39016 | 11.78012 | 0.54815 | -103.1578 | -233.1933 | -383.0228 | 7.291598 | 215.5812 | 209.7952 | 239.0674 | 148.4287 | -221.3286 | -348.1925 | -514.0676 | -74.06962 | -18.61613 | -39.38017 | -37.88022 | -18.61613 | 59.43512 | 0 | 0 | 0.0175 | 0.1220833 | 0 | 0 | 3.890857e-07 | 2.714336e-06 | 3.019305e-07 | 3.019305e-07 | 3.019305e-07 | 8.715519e-08 | 2.412405e-06 | 0.007295033 |  | 0.992705 | 287990.4
3812 | Kalamaras et al.[S75] | 11 | 0.5 | 0 | 0 | 0 | 0 | 0 | 0 | 1 | 0 | 0 | 0 | 0 | 0 | 0 | 0 | 0 | 0 | 0 | 0 | 500 | 3 | 0 | 0 | 0 | 1 | 0 | 0 | 0 | 0 | 0 | 0 | 0 | 0 | 0 | 0 | 0 | 0 | 0 | 0 | 0 | 0 | 0 | 0 | 0 | 0 | 0 | 0 | 0 | 0 | 0 | 0 | 0 | 0 | 0 | 0 | 0 | 0 | 0 | 0 | 0 | 0 | 0 | 0 | 0 | 0 | 0 | 0 | 0 | 0 | 0 | 0 | 300 | 573.15 | 0 | 0 | 4.2 | 29.3 | 0 | 0 | 60 | 2.4 | 0.4166667 | 0.0175 | 80.1 | 2.126367e-05 | 3.721143e-07 | 2.980635e-07 | 39016 | 11.62925 | 0.57315 | -102.4026 | -232.2965 | -381.865 | 8.023997 | 216.9283 | 211.3951 | 241.1328 | 149.7353 | -226.7351 | -353.4575 | -520.0703 | -77.79679 | -17.67445 | -39.14194 | -37.45526 | -17.67445 | 40.81672 | 0 | 0 | 0.0175 | 0.1220833 | 0 | 0 | 3.721143e-07 | 2.59594e-06 | 2.980635e-07 | 2.980635e-07 | 2.980635e-07 | 7.405074e-08 | 2.297877e-06 | 0.01279156 |  | 0.9872084 | 312556.8
3813 | Kalamaras et al.[S75] | 12 | 0.5 | 0 | 0 | 0 | 0 | 0 | 0 | 1 | 0 | 0 | 0 | 0 | 0 | 0 | 0 | 0 | 0 | 0 | 0 | 500 | 3 | 0 | 0 | 0 | 1 | 0 | 0 | 0 | 0 | 0 | 0 | 0 | 0 | 0 | 0 | 0 | 0 | 0 | 0 | 0 | 0 | 0 | 0 | 0 | 0 | 0 | 0 | 0 | 0 | 0 | 0 | 0 | 0 | 0 | 0 | 0 | 0 | 0 | 0 | 0 | 0 | 0 | 0 | 0 | 0 | 0 | 0 | 0 | 0 | 0 | 0 | 330 | 603.15 | 0 | 0 | 4.2 | 29.3 | 0 | 0 | 60 | 2.4 | 0.4166667 | 0.0175 | 71.3 | 2.020604e-05 | 3.536057e-07 | 2.521209e-07 | 39016 | 9.836749 | 0.60315 | -101.4909 | -231.211 | -380.4544 | 8.903456 | 218.4787 | 213.241 | 243.5316 | 151.2309 | -233.2664 | -359.8273 | -527.3405 | -82.31147 | -16.5583 | -38.84905 | -36.95722 | -16.5583 | 27.16759 | 0 | 0 | 0.0175 | 0.1220833 | 0 | 0 | 3.536057e-07 | 2.466821e-06 | 2.521209e-07 | 2.521209e-07 | 2.521209e-07 | 1.014848e-07 | 2.2147e-06 | 0.01040999 |  | 0.98959 | 292076.5
3814 | Kalamaras et al.[S75] | 13 | 0.5 | 0 | 0 | 0 | 0 | 0 | 0 | 1 | 0 | 0 | 0 | 0 | 0 | 0 | 0 | 0 | 0 | 0 | 0 | 500 | 3 | 0 | 0 | 0.07 | 0.93 | 0 | 0 | 0 | 0 | 0 | 0 | 0 | 0 | 0 | 0 | 0 | 0 | 0 | 0 | 0 | 0 | 0 | 0 | 0 | 0 | 0 | 0 | 0 | 0 | 0 | 0 | 0 | 0 | 0 | 0 | 0 | 0 | 0 | 0 | 0 | 0 | 0 | 0 | 0 | 0 | 0 | 0 | 0 | 0 | 0 | 0 | 200 | 473.15 | 0 | 0 | 4.2 | 29.3 | 0 | 0 | 60 | 2.4 | 0.4166667 | 0.0175 | 13.3 | 2.575774e-05 | 4.507604e-07 | 5.995114e-08 | 39016 | 2.339054 | 0.47315 | -105.3993 | -235.8433 | -386.3914 | 5.096536 | 211.1845 | 204.5979 | 232.4628 | 144.1225 | -205.3213 | -332.6487 | -496.3812 | -63.09502 | -21.5062 | -40.05229 | -39.19706 | -21.5062 | 236.7663 | 0 | 0 | 0.0175 | 0.1220833 | 0 | 0 | 4.507604e-07 | 3.144591e-06 | 5.995114e-08 | 5.995114e-08 | 5.995114e-08 | 3.908093e-07 | 3.08464e-06 | 1.259232e-05 |  | 0.9999874 | 42295.39
3815 | Kalamaras et al.[S75] | 14 | 0.5 | 0 | 0 | 0 | 0 | 0 | 0 | 1 | 0 | 0 | 0 | 0 | 0 | 0 | 0 | 0 | 0 | 0 | 0 | 500 | 3 | 0 | 0 | 0.07 | 0.93 | 0 | 0 | 0 | 0 | 0 | 0 | 0 | 0 | 0 | 0 | 0 | 0 | 0 | 0 | 0 | 0 | 0 | 0 | 0 | 0 | 0 | 0 | 0 | 0 | 0 | 0 | 0 | 0 | 0 | 0 | 0 | 0 | 0 | 0 | 0 | 0 | 0 | 0 | 0 | 0 | 0 | 0 | 0 | 0 | 0 | 0 | 225 | 498.15 | 0 | 0 | 4.2 | 29.3 | 0 | 0 | 60 | 2.4 | 0.4166667 | 0.0175 | 27.8 | 2.446507e-05 | 4.281387e-07 | 1.190226e-07 | 39016 | 4.643784 | 0.49815 | -104.656 | -234.9665 | -385.2869 | 5.827889 | 212.7154 | 206.4036 | 234.7375 | 145.6288 | -210.6202 | -337.7864 | -502.2214 | -66.71707 | -20.53184 | -39.83652 | -38.75274 | -20.53184 | 142.2296 | 0 | 0 | 0.0175 | 0.1220833 | 0 | 0 | 4.281387e-07 | 2.986777e-06 | 1.190226e-07 | 1.190226e-07 | 1.190226e-07 | 3.091162e-07 | 2.867755e-06 | 0.0001123582 |  | 0.9998876 | 93087.37
3816 | Kalamaras et al.[S75] | 15 | 0.5 | 0 | 0 | 0 | 0 | 0 | 0 | 1 | 0 | 0 | 0 | 0 | 0 | 0 | 0 | 0 | 0 | 0 | 0 | 500 | 3 | 0 | 0 | 0.07 | 0.93 | 0 | 0 | 0 | 0 | 0 | 0 | 0 | 0 | 0 | 0 | 0 | 0 | 0 | 0 | 0 | 0 | 0 | 0 | 0 | 0 | 0 | 0 | 0 | 0 | 0 | 0 | 0 | 0 | 0 | 0 | 0 | 0 | 0 | 0 | 0 | 0 | 0 | 0 | 0 | 0 | 0 | 0 | 0 | 0 | 0 | 0 | 250 | 523.15 | 0 | 0 | 4.2 | 29.3 | 0 | 0 | 60 | 2.4 | 0.4166667 | 0.0175 | 55.5 | 2.329595e-05 | 4.076791e-07 | 2.262619e-07 | 39016 | 8.827834 | 0.52315 | -103.9089 | -234.0832 | -384.1637 | 6.559574 | 214.1788 | 208.1335 | 236.9372 | 147.0619 | -215.9565 | -342.9683 | -508.1174 | -70.37585 | -19.56853 | -39.61206 | -38.31317 | -19.56853 | 89.93267 | 0 | 0 | 0.0175 | 0.1220833 | 0 | 0 | 4.076791e-07 | 2.844047e-06 | 2.262619e-07 | 2.262619e-07 | 2.262619e-07 | 1.814172e-07 | 2.617785e-06 | 0.001198651 |  | 0.9988013 | 195378.7
3817 | Kalamaras et al.[S75] | 16 | 0.5 | 0 | 0 | 0 | 0 | 0 | 0 | 1 | 0 | 0 | 0 | 0 | 0 | 0 | 0 | 0 | 0 | 0 | 0 | 500 | 3 | 0 | 0 | 0.07 | 0.93 | 0 | 0 | 0 | 0 | 0 | 0 | 0 | 0 | 0 | 0 | 0 | 0 | 0 | 0 | 0 | 0 | 0 | 0 | 0 | 0 | 0 | 0 | 0 | 0 | 0 | 0 | 0 | 0 | 0 | 0 | 0 | 0 | 0 | 0 | 0 | 0 | 0 | 0 | 0 | 0 | 0 | 0 | 0 | 0 | 0 | 0 | 275 | 548.15 | 0 | 0 | 4.2 | 29.3 | 0 | 0 | 60 | 2.4 | 0.4166667 | 0.0175 | 74.9 | 2.223347e-05 | 3.890857e-07 | 2.914252e-07 | 39016 | 11.37024 | 0.54815 | -103.1578 | -233.1933 | -383.0228 | 7.291598 | 215.5812 | 209.7952 | 239.0674 | 148.4287 | -221.3286 | -348.1925 | -514.0676 | -74.06962 | -18.61613 | -39.38017 | -37.88022 | -18.61613 | 59.43512 | 0 | 0 | 0.0175 | 0.1220833 | 0 | 0 | 3.890857e-07 | 2.714336e-06 | 2.914252e-07 | 2.914252e-07 | 2.914252e-07 | 9.76605e-08 | 2.422911e-06 | 0.006038855 |  | 0.9939611 | 277618.8
3818 | Kalamaras et al.[S75] | 17 | 0.5 | 0 | 0 | 0 | 0 | 0 | 0 | 1 | 0 | 0 | 0 | 0 | 0 | 0 | 0 | 0 | 0 | 0 | 0 | 500 | 3 | 0 | 0 | 0.07 | 0.93 | 0 | 0 | 0 | 0 | 0 | 0 | 0 | 0 | 0 | 0 | 0 | 0 | 0 | 0 | 0 | 0 | 0 | 0 | 0 | 0 | 0 | 0 | 0 | 0 | 0 | 0 | 0 | 0 | 0 | 0 | 0 | 0 | 0 | 0 | 0 | 0 | 0 | 0 | 0 | 0 | 0 | 0 | 0 | 0 | 0 | 0 | 300 | 573.15 | 0 | 0 | 4.2 | 29.3 | 0 | 0 | 60 | 2.4 | 0.4166667 | 0.0175 | 90.4 | 2.126367e-05 | 3.721143e-07 | 3.363913e-07 | 39016 | 13.12464 | 0.57315 | -102.4026 | -232.2965 | -381.865 | 8.023997 | 216.9283 | 211.3951 | 241.1328 | 149.7353 | -226.7351 | -353.4575 | -520.0703 | -77.79679 | -17.67445 | -39.14194 | -37.45526 | -17.67445 | 40.81672 | 0 | 0 | 0.0175 | 0.1220833 | 0 | 0 | 3.721143e-07 | 2.59594e-06 | 3.363913e-07 | 3.363913e-07 | 3.363913e-07 | 3.572297e-08 | 2.259549e-06 | 0.03434647 |  | 0.9656535 | 360622.2
3819 | Kalamaras et al.[S75] | 18 | 0.5 | 0 | 0 | 0 | 0 | 0 | 0 | 1 | 0 | 0 | 0 | 0 | 0 | 0 | 0 | 0 | 0 | 0 | 0 | 500 | 3 | 0 | 0 | 0.07 | 0.93 | 0 | 0 | 0 | 0 | 0 | 0 | 0 | 0 | 0 | 0 | 0 | 0 | 0 | 0 | 0 | 0 | 0 | 0 | 0 | 0 | 0 | 0 | 0 | 0 | 0 | 0 | 0 | 0 | 0 | 0 | 0 | 0 | 0 | 0 | 0 | 0 | 0 | 0 | 0 | 0 | 0 | 0 | 0 | 0 | 0 | 0 | 330 | 603.15 | 0 | 0 | 4.2 | 29.3 | 0 | 0 | 60 | 2.4 | 0.4166667 | 0.0175 | 91.9 | 2.020604e-05 | 3.536057e-07 | 3.249637e-07 | 39016 | 12.67878 | 0.60315 | -101.4909 | -231.211 | -380.4544 | 8.903456 | 218.4787 | 213.241 | 243.5316 | 151.2309 | -233.2664 | -359.8273 | -527.3405 | -82.31147 | -16.5583 | -38.84905 | -36.95722 | -16.5583 | 27.16759 | 0 | 0 | 0.0175 | 0.1220833 | 0 | 0 | 3.536057e-07 | 2.466821e-06 | 3.249637e-07 | 3.249637e-07 | 3.249637e-07 | 2.864207e-08 | 2.141857e-06 | 0.06336124 |  | 0.9366388 | 397745.9
3820 | Linganiso et al.[S76] | 1 | 0.5 | 0 | 0 | 0 | 0 | 0 | 0 | 1 | 0 | 0 | 0 | 0 | 0 | 0 | 0 | 0 | 0 | 0 | 0 | 500 | 3 | 0 | 0 | 0 | 0 | 0 | 0 | 0 | 0 | 0 | 0 | 0 | 0 | 0 | 0 | 0 | 0 | 0 | 0 | 0 | 0 | 1 | 0 | 0 | 0 | 0 | 0 | 0 | 0 | 0 | 0 | 0 | 0 | 0 | 0 | 0 | 0 | 0 | 0 | 0 | 0 | 0 | 0 | 0 | 0 | 0 | 0 | 0 | 0 | 0 | 0 | 200 | 473.15 | 29.9 | 0 | 3 | 26.1 | 0 | 0 | 60 | 0.7 | 1.428571 | 0.04285714 | 0 | 2.575774e-05 | 1.103903e-06 | 0 | 39016 | 0 | 0.47315 | -105.3993 | -235.8433 | -386.3914 | 5.096536 | 211.1845 | 204.5979 | 232.4628 | 144.1225 | -205.3213 | -332.6487 | -496.3812 | -63.09502 | -21.5062 | -40.05229 | -39.19706 | -21.5062 | 236.7663 | 0.4271429 | 0 | 0.04285714 | 0.3728571 | 1.100223e-05 | 0 | 1.103903e-06 | 9.603957e-06 | 0 | 1.100223e-05 | 0 | 1.103903e-06 | 9.603957e-06 | 0 |  | 1 | 0
3821 | Linganiso et al.[S76] | 2 | 0.5 | 0 | 0 | 0 | 0 | 0 | 0 | 1 | 0 | 0 | 0 | 0 | 0 | 0 | 0 | 0 | 0 | 0 | 0 | 400 | 4 | 0 | 0 | 0 | 0 | 0 | 0 | 0 | 0 | 0 | 0 | 0 | 0 | 0 | 0 | 0 | 0 | 0 | 0 | 0 | 0 | 1 | 0 | 0 | 0 | 0 | 0 | 0 | 0 | 0 | 0 | 0 | 0 | 0 | 0 | 0 | 0 | 0 | 0 | 0 | 0 | 0 | 0 | 0 | 0 | 0 | 0 | 0 | 0 | 0 | 0 | 225 | 498.15 | 29.9 | 0 | 3 | 26.1 | 0 | 0 | 60 | 0.7 | 1.428571 | 0.04285714 | 0.608 | 2.446507e-05 | 1.048503e-06 | 6.374898e-09 | 39016 | 0.248723 | 0.49815 | -104.656 | -234.9665 | -385.2869 | 5.827889 | 212.7154 | 206.4036 | 234.7375 | 145.6288 | -210.6202 | -337.7864 | -502.2214 | -66.71707 | -20.53184 | -39.83652 | -38.75274 | -20.53184 | 142.2296 | 0.4271429 | 0 | 0.04285714 | 0.3728571 | 1.045008e-05 | 0 | 1.048503e-06 | 9.121976e-06 | 6.374898e-09 | 1.045645e-05 | 6.374898e-09 | 1.042128e-06 | 9.115601e-06 | 4.93357e-05 |  | 0.9999507 | 666.5551
3822 | Linganiso et al.[S76] | 3 | 0.5 | 0 | 0 | 0 | 0 | 0 | 0 | 1 | 0 | 0 | 0 | 0 | 0 | 0 | 0 | 0 | 0 | 0 | 0 | 400 | 4 | 0 | 0 | 0 | 0 | 0 | 0 | 0 | 0 | 0 | 0 | 0 | 0 | 0 | 0 | 0 | 0 | 0 | 0 | 0 | 0 | 1 | 0 | 0 | 0 | 0 | 0 | 0 | 0 | 0 | 0 | 0 | 0 | 0 | 0 | 0 | 0 | 0 | 0 | 0 | 0 | 0 | 0 | 0 | 0 | 0 | 0 | 0 | 0 | 0 | 0 | 250 | 523.15 | 29.9 | 0 | 3 | 26.1 | 0 | 0 | 60 | 0.7 | 1.428571 | 0.04285714 | 3.15 | 2.329595e-05 | 9.983977e-07 | 3.144953e-08 | 39016 | 1.227035 | 0.52315 | -103.9089 | -234.0832 | -384.1637 | 6.559574 | 214.1788 | 208.1335 | 236.9372 | 147.0619 | -215.9565 | -342.9683 | -508.1174 | -70.37585 | -19.56853 | -39.61206 | -38.31317 | -19.56853 | 89.93267 | 0.4271429 | 0 | 0.04285714 | 0.3728571 | 9.950697e-06 | 0 | 9.983977e-07 | 8.68606e-06 | 3.144953e-08 | 9.982147e-06 | 3.144953e-08 | 9.669482e-07 | 8.654611e-06 | 0.0004171285 |  | 0.9995829 | 3628.014
3823 | Linganiso et al.[S76] | 4 | 0.5 | 0 | 0 | 0 | 0 | 0 | 0 | 1 | 0 | 0 | 0 | 0 | 0 | 0 | 0 | 0 | 0 | 0 | 0 | 400 | 4 | 0 | 0 | 0 | 0 | 0 | 0 | 0 | 0 | 0 | 0 | 0 | 0 | 0 | 0 | 0 | 0 | 0 | 0 | 0 | 0 | 1 | 0 | 0 | 0 | 0 | 0 | 0 | 0 | 0 | 0 | 0 | 0 | 0 | 0 | 0 | 0 | 0 | 0 | 0 | 0 | 0 | 0 | 0 | 0 | 0 | 0 | 0 | 0 | 0 | 0 | 275 | 548.15 | 29.9 | 0 | 3 | 26.1 | 0 | 0 | 60 | 0.7 | 1.428571 | 0.04285714 | 8.32 | 2.223347e-05 | 9.528628e-07 | 7.927819e-08 | 39016 | 3.093118 | 0.54815 | -103.1578 | -233.1933 | -383.0228 | 7.291598 | 215.5812 | 209.7952 | 239.0674 | 148.4287 | -221.3286 | -348.1925 | -514.0676 | -74.06962 | -18.61613 | -39.38017 | -37.88022 | -18.61613 | 59.43512 | 0.4271429 | 0 | 0.04285714 | 0.3728571 | 9.496866e-06 | 0 | 9.528628e-07 | 8.289907e-06 | 7.927819e-08 | 9.576144e-06 | 7.927819e-08 | 8.735846e-07 | 8.210628e-06 | 0.001780819 |  | 0.9982192 | 10054.21
3824 | Linganiso et al.[S76] | 5 | 0.5 | 0 | 0 | 0 | 0 | 0 | 0 | 1 | 0 | 0 | 0 | 0 | 0 | 0 | 0 | 0 | 0 | 0 | 0 | 400 | 4 | 0 | 0 | 0 | 0 | 0 | 0 | 0 | 0 | 0 | 0 | 0 | 0 | 0 | 0 | 0 | 0 | 0 | 0 | 0 | 0 | 1 | 0 | 0 | 0 | 0 | 0 | 0 | 0 | 0 | 0 | 0 | 0 | 0 | 0 | 0 | 0 | 0 | 0 | 0 | 0 | 0 | 0 | 0 | 0 | 0 | 0 | 0 | 0 | 0 | 0 | 300 | 573.15 | 29.9 | 0 | 3 | 26.1 | 0 | 0 | 60 | 0.7 | 1.428571 | 0.04285714 | 16.1 | 2.126367e-05 | 9.113003e-07 | 1.467193e-07 | 39016 | 5.724402 | 0.57315 | -102.4026 | -232.2965 | -381.865 | 8.023997 | 216.9283 | 211.3951 | 241.1328 | 149.7353 | -226.7351 | -353.4575 | -520.0703 | -77.79679 | -17.67445 | -39.14194 | -37.45526 | -17.67445 | 40.81672 | 0.4271429 | 0 | 0.04285714 | 0.3728571 | 9.082626e-06 | 0 | 9.113003e-07 | 7.928313e-06 | 1.467193e-07 | 9.229346e-06 | 1.467193e-07 | 7.645809e-07 | 7.781593e-06 | 0.005576069 |  | 0.9944239 | 20420.84
3825 | Linganiso et al.[S76] | 6 | 0.5 | 0 | 0 | 0 | 0 | 0 | 0 | 1 | 0 | 0 | 0 | 0 | 0 | 0 | 0 | 0 | 0 | 0 | 0 | 400 | 4 | 0 | 0 | 1 | 0 | 0 | 0 | 0 | 0 | 0 | 0 | 0 | 0 | 0 | 0 | 0 | 0 | 0 | 0 | 0 | 0 | 0 | 0 | 0 | 0 | 0 | 0 | 0 | 0 | 0 | 0 | 0 | 0 | 0 | 0 | 0 | 0 | 0 | 0 | 0 | 0 | 0 | 0 | 0 | 0 | 0 | 0 | 0 | 0 | 0 | 0 | 200 | 473.15 | 29.9 | 0 | 3 | 26.1 | 0 | 0 | 60 | 0.7 | 1.428571 | 0.04285714 | 2.18 | 2.575774e-05 | 1.103903e-06 | 2.406509e-08 | 39016 | 0.9389235 | 0.47315 | -105.3993 | -235.8433 | -386.3914 | 5.096536 | 211.1845 | 204.5979 | 232.4628 | 144.1225 | -205.3213 | -332.6487 | -496.3812 | -63.09502 | -21.5062 | -40.05229 | -39.19706 | -21.5062 | 236.7663 | 0.4271429 | 0 | 0.04285714 | 0.3728571 | 1.100223e-05 | 0 | 1.103903e-06 | 9.603957e-06 | 2.406509e-08 | 1.10263e-05 | 2.406509e-08 | 1.079838e-06 | 9.579892e-06 | 0.0001083373 |  | 0.9998917 | 2270.144
3826 | Linganiso et al.[S76] | 7 | 0.5 | 0 | 0 | 0 | 0 | 0 | 0 | 1 | 0 | 0 | 0 | 0 | 0 | 0 | 0 | 0 | 0 | 0 | 0 | 400 | 4 | 0 | 0 | 1 | 0 | 0 | 0 | 0 | 0 | 0 | 0 | 0 | 0 | 0 | 0 | 0 | 0 | 0 | 0 | 0 | 0 | 0 | 0 | 0 | 0 | 0 | 0 | 0 | 0 | 0 | 0 | 0 | 0 | 0 | 0 | 0 | 0 | 0 | 0 | 0 | 0 | 0 | 0 | 0 | 0 | 0 | 0 | 0 | 0 | 0 | 0 | 225 | 498.15 | 29.9 | 0 | 3 | 26.1 | 0 | 0 | 60 | 0.7 | 1.428571 | 0.04285714 | 5.85 | 2.446507e-05 | 1.048503e-06 | 6.133742e-08 | 39016 | 2.393141 | 0.49815 | -104.656 | -234.9665 | -385.2869 | 5.827889 | 212.7154 | 206.4036 | 234.7375 | 145.6288 | -210.6202 | -337.7864 | -502.2214 | -66.71707 | -20.53184 | -39.83652 | -38.75274 | -20.53184 | 142.2296 | 0.4271429 | 0 | 0.04285714 | 0.3728571 | 1.045008e-05 | 0 | 1.048503e-06 | 9.121976e-06 | 6.133742e-08 | 1.051142e-05 | 6.133742e-08 | 9.871656e-07 | 9.060639e-06 | 0.0005068133 |  | 0.9994932 | 6416.336
3827 | Linganiso et al.[S76] | 8 | 0.5 | 0 | 0 | 0 | 0 | 0 | 0 | 1 | 0 | 0 | 0 | 0 | 0 | 0 | 0 | 0 | 0 | 0 | 0 | 400 | 4 | 0 | 0 | 1 | 0 | 0 | 0 | 0 | 0 | 0 | 0 | 0 | 0 | 0 | 0 | 0 | 0 | 0 | 0 | 0 | 0 | 0 | 0 | 0 | 0 | 0 | 0 | 0 | 0 | 0 | 0 | 0 | 0 | 0 | 0 | 0 | 0 | 0 | 0 | 0 | 0 | 0 | 0 | 0 | 0 | 0 | 0 | 0 | 0 | 0 | 0 | 250 | 523.15 | 29.9 | 0 | 3 | 26.1 | 0 | 0 | 60 | 0.7 | 1.428571 | 0.04285714 | 11.8 | 2.329595e-05 | 9.983977e-07 | 1.178109e-07 | 39016 | 4.596511 | 0.52315 | -103.9089 | -234.0832 | -384.1637 | 6.559574 | 214.1788 | 208.1335 | 236.9372 | 147.0619 | -215.9565 | -342.9683 | -508.1174 | -70.37585 | -19.56853 | -39.61206 | -38.31317 | -19.56853 | 89.93267 | 0.4271429 | 0 | 0.04285714 | 0.3728571 | 9.950697e-06 | 0 | 9.983977e-07 | 8.68606e-06 | 1.178109e-07 | 1.006851e-05 | 1.178109e-07 | 8.805868e-07 | 8.568249e-06 | 0.001748111 |  | 0.9982519 | 13608.78
3828 | Linganiso et al.[S76] | 9 | 0.5 | 0 | 0 | 0 | 0 | 0 | 0 | 1 | 0 | 0 | 0 | 0 | 0 | 0 | 0 | 0 | 0 | 0 | 0 | 400 | 4 | 0 | 0 | 1 | 0 | 0 | 0 | 0 | 0 | 0 | 0 | 0 | 0 | 0 | 0 | 0 | 0 | 0 | 0 | 0 | 0 | 0 | 0 | 0 | 0 | 0 | 0 | 0 | 0 | 0 | 0 | 0 | 0 | 0 | 0 | 0 | 0 | 0 | 0 | 0 | 0 | 0 | 0 | 0 | 0 | 0 | 0 | 0 | 0 | 0 | 0 | 275 | 548.15 | 29.9 | 0 | 3 | 26.1 | 0 | 0 | 60 | 0.7 | 1.428571 | 0.04285714 | 22.9 | 2.223347e-05 | 9.528628e-07 | 2.182056e-07 | 39016 | 8.513509 | 0.54815 | -103.1578 | -233.1933 | -383.0228 | 7.291598 | 215.5812 | 209.7952 | 239.0674 | 148.4287 | -221.3286 | -348.1925 | -514.0676 | -74.06962 | -18.61613 | -39.38017 | -37.88022 | -18.61613 | 59.43512 | 0.4271429 | 0 | 0.04285714 | 0.3728571 | 9.496866e-06 | 0 | 9.528628e-07 | 8.289907e-06 | 2.182056e-07 | 9.715072e-06 | 2.182056e-07 | 7.346572e-07 | 8.071701e-06 | 0.006014768 |  | 0.9939852 | 27791.11
3829 | Linganiso et al.[S76] | 10 | 0.5 | 0 | 0 | 0 | 0 | 0 | 0 | 1 | 0 | 0 | 0 | 0 | 0 | 0 | 0 | 0 | 0 | 0 | 0 | 400 | 4 | 0 | 0 | 1 | 0 | 0 | 0 | 0 | 0 | 0 | 0 | 0 | 0 | 0 | 0 | 0 | 0 | 0 | 0 | 0 | 0 | 0 | 0 | 0 | 0 | 0 | 0 | 0 | 0 | 0 | 0 | 0 | 0 | 0 | 0 | 0 | 0 | 0 | 0 | 0 | 0 | 0 | 0 | 0 | 0 | 0 | 0 | 0 | 0 | 0 | 0 | 300 | 573.15 | 29.9 | 0 | 3 | 26.1 | 0 | 0 | 60 | 0.7 | 1.428571 | 0.04285714 | 42.7 | 2.126367e-05 | 9.113003e-07 | 3.891252e-07 | 39016 | 15.18211 | 0.57315 | -102.4026 | -232.2965 | -381.865 | 8.023997 | 216.9283 | 211.3951 | 241.1328 | 149.7353 | -226.7351 | -353.4575 | -520.0703 | -77.79679 | -17.67445 | -39.14194 | -37.45526 | -17.67445 | 40.81672 | 0.4271429 | 0 | 0.04285714 | 0.3728571 | 9.082626e-06 | 0 | 9.113003e-07 | 7.928313e-06 | 3.891252e-07 | 9.471751e-06 | 3.891252e-07 | 5.221751e-07 | 7.539187e-06 | 0.02293722 |  | 0.9770628 | 55121.96
3830 | Linganiso et al.[S76] | 11 | 0.5 | 0 | 0 | 0 | 0 | 0 | 0 | 1 | 0 | 0 | 0 | 0 | 0 | 0 | 0 | 0 | 0 | 0 | 0 | 400 | 4 | 0 | 0 | 0.9 | 0 | 0 | 0 | 0 | 0 | 0 | 0 | 0 | 0 | 0 | 0 | 0 | 0 | 0 | 0 | 0 | 0 | 0.1 | 0 | 0 | 0 | 0 | 0 | 0 | 0 | 0 | 0 | 0 | 0 | 0 | 0 | 0 | 0 | 0 | 0 | 0 | 0 | 0 | 0 | 0 | 0 | 0 | 0 | 0 | 0 | 0 | 0 | 200 | 473.15 | 29.9 | 0 | 3 | 26.1 | 0 | 0 | 60 | 0.7 | 1.428571 | 0.04285714 | 4.06 | 2.575774e-05 | 1.103903e-06 | 4.481847e-08 | 39016 | 1.748637 | 0.47315 | -105.3993 | -235.8433 | -386.3914 | 5.096536 | 211.1845 | 204.5979 | 232.4628 | 144.1225 | -205.3213 | -332.6487 | -496.3812 | -63.09502 | -21.5062 | -40.05229 | -39.19706 | -21.5062 | 236.7663 | 0.4271429 | 0 | 0.04285714 | 0.3728571 | 1.100223e-05 | 0 | 1.103903e-06 | 9.603957e-06 | 4.481847e-08 | 1.104705e-05 | 4.481847e-08 | 1.059085e-06 | 9.559139e-06 | 0.0002065543 |  | 0.9997934 | 4228.297
3831 | Linganiso et al.[S76] | 12 | 0.5 | 0 | 0 | 0 | 0 | 0 | 0 | 1 | 0 | 0 | 0 | 0 | 0 | 0 | 0 | 0 | 0 | 0 | 0 | 400 | 4 | 0 | 0 | 0.9 | 0 | 0 | 0 | 0 | 0 | 0 | 0 | 0 | 0 | 0 | 0 | 0 | 0 | 0 | 0 | 0 | 0 | 0.1 | 0 | 0 | 0 | 0 | 0 | 0 | 0 | 0 | 0 | 0 | 0 | 0 | 0 | 0 | 0 | 0 | 0 | 0 | 0 | 0 | 0 | 0 | 0 | 0 | 0 | 0 | 0 | 0 | 0 | 225 | 498.15 | 29.9 | 0 | 3 | 26.1 | 0 | 0 | 60 | 0.7 | 1.428571 | 0.04285714 | 5.85 | 2.446507e-05 | 1.048503e-06 | 6.133742e-08 | 39016 | 2.393141 | 0.49815 | -104.656 | -234.9665 | -385.2869 | 5.827889 | 212.7154 | 206.4036 | 234.7375 | 145.6288 | -210.6202 | -337.7864 | -502.2214 | -66.71707 | -20.53184 | -39.83652 | -38.75274 | -20.53184 | 142.2296 | 0.4271429 | 0 | 0.04285714 | 0.3728571 | 1.045008e-05 | 0 | 1.048503e-06 | 9.121976e-06 | 6.133742e-08 | 1.051142e-05 | 6.133742e-08 | 9.871656e-07 | 9.060639e-06 | 0.0005068133 |  | 0.9994932 | 6416.336
3832 | Linganiso et al.[S76] | 13 | 0.5 | 0 | 0 | 0 | 0 | 0 | 0 | 1 | 0 | 0 | 0 | 0 | 0 | 0 | 0 | 0 | 0 | 0 | 0 | 400 | 4 | 0 | 0 | 0.9 | 0 | 0 | 0 | 0 | 0 | 0 | 0 | 0 | 0 | 0 | 0 | 0 | 0 | 0 | 0 | 0 | 0 | 0.1 | 0 | 0 | 0 | 0 | 0 | 0 | 0 | 0 | 0 | 0 | 0 | 0 | 0 | 0 | 0 | 0 | 0 | 0 | 0 | 0 | 0 | 0 | 0 | 0 | 0 | 0 | 0 | 0 | 0 | 250 | 523.15 | 29.9 | 0 | 3 | 26.1 | 0 | 0 | 60 | 0.7 | 1.428571 | 0.04285714 | 15.1 | 2.329595e-05 | 9.983977e-07 | 1.507581e-07 | 39016 | 5.881976 | 0.52315 | -103.9089 | -234.0832 | -384.1637 | 6.559574 | 214.1788 | 208.1335 | 236.9372 | 147.0619 | -215.9565 | -342.9683 | -508.1174 | -70.37585 | -19.56853 | -39.61206 | -38.31317 | -19.56853 | 89.93267 | 0.4271429 | 0 | 0.04285714 | 0.3728571 | 9.950697e-06 | 0 | 9.983977e-07 | 8.68606e-06 | 1.507581e-07 | 1.010146e-05 | 1.507581e-07 | 8.476397e-07 | 8.535302e-06 | 0.002340544 |  | 0.9976595 | 17424.96
3833 | Linganiso et al.[S76] | 14 | 0.5 | 0 | 0 | 0 | 0 | 0 | 0 | 1 | 0 | 0 | 0 | 0 | 0 | 0 | 0 | 0 | 0 | 0 | 0 | 400 | 4 | 0 | 0 | 0.9 | 0 | 0 | 0 | 0 | 0 | 0 | 0 | 0 | 0 | 0 | 0 | 0 | 0 | 0 | 0 | 0 | 0 | 0.1 | 0 | 0 | 0 | 0 | 0 | 0 | 0 | 0 | 0 | 0 | 0 | 0 | 0 | 0 | 0 | 0 | 0 | 0 | 0 | 0 | 0 | 0 | 0 | 0 | 0 | 0 | 0 | 0 | 0 | 275 | 548.15 | 29.9 | 0 | 3 | 26.1 | 0 | 0 | 60 | 0.7 | 1.428571 | 0.04285714 | 27 | 2.223347e-05 | 9.528628e-07 | 2.57273e-07 | 39016 | 10.03776 | 0.54815 | -103.1578 | -233.1933 | -383.0228 | 7.291598 | 215.5812 | 209.7952 | 239.0674 | 148.4287 | -221.3286 | -348.1925 | -514.0676 | -74.06962 | -18.61613 | -39.38017 | -37.88022 | -18.61613 | 59.43512 | 0.4271429 | 0 | 0.04285714 | 0.3728571 | 9.496866e-06 | 0 | 9.528628e-07 | 8.289907e-06 | 2.57273e-07 | 9.754139e-06 | 2.57273e-07 | 6.955899e-07 | 8.032634e-06 | 0.00755664 |  | 0.9924434 | 32817.72
3834 | Linganiso et al.[S76] | 15 | 0.5 | 0 | 0 | 0 | 0 | 0 | 0 | 1 | 0 | 0 | 0 | 0 | 0 | 0 | 0 | 0 | 0 | 0 | 0 | 400 | 4 | 0 | 0 | 0.9 | 0 | 0 | 0 | 0 | 0 | 0 | 0 | 0 | 0 | 0 | 0 | 0 | 0 | 0 | 0 | 0 | 0 | 0.1 | 0 | 0 | 0 | 0 | 0 | 0 | 0 | 0 | 0 | 0 | 0 | 0 | 0 | 0 | 0 | 0 | 0 | 0 | 0 | 0 | 0 | 0 | 0 | 0 | 0 | 0 | 0 | 0 | 0 | 300 | 573.15 | 29.9 | 0 | 3 | 26.1 | 0 | 0 | 60 | 0.7 | 1.428571 | 0.04285714 | 49.4 | 2.126367e-05 | 9.113003e-07 | 4.501823e-07 | 39016 | 17.56431 | 0.57315 | -102.4026 | -232.2965 | -381.865 | 8.023997 | 216.9283 | 211.3951 | 241.1328 | 149.7353 | -226.7351 | -353.4575 | -520.0703 | -77.79679 | -17.67445 | -39.14194 | -37.45526 | -17.67445 | 40.81672 | 0.4271429 | 0 | 0.04285714 | 0.3728571 | 9.082626e-06 | 0 | 9.113003e-07 | 7.928313e-06 | 4.501823e-07 | 9.532809e-06 | 4.501823e-07 | 4.611179e-07 | 7.47813e-06 | 0.03049061 |  | 0.9695094 | 64267.91
3835 | Linganiso et al.[S76] | 16 | 0.5 | 0 | 0 | 0 | 0 | 0 | 0 | 1 | 0 | 0 | 0 | 0 | 0 | 0 | 0 | 0 | 0 | 0 | 0 | 400 | 4 | 0 | 0 | 0.75 | 0 | 0 | 0 | 0 | 0 | 0 | 0 | 0 | 0 | 0 | 0 | 0 | 0 | 0 | 0 | 0 | 0 | 0.25 | 0 | 0 | 0 | 0 | 0 | 0 | 0 | 0 | 0 | 0 | 0 | 0 | 0 | 0 | 0 | 0 | 0 | 0 | 0 | 0 | 0 | 0 | 0 | 0 | 0 | 0 | 0 | 0 | 0 | 200 | 473.15 | 29.9 | 0 | 3 | 26.1 | 0 | 0 | 60 | 0.7 | 1.428571 | 0.04285714 | 4.06 | 2.575774e-05 | 1.103903e-06 | 4.481847e-08 | 39016 | 1.748637 | 0.47315 | -105.3993 | -235.8433 | -386.3914 | 5.096536 | 211.1845 | 204.5979 | 232.4628 | 144.1225 | -205.3213 | -332.6487 | -496.3812 | -63.09502 | -21.5062 | -40.05229 | -39.19706 | -21.5062 | 236.7663 | 0.4271429 | 0 | 0.04285714 | 0.3728571 | 1.100223e-05 | 0 | 1.103903e-06 | 9.603957e-06 | 4.481847e-08 | 1.104705e-05 | 4.481847e-08 | 1.059085e-06 | 9.559139e-06 | 0.0002065543 |  | 0.9997934 | 4228.297
3836 | Linganiso et al.[S76] | 17 | 0.5 | 0 | 0 | 0 | 0 | 0 | 0 | 1 | 0 | 0 | 0 | 0 | 0 | 0 | 0 | 0 | 0 | 0 | 0 | 400 | 4 | 0 | 0 | 0.75 | 0 | 0 | 0 | 0 | 0 | 0 | 0 | 0 | 0 | 0 | 0 | 0 | 0 | 0 | 0 | 0 | 0 | 0.25 | 0 | 0 | 0 | 0 | 0 | 0 | 0 | 0 | 0 | 0 | 0 | 0 | 0 | 0 | 0 | 0 | 0 | 0 | 0 | 0 | 0 | 0 | 0 | 0 | 0 | 0 | 0 | 0 | 0 | 225 | 498.15 | 29.9 | 0 | 3 | 26.1 | 0 | 0 | 60 | 0.7 | 1.428571 | 0.04285714 | 9.22 | 2.446507e-05 | 1.048503e-06 | 9.667198e-08 | 39016 | 3.771754 | 0.49815 | -104.656 | -234.9665 | -385.2869 | 5.827889 | 212.7154 | 206.4036 | 234.7375 | 145.6288 | -210.6202 | -337.7864 | -502.2214 | -66.71707 | -20.53184 | -39.83652 | -38.75274 | -20.53184 | 142.2296 | 0.4271429 | 0 | 0.04285714 | 0.3728571 | 1.045008e-05 | 0 | 1.048503e-06 | 9.121976e-06 | 9.667198e-08 | 1.054675e-05 | 9.667198e-08 | 9.51831e-07 | 9.025304e-06 | 0.000834464 |  | 0.9991655 | 10115.9
3837 | Linganiso et al.[S76] | 18 | 0.5 | 0 | 0 | 0 | 0 | 0 | 0 | 1 | 0 | 0 | 0 | 0 | 0 | 0 | 0 | 0 | 0 | 0 | 0 | 400 | 4 | 0 | 0 | 0.75 | 0 | 0 | 0 | 0 | 0 | 0 | 0 | 0 | 0 | 0 | 0 | 0 | 0 | 0 | 0 | 0 | 0 | 0.25 | 0 | 0 | 0 | 0 | 0 | 0 | 0 | 0 | 0 | 0 | 0 | 0 | 0 | 0 | 0 | 0 | 0 | 0 | 0 | 0 | 0 | 0 | 0 | 0 | 0 | 0 | 0 | 0 | 0 | 250 | 523.15 | 29.9 | 0 | 3 | 26.1 | 0 | 0 | 60 | 0.7 | 1.428571 | 0.04285714 | 18.9 | 2.329595e-05 | 9.983977e-07 | 1.886972e-07 | 39016 | 7.362209 | 0.52315 | -103.9089 | -234.0832 | -384.1637 | 6.559574 | 214.1788 | 208.1335 | 236.9372 | 147.0619 | -215.9565 | -342.9683 | -508.1174 | -70.37585 | -19.56853 | -39.61206 | -38.31317 | -19.56853 | 89.93267 | 0.4271429 | 0 | 0.04285714 | 0.3728571 | 9.950697e-06 | 0 | 9.983977e-07 | 8.68606e-06 | 1.886972e-07 | 1.013939e-05 | 1.886972e-07 | 8.097005e-07 | 8.497363e-06 | 0.003092084 |  | 0.9969079 | 21826.49
3838 | Linganiso et al.[S76] | 19 | 0.5 | 0 | 0 | 0 | 0 | 0 | 0 | 1 | 0 | 0 | 0 | 0 | 0 | 0 | 0 | 0 | 0 | 0 | 0 | 400 | 4 | 0 | 0 | 0.75 | 0 | 0 | 0 | 0 | 0 | 0 | 0 | 0 | 0 | 0 | 0 | 0 | 0 | 0 | 0 | 0 | 0 | 0.25 | 0 | 0 | 0 | 0 | 0 | 0 | 0 | 0 | 0 | 0 | 0 | 0 | 0 | 0 | 0 | 0 | 0 | 0 | 0 | 0 | 0 | 0 | 0 | 0 | 0 | 0 | 0 | 0 | 0 | 275 | 548.15 | 29.9 | 0 | 3 | 26.1 | 0 | 0 | 60 | 0.7 | 1.428571 | 0.04285714 | 36.8 | 2.223347e-05 | 9.528628e-07 | 3.506535e-07 | 39016 | 13.6811 | 0.54815 | -103.1578 | -233.1933 | -383.0228 | 7.291598 | 215.5812 | 209.7952 | 239.0674 | 148.4287 | -221.3286 | -348.1925 | -514.0676 | -74.06962 | -18.61613 | -39.38017 | -37.88022 | -18.61613 | 59.43512 | 0.4271429 | 0 | 0.04285714 | 0.3728571 | 9.496866e-06 | 0 | 9.528628e-07 | 8.289907e-06 | 3.506535e-07 | 9.84752e-06 | 3.506535e-07 | 6.022093e-07 | 7.939253e-06 | 0.01215164 |  | 0.9878484 | 44937.4
3839 | Linganiso et al.[S76] | 20 | 0.5 | 0 | 0 | 0 | 0 | 0 | 0 | 1 | 0 | 0 | 0 | 0 | 0 | 0 | 0 | 0 | 0 | 0 | 0 | 400 | 4 | 0 | 0 | 0.75 | 0 | 0 | 0 | 0 | 0 | 0 | 0 | 0 | 0 | 0 | 0 | 0 | 0 | 0 | 0 | 0 | 0 | 0.25 | 0 | 0 | 0 | 0 | 0 | 0 | 0 | 0 | 0 | 0 | 0 | 0 | 0 | 0 | 0 | 0 | 0 | 0 | 0 | 0 | 0 | 0 | 0 | 0 | 0 | 0 | 0 | 0 | 0 | 301 | 574.15 | 29.9 | 0 | 3 | 26.1 | 0 | 0 | 60 | 0.7 | 1.428571 | 0.04285714 | 65.2 | 2.122664e-05 | 9.097131e-07 | 5.931329e-07 | 39016 | 23.14167 | 0.57415 | -102.3723 | -232.2604 | -381.8184 | 8.053302 | 216.9811 | 211.4578 | 241.2141 | 149.7864 | -226.952 | -353.669 | -520.3115 | -77.94655 | -17.637 | -39.13229 | -37.43845 | -17.637 | 40.237 | 0.4271429 | 0 | 0.04285714 | 0.3728571 | 9.066807e-06 | 0 | 9.097131e-07 | 7.914504e-06 | 5.931329e-07 | 9.65994e-06 | 5.931329e-07 | 3.165802e-07 | 7.321371e-06 | 0.06143626 |  | 0.9385637 | 87772.84
3840 | Linganiso et al.[S76] | 21 | 0.5 | 0 | 0 | 0 | 0 | 0 | 0 | 1 | 0 | 0 | 0 | 0 | 0 | 0 | 0 | 0 | 0 | 0 | 0 | 400 | 4 | 0 | 0 | 0.5 | 0 | 0 | 0 | 0 | 0 | 0 | 0 | 0 | 0 | 0 | 0 | 0 | 0 | 0 | 0 | 0 | 0 | 0.5 | 0 | 0 | 0 | 0 | 0 | 0 | 0 | 0 | 0 | 0 | 0 | 0 | 0 | 0 | 0 | 0 | 0 | 0 | 0 | 0 | 0 | 0 | 0 | 0 | 0 | 0 | 0 | 0 | 0 | 200 | 473.15 | 29.9 | 0 | 3 | 26.1 | 0 | 0 | 60 | 0.7 | 1.428571 | 0.04285714 | 8.18 | 2.575774e-05 | 1.103903e-06 | 9.029928e-08 | 39016 | 3.523117 | 0.47315 | -105.3993 | -235.8433 | -386.3914 | 5.096536 | 211.1845 | 204.5979 | 232.4628 | 144.1225 | -205.3213 | -332.6487 | -496.3812 | -63.09502 | -21.5062 | -40.05229 | -39.19706 | -21.5062 | 236.7663 | 0.4271429 | 0 | 0.04285714 | 0.3728571 | 1.100223e-05 | 0 | 1.103903e-06 | 9.603957e-06 | 9.029928e-08 | 1.109253e-05 | 9.029928e-08 | 1.013604e-06 | 9.513658e-06 | 0.0004387119 |  | 0.9995613 | 8521.061
3841 | Linganiso et al.[S76] | 22 | 0.5 | 0 | 0 | 0 | 0 | 0 | 0 | 1 | 0 | 0 | 0 | 0 | 0 | 0 | 0 | 0 | 0 | 0 | 0 | 400 | 4 | 0 | 0 | 0.5 | 0 | 0 | 0 | 0 | 0 | 0 | 0 | 0 | 0 | 0 | 0 | 0 | 0 | 0 | 0 | 0 | 0 | 0.5 | 0 | 0 | 0 | 0 | 0 | 0 | 0 | 0 | 0 | 0 | 0 | 0 | 0 | 0 | 0 | 0 | 0 | 0 | 0 | 0 | 0 | 0 | 0 | 0 | 0 | 0 | 0 | 0 | 0 | 225 | 498.15 | 29.9 | 0 | 3 | 26.1 | 0 | 0 | 60 | 0.7 | 1.428571 | 0.04285714 | 13 | 2.446507e-05 | 1.048503e-06 | 1.363054e-07 | 39016 | 5.318091 | 0.49815 | -104.656 | -234.9665 | -385.2869 | 5.827889 | 212.7154 | 206.4036 | 234.7375 | 145.6288 | -210.6202 | -337.7864 | -502.2214 | -66.71707 | -20.53184 | -39.83652 | -38.75274 | -20.53184 | 142.2296 | 0.4271429 | 0 | 0.04285714 | 0.3728571 | 1.045008e-05 | 0 | 1.048503e-06 | 9.121976e-06 | 1.363054e-07 | 1.058639e-05 | 1.363054e-07 | 9.121976e-07 | 8.985671e-06 | 0.001237745 |  | 0.9987623 | 14268.96
3842 | Linganiso et al.[S76] | 23 | 0.5 | 0 | 0 | 0 | 0 | 0 | 0 | 1 | 0 | 0 | 0 | 0 | 0 | 0 | 0 | 0 | 0 | 0 | 0 | 400 | 4 | 0 | 0 | 0.5 | 0 | 0 | 0 | 0 | 0 | 0 | 0 | 0 | 0 | 0 | 0 | 0 | 0 | 0 | 0 | 0 | 0 | 0.5 | 0 | 0 | 0 | 0 | 0 | 0 | 0 | 0 | 0 | 0 | 0 | 0 | 0 | 0 | 0 | 0 | 0 | 0 | 0 | 0 | 0 | 0 | 0 | 0 | 0 | 0 | 0 | 0 | 0 | 250 | 523.15 | 29.9 | 0 | 3 | 26.1 | 0 | 0 | 60 | 0.7 | 1.428571 | 0.04285714 | 27.9 | 2.329595e-05 | 9.983977e-07 | 2.78553e-07 | 39016 | 10.86802 | 0.52315 | -103.9089 | -234.0832 | -384.1637 | 6.559574 | 214.1788 | 208.1335 | 236.9372 | 147.0619 | -215.9565 | -342.9683 | -508.1174 | -70.37585 | -19.56853 | -39.61206 | -38.31317 | -19.56853 | 89.93267 | 0.4271429 | 0 | 0.04285714 | 0.3728571 | 9.950697e-06 | 0 | 9.983977e-07 | 8.68606e-06 | 2.78553e-07 | 1.022925e-05 | 2.78553e-07 | 7.198448e-07 | 8.407507e-06 | 0.005235137 |  | 0.9947649 | 32289.47
3843 | Linganiso et al.[S76] | 24 | 0.5 | 0 | 0 | 0 | 0 | 0 | 0 | 1 | 0 | 0 | 0 | 0 | 0 | 0 | 0 | 0 | 0 | 0 | 0 | 400 | 4 | 0 | 0 | 0.5 | 0 | 0 | 0 | 0 | 0 | 0 | 0 | 0 | 0 | 0 | 0 | 0 | 0 | 0 | 0 | 0 | 0 | 0.5 | 0 | 0 | 0 | 0 | 0 | 0 | 0 | 0 | 0 | 0 | 0 | 0 | 0 | 0 | 0 | 0 | 0 | 0 | 0 | 0 | 0 | 0 | 0 | 0 | 0 | 0 | 0 | 0 | 0 | 275 | 548.15 | 29.9 | 0 | 3 | 26.1 | 0 | 0 | 60 | 0.7 | 1.428571 | 0.04285714 | 55.1 | 2.223347e-05 | 9.528628e-07 | 5.250274e-07 | 39016 | 20.48447 | 0.54815 | -103.1578 | -233.1933 | -383.0228 | 7.291598 | 215.5812 | 209.7952 | 239.0674 | 148.4287 | -221.3286 | -348.1925 | -514.0676 | -74.06962 | -18.61613 | -39.38017 | -37.88022 | -18.61613 | 59.43512 | 0.4271429 | 0 | 0.04285714 | 0.3728571 | 9.496866e-06 | 0 | 9.528628e-07 | 8.289907e-06 | 5.250274e-07 | 1.002189e-05 | 5.250274e-07 | 4.278354e-07 | 7.764879e-06 | 0.02664877 |  | 0.9733512 | 68286.11
3844 | Linganiso et al.[S76] | 25 | 0.5 | 0 | 0 | 0 | 0 | 0 | 0 | 1 | 0 | 0 | 0 | 0 | 0 | 0 | 0 | 0 | 0 | 0 | 0 | 400 | 4 | 0 | 0 | 0.5 | 0 | 0 | 0 | 0 | 0 | 0 | 0 | 0 | 0 | 0 | 0 | 0 | 0 | 0 | 0 | 0 | 0 | 0.5 | 0 | 0 | 0 | 0 | 0 | 0 | 0 | 0 | 0 | 0 | 0 | 0 | 0 | 0 | 0 | 0 | 0 | 0 | 0 | 0 | 0 | 0 | 0 | 0 | 0 | 0 | 0 | 0 | 0 | 300 | 573.15 | 29.9 | 0 | 3 | 26.1 | 0 | 0 | 60 | 0.7 | 1.428571 | 0.04285714 | 84.3 | 2.126367e-05 | 9.113003e-07 | 7.682261e-07 | 39016 | 29.97311 | 0.57315 | -102.4026 | -232.2965 | -381.865 | 8.023997 | 216.9283 | 211.3951 | 241.1328 | 149.7353 | -226.7351 | -353.4575 | -520.0703 | -77.79679 | -17.67445 | -39.14194 | -37.45526 | -17.67445 | 40.81672 | 0.4271429 | 0 | 0.04285714 | 0.3728571 | 9.082626e-06 | 0 | 9.113003e-07 | 7.928313e-06 | 7.682261e-07 | 9.850852e-06 | 7.682261e-07 | 1.430741e-07 | 7.160086e-06 | 0.1809861 |  | 0.8190139 | 129824.2
3845 | Panagiotopoulou and Kondarides [S77] | 1 | 0.5 | 0 | 0 | 0 | 0 | 0 | 0 | 0 | 1 | 0 | 0 | 0 | 0 | 0 | 0 | 0 | 0 | 0 | 0 | 25 | 0 | 0 | 0 | 0 | 1 | 0 | 0 | 0 | 0 | 0 | 0 | 0 | 0 | 0 | 0 | 0 | 0 | 0 | 0 | 0 | 0 | 0 | 0 | 0 | 0 | 0 | 0 | 0 | 0 | 0 | 0 | 0 | 0 | 0 | 0 | 0 | 0 | 0 | 0 | 0 | 0 | 0 | 0 | 0 | 0 | 0 | 0 | 0 | 0 | 0 | 0 | 154 | 427.15 | 0 | 0 | 3 | 10 | 0 | 0 | 60 | 0.5 | 2 | 0.06 | 1.31 | 2.85316e-05 | 1.711896e-06 | 2.242584e-08 | 39016 | 0.8749666 | 0.42715 | -106.7581 | -237.4404 | -388.3721 | 3.751886 | 208.1636 | 201.0472 | 228.0603 | 141.1328 | -195.6752 | -323.3177 | -485.788 | -56.53299 | -23.32816 | -40.42172 | -40.0177 | -23.32816 | 712.5572 | 0 | 0 | 0.06 | 0.2 | 0 | 0 | 1.711896e-06 | 5.706321e-06 | 2.242584e-08 | 2.242584e-08 | 2.242584e-08 | 1.68947e-06 | 5.683895e-06 | 7.349895e-08 |  | 0.9999999 | 2295.7
3846 | Panagiotopoulou and Kondarides [S77] | 2 | 0.5 | 0 | 0 | 0 | 0 | 0 | 0 | 0 | 1 | 0 | 0 | 0 | 0 | 0 | 0 | 0 | 0 | 0 | 0 | 25 | 0 | 0 | 0 | 0 | 1 | 0 | 0 | 0 | 0 | 0 | 0 | 0 | 0 | 0 | 0 | 0 | 0 | 0 | 0 | 0 | 0 | 0 | 0 | 0 | 0 | 0 | 0 | 0 | 0 | 0 | 0 | 0 | 0 | 0 | 0 | 0 | 0 | 0 | 0 | 0 | 0 | 0 | 0 | 0 | 0 | 0 | 0 | 0 | 0 | 0 | 0 | 174 | 447.15 | 0 | 0 | 3 | 10 | 0 | 0 | 60 | 0.5 | 2 | 0.06 | 2.36 | 2.725545e-05 | 1.635327e-06 | 3.859372e-08 | 39016 | 1.505772 | 0.44715 | -106.1687 | -236.7485 | -387.5194 | 4.336325 | 209.5121 | 202.6302 | 230.0109 | 142.47 | -199.852 | -327.3546 | -490.3688 | -59.36912 | -22.53136 | -40.26596 | -39.6614 | -22.53136 | 428.684 | 0 | 0 | 0.06 | 0.2 | 0 | 0 | 1.635327e-06 | 5.45109e-06 | 3.859372e-08 | 3.859372e-08 | 3.859372e-08 | 1.596733e-06 | 5.412496e-06 | 4.02037e-07 |  | 0.9999996 | 4329.411
3847 | Panagiotopoulou and Kondarides [S77] | 3 | 0.5 | 0 | 0 | 0 | 0 | 0 | 0 | 0 | 1 | 0 | 0 | 0 | 0 | 0 | 0 | 0 | 0 | 0 | 0 | 25 | 0 | 0 | 0 | 0 | 1 | 0 | 0 | 0 | 0 | 0 | 0 | 0 | 0 | 0 | 0 | 0 | 0 | 0 | 0 | 0 | 0 | 0 | 0 | 0 | 0 | 0 | 0 | 0 | 0 | 0 | 0 | 0 | 0 | 0 | 0 | 0 | 0 | 0 | 0 | 0 | 0 | 0 | 0 | 0 | 0 | 0 | 0 | 0 | 0 | 0 | 0 | 211 | 484.15 | 0 | 0 | 3 | 10 | 0 | 0 | 60 | 0.5 | 2 | 0.06 | 10.2 | 2.517252e-05 | 1.510351e-06 | 1.540558e-07 | 39016 | 6.010641 | 0.48415 | -105.0727 | -235.4583 | -385.9078 | 5.418289 | 211.8669 | 205.4022 | 233.4733 | 144.7947 | -207.6481 | -334.9038 | -498.9439 | -64.68408 | -21.07612 | -39.95851 | -39.00112 | -21.07612 | 187.9191 | 0 | 0 | 0.06 | 0.2 | 0 | 0 | 1.510351e-06 | 5.034504e-06 | 1.540558e-07 | 1.540558e-07 | 1.540558e-07 | 1.356295e-06 | 4.880448e-06 | 1.907969e-05 |  | 0.9999809 | 20260.58
3848 | Panagiotopoulou and Kondarides [S77] | 4 | 0.5 | 0 | 0 | 0 | 0 | 0 | 0 | 0 | 1 | 0 | 0 | 0 | 0 | 0 | 0 | 0 | 0 | 0 | 0 | 25 | 0 | 0 | 0 | 0 | 1 | 0 | 0 | 0 | 0 | 0 | 0 | 0 | 0 | 0 | 0 | 0 | 0 | 0 | 0 | 0 | 0 | 0 | 0 | 0 | 0 | 0 | 0 | 0 | 0 | 0 | 0 | 0 | 0 | 0 | 0 | 0 | 0 | 0 | 0 | 0 | 0 | 0 | 0 | 0 | 0 | 0 | 0 | 0 | 0 | 0 | 0 | 244 | 517.15 | 0 | 0 | 3 | 10 | 0 | 0 | 60 | 0.5 | 2 | 0.06 | 21.5 | 2.356623e-05 | 1.413974e-06 | 3.040043e-07 | 39016 | 11.86103 | 0.51715 | -104.0885 | -234.2958 | -384.4349 | 6.38394 | 213.8334 | 207.7248 | 236.4158 | 146.7242 | -214.6724 | -341.7207 | -506.6974 | -69.49449 | -19.79872 | -39.66665 | -38.41812 | -19.79872 | 99.96281 | 0 | 0 | 0.06 | 0.2 | 0 | 0 | 1.413974e-06 | 4.713245e-06 | 3.040043e-07 | 3.040043e-07 | 3.040043e-07 | 1.109969e-06 | 4.409241e-06 | 0.0001889062 |  | 0.9998111 | 45624.74
3849 | Panagiotopoulou and Kondarides [S77] | 5 | 0.5 | 0 | 0 | 0 | 0 | 0 | 0 | 0 | 1 | 0 | 0 | 0 | 0 | 0 | 0 | 0 | 0 | 0 | 0 | 25 | 0 | 0 | 0 | 0 | 1 | 0 | 0 | 0 | 0 | 0 | 0 | 0 | 0 | 0 | 0 | 0 | 0 | 0 | 0 | 0 | 0 | 0 | 0 | 0 | 0 | 0 | 0 | 0 | 0 | 0 | 0 | 0 | 0 | 0 | 0 | 0 | 0 | 0 | 0 | 0 | 0 | 0 | 0 | 0 | 0 | 0 | 0 | 0 | 0 | 0 | 0 | 244 | 517.15 | 0 | 0 | 3 | 10 | 0 | 0 | 60 | 0.5 | 2 | 0.06 | 19.7 | 2.356623e-05 | 1.413974e-06 | 2.785528e-07 | 39016 | 10.86802 | 0.51715 | -104.0885 | -234.2958 | -384.4349 | 6.38394 | 213.8334 | 207.7248 | 236.4158 | 146.7242 | -214.6724 | -341.7207 | -506.6974 | -69.49449 | -19.79872 | -39.66665 | -38.41812 | -19.79872 | 99.96281 | 0 | 0 | 0.06 | 0.2 | 0 | 0 | 1.413974e-06 | 4.713245e-06 | 2.785528e-07 | 2.785528e-07 | 2.785528e-07 | 1.135421e-06 | 4.434693e-06 | 0.0001541545 |  | 0.9998458 | 41803.55
3850 | Panagiotopoulou and Kondarides [S77] | 6 | 0.5 | 0 | 0 | 0 | 0 | 0 | 0 | 0 | 1 | 0 | 0 | 0 | 0 | 0 | 0 | 0 | 0 | 0 | 0 | 25 | 0 | 0 | 0 | 0 | 1 | 0 | 0 | 0 | 0 | 0 | 0 | 0 | 0 | 0 | 0 | 0 | 0 | 0 | 0 | 0 | 0 | 0 | 0 | 0 | 0 | 0 | 0 | 0 | 0 | 0 | 0 | 0 | 0 | 0 | 0 | 0 | 0 | 0 | 0 | 0 | 0 | 0 | 0 | 0 | 0 | 0 | 0 | 0 | 0 | 0 | 0 | 277 | 550.15 | 0 | 0 | 3 | 10 | 0 | 0 | 60 | 0.5 | 2 | 0.06 | 34.6 | 2.215264e-05 | 1.329158e-06 | 4.598888e-07 | 39016 | 17.94302 | 0.55015 | -103.0975 | -233.1218 | -382.9308 | 7.350176 | 215.6909 | 209.9254 | 239.235 | 148.5354 | -221.7599 | -348.6123 | -514.5459 | -74.36658 | -18.5404 | -39.36133 | -37.84592 | -18.5404 | 57.59751 | 0 | 0 | 0.06 | 0.2 | 0 | 0 | 1.329158e-06 | 4.430528e-06 | 4.598888e-07 | 4.598888e-07 | 4.598888e-07 | 8.692696e-07 | 3.970639e-06 | 0.001063866 |  | 0.9989361 | 78177.7
3851 | Panagiotopoulou and Kondarides [S77] | 7 | 0.5 | 0 | 0 | 0 | 0 | 0 | 0 | 0 | 1 | 0 | 0 | 0 | 0 | 0 | 0 | 0 | 0 | 0 | 0 | 25 | 0 | 0 | 0 | 0 | 1 | 0 | 0 | 0 | 0 | 0 | 0 | 0 | 0 | 0 | 0 | 0 | 0 | 0 | 0 | 0 | 0 | 0 | 0 | 0 | 0 | 0 | 0 | 0 | 0 | 0 | 0 | 0 | 0 | 0 | 0 | 0 | 0 | 0 | 0 | 0 | 0 | 0 | 0 | 0 | 0 | 0 | 0 | 0 | 0 | 0 | 0 | 304 | 577.15 | 0 | 0 | 3 | 10 | 0 | 0 | 60 | 0.5 | 2 | 0.06 | 46.5 | 2.11163e-05 | 1.266978e-06 | 5.891449e-07 | 39016 | 22.98608 | 0.57715 | -102.2814 | -232.1523 | -381.6783 | 8.141219 | 217.139 | 211.6457 | 241.4575 | 149.9391 | -227.6032 | -354.3036 | -521.0355 | -78.39614 | -17.52476 | -39.1033 | -37.38808 | -17.52476 | 38.55904 | 0 | 0 | 0.06 | 0.2 | 0 | 0 | 1.266978e-06 | 4.223261e-06 | 5.891449e-07 | 5.891449e-07 | 5.891449e-07 | 6.778333e-07 | 3.634116e-06 | 0.003654233 |  | 0.9963458 | 110508.3
3852 | Panagiotopoulou and Kondarides [S77] | 8 | 0.5 | 0 | 0 | 0 | 0 | 0 | 0 | 0 | 1 | 0 | 0 | 0 | 0 | 0 | 0 | 0 | 0 | 0 | 0 | 25 | 0 | 0 | 0 | 0 | 1 | 0 | 0 | 0 | 0 | 0 | 0 | 0 | 0 | 0 | 0 | 0 | 0 | 0 | 0 | 0 | 0 | 0 | 0 | 0 | 0 | 0 | 0 | 0 | 0 | 0 | 0 | 0 | 0 | 0 | 0 | 0 | 0 | 0 | 0 | 0 | 0 | 0 | 0 | 0 | 0 | 0 | 0 | 0 | 0 | 0 | 0 | 327 | 600.15 | 0 | 0 | 3 | 10 | 0 | 0 | 60 | 0.5 | 2 | 0.06 | 61.7 | 2.030705e-05 | 1.218423e-06 | 7.517669e-07 | 39016 | 29.33094 | 0.60015 | -101.5824 | -231.32 | -380.5965 | 8.815478 | 218.3267 | 213.0598 | 243.2954 | 151.0847 | -232.6112 | -359.1878 | -526.6102 | -81.85799 | -16.66924 | -38.87864 | -37.00641 | -16.66924 | 28.24074 | 0 | 0 | 0.06 | 0.2 | 0 | 0 | 1.218423e-06 | 4.061409e-06 | 7.517669e-07 | 7.517669e-07 | 7.517669e-07 | 4.666559e-07 | 3.309643e-06 | 0.01295724 |  | 0.9870428 | 153912
3853 | Panagiotopoulou and Kondarides [S77] | 9 | 0.5 | 0 | 0 | 0 | 0 | 0 | 0 | 0 | 1 | 0 | 0 | 0 | 0 | 0 | 0 | 0 | 0 | 0 | 0 | 25 | 0 | 0 | 0 | 0 | 1 | 0 | 0 | 0 | 0 | 0 | 0 | 0 | 0 | 0 | 0 | 0 | 0 | 0 | 0 | 0 | 0 | 0 | 0 | 0 | 0 | 0 | 0 | 0 | 0 | 0 | 0 | 0 | 0 | 0 | 0 | 0 | 0 | 0 | 0 | 0 | 0 | 0 | 0 | 0 | 0 | 0 | 0 | 0 | 0 | 0 | 0 | 354 | 627.15 | 0 | 0 | 3 | 10 | 0 | 0 | 60 | 0.5 | 2 | 0.06 | 81.4 | 1.943279e-05 | 1.165967e-06 | 9.490975e-07 | 39016 | 37.02999 | 0.62715 | -100.7571 | -230.3351 | -379.31 | 9.607566 | 219.6718 | 214.6649 | 245.3921 | 152.3757 | -238.5242 | -364.9622 | -533.2076 | -85.95483 | -15.676 | -38.61017 | -36.56888 | -15.676 | 20.21549 | 0 | 0 | 0.06 | 0.2 | 0 | 0 | 1.165967e-06 | 3.886558e-06 | 9.490975e-07 | 9.490975e-07 | 9.490975e-07 | 2.168699e-07 | 2.937461e-06 | 0.06994649 |  | 0.9300535 | 225191.1
3854 | Panagiotopoulou and Kondarides [S77] | 10 | 0.5 | 0 | 0 | 0 | 0 | 0 | 0 | 0 | 1 | 0 | 0 | 0 | 0 | 0 | 0 | 0 | 0 | 0 | 0 | 25 | 0 | 0 | 0 | 0 | 1 | 0 | 0 | 0 | 0 | 0 | 0 | 0 | 0 | 0 | 0 | 0 | 0 | 0 | 0 | 0 | 0 | 0 | 0 | 0 | 0 | 0 | 0 | 0 | 0 | 0 | 0 | 0 | 0 | 0 | 0 | 0 | 0 | 0 | 0 | 0 | 0 | 0 | 0 | 0 | 0 | 0 | 0 | 0 | 0 | 0 | 0 | 385 | 658.15 | 0 | 0 | 3 | 10 | 0 | 0 | 60 | 0.5 | 2 | 0.06 | 94.8 | 1.851747e-05 | 1.111048e-06 | 1.053274e-06 | 39016 | 41.09453 | 0.65815 | -99.80326 | -229.1939 | -377.8119 | 10.5179 | 221.1562 | 216.441 | 247.7236 | 153.7925 | -245.3572 | -371.6445 | -540.8511 | -90.70061 | -14.54997 | -38.29682 | -36.08121 | -14.54997 | 14.28277 | 0 | 0 | 0.06 | 0.2 | 0 | 0 | 1.111048e-06 | 3.703494e-06 | 1.053274e-06 | 1.053274e-06 | 1.053274e-06 | 5.777451e-08 | 2.650221e-06 | 0.5072849 |  | 0.4927151 | 519518.2
3855 | Panagiotopoulou and Kondarides [S77] | 11 | 0.5 | 0 | 0 | 0 | 0 | 0 | 0 | 0 | 1 | 0 | 0 | 0 | 0 | 0 | 0 | 0 | 0 | 0 | 0 | 25 | 0 | 0 | 0 | 0 | 1 | 0 | 0 | 0 | 0 | 0 | 0 | 0 | 0 | 0 | 0 | 0 | 0 | 0 | 0 | 0 | 0 | 0 | 0 | 0 | 0 | 0 | 0 | 0 | 0 | 0 | 0 | 0 | 0 | 0 | 0 | 0 | 0 | 0 | 0 | 0 | 0 | 0 | 0 | 0 | 0 | 0 | 0 | 0 | 0 | 0 | 0 | 449 | 722.15 | 0 | 0 | 3 | 10 | 0 | 0 | 60 | 0.5 | 2 | 0.06 | 95.8 | 1.687638e-05 | 1.012583e-06 | 9.700541e-07 | 39016 | 37.84763 | 0.72215 | -97.81266 | -226.8013 | -374.653 | 12.40117 | 224.0423 | 219.9097 | 252.3029 | 156.5231 | -259.6048 | -385.6091 | -556.8536 | -100.632 | -12.27171 | -37.63786 | -35.12588 | -12.27171 | 7.720956 | 0 | 0 | 0.06 | 0.2 | 0 | 0 | 1.012583e-06 | 3.375275e-06 | 9.700541e-07 | 9.700541e-07 | 9.700541e-07 | 4.252847e-08 | 2.405221e-06 | 1.191478 |  | -0.1914782 | -1482303.2
3856 | Panagiotopoulou and Kondarides [S77] | 12 | 0.5 | 0 | 0 | 0 | 0 | 0 | 0 | 0 | 1 | 0 | 0 | 0 | 0 | 0 | 0 | 0 | 0 | 0 | 0 | 25 | 0 | 0 | 0 | 0 | 1 | 0 | 0 | 0 | 0 | 0 | 0 | 0 | 0 | 0 | 0 | 0 | 0 | 0 | 0 | 0 | 0 | 0 | 0 | 0 | 0 | 0 | 0 | 0 | 0 | 0 | 0 | 0 | 0 | 0 | 0 | 0 | 0 | 0 | 0 | 0 | 0 | 0 | 0 | 0 | 0 | 0 | 0 | 0 | 0 | 0 | 0 | 384 | 657.15 | 0 | 0 | 3 | 10 | 0 | 0 | 60 | 0.5 | 2 | 0.06 | 97.4 | 1.854565e-05 | 1.112739e-06 | 1.083808e-06 | 39016 | 42.28585 | 0.65715 | -99.83413 | -229.2309 | -377.8605 | 10.48852 | 221.1093 | 216.3848 | 247.6496 | 153.7478 | -245.1361 | -371.4281 | -540.6034 | -90.54684 | -14.58606 | -38.307 | -36.0967 | -14.58606 | 14.43572 | 0 | 0 | 0.06 | 0.2 | 0 | 0 | 1.112739e-06 | 3.70913e-06 | 1.083808e-06 | 1.083808e-06 | 1.083808e-06 | 2.893122e-08 | 2.625322e-06 | 1.071314 |  | -0.0713144 | -3682219.5
3857 | Panagiotopoulou and Kondarides [S77] | 13 | 0.5 | 0 | 0 | 0 | 0 | 0 | 0 | 0 | 1 | 0 | 0 | 0 | 0 | 0 | 0 | 0 | 0 | 0 | 0 | 25 | 0 | 0 | 0 | 0 | 1 | 0 | 0 | 0 | 0 | 0 | 0 | 0 | 0 | 0 | 0 | 0 | 0 | 0 | 0 | 0 | 0 | 0 | 0 | 0 | 0 | 1.2 | 0 | 0 | 0 | 0 | 0 | 0 | 0 | 0 | 0 | 0 | 0 | 0 | 0 | 0 | 0 | 0 | 0 | 0 | 0 | 0 | 0 | 0 | 0 | 0 | 0 | 189 | 462.15 | 0 | 0 | 3 | 10 | 0 | 0 | 60 | 0.5 | 2 | 0.06 | 2.89 | 2.637082e-05 | 1.582249e-06 | 4.5727e-08 | 39016 | 1.784085 | 0.46215 | -105.7253 | -236.227 | -386.8713 | 4.774855 | 210.4875 | 203.7772 | 231.4366 | 143.4346 | -203.0021 | -330.4027 | -493.8297 | -61.51344 | -21.93845 | -40.14413 | -39.39343 | -21.93845 | 301.7794 | 0 | 0 | 0.06 | 0.2 | 0 | 0 | 1.582249e-06 | 5.274164e-06 | 4.5727e-08 | 4.5727e-08 | 4.5727e-08 | 1.536522e-06 | 5.228437e-06 | 8.624723e-07 |  | 0.9999991 | 5479.546
3858 | Panagiotopoulou and Kondarides [S77] | 14 | 0.5 | 0 | 0 | 0 | 0 | 0 | 0 | 0 | 1 | 0 | 0 | 0 | 0 | 0 | 0 | 0 | 0 | 0 | 0 | 25 | 0 | 0 | 0 | 0 | 1 | 0 | 0 | 0 | 0 | 0 | 0 | 0 | 0 | 0 | 0 | 0 | 0 | 0 | 0 | 0 | 0 | 0 | 0 | 0 | 0 | 1.2 | 0 | 0 | 0 | 0 | 0 | 0 | 0 | 0 | 0 | 0 | 0 | 0 | 0 | 0 | 0 | 0 | 0 | 0 | 0 | 0 | 0 | 0 | 0 | 0 | 0 | 202 | 475.15 | 0 | 0 | 3 | 10 | 0 | 0 | 60 | 0.5 | 2 | 0.06 | 4.46 | 2.564932e-05 | 1.538959e-06 | 6.863758e-08 | 39016 | 2.677964 | 0.47515 | -105.34 | -235.7734 | -386.3038 | 5.155032 | 211.3096 | 204.7453 | 232.6477 | 144.2459 | -205.7438 | -333.0581 | -496.8463 | -63.38339 | -21.42785 | -40.03538 | -39.1614 | -21.42785 | 226.8357 | 0 | 0 | 0.06 | 0.2 | 0 | 0 | 1.538959e-06 | 5.129864e-06 | 6.863758e-08 | 6.863758e-08 | 6.863758e-08 | 1.470322e-06 | 5.061226e-06 | 2.790901e-06 |  | 0.9999972 | 8694.212
3859 | Panagiotopoulou and Kondarides [S77] | 15 | 0.5 | 0 | 0 | 0 | 0 | 0 | 0 | 0 | 1 | 0 | 0 | 0 | 0 | 0 | 0 | 0 | 0 | 0 | 0 | 25 | 0 | 0 | 0 | 0 | 1 | 0 | 0 | 0 | 0 | 0 | 0 | 0 | 0 | 0 | 0 | 0 | 0 | 0 | 0 | 0 | 0 | 0 | 0 | 0 | 0 | 1.2 | 0 | 0 | 0 | 0 | 0 | 0 | 0 | 0 | 0 | 0 | 0 | 0 | 0 | 0 | 0 | 0 | 0 | 0 | 0 | 0 | 0 | 0 | 0 | 0 | 0 | 211 | 484.15 | 0 | 0 | 3 | 10 | 0 | 0 | 60 | 0.5 | 2 | 0.06 | 6.04 | 2.517252e-05 | 1.510351e-06 | 9.12252e-08 | 39016 | 3.559243 | 0.48415 | -105.0727 | -235.4583 | -385.9078 | 5.418289 | 211.8669 | 205.4022 | 233.4733 | 144.7947 | -207.6481 | -334.9038 | -498.9439 | -64.68408 | -21.07612 | -39.95851 | -39.00112 | -21.07612 | 187.9191 | 0 | 0 | 0.06 | 0.2 | 0 | 0 | 1.510351e-06 | 5.034504e-06 | 9.12252e-08 | 9.12252e-08 | 9.12252e-08 | 1.419126e-06 | 4.943278e-06 | 6.31281e-06 |  | 0.9999937 | 11997.29
3860 | Panagiotopoulou and Kondarides [S77] | 16 | 0.5 | 0 | 0 | 0 | 0 | 0 | 0 | 0 | 1 | 0 | 0 | 0 | 0 | 0 | 0 | 0 | 0 | 0 | 0 | 25 | 0 | 0 | 0 | 0 | 1 | 0 | 0 | 0 | 0 | 0 | 0 | 0 | 0 | 0 | 0 | 0 | 0 | 0 | 0 | 0 | 0 | 0 | 0 | 0 | 0 | 1.2 | 0 | 0 | 0 | 0 | 0 | 0 | 0 | 0 | 0 | 0 | 0 | 0 | 0 | 0 | 0 | 0 | 0 | 0 | 0 | 0 | 0 | 0 | 0 | 0 | 0 | 223 | 496.15 | 0 | 0 | 3 | 10 | 0 | 0 | 60 | 0.5 | 2 | 0.06 | 9.19 | 2.456369e-05 | 1.473821e-06 | 1.354442e-07 | 39016 | 5.28449 | 0.49615 | -104.7156 | -235.0369 | -385.3759 | 5.769368 | 212.5955 | 206.262 | 234.5584 | 145.511 | -210.1949 | -337.3738 | -501.7521 | -66.42593 | -20.60938 | -39.85412 | -38.78814 | -20.60938 | 147.8538 | 0 | 0 | 0.06 | 0.2 | 0 | 0 | 1.473821e-06 | 4.912738e-06 | 1.354442e-07 | 1.354442e-07 | 1.354442e-07 | 1.338377e-06 | 4.777294e-06 | 1.940562e-05 |  | 0.9999806 | 18706.84
3861 | Panagiotopoulou and Kondarides [S77] | 17 | 0.5 | 0 | 0 | 0 | 0 | 0 | 0 | 0 | 1 | 0 | 0 | 0 | 0 | 0 | 0 | 0 | 0 | 0 | 0 | 25 | 0 | 0 | 0 | 0 | 1 | 0 | 0 | 0 | 0 | 0 | 0 | 0 | 0 | 0 | 0 | 0 | 0 | 0 | 0 | 0 | 0 | 0 | 0 | 0 | 0 | 1.2 | 0 | 0 | 0 | 0 | 0 | 0 | 0 | 0 | 0 | 0 | 0 | 0 | 0 | 0 | 0 | 0 | 0 | 0 | 0 | 0 | 0 | 0 | 0 | 0 | 0 | 234 | 507.15 | 0 | 0 | 3 | 10 | 0 | 0 | 60 | 0.5 | 2 | 0.06 | 11.3 | 2.403091e-05 | 1.441854e-06 | 1.629295e-07 | 39016 | 6.356859 | 0.50715 | -104.3875 | -234.6493 | -384.8846 | 6.091258 | 213.2497 | 207.0347 | 235.5377 | 146.1527 | -212.537 | -339.6469 | -504.3376 | -68.0301 | -20.18378 | -39.75665 | -38.59384 | -20.18378 | 119.9313 | 0 | 0 | 0.06 | 0.2 | 0 | 0 | 1.441854e-06 | 4.806181e-06 | 1.629295e-07 | 1.629295e-07 | 1.629295e-07 | 1.278925e-06 | 4.643252e-06 | 3.727348e-05 |  | 0.9999627 | 23512.27
3862 | Panagiotopoulou and Kondarides [S77] | 18 | 0.5 | 0 | 0 | 0 | 0 | 0 | 0 | 0 | 1 | 0 | 0 | 0 | 0 | 0 | 0 | 0 | 0 | 0 | 0 | 25 | 0 | 0 | 0 | 0 | 1 | 0 | 0 | 0 | 0 | 0 | 0 | 0 | 0 | 0 | 0 | 0 | 0 | 0 | 0 | 0 | 0 | 0 | 0 | 0 | 0 | 1.2 | 0 | 0 | 0 | 0 | 0 | 0 | 0 | 0 | 0 | 0 | 0 | 0 | 0 | 0 | 0 | 0 | 0 | 0 | 0 | 0 | 0 | 0 | 0 | 0 | 0 | 243 | 516.15 | 0 | 0 | 3 | 10 | 0 | 0 | 60 | 0.5 | 2 | 0.06 | 15 | 2.361189e-05 | 1.416713e-06 | 2.12507e-07 | 39016 | 8.291172 | 0.51615 | -104.1184 | -234.3312 | -384.48 | 6.354669 | 213.7755 | 207.6563 | 236.3285 | 146.6676 | -214.4586 | -341.513 | -506.461 | -69.3478 | -19.83715 | -39.67571 | -38.43565 | -19.83715 | 101.7658 | 0 | 0 | 0.06 | 0.2 | 0 | 0 | 1.416713e-06 | 4.722377e-06 | 2.12507e-07 | 2.12507e-07 | 2.12507e-07 | 1.204206e-06 | 4.50987e-06 | 8.171082e-05 |  | 0.9999183 | 31766.26
3863 | Panagiotopoulou and Kondarides [S77] | 19 | 0.5 | 0 | 0 | 0 | 0 | 0 | 0 | 0 | 1 | 0 | 0 | 0 | 0 | 0 | 0 | 0 | 0 | 0 | 0 | 25 | 0 | 0 | 0 | 0 | 1 | 0 | 0 | 0 | 0 | 0 | 0 | 0 | 0 | 0 | 0 | 0 | 0 | 0 | 0 | 0 | 0 | 0 | 0 | 0 | 0 | 1.2 | 0 | 0 | 0 | 0 | 0 | 0 | 0 | 0 | 0 | 0 | 0 | 0 | 0 | 0 | 0 | 0 | 0 | 0 | 0 | 0 | 0 | 0 | 0 | 0 | 0 | 253 | 526.15 | 0 | 0 | 3 | 10 | 0 | 0 | 60 | 0.5 | 2 | 0.06 | 18.1 | 2.316312e-05 | 1.389787e-06 | 2.515515e-07 | 39016 | 9.814532 | 0.52615 | -103.8189 | -233.9768 | -384.0277 | 6.647399 | 214.3502 | 208.3364 | 237.1964 | 147.2293 | -216.5993 | -343.593 | -508.8286 | -70.81729 | -19.45367 | -39.58461 | -38.26083 | -19.45367 | 85.38334 | 0 | 0 | 0.06 | 0.2 | 0 | 0 | 1.389787e-06 | 4.632624e-06 | 2.515515e-07 | 2.515515e-07 | 2.515515e-07 | 1.138236e-06 | 4.381072e-06 | 0.0001486168 |  | 0.9998514 | 39076.54
3864 | Panagiotopoulou and Kondarides [S77] | 20 | 0.5 | 0 | 0 | 0 | 0 | 0 | 0 | 0 | 1 | 0 | 0 | 0 | 0 | 0 | 0 | 0 | 0 | 0 | 0 | 25 | 0 | 0 | 0 | 0 | 1 | 0 | 0 | 0 | 0 | 0 | 0 | 0 | 0 | 0 | 0 | 0 | 0 | 0 | 0 | 0 | 0 | 0 | 0 | 0 | 0 | 1.2 | 0 | 0 | 0 | 0 | 0 | 0 | 0 | 0 | 0 | 0 | 0 | 0 | 0 | 0 | 0 | 0 | 0 | 0 | 0 | 0 | 0 | 0 | 0 | 0 | 0 | 263 | 536.15 | 0 | 0 | 3 | 10 | 0 | 0 | 60 | 0.5 | 2 | 0.06 | 24.4 | 2.273109e-05 | 1.363865e-06 | 3.327832e-07 | 39016 | 12.98387 | 0.53615 | -103.5188 | -233.6213 | -383.5726 | 6.940183 | 214.9152 | 209.0057 | 238.0533 | 147.7805 | -218.7456 | -345.6797 | -511.2049 | -72.29235 | -19.07193 | -39.49233 | -38.08711 | -19.07193 | 72.13695 | 0 | 0 | 0.06 | 0.2 | 0 | 0 | 1.363865e-06 | 4.546218e-06 | 3.327832e-07 | 3.327832e-07 | 3.327832e-07 | 1.031082e-06 | 4.213435e-06 | 0.0003533746 |  | 0.9996466 | 53689.96
3865 | Panagiotopoulou and Kondarides [S77] | 21 | 0.5 | 0 | 0 | 0 | 0 | 0 | 0 | 0 | 1 | 0 | 0 | 0 | 0 | 0 | 0 | 0 | 0 | 0 | 0 | 25 | 0 | 0 | 0 | 0 | 1 | 0 | 0 | 0 | 0 | 0 | 0 | 0 | 0 | 0 | 0 | 0 | 0 | 0 | 0 | 0 | 0 | 0 | 0 | 0 | 0 | 1.2 | 0 | 0 | 0 | 0 | 0 | 0 | 0 | 0 | 0 | 0 | 0 | 0 | 0 | 0 | 0 | 0 | 0 | 0 | 0 | 0 | 0 | 0 | 0 | 0 | 0 | 273 | 546.15 | 0 | 0 | 3 | 10 | 0 | 0 | 60 | 0.5 | 2 | 0.06 | 26.5 | 2.231489e-05 | 1.338893e-06 | 3.548067e-07 | 39016 | 13.84314 | 0.54615 | -103.218 | -233.2647 | -383.1147 | 7.233023 | 215.4711 | 209.6646 | 238.8994 | 148.3217 | -220.8976 | -347.7731 | -513.5897 | -73.77287 | -18.69192 | -39.39897 | -37.91458 | -18.69192 | 61.3464 | 0 | 0 | 0.06 | 0.2 | 0 | 0 | 1.338893e-06 | 4.462977e-06 | 3.548067e-07 | 3.548067e-07 | 3.548067e-07 | 9.840864e-07 | 4.10817e-06 | 0.0005075897 |  | 0.9994924 | 59407.56
3866 | Panagiotopoulou and Kondarides [S77] | 22 | 0.5 | 0 | 0 | 0 | 0 | 0 | 0 | 0 | 1 | 0 | 0 | 0 | 0 | 0 | 0 | 0 | 0 | 0 | 0 | 25 | 0 | 0 | 0 | 0 | 1 | 0 | 0 | 0 | 0 | 0 | 0 | 0 | 0 | 0 | 0 | 0 | 0 | 0 | 0 | 0 | 0 | 0 | 0 | 0 | 0 | 1.2 | 0 | 0 | 0 | 0 | 0 | 0 | 0 | 0 | 0 | 0 | 0 | 0 | 0 | 0 | 0 | 0 | 0 | 0 | 0 | 0 | 0 | 0 | 0 | 0 | 0 | 295 | 568.15 | 0 | 0 | 3 | 10 | 0 | 0 | 60 | 0.5 | 2 | 0.06 | 39.6 | 2.14508e-05 | 1.287048e-06 | 5.096711e-07 | 39016 | 19.88533 | 0.56815 | -102.554 | -232.4764 | -382.0979 | 7.877485 | 216.663 | 211.0798 | 240.7247 | 149.4785 | -225.6511 | -352.4013 | -518.8656 | -77.04875 | -17.86194 | -39.19004 | -37.53957 | -17.86194 | 43.87854 | 0 | 0 | 0.06 | 0.2 | 0 | 0 | 1.287048e-06 | 4.290161e-06 | 5.096711e-07 | 5.096711e-07 | 5.096711e-07 | 7.773771e-07 | 3.78049e-06 | 0.002014411 |  | 0.9979856 | 92490.55
3867 | Panagiotopoulou and Kondarides [S77] | 23 | 0.5 | 0 | 0 | 0 | 0 | 0 | 0 | 0 | 1 | 0 | 0 | 0 | 0 | 0 | 0 | 0 | 0 | 0 | 0 | 25 | 0 | 0 | 0 | 0 | 1 | 0 | 0 | 0 | 0 | 0 | 0 | 0 | 0 | 0 | 0 | 0 | 0 | 0 | 0 | 0 | 0 | 0 | 0 | 0 | 0 | 1.2 | 0 | 0 | 0 | 0 | 0 | 0 | 0 | 0 | 0 | 0 | 0 | 0 | 0 | 0 | 0 | 0 | 0 | 0 | 0 | 0 | 0 | 0 | 0 | 0 | 0 | 308 | 581.15 | 0 | 0 | 3 | 10 | 0 | 0 | 60 | 0.5 | 2 | 0.06 | 48.3 | 2.097096e-05 | 1.258258e-06 | 6.077385e-07 | 39016 | 23.71152 | 0.58115 | -102.1601 | -232.008 | -381.4911 | 8.258453 | 217.3485 | 211.8949 | 241.7807 | 150.1415 | -228.4722 | -355.1507 | -522.0019 | -78.9963 | -17.37535 | -39.06452 | -37.32113 | -17.37535 | 36.45681 | 0 | 0 | 0.06 | 0.2 | 0 | 0 | 1.258258e-06 | 4.194192e-06 | 6.077385e-07 | 6.077385e-07 | 6.077385e-07 | 6.505192e-07 | 3.586454e-06 | 0.004342396 |  | 0.9956576 | 115661.5
3868 | Panagiotopoulou and Kondarides [S77] | 24 | 0.5 | 0 | 0 | 0 | 0 | 0 | 0 | 0 | 1 | 0 | 0 | 0 | 0 | 0 | 0 | 0 | 0 | 0 | 0 | 25 | 0 | 0 | 0 | 0 | 1 | 0 | 0 | 0 | 0 | 0 | 0 | 0 | 0 | 0 | 0 | 0 | 0 | 0 | 0 | 0 | 0 | 0 | 0 | 0 | 0 | 1.2 | 0 | 0 | 0 | 0 | 0 | 0 | 0 | 0 | 0 | 0 | 0 | 0 | 0 | 0 | 0 | 0 | 0 | 0 | 0 | 0 | 0 | 0 | 0 | 0 | 0 | 328 | 601.15 | 0 | 0 | 3 | 10 | 0 | 0 | 60 | 0.5 | 2 | 0.06 | 64.8 | 2.027327e-05 | 1.216396e-06 | 7.882246e-07 | 39016 | 30.75337 | 0.60115 | -101.5519 | -231.2837 | -380.5491 | 8.844804 | 218.3775 | 213.1203 | 243.3742 | 151.1335 | -232.8295 | -359.4009 | -526.8535 | -82.0091 | -16.63224 | -38.86878 | -36.99 | -16.63224 | 27.87711 | 0 | 0 | 0.06 | 0.2 | 0 | 0 | 1.216396e-06 | 4.054653e-06 | 7.882246e-07 | 7.882246e-07 | 7.882246e-07 | 4.281714e-07 | 3.266429e-06 | 0.01593534 |  | 0.9840647 | 162404.3
3869 | Panagiotopoulou and Kondarides [S77] | 25 | 0.5 | 0 | 0 | 0 | 0 | 0 | 0 | 0 | 1 | 0 | 0 | 0 | 0 | 0 | 0 | 0 | 0 | 0 | 0 | 25 | 0 | 0 | 0 | 0 | 1 | 0 | 0 | 0 | 0 | 0 | 0 | 0 | 0 | 0 | 0 | 0 | 0 | 0 | 0 | 0 | 0 | 0 | 0 | 0 | 0 | 1.2 | 0 | 0 | 0 | 0 | 0 | 0 | 0 | 0 | 0 | 0 | 0 | 0 | 0 | 0 | 0 | 0 | 0 | 0 | 0 | 0 | 0 | 0 | 0 | 0 | 0 | 341 | 614.15 | 0 | 0 | 3 | 10 | 0 | 0 | 60 | 0.5 | 2 | 0.06 | 73.5 | 1.984413e-05 | 1.190648e-06 | 8.751263e-07 | 39016 | 34.14393 | 0.61415 | -101.1551 | -230.8104 | -379.9316 | 9.226108 | 219.0305 | 213.8991 | 244.3906 | 151.761 | -235.6727 | -362.1765 | -530.024 | -83.97793 | -16.15275 | -38.74002 | -36.77809 | -16.15275 | 23.65225 | 0 | 0 | 0.06 | 0.2 | 0 | 0 | 1.190648e-06 | 3.968827e-06 | 8.751263e-07 | 8.751263e-07 | 8.751263e-07 | 3.155217e-07 | 3.0937e-06 | 0.03317122 |  | 0.9668288 | 191547.1
3870 | Panagiotopoulou and Kondarides [S77] | 26 | 0.5 | 0 | 0 | 0 | 0 | 0 | 0 | 0 | 1 | 0 | 0 | 0 | 0 | 0 | 0 | 0 | 0 | 0 | 0 | 25 | 0 | 0 | 0 | 0 | 1 | 0 | 0 | 0 | 0 | 0 | 0 | 0 | 0 | 0 | 0 | 0 | 0 | 0 | 0 | 0 | 0 | 0 | 0 | 0 | 0 | 1.2 | 0 | 0 | 0 | 0 | 0 | 0 | 0 | 0 | 0 | 0 | 0 | 0 | 0 | 0 | 0 | 0 | 0 | 0 | 0 | 0 | 0 | 0 | 0 | 0 | 0 | 356 | 629.15 | 0 | 0 | 3 | 10 | 0 | 0 | 60 | 0.5 | 2 | 0.06 | 89.5 | 1.937102e-05 | 1.162261e-06 | 1.040224e-06 | 39016 | 40.58536 | 0.62915 | -100.6957 | -230.2619 | -379.214 | 9.666267 | 219.7695 | 214.7816 | 245.545 | 152.4691 | -238.9637 | -365.3917 | -533.6986 | -86.25968 | -15.6029 | -38.59011 | -36.53693 | -15.6029 | 19.74531 | 0 | 0 | 0.06 | 0.2 | 0 | 0 | 1.162261e-06 | 3.874203e-06 | 1.040224e-06 | 1.040224e-06 | 1.040224e-06 | 1.220374e-07 | 2.83398e-06 | 0.1584528 |  | 0.8415472 | 274512.5
3871 | Panagiotopoulou and Kondarides [S77] | 27 | 0.5 | 0 | 0 | 0 | 0 | 0 | 0 | 0 | 1 | 0 | 0 | 0 | 0 | 0 | 0 | 0 | 0 | 0 | 0 | 25 | 0 | 0 | 0 | 0 | 1 | 0 | 0 | 0 | 0 | 0 | 0 | 0 | 0 | 0 | 0 | 0 | 0 | 0 | 0 | 0 | 0 | 0 | 0 | 0 | 0 | 1.2 | 0 | 0 | 0 | 0 | 0 | 0 | 0 | 0 | 0 | 0 | 0 | 0 | 0 | 0 | 0 | 0 | 0 | 0 | 0 | 0 | 0 | 0 | 0 | 0 | 0 | 370 | 643.15 | 0 | 0 | 3 | 10 | 0 | 0 | 60 | 0.5 | 2 | 0.06 | 95.3 | 1.894935e-05 | 1.136961e-06 | 1.083524e-06 | 39016 | 42.27477 | 0.64315 | -100.2656 | -229.7475 | -378.5395 | 10.07729 | 220.4456 | 215.5901 | 246.6053 | 153.1152 | -242.0452 | -368.4043 | -537.1436 | -88.39879 | -15.09294 | -38.44905 | -36.31518 | -15.09294 | 16.82075 | 0 | 0 | 0.06 | 0.2 | 0 | 0 | 1.136961e-06 | 3.78987e-06 | 1.083524e-06 | 1.083524e-06 | 1.083524e-06 | 5.343717e-08 | 2.706346e-06 | 0.4826193 |  | 0.5173807 | 486024.7
3872 | Panagiotopoulou and Kondarides [S77] | 28 | 0.5 | 0 | 0 | 0 | 0 | 0 | 0 | 0 | 1 | 0 | 0 | 0 | 0 | 0 | 0 | 0 | 0 | 0 | 0 | 25 | 0 | 0 | 0 | 0 | 1 | 0 | 0 | 0 | 0 | 0 | 0 | 0 | 0 | 0 | 0 | 0 | 0 | 0 | 0 | 0 | 0 | 0 | 0 | 0 | 0 | 1.2 | 0 | 0 | 0 | 0 | 0 | 0 | 0 | 0 | 0 | 0 | 0 | 0 | 0 | 0 | 0 | 0 | 0 | 0 | 0 | 0 | 0 | 0 | 0 | 0 | 0 | 383 | 656.15 | 0 | 0 | 3 | 10 | 0 | 0 | 60 | 0.5 | 2 | 0.06 | 96.3 | 1.857392e-05 | 1.114435e-06 | 1.073201e-06 | 39016 | 41.872 | 0.65615 | -99.865 | -229.2679 | -377.9092 | 10.45914 | 221.0623 | 216.3285 | 247.5755 | 153.703 | -244.915 | -371.2118 | -540.3558 | -90.39312 | -14.62216 | -38.31718 | -36.11219 | -14.62216 | 14.59082 | 0 | 0 | 0.06 | 0.2 | 0 | 0 | 1.114435e-06 | 3.714783e-06 | 1.073201e-06 | 1.073201e-06 | 1.073201e-06 | 4.123409e-08 | 2.641582e-06 | 0.7247059 |  | 0.2752941 | 941663.8
3873 | Panagiotopoulou and Kondarides [S77] | 29 | 0.5 | 0 | 0 | 0 | 0 | 0 | 0 | 0 | 1 | 0 | 0 | 0 | 0 | 0 | 0 | 0 | 0 | 0 | 0 | 25 | 0 | 0 | 0 | 0 | 1 | 0 | 0 | 0 | 0 | 0 | 0 | 0 | 0 | 0 | 0 | 0 | 0 | 0 | 0 | 0 | 0 | 0 | 0 | 0 | 0 | 1.2 | 0 | 0 | 0 | 0 | 0 | 0 | 0 | 0 | 0 | 0 | 0 | 0 | 0 | 0 | 0 | 0 | 0 | 0 | 0 | 0 | 0 | 0 | 0 | 0 | 0 | 412 | 685.15 | 0 | 0 | 3 | 10 | 0 | 0 | 60 | 0.5 | 2 | 0.06 | 96.3 | 1.778775e-05 | 1.067265e-06 | 1.027776e-06 | 39016 | 40.09971 | 0.68515 | -98.96701 | -228.1906 | -376.4897 | 11.3117 | 222.4015 | 217.935 | 249.6923 | 154.9745 | -251.3454 | -377.5087 | -547.5664 | -94.86907 | -13.58136 | -38.02042 | -35.66965 | -13.58136 | 10.85067 | 0 | 0 | 0.06 | 0.2 | 0 | 0 | 1.067265e-06 | 3.557549e-06 | 1.027776e-06 | 1.027776e-06 | 1.027776e-06 | 3.94888e-08 | 2.529773e-06 | 0.9745071 |  | 0.02549292 | 10618320.7
3874 | Panagiotopoulou and Kondarides [S77] | 30 | 0.5 | 0 | 0 | 0 | 0 | 0 | 0 | 0 | 1 | 0 | 0 | 0 | 0 | 0 | 0 | 0 | 0 | 0 | 0 | 25 | 0 | 0 | 0 | 0 | 1 | 0 | 0 | 0 | 0 | 0 | 0 | 0 | 0 | 0 | 0 | 0 | 0 | 0 | 0 | 0 | 0 | 0 | 0 | 0 | 0 | 0 | 0 | 0 | 0 | 0 | 0 | 1.4 | 0 | 0 | 0 | 0 | 0 | 0 | 0 | 0 | 0 | 0 | 0 | 0 | 0 | 0 | 0 | 0 | 0 | 0 | 0 | 172 | 445.15 | 0 | 0 | 3 | 10 | 0 | 0 | 60 | 0.5 | 2 | 0.06 | 2.36 | 2.737791e-05 | 1.642674e-06 | 3.876711e-08 | 39016 | 1.512538 | 0.44515 | -106.2277 | -236.8178 | -387.6053 | 4.277867 | 209.3798 | 202.4747 | 229.8185 | 142.3389 | -199.4331 | -326.9495 | -489.909 | -59.08431 | -22.61072 | -40.28189 | -39.69711 | -22.61072 | 450.0653 | 0 | 0 | 0.06 | 0.2 | 0 | 0 | 1.642674e-06 | 5.475581e-06 | 3.876711e-08 | 3.876711e-08 | 3.876711e-08 | 1.603907e-06 | 5.436814e-06 | 3.829374e-07 |  | 0.9999996 | 4310.047
3875 | Panagiotopoulou and Kondarides [S77] | 31 | 0.5 | 0 | 0 | 0 | 0 | 0 | 0 | 0 | 1 | 0 | 0 | 0 | 0 | 0 | 0 | 0 | 0 | 0 | 0 | 25 | 0 | 0 | 0 | 0 | 1 | 0 | 0 | 0 | 0 | 0 | 0 | 0 | 0 | 0 | 0 | 0 | 0 | 0 | 0 | 0 | 0 | 0 | 0 | 0 | 0 | 0 | 0 | 0 | 0 | 0 | 0 | 1.4 | 0 | 0 | 0 | 0 | 0 | 0 | 0 | 0 | 0 | 0 | 0 | 0 | 0 | 0 | 0 | 0 | 0 | 0 | 0 | 188 | 461.15 | 0 | 0 | 3 | 10 | 0 | 0 | 60 | 0.5 | 2 | 0.06 | 6.04 | 2.6428e-05 | 1.58568e-06 | 9.577509e-08 | 39016 | 3.736761 | 0.46115 | -105.7549 | -236.2619 | -386.9147 | 4.745615 | 210.4234 | 203.7017 | 231.3425 | 143.3713 | -202.7916 | -330.1989 | -493.5983 | -61.37004 | -21.97785 | -40.15237 | -39.41129 | -21.97785 | 308.6953 | 0 | 0 | 0.06 | 0.2 | 0 | 0 | 1.58568e-06 | 5.285601e-06 | 9.577509e-08 | 9.577509e-08 | 9.577509e-08 | 1.489905e-06 | 5.189826e-06 | 3.842941e-06 |  | 0.9999962 | 11427.32
3876 | Panagiotopoulou and Kondarides [S77] | 32 | 0.5 | 0 | 0 | 0 | 0 | 0 | 0 | 0 | 1 | 0 | 0 | 0 | 0 | 0 | 0 | 0 | 0 | 0 | 0 | 25 | 0 | 0 | 0 | 0 | 1 | 0 | 0 | 0 | 0 | 0 | 0 | 0 | 0 | 0 | 0 | 0 | 0 | 0 | 0 | 0 | 0 | 0 | 0 | 0 | 0 | 0 | 0 | 0 | 0 | 0 | 0 | 1.4 | 0 | 0 | 0 | 0 | 0 | 0 | 0 | 0 | 0 | 0 | 0 | 0 | 0 | 0 | 0 | 0 | 0 | 0 | 0 | 209 | 482.15 | 0 | 0 | 3 | 10 | 0 | 0 | 60 | 0.5 | 2 | 0.06 | 13.9 | 2.527694e-05 | 1.516616e-06 | 2.108096e-07 | 39016 | 8.224949 | 0.48215 | -105.1322 | -235.5284 | -385.996 | 5.359783 | 211.7439 | 205.2572 | 233.2907 | 144.6736 | -207.2245 | -334.4931 | -498.4771 | -64.39461 | -21.15415 | -39.9757 | -39.0367 | -21.15415 | 195.8206 | 0 | 0 | 0.06 | 0.2 | 0 | 0 | 1.516616e-06 | 5.055387e-06 | 2.108096e-07 | 2.108096e-07 | 2.108096e-07 | 1.305806e-06 | 4.844577e-06 | 3.587467e-05 |  | 0.9999641 | 27496.41
3877 | Panagiotopoulou and Kondarides [S77] | 33 | 0.5 | 0 | 0 | 0 | 0 | 0 | 0 | 0 | 1 | 0 | 0 | 0 | 0 | 0 | 0 | 0 | 0 | 0 | 0 | 25 | 0 | 0 | 0 | 0 | 1 | 0 | 0 | 0 | 0 | 0 | 0 | 0 | 0 | 0 | 0 | 0 | 0 | 0 | 0 | 0 | 0 | 0 | 0 | 0 | 0 | 0 | 0 | 0 | 0 | 0 | 0 | 1.4 | 0 | 0 | 0 | 0 | 0 | 0 | 0 | 0 | 0 | 0 | 0 | 0 | 0 | 0 | 0 | 0 | 0 | 0 | 0 | 232 | 505.15 | 0 | 0 | 3 | 10 | 0 | 0 | 60 | 0.5 | 2 | 0.06 | 29.1 | 2.412605e-05 | 1.447563e-06 | 4.212408e-07 | 39016 | 16.43513 | 0.50515 | -104.4472 | -234.7198 | -384.9742 | 6.032727 | 213.1317 | 206.8952 | 235.3607 | 146.0371 | -212.1106 | -339.233 | -503.8667 | -67.73791 | -20.261 | -39.77449 | -38.62909 | -20.261 | 124.4941 | 0 | 0 | 0.06 | 0.2 | 0 | 0 | 1.447563e-06 | 4.82521e-06 | 4.212408e-07 | 4.212408e-07 | 4.212408e-07 | 1.026322e-06 | 4.403969e-06 | 0.0003153436 |  | 0.9996847 | 60327.28
3878 | Panagiotopoulou and Kondarides [S77] | 34 | 0.5 | 0 | 0 | 0 | 0 | 0 | 0 | 0 | 1 | 0 | 0 | 0 | 0 | 0 | 0 | 0 | 0 | 0 | 0 | 25 | 0 | 0 | 0 | 0 | 1 | 0 | 0 | 0 | 0 | 0 | 0 | 0 | 0 | 0 | 0 | 0 | 0 | 0 | 0 | 0 | 0 | 0 | 0 | 0 | 0 | 0 | 0 | 0 | 0 | 0 | 0 | 1.4 | 0 | 0 | 0 | 0 | 0 | 0 | 0 | 0 | 0 | 0 | 0 | 0 | 0 | 0 | 0 | 0 | 0 | 0 | 0 | 257 | 530.15 | 0 | 0 | 3 | 10 | 0 | 0 | 60 | 0.5 | 2 | 0.06 | 54.1 | 2.298835e-05 | 1.379301e-06 | 7.462019e-07 | 39016 | 29.11381 | 0.53015 | -103.699 | -233.8347 | -383.846 | 6.764506 | 214.5773 | 208.6054 | 237.5405 | 147.451 | -217.4571 | -344.4269 | -509.7781 | -71.40665 | -19.30076 | -39.54783 | -38.19121 | -19.30076 | 79.75079 | 0 | 0 | 0.06 | 0.2 | 0 | 0 | 1.379301e-06 | 4.59767e-06 | 7.462019e-07 | 7.462019e-07 | 7.462019e-07 | 6.330992e-07 | 3.851468e-06 | 0.002863384 |  | 0.9971366 | 118006.2
3879 | Panagiotopoulou and Kondarides [S77] | 35 | 0.5 | 0 | 0 | 0 | 0 | 0 | 0 | 0 | 1 | 0 | 0 | 0 | 0 | 0 | 0 | 0 | 0 | 0 | 0 | 25 | 0 | 0 | 0 | 0 | 1 | 0 | 0 | 0 | 0 | 0 | 0 | 0 | 0 | 0 | 0 | 0 | 0 | 0 | 0 | 0 | 0 | 0 | 0 | 0 | 0 | 0 | 0 | 0 | 0 | 0 | 0 | 1.4 | 0 | 0 | 0 | 0 | 0 | 0 | 0 | 0 | 0 | 0 | 0 | 0 | 0 | 0 | 0 | 0 | 0 | 0 | 0 | 282 | 555.15 | 0 | 0 | 3 | 10 | 0 | 0 | 60 | 0.5 | 2 | 0.06 | 69.6 | 2.195312e-05 | 1.317187e-06 | 9.167623e-07 | 39016 | 35.7684 | 0.55515 | -102.9468 | -232.9429 | -382.7003 | 7.49663 | 215.9637 | 210.2492 | 239.6521 | 148.8004 | -222.839 | -349.6627 | -515.7432 | -75.10992 | -18.35138 | -39.31406 | -37.76038 | -18.35138 | 53.30441 | 0 | 0 | 0.06 | 0.2 | 0 | 0 | 1.317187e-06 | 4.390624e-06 | 9.167623e-07 | 9.167623e-07 | 9.167623e-07 | 4.004249e-07 | 3.473862e-06 | 0.01133487 |  | 0.9886651 | 160337
3880 | Panagiotopoulou and Kondarides [S77] | 36 | 0.5 | 0 | 0 | 0 | 0 | 0 | 0 | 0 | 1 | 0 | 0 | 0 | 0 | 0 | 0 | 0 | 0 | 0 | 0 | 25 | 0 | 0 | 0 | 0 | 1 | 0 | 0 | 0 | 0 | 0 | 0 | 0 | 0 | 0 | 0 | 0 | 0 | 0 | 0 | 0 | 0 | 0 | 0 | 0 | 0 | 0 | 0 | 0 | 0 | 0 | 0 | 1.4 | 0 | 0 | 0 | 0 | 0 | 0 | 0 | 0 | 0 | 0 | 0 | 0 | 0 | 0 | 0 | 0 | 0 | 0 | 0 | 307 | 580.15 | 0 | 0 | 3 | 10 | 0 | 0 | 60 | 0.5 | 2 | 0.06 | 94 | 2.100711e-05 | 1.260427e-06 | 1.184801e-06 | 39016 | 46.22619 | 0.58015 | -102.1904 | -232.0441 | -381.5379 | 8.229144 | 217.2963 | 211.8327 | 241.7 | 150.0911 | -228.2549 | -354.9388 | -521.7602 | -78.84618 | -17.41267 | -39.07423 | -37.33785 | -17.41267 | 36.9685 | 0 | 0 | 0.06 | 0.2 | 0 | 0 | 1.260427e-06 | 4.201422e-06 | 1.184801e-06 | 1.184801e-06 | 1.184801e-06 | 7.562559e-08 | 3.016621e-06 | 0.1664445 |  | 0.8335555 | 268409
3881 | Panagiotopoulou and Kondarides [S77] | 37 | 0.5 | 0 | 0 | 0 | 0 | 0 | 0 | 0 | 1 | 0 | 0 | 0 | 0 | 0 | 0 | 0 | 0 | 0 | 0 | 25 | 0 | 0 | 0 | 0 | 1 | 0 | 0 | 0 | 0 | 0 | 0 | 0 | 0 | 0 | 0 | 0 | 0 | 0 | 0 | 0 | 0 | 0 | 0 | 0 | 0 | 0 | 0 | 0 | 0 | 0 | 0 | 1.4 | 0 | 0 | 0 | 0 | 0 | 0 | 0 | 0 | 0 | 0 | 0 | 0 | 0 | 0 | 0 | 0 | 0 | 0 | 0 | 347 | 620.15 | 0 | 0 | 3 | 10 | 0 | 0 | 60 | 0.5 | 2 | 0.06 | 96.3 | 1.965214e-05 | 1.179128e-06 | 1.135501e-06 | 39016 | 44.30269 | 0.62015 | -100.9715 | -230.5913 | -379.6452 | 9.402146 | 219.3279 | 214.2542 | 244.8546 | 152.0463 | -236.9877 | -363.461 | -531.4918 | -84.88935 | -15.93238 | -38.68022 | -36.68119 | -15.93238 | 21.97947 | 0 | 0 | 0.06 | 0.2 | 0 | 0 | 1.179128e-06 | 3.930428e-06 | 1.135501e-06 | 1.135501e-06 | 1.135501e-06 | 4.362775e-08 | 2.794927e-06 | 0.4810876 |  | 0.5189124 | 472163.5
3882 | Panagiotopoulou and Kondarides [S77] | 38 | 0.5 | 0 | 0 | 0 | 0 | 0 | 0 | 0 | 1 | 0 | 0 | 0 | 0 | 0 | 0 | 0 | 0 | 0 | 0 | 25 | 0 | 0 | 0 | 0 | 1 | 0 | 0 | 0 | 0 | 0 | 0 | 0 | 0 | 0 | 0 | 0 | 0 | 0 | 0 | 0 | 0 | 0 | 0 | 0 | 0 | 0 | 0 | 0 | 0 | 0 | 0 | 1.4 | 0 | 0 | 0 | 0 | 0 | 0 | 0 | 0 | 0 | 0 | 0 | 0 | 0 | 0 | 0 | 0 | 0 | 0 | 0 | 375 | 648.15 | 0 | 0 | 3 | 10 | 0 | 0 | 60 | 0.5 | 2 | 0.06 | 97.4 | 1.880317e-05 | 1.12819e-06 | 1.098857e-06 | 39016 | 42.87301 | 0.64815 | -100.1117 | -229.5633 | -378.2975 | 10.22413 | 220.684 | 215.8755 | 246.98 | 153.3427 | -243.148 | -369.483 | -538.3776 | -89.16493 | -14.91156 | -38.39842 | -36.23678 | -14.91156 | 15.91369 | 0 | 0 | 0.06 | 0.2 | 0 | 0 | 1.12819e-06 | 3.760634e-06 | 1.098857e-06 | 1.098857e-06 | 1.098857e-06 | 2.933294e-08 | 2.661777e-06 | 0.9718165 |  | 0.02818347 | 9189744.1
3883 | Panagiotopoulou and Kondarides [S77] | 39 | 0.5 | 0 | 0 | 0 | 0 | 0 | 0 | 0 | 1 | 0 | 0 | 0 | 0 | 0 | 0 | 0 | 0 | 0 | 0 | 25 | 0 | 0 | 0 | 0 | 1 | 0 | 0 | 0 | 0 | 0 | 0 | 0 | 0 | 0 | 0 | 0 | 0 | 0 | 0 | 0 | 0 | 0 | 0 | 0 | 0 | 0 | 0 | 0 | 0 | 0 | 0 | 0 | 0 | 0 | 0 | 0 | 0 | 0 | 0 | 0 | 0 | 0 | 0 | 0 | 0 | 0 | 0 | 0 | 0 | 1.7 | 0 | 180 | 453.15 | 0 | 0 | 3 | 10 | 0 | 0 | 60 | 0.5 | 2 | 0.06 | 3.67 | 2.689457e-05 | 1.613674e-06 | 5.922184e-08 | 39016 | 2.310599 | 0.45315 | -105.9915 | -236.5402 | -387.2611 | 4.511718 | 209.9058 | 203.093 | 230.5849 | 142.8596 | -201.1103 | -328.5717 | -491.7506 | -60.22511 | -22.29372 | -40.21771 | -39.55423 | -22.29372 | 371.4424 | 0 | 0 | 0.06 | 0.2 | 0 | 0 | 1.613674e-06 | 5.378914e-06 | 5.922184e-08 | 5.922184e-08 | 5.922184e-08 | 1.554452e-06 | 5.319692e-06 | 1.141848e-06 |  | 0.9999989 | 6822.946
3884 | Panagiotopoulou and Kondarides [S77] | 40 | 0.5 | 0 | 0 | 0 | 0 | 0 | 0 | 0 | 1 | 0 | 0 | 0 | 0 | 0 | 0 | 0 | 0 | 0 | 0 | 25 | 0 | 0 | 0 | 0 | 1 | 0 | 0 | 0 | 0 | 0 | 0 | 0 | 0 | 0 | 0 | 0 | 0 | 0 | 0 | 0 | 0 | 0 | 0 | 0 | 0 | 0 | 0 | 0 | 0 | 0 | 0 | 0 | 0 | 0 | 0 | 0 | 0 | 0 | 0 | 0 | 0 | 0 | 0 | 0 | 0 | 0 | 0 | 0 | 0 | 1.7 | 0 | 193 | 466.15 | 0 | 0 | 3 | 10 | 0 | 0 | 60 | 0.5 | 2 | 0.06 | 6.56 | 2.614453e-05 | 1.568672e-06 | 1.029049e-07 | 39016 | 4.014937 | 0.46615 | -105.6068 | -236.0876 | -386.6973 | 4.891821 | 210.7427 | 204.0775 | 231.8116 | 143.6866 | -203.8445 | -331.2184 | -494.7562 | -62.08769 | -21.78102 | -40.11097 | -39.32199 | -21.78102 | 275.9116 | 0 | 0 | 0.06 | 0.2 | 0 | 0 | 1.568672e-06 | 5.228907e-06 | 1.029049e-07 | 1.029049e-07 | 1.029049e-07 | 1.465767e-06 | 5.126002e-06 | 5.108087e-06 |  | 0.9999949 | 12545.71
3885 | Panagiotopoulou and Kondarides [S77] | 41 | 0.5 | 0 | 0 | 0 | 0 | 0 | 0 | 0 | 1 | 0 | 0 | 0 | 0 | 0 | 0 | 0 | 0 | 0 | 0 | 25 | 0 | 0 | 0 | 0 | 1 | 0 | 0 | 0 | 0 | 0 | 0 | 0 | 0 | 0 | 0 | 0 | 0 | 0 | 0 | 0 | 0 | 0 | 0 | 0 | 0 | 0 | 0 | 0 | 0 | 0 | 0 | 0 | 0 | 0 | 0 | 0 | 0 | 0 | 0 | 0 | 0 | 0 | 0 | 0 | 0 | 0 | 0 | 0 | 0 | 1.7 | 0 | 199 | 472.15 | 0 | 0 | 3 | 10 | 0 | 0 | 60 | 0.5 | 2 | 0.06 | 7.61 | 2.581229e-05 | 1.548738e-06 | 1.178589e-07 | 39016 | 4.598384 | 0.47215 | -105.429 | -235.8782 | -386.4352 | 5.06729 | 211.1217 | 204.5239 | 232.3701 | 144.0606 | -205.1101 | -332.4442 | -496.1488 | -62.95093 | -21.54541 | -40.06072 | -39.2149 | -21.54541 | 241.928 | 0 | 0 | 0.06 | 0.2 | 0 | 0 | 1.548738e-06 | 5.162459e-06 | 1.178589e-07 | 1.178589e-07 | 1.178589e-07 | 1.430879e-06 | 5.0446e-06 | 7.954435e-06 |  | 0.999992 | 14741.16
3886 | Panagiotopoulou and Kondarides [S77] | 42 | 0.5 | 0 | 0 | 0 | 0 | 0 | 0 | 0 | 1 | 0 | 0 | 0 | 0 | 0 | 0 | 0 | 0 | 0 | 0 | 25 | 0 | 0 | 0 | 0 | 1 | 0 | 0 | 0 | 0 | 0 | 0 | 0 | 0 | 0 | 0 | 0 | 0 | 0 | 0 | 0 | 0 | 0 | 0 | 0 | 0 | 0 | 0 | 0 | 0 | 0 | 0 | 0 | 0 | 0 | 0 | 0 | 0 | 0 | 0 | 0 | 0 | 0 | 0 | 0 | 0 | 0 | 0 | 0 | 0 | 1.7 | 0 | 203 | 476.15 | 0 | 0 | 3 | 10 | 0 | 0 | 60 | 0.5 | 2 | 0.06 | 9.97 | 2.559545e-05 | 1.535727e-06 | 1.53112e-07 | 39016 | 5.973818 | 0.47615 | -105.3103 | -235.7384 | -386.2599 | 5.18428 | 211.372 | 204.8188 | 232.7399 | 144.3074 | -205.9551 | -333.2629 | -497.079 | -63.52767 | -21.38869 | -40.0269 | -39.14357 | -21.38869 | 222.0592 | 0 | 0 | 0.06 | 0.2 | 0 | 0 | 1.535727e-06 | 5.11909e-06 | 1.53112e-07 | 1.53112e-07 | 1.53112e-07 | 1.382615e-06 | 4.965978e-06 | 1.537601e-05 |  | 0.9999846 | 19476.42
3887 | Panagiotopoulou and Kondarides [S77] | 43 | 0.5 | 0 | 0 | 0 | 0 | 0 | 0 | 0 | 1 | 0 | 0 | 0 | 0 | 0 | 0 | 0 | 0 | 0 | 0 | 25 | 0 | 0 | 0 | 0 | 1 | 0 | 0 | 0 | 0 | 0 | 0 | 0 | 0 | 0 | 0 | 0 | 0 | 0 | 0 | 0 | 0 | 0 | 0 | 0 | 0 | 0 | 0 | 0 | 0 | 0 | 0 | 0 | 0 | 0 | 0 | 0 | 0 | 0 | 0 | 0 | 0 | 0 | 0 | 0 | 0 | 0 | 0 | 0 | 0 | 1.7 | 0 | 211 | 484.15 | 0 | 0 | 3 | 10 | 0 | 0 | 60 | 0.5 | 2 | 0.06 | 13.6 | 2.517252e-05 | 1.510351e-06 | 2.054077e-07 | 39016 | 8.014189 | 0.48415 | -105.0727 | -235.4583 | -385.9078 | 5.418289 | 211.8669 | 205.4022 | 233.4733 | 144.7947 | -207.6481 | -334.9038 | -498.9439 | -64.68408 | -21.07612 | -39.95851 | -39.00112 | -21.07612 | 187.9191 | 0 | 0 | 0.06 | 0.2 | 0 | 0 | 1.510351e-06 | 5.034504e-06 | 2.054077e-07 | 2.054077e-07 | 2.054077e-07 | 1.304943e-06 | 4.829096e-06 | 3.562913e-05 |  | 0.9999644 | 27014.55
3888 | Panagiotopoulou and Kondarides [S77] | 44 | 0.5 | 0 | 0 | 0 | 0 | 0 | 0 | 0 | 1 | 0 | 0 | 0 | 0 | 0 | 0 | 0 | 0 | 0 | 0 | 25 | 0 | 0 | 0 | 0 | 1 | 0 | 0 | 0 | 0 | 0 | 0 | 0 | 0 | 0 | 0 | 0 | 0 | 0 | 0 | 0 | 0 | 0 | 0 | 0 | 0 | 0 | 0 | 0 | 0 | 0 | 0 | 0 | 0 | 0 | 0 | 0 | 0 | 0 | 0 | 0 | 0 | 0 | 0 | 0 | 0 | 0 | 0 | 0 | 0 | 1.7 | 0 | 218 | 491.15 | 0 | 0 | 3 | 10 | 0 | 0 | 60 | 0.5 | 2 | 0.06 | 16 | 2.481375e-05 | 1.488825e-06 | 2.38212e-07 | 39016 | 9.29408 | 0.49115 | -104.8645 | -235.2126 | -385.5981 | 5.623076 | 212.2939 | 205.9059 | 234.1084 | 145.2147 | -209.1326 | -336.3433 | -500.5804 | -65.69912 | -20.80354 | -39.89787 | -38.87677 | -20.80354 | 163.1444 | 0 | 0 | 0.06 | 0.2 | 0 | 0 | 1.488825e-06 | 4.96275e-06 | 2.38212e-07 | 2.38212e-07 | 2.38212e-07 | 1.250613e-06 | 4.724538e-06 | 5.886712e-05 |  | 0.9999411 | 32242.08
3889 | Panagiotopoulou and Kondarides [S77] | 45 | 0.5 | 0 | 0 | 0 | 0 | 0 | 0 | 0 | 1 | 0 | 0 | 0 | 0 | 0 | 0 | 0 | 0 | 0 | 0 | 25 | 0 | 0 | 0 | 0 | 1 | 0 | 0 | 0 | 0 | 0 | 0 | 0 | 0 | 0 | 0 | 0 | 0 | 0 | 0 | 0 | 0 | 0 | 0 | 0 | 0 | 0 | 0 | 0 | 0 | 0 | 0 | 0 | 0 | 0 | 0 | 0 | 0 | 0 | 0 | 0 | 0 | 0 | 0 | 0 | 0 | 0 | 0 | 0 | 0 | 1.7 | 0 | 225 | 498.15 | 0 | 0 | 3 | 10 | 0 | 0 | 60 | 0.5 | 2 | 0.06 | 18.6 | 2.446507e-05 | 1.467904e-06 | 2.730302e-07 | 39016 | 10.65255 | 0.49815 | -104.656 | -234.9665 | -385.2869 | 5.827889 | 212.7154 | 206.4036 | 234.7375 | 145.6288 | -210.6202 | -337.7864 | -502.2214 | -66.71707 | -20.53184 | -39.83652 | -38.75274 | -20.53184 | 142.2296 | 0 | 0 | 0.06 | 0.2 | 0 | 0 | 1.467904e-06 | 4.893014e-06 | 2.730302e-07 | 2.730302e-07 | 2.730302e-07 | 1.194874e-06 | 4.619984e-06 | 9.494426e-05 |  | 0.9999051 | 38016.99
3890 | Panagiotopoulou and Kondarides [S77] | 46 | 0.5 | 0 | 0 | 0 | 0 | 0 | 0 | 0 | 1 | 0 | 0 | 0 | 0 | 0 | 0 | 0 | 0 | 0 | 0 | 25 | 0 | 0 | 0 | 0 | 1 | 0 | 0 | 0 | 0 | 0 | 0 | 0 | 0 | 0 | 0 | 0 | 0 | 0 | 0 | 0 | 0 | 0 | 0 | 0 | 0 | 0 | 0 | 0 | 0 | 0 | 0 | 0 | 0 | 0 | 0 | 0 | 0 | 0 | 0 | 0 | 0 | 0 | 0 | 0 | 0 | 0 | 0 | 0 | 0 | 1.7 | 0 | 233 | 506.15 | 0 | 0 | 3 | 10 | 0 | 0 | 60 | 0.5 | 2 | 0.06 | 27.3 | 2.407838e-05 | 1.444703e-06 | 3.944039e-07 | 39016 | 15.38806 | 0.50615 | -104.4173 | -234.6846 | -384.9295 | 6.061992 | 213.1907 | 206.965 | 235.4493 | 146.095 | -212.3238 | -339.4399 | -504.1021 | -67.88397 | -20.22238 | -39.76557 | -38.61146 | -20.22238 | 122.1866 | 0 | 0 | 0.06 | 0.2 | 0 | 0 | 1.444703e-06 | 4.815677e-06 | 3.944039e-07 | 3.944039e-07 | 3.944039e-07 | 1.050299e-06 | 4.421273e-06 | 0.0002741564 |  | 0.9997258 | 56705.4
3891 | Panagiotopoulou and Kondarides [S77] | 47 | 0.5 | 0 | 0 | 0 | 0 | 0 | 0 | 0 | 1 | 0 | 0 | 0 | 0 | 0 | 0 | 0 | 0 | 0 | 0 | 25 | 0 | 0 | 0 | 0 | 1 | 0 | 0 | 0 | 0 | 0 | 0 | 0 | 0 | 0 | 0 | 0 | 0 | 0 | 0 | 0 | 0 | 0 | 0 | 0 | 0 | 0 | 0 | 0 | 0 | 0 | 0 | 0 | 0 | 0 | 0 | 0 | 0 | 0 | 0 | 0 | 0 | 0 | 0 | 0 | 0 | 0 | 0 | 0 | 0 | 1.7 | 0 | 253 | 526.15 | 0 | 0 | 3 | 10 | 0 | 0 | 60 | 0.5 | 2 | 0.06 | 37.3 | 2.316312e-05 | 1.389787e-06 | 5.183906e-07 | 39016 | 20.22553 | 0.52615 | -103.8189 | -233.9768 | -384.0277 | 6.647399 | 214.3502 | 208.3364 | 237.1964 | 147.2293 | -216.5993 | -343.593 | -508.8286 | -70.81729 | -19.45367 | -39.58461 | -38.26083 | -19.45367 | 85.38334 | 0 | 0 | 0.06 | 0.2 | 0 | 0 | 1.389787e-06 | 4.632624e-06 | 5.183906e-07 | 5.183906e-07 | 5.183906e-07 | 8.713965e-07 | 4.114233e-06 | 0.0008778824 |  | 0.9991221 | 80586.68
3892 | Panagiotopoulou and Kondarides [S77] | 48 | 0.5 | 0 | 0 | 0 | 0 | 0 | 0 | 0 | 1 | 0 | 0 | 0 | 0 | 0 | 0 | 0 | 0 | 0 | 0 | 25 | 0 | 0 | 0 | 0 | 1 | 0 | 0 | 0 | 0 | 0 | 0 | 0 | 0 | 0 | 0 | 0 | 0 | 0 | 0 | 0 | 0 | 0 | 0 | 0 | 0 | 0 | 0 | 0 | 0 | 0 | 0 | 0 | 0 | 0 | 0 | 0 | 0 | 0 | 0 | 0 | 0 | 0 | 0 | 0 | 0 | 0 | 0 | 0 | 0 | 1.7 | 0 | 261 | 534.15 | 0 | 0 | 3 | 10 | 0 | 0 | 60 | 0.5 | 2 | 0.06 | 48.8 | 2.28162e-05 | 1.368972e-06 | 6.680584e-07 | 39016 | 26.06497 | 0.53415 | -103.5789 | -233.6925 | -383.6639 | 6.881622 | 214.803 | 208.8727 | 237.8828 | 147.6711 | -218.3159 | -345.2618 | -510.729 | -71.99689 | -19.14814 | -39.51088 | -38.12177 | -19.14814 | 74.57065 | 0 | 0 | 0.06 | 0.2 | 0 | 0 | 1.368972e-06 | 4.56324e-06 | 6.680584e-07 | 6.680584e-07 | 6.680584e-07 | 7.009137e-07 | 3.895182e-06 | 0.002192142 |  | 0.9978079 | 107176.5
3893 | Panagiotopoulou and Kondarides [S77] | 49 | 0.5 | 0 | 0 | 0 | 0 | 0 | 0 | 0 | 1 | 0 | 0 | 0 | 0 | 0 | 0 | 0 | 0 | 0 | 0 | 25 | 0 | 0 | 0 | 0 | 1 | 0 | 0 | 0 | 0 | 0 | 0 | 0 | 0 | 0 | 0 | 0 | 0 | 0 | 0 | 0 | 0 | 0 | 0 | 0 | 0 | 0 | 0 | 0 | 0 | 0 | 0 | 0 | 0 | 0 | 0 | 0 | 0 | 0 | 0 | 0 | 0 | 0 | 0 | 0 | 0 | 0 | 0 | 0 | 0 | 1.7 | 0 | 274 | 547.15 | 0 | 0 | 3 | 10 | 0 | 0 | 60 | 0.5 | 2 | 0.06 | 60.9 | 2.22741e-05 | 1.336446e-06 | 8.138957e-07 | 39016 | 31.75495 | 0.54715 | -103.1879 | -233.229 | -383.0688 | 7.262311 | 215.5262 | 209.73 | 238.9835 | 148.3753 | -221.1131 | -347.9828 | -513.8286 | -73.92121 | -18.65401 | -39.38957 | -37.89739 | -18.65401 | 60.38134 | 0 | 0 | 0.06 | 0.2 | 0 | 0 | 1.336446e-06 | 4.45482e-06 | 8.138957e-07 | 8.138957e-07 | 8.138957e-07 | 5.225504e-07 | 3.640925e-06 | 0.005766268 |  | 0.9942337 | 137498.7
3894 | Panagiotopoulou and Kondarides [S77] | 50 | 0.5 | 0 | 0 | 0 | 0 | 0 | 0 | 0 | 1 | 0 | 0 | 0 | 0 | 0 | 0 | 0 | 0 | 0 | 0 | 25 | 0 | 0 | 0 | 0 | 1 | 0 | 0 | 0 | 0 | 0 | 0 | 0 | 0 | 0 | 0 | 0 | 0 | 0 | 0 | 0 | 0 | 0 | 0 | 0 | 0 | 0 | 0 | 0 | 0 | 0 | 0 | 0 | 0 | 0 | 0 | 0 | 0 | 0 | 0 | 0 | 0 | 0 | 0 | 0 | 0 | 0 | 0 | 0 | 0 | 1.7 | 0 | 286 | 559.15 | 0 | 0 | 3 | 10 | 0 | 0 | 60 | 0.5 | 2 | 0.06 | 73.2 | 2.179607e-05 | 1.307764e-06 | 9.572835e-07 | 39016 | 37.34937 | 0.55915 | -102.826 | -232.7995 | -382.5154 | 7.613805 | 216.1804 | 210.5064 | 239.9839 | 149.0107 | -223.7033 | -350.5042 | -516.7024 | -75.70554 | -18.20048 | -39.27607 | -37.69219 | -18.20048 | 50.15482 | 0 | 0 | 0.06 | 0.2 | 0 | 0 | 1.307764e-06 | 4.359215e-06 | 9.572835e-07 | 9.572835e-07 | 9.572835e-07 | 3.504809e-07 | 3.401931e-06 | 0.01532423 |  | 0.9846758 | 170533.4
3895 | Panagiotopoulou and Kondarides [S77] | 51 | 0.5 | 0 | 0 | 0 | 0 | 0 | 0 | 0 | 1 | 0 | 0 | 0 | 0 | 0 | 0 | 0 | 0 | 0 | 0 | 25 | 0 | 0 | 0 | 0 | 1 | 0 | 0 | 0 | 0 | 0 | 0 | 0 | 0 | 0 | 0 | 0 | 0 | 0 | 0 | 0 | 0 | 0 | 0 | 0 | 0 | 0 | 0 | 0 | 0 | 0 | 0 | 0 | 0 | 0 | 0 | 0 | 0 | 0 | 0 | 0 | 0 | 0 | 0 | 0 | 0 | 0 | 0 | 0 | 0 | 1.7 | 0 | 305 | 578.15 | 0 | 0 | 3 | 10 | 0 | 0 | 60 | 0.5 | 2 | 0.06 | 84.5 | 2.107978e-05 | 1.264787e-06 | 1.068745e-06 | 39016 | 41.69815 | 0.57815 | -102.2511 | -232.1163 | -381.6315 | 8.170527 | 217.1915 | 211.7081 | 241.5385 | 149.9898 | -227.8204 | -354.5153 | -521.277 | -78.5461 | -17.48738 | -39.09361 | -37.37132 | -17.48738 | 38.01942 | 0 | 0 | 0.06 | 0.2 | 0 | 0 | 1.264787e-06 | 4.215956e-06 | 1.068745e-06 | 1.068745e-06 | 1.068745e-06 | 1.960419e-07 | 3.147211e-06 | 0.04869313 |  | 0.9513069 | 210688.1
3896 | Panagiotopoulou and Kondarides [S77] | 52 | 0.5 | 0 | 0 | 0 | 0 | 0 | 0 | 0 | 1 | 0 | 0 | 0 | 0 | 0 | 0 | 0 | 0 | 0 | 0 | 25 | 0 | 0 | 0 | 0 | 1 | 0 | 0 | 0 | 0 | 0 | 0 | 0 | 0 | 0 | 0 | 0 | 0 | 0 | 0 | 0 | 0 | 0 | 0 | 0 | 0 | 0 | 0 | 0 | 0 | 0 | 0 | 0 | 0 | 0 | 0 | 0 | 0 | 0 | 0 | 0 | 0 | 0 | 0 | 0 | 0 | 0 | 0 | 0 | 0 | 1.7 | 0 | 309 | 582.15 | 0 | 0 | 3 | 10 | 0 | 0 | 60 | 0.5 | 2 | 0.06 | 87.9 | 2.093494e-05 | 1.256096e-06 | 1.104109e-06 | 39016 | 43.0779 | 0.58215 | -102.1298 | -231.9719 | -381.4442 | 8.287763 | 217.4007 | 211.9569 | 241.8613 | 150.1919 | -228.6896 | -355.3626 | -522.2438 | -79.14646 | -17.33803 | -39.05481 | -37.30443 | -17.33803 | 35.95405 | 0 | 0 | 0.06 | 0.2 | 0 | 0 | 1.256096e-06 | 4.186988e-06 | 1.104109e-06 | 1.104109e-06 | 1.104109e-06 | 1.519877e-07 | 3.082879e-06 | 0.07236208 |  | 0.9276379 | 226312.6
3897 | Panagiotopoulou and Kondarides [S77] | 53 | 0.5 | 0 | 0 | 0 | 0 | 0 | 0 | 0 | 1 | 0 | 0 | 0 | 0 | 0 | 0 | 0 | 0 | 0 | 0 | 25 | 0 | 0 | 0 | 0 | 1 | 0 | 0 | 0 | 0 | 0 | 0 | 0 | 0 | 0 | 0 | 0 | 0 | 0 | 0 | 0 | 0 | 0 | 0 | 0 | 0 | 0 | 0 | 0 | 0 | 0 | 0 | 0 | 0 | 0 | 0 | 0 | 0 | 0 | 0 | 0 | 0 | 0 | 0 | 0 | 0 | 0 | 0 | 0 | 0 | 1.7 | 0 | 318 | 591.15 | 0 | 0 | 3 | 10 | 0 | 0 | 60 | 0.5 | 2 | 0.06 | 90.6 | 2.061621e-05 | 1.236973e-06 | 1.120697e-06 | 39016 | 43.72513 | 0.59115 | -101.8563 | -231.6464 | -381.0214 | 8.551589 | 217.8668 | 212.5118 | 242.5821 | 150.6416 | -230.6483 | -357.2727 | -524.4238 | -80.50022 | -17.00297 | -38.96703 | -37.15481 | -17.00297 | 31.802 | 0 | 0 | 0.06 | 0.2 | 0 | 0 | 1.236973e-06 | 4.123243e-06 | 1.120697e-06 | 1.120697e-06 | 1.120697e-06 | 1.162754e-07 | 3.002545e-06 | 0.1131214 |  | 0.8868786 | 247756.5
3898 | Panagiotopoulou and Kondarides [S77] | 54 | 0.5 | 0 | 0 | 0 | 0 | 0 | 0 | 0 | 1 | 0 | 0 | 0 | 0 | 0 | 0 | 0 | 0 | 0 | 0 | 25 | 0 | 0 | 0 | 0 | 1 | 0 | 0 | 0 | 0 | 0 | 0 | 0 | 0 | 0 | 0 | 0 | 0 | 0 | 0 | 0 | 0 | 0 | 0 | 0 | 0 | 0 | 0 | 0 | 0 | 0 | 0 | 0 | 0 | 0 | 0 | 0 | 0 | 0 | 0 | 0 | 0 | 0 | 0 | 0 | 0 | 0 | 0 | 0 | 0 | 1.7 | 0 | 327 | 600.15 | 0 | 0 | 3 | 10 | 0 | 0 | 60 | 0.5 | 2 | 0.06 | 98.2 | 2.030705e-05 | 1.218423e-06 | 1.196491e-06 | 39016 | 46.6823 | 0.60015 | -101.5824 | -231.32 | -380.5965 | 8.815478 | 218.3267 | 213.0598 | 243.2954 | 151.0847 | -232.6112 | -359.1878 | -526.6102 | -81.85799 | -16.66924 | -38.87864 | -37.00641 | -16.66924 | 28.24074 | 0 | 0 | 0.06 | 0.2 | 0 | 0 | 1.218423e-06 | 4.061409e-06 | 1.196491e-06 | 1.196491e-06 | 1.196491e-06 | 2.193161e-08 | 2.864918e-06 | 0.8067893 |  | 0.1932107 | 1251421.4
3899 | Panagiotopoulou and Kondarides [S77] | 55 | 0.5 | 0 | 0 | 0 | 0 | 0 | 0 | 0 | 1 | 0 | 0 | 0 | 0 | 0 | 0 | 0 | 0 | 0 | 0 | 25 | 0 | 0 | 0 | 0 | 1 | 0 | 0 | 0 | 0 | 0 | 0 | 0 | 0 | 0 | 0 | 0 | 0 | 0 | 0 | 0 | 0 | 0 | 0 | 0 | 0 | 0 | 0 | 0 | 0 | 0 | 0 | 0 | 0 | 0 | 0 | 0 | 0 | 0 | 0 | 0 | 0 | 0 | 0 | 0 | 0 | 0 | 0 | 0 | 0 | 1.7 | 0 | 350 | 623.15 | 0 | 0 | 3 | 10 | 0 | 0 | 60 | 0.5 | 2 | 0.06 | 97.6 | 1.955753e-05 | 1.173452e-06 | 1.145289e-06 | 39016 | 44.68459 | 0.62315 | -100.8797 | -230.4816 | -379.5016 | 9.490177 | 219.4757 | 214.4306 | 245.0855 | 152.1879 | -237.646 | -364.104 | -532.2267 | -85.34571 | -15.82241 | -38.65023 | -36.63296 | -15.82241 | 21.2001 | 0 | 0 | 0.06 | 0.2 | 0 | 0 | 1.173452e-06 | 3.911506e-06 | 1.145289e-06 | 1.145289e-06 | 1.145289e-06 | 2.816284e-08 | 2.766217e-06 | 0.7941992 |  | 0.2058008 | 1212435.6
3900 | Panagiotopoulou and Kondarides [S77] | 56 | 0.5 | 0 | 0 | 0 | 0 | 0 | 0 | 0 | 1 | 0 | 0 | 0 | 0 | 0 | 0 | 0 | 0 | 0 | 0 | 25 | 0 | 0 | 0 | 0 | 1 | 0 | 0 | 0 | 0 | 0 | 0 | 0 | 0 | 0 | 0 | 0 | 0 | 0 | 0 | 0 | 0 | 0 | 0 | 0 | 0 | 0 | 0 | 0 | 0 | 0 | 0 | 0 | 0 | 0 | 0 | 0 | 0 | 0 | 0 | 0 | 0 | 0 | 0 | 0 | 0 | 0 | 0 | 0 | 0 | 1.7 | 0 | 362 | 635.15 | 0 | 0 | 3 | 10 | 0 | 0 | 60 | 0.5 | 2 | 0.06 | 97.6 | 1.918803e-05 | 1.151282e-06 | 1.123651e-06 | 39016 | 43.84036 | 0.63515 | -100.5116 | -230.0417 | -378.9255 | 9.842392 | 220.0608 | 215.1298 | 246.0014 | 152.7477 | -240.2832 | -366.6814 | -535.1732 | -87.17533 | -15.38396 | -38.52978 | -36.4415 | -15.38396 | 18.41706 | 0 | 0 | 0.06 | 0.2 | 0 | 0 | 1.151282e-06 | 3.837605e-06 | 1.123651e-06 | 1.123651e-06 | 1.123651e-06 | 2.763076e-08 | 2.713954e-06 | 0.9142123 |  | 0.0857877 | 2964589.0
3901 | Panagiotopoulou and Kondarides [S77] | 57 | 0.5 | 0 | 0 | 0 | 0 | 0 | 0 | 0 | 1 | 0 | 0 | 0 | 0 | 0 | 0 | 0 | 0 | 0 | 0 | 25 | 0 | 0 | 0 | 0 | 1 | 0 | 0 | 0 | 0 | 0 | 0 | 0 | 0 | 0 | 0 | 0 | 0 | 0 | 0 | 0 | 0 | 0 | 0 | 0 | 0 | 0 | 0 | 0 | 0 | 0 | 0 | 0 | 0 | 0 | 0 | 0 | 0 | 0 | 0 | 0 | 0 | 0 | 0 | 0 | 0 | 0 | 0 | 0 | 0 | 1.7 | 0 | 409 | 682.15 | 0 | 0 | 3 | 10 | 0 | 0 | 60 | 0.5 | 2 | 0.06 | 96.3 | 1.786597e-05 | 1.071958e-06 | 1.032296e-06 | 39016 | 40.27606 | 0.68215 | -99.06018 | -228.3025 | -376.6374 | 11.22345 | 222.2652 | 217.7713 | 249.4763 | 154.8454 | -250.6784 | -376.8552 | -546.8176 | -94.40434 | -13.68843 | -38.05126 | -35.71477 | -13.68843 | 11.17403 | 0 | 0 | 0.06 | 0.2 | 0 | 0 | 1.071958e-06 | 3.573195e-06 | 1.032296e-06 | 1.032296e-06 | 1.032296e-06 | 3.966246e-08 | 2.540899e-06 | 0.9463062 |  | 0.05369382 | 5019325.0
3902 | Panagiotopoulou and Kondarides [S77] | 58 | 0.5 | 0 | 0 | 0 | 0 | 0 | 0 | 0 | 1 | 0 | 0 | 0 | 0 | 0 | 0 | 0 | 0 | 0 | 0 | 25 | 0 | 0 | 0 | 0 | 1 | 0 | 0 | 0 | 0 | 0 | 0 | 0 | 0 | 0 | 0 | 0 | 0 | 0 | 0 | 0 | 0 | 0 | 0 | 0 | 0 | 0 | 0 | 0 | 0 | 0 | 0 | 0 | 0 | 0 | 0 | 0 | 0 | 0 | 0 | 0 | 0 | 0 | 0 | 0 | 0 | 0 | 0 | 0 | 0 | 1.7 | 0 | 453 | 726.15 | 0 | 0 | 3 | 10 | 0 | 0 | 60 | 0.5 | 2 | 0.06 | 94.8 | 1.678341e-05 | 1.007005e-06 | 9.546405e-07 | 39016 | 37.24625 | 0.72615 | -97.68728 | -226.6502 | -374.4528 | 12.51908 | 224.2154 | 220.1184 | 252.5794 | 156.686 | -260.5013 | -386.4892 | -557.8634 | -101.2584 | -12.13132 | -37.59631 | -35.06849 | -12.13132 | 7.459029 | 0 | 0 | 0.06 | 0.2 | 0 | 0 | 1.007005e-06 | 3.356682e-06 | 9.546405e-07 | 9.546405e-07 | 9.546405e-07 | 5.236424e-08 | 2.402042e-06 | 0.9713639 |  | 0.0286361 | 9862435.5
3903 | Panagiotopoulou and Kondarides [S77] | 59 | 0.5 | 0 | 0 | 0 | 0 | 0 | 0 | 0 | 1 | 0 | 0 | 0 | 0 | 0 | 0 | 0 | 0 | 0 | 0 | 25 | 0 | 0 | 0 | 0 | 1 | 0 | 0 | 0 | 0 | 0 | 0 | 0 | 0 | 0 | 0 | 0 | 0 | 0 | 0 | 0 | 0 | 0 | 0 | 0 | 0 | 0 | 0 | 0 | 0 | 0 | 0 | 0 | 0 | 0 | 0 | 0 | 0 | 0 | 0 | 0 | 0 | 0 | 0 | 0 | 0 | 0 | 0 | 0 | 0 | 0 | 0 | 192 | 465.15 | 0 | 0 | 3 | 10 | 0 | 0 | 60 | 0.5 | 2 | 0.06 | 5.25 | 2.620074e-05 | 1.572044e-06 | 8.253233e-08 | 39016 | 3.220081 | 0.46515 | -105.6365 | -236.1225 | -386.7408 | 4.862579 | 210.679 | 204.0027 | 231.7181 | 143.6238 | -203.6338 | -331.0143 | -494.5245 | -61.94403 | -21.82035 | -40.11928 | -39.33985 | -21.82035 | 282.1201 | 0 | 0 | 0.06 | 0.2 | 0 | 0 | 1.572044e-06 | 5.240148e-06 | 8.253233e-08 | 8.253233e-08 | 8.253233e-08 | 1.489512e-06 | 5.157616e-06 | 3.142832e-06 |  | 0.9999969 | 10018.83
3904 | Panagiotopoulou and Kondarides [S77] | 60 | 0.5 | 0 | 0 | 0 | 0 | 0 | 0 | 0 | 1 | 0 | 0 | 0 | 0 | 0 | 0 | 0 | 0 | 0 | 0 | 25 | 0 | 0 | 0 | 0 | 1 | 0 | 0 | 0 | 0 | 0 | 0 | 0 | 0 | 0 | 0 | 0 | 0 | 0 | 0 | 0 | 0 | 0 | 0 | 0 | 0 | 0 | 0 | 0 | 0 | 0 | 0 | 0 | 0 | 0 | 0 | 0 | 0 | 0 | 0 | 0 | 0 | 0 | 0 | 0 | 0 | 0 | 0 | 0 | 0 | 0 | 0 | 210 | 483.15 | 0 | 0 | 3 | 10 | 0 | 0 | 60 | 0.5 | 2 | 0.06 | 10.8 | 2.522462e-05 | 1.513477e-06 | 1.634555e-07 | 39016 | 6.377381 | 0.48315 | -105.1024 | -235.4933 | -385.9519 | 5.389036 | 211.8054 | 205.3298 | 233.382 | 144.7343 | -207.4362 | -334.6984 | -498.7104 | -64.53932 | -21.11513 | -39.96711 | -39.01891 | -21.11513 | 191.8206 | 0 | 0 | 0.06 | 0.2 | 0 | 0 | 1.513477e-06 | 5.044924e-06 | 1.634555e-07 | 1.634555e-07 | 1.634555e-07 | 1.350022e-06 | 4.881468e-06 | 2.113552e-05 |  | 0.9999789 | 21408.11
3905 | Panagiotopoulou and Kondarides [S77] | 61 | 0.5 | 0 | 0 | 0 | 0 | 0 | 0 | 0 | 1 | 0 | 0 | 0 | 0 | 0 | 0 | 0 | 0 | 0 | 0 | 25 | 0 | 0 | 0 | 0 | 1 | 0 | 0 | 0 | 0 | 0 | 0 | 0 | 0 | 0 | 0 | 0 | 0 | 0 | 0 | 0 | 0 | 0 | 0 | 0 | 0 | 0 | 0 | 0 | 0 | 0 | 0 | 0 | 0 | 0 | 0 | 0 | 0 | 0 | 0 | 0 | 0 | 0 | 0 | 0 | 0 | 0 | 0 | 0 | 0 | 0 | 0 | 219 | 492.15 | 0 | 0 | 3 | 10 | 0 | 0 | 60 | 0.5 | 2 | 0.06 | 15 | 2.476333e-05 | 1.4858e-06 | 2.2287e-07 | 39016 | 8.695496 | 0.49215 | -104.8347 | -235.1775 | -385.5537 | 5.652333 | 212.3544 | 205.9774 | 234.1986 | 145.2742 | -209.345 | -336.5493 | -500.8146 | -65.84436 | -20.76467 | -39.88915 | -38.85903 | -20.76467 | 159.9378 | 0 | 0 | 0.06 | 0.2 | 0 | 0 | 1.4858e-06 | 4.952667e-06 | 2.2287e-07 | 2.2287e-07 | 2.2287e-07 | 1.26293e-06 | 4.729797e-06 | 5.199127e-05 |  | 0.999948 | 30288.29
3906 | Panagiotopoulou and Kondarides [S77] | 62 | 0.5 | 0 | 0 | 0 | 0 | 0 | 0 | 0 | 1 | 0 | 0 | 0 | 0 | 0 | 0 | 0 | 0 | 0 | 0 | 25 | 0 | 0 | 0 | 0 | 1 | 0 | 0 | 0 | 0 | 0 | 0 | 0 | 0 | 0 | 0 | 0 | 0 | 0 | 0 | 0 | 0 | 0 | 0 | 0 | 0 | 0 | 0 | 0 | 0 | 0 | 0 | 0 | 0 | 0 | 0 | 0 | 0 | 0 | 0 | 0 | 0 | 0 | 0 | 0 | 0 | 0 | 0 | 0 | 0 | 0 | 0 | 230 | 503.15 | 0 | 0 | 3 | 10 | 0 | 0 | 60 | 0.5 | 2 | 0.06 | 20.2 | 2.422195e-05 | 1.453317e-06 | 2.9357e-07 | 39016 | 11.45393 | 0.50315 | -104.5069 | -234.7904 | -385.0637 | 5.974199 | 213.0133 | 206.7554 | 235.1833 | 145.921 | -211.6845 | -338.8193 | -503.3962 | -67.44595 | -20.3383 | -39.79228 | -38.66438 | -20.3383 | 129.2711 | 0 | 0 | 0.06 | 0.2 | 0 | 0 | 1.453317e-06 | 4.84439e-06 | 2.9357e-07 | 2.9357e-07 | 2.9357e-07 | 1.159747e-06 | 4.55082e-06 | 0.0001263191 |  | 0.9998737 | 41702.98
3907 | Panagiotopoulou and Kondarides [S77] | 63 | 0.5 | 0 | 0 | 0 | 0 | 0 | 0 | 0 | 1 | 0 | 0 | 0 | 0 | 0 | 0 | 0 | 0 | 0 | 0 | 25 | 0 | 0 | 0 | 0 | 1 | 0 | 0 | 0 | 0 | 0 | 0 | 0 | 0 | 0 | 0 | 0 | 0 | 0 | 0 | 0 | 0 | 0 | 0 | 0 | 0 | 0 | 0 | 0 | 0 | 0 | 0 | 0 | 0 | 0 | 0 | 0 | 0 | 0 | 0 | 0 | 0 | 0 | 0 | 0 | 0 | 0 | 0 | 0 | 0 | 0 | 0 | 240 | 513.15 | 0 | 0 | 3 | 10 | 0 | 0 | 60 | 0.5 | 2 | 0.06 | 24.4 | 2.374993e-05 | 1.424996e-06 | 3.476989e-07 | 39016 | 13.56582 | 0.51315 | -104.2082 | -234.4373 | -384.6152 | 6.266861 | 213.6011 | 207.4501 | 236.066 | 146.4969 | -213.8176 | -340.8904 | -505.7524 | -68.90805 | -19.95253 | -39.7028 | -38.4883 | -19.95253 | 107.4199 | 0 | 0 | 0.06 | 0.2 | 0 | 0 | 1.424996e-06 | 4.749985e-06 | 3.476989e-07 | 3.476989e-07 | 3.476989e-07 | 1.077297e-06 | 4.402286e-06 | 0.0002373058 |  | 0.9997627 | 51380.77
3908 | Panagiotopoulou and Kondarides [S77] | 64 | 0.5 | 0 | 0 | 0 | 0 | 0 | 0 | 0 | 1 | 0 | 0 | 0 | 0 | 0 | 0 | 0 | 0 | 0 | 0 | 25 | 0 | 0 | 0 | 0 | 1 | 0 | 0 | 0 | 0 | 0 | 0 | 0 | 0 | 0 | 0 | 0 | 0 | 0 | 0 | 0 | 0 | 0 | 0 | 0 | 0 | 0 | 0 | 0 | 0 | 0 | 0 | 0 | 0 | 0 | 0 | 0 | 0 | 0 | 0 | 0 | 0 | 0 | 0 | 0 | 0 | 0 | 0 | 0 | 0 | 0 | 0 | 250 | 523.15 | 0 | 0 | 3 | 10 | 0 | 0 | 60 | 0.5 | 2 | 0.06 | 32.3 | 2.329595e-05 | 1.397757e-06 | 4.514754e-07 | 39016 | 17.61477 | 0.52315 | -103.9089 | -234.0832 | -384.1637 | 6.559574 | 214.1788 | 208.1335 | 236.9372 | 147.0619 | -215.9565 | -342.9683 | -508.1174 | -70.37585 | -19.56853 | -39.61206 | -38.31317 | -19.56853 | 89.93267 | 0 | 0 | 0.06 | 0.2 | 0 | 0 | 1.397757e-06 | 4.659189e-06 | 4.514754e-07 | 4.514754e-07 | 4.514754e-07 | 9.462814e-07 | 4.207714e-06 | 0.0005692255 |  | 0.9994308 | 69364.85
3909 | Panagiotopoulou and Kondarides [S77] | 65 | 0.5 | 0 | 0 | 0 | 0 | 0 | 0 | 0 | 1 | 0 | 0 | 0 | 0 | 0 | 0 | 0 | 0 | 0 | 0 | 25 | 0 | 0 | 0 | 0 | 1 | 0 | 0 | 0 | 0 | 0 | 0 | 0 | 0 | 0 | 0 | 0 | 0 | 0 | 0 | 0 | 0 | 0 | 0 | 0 | 0 | 0 | 0 | 0 | 0 | 0 | 0 | 0 | 0 | 0 | 0 | 0 | 0 | 0 | 0 | 0 | 0 | 0 | 0 | 0 | 0 | 0 | 0 | 0 | 0 | 0 | 0 | 277 | 550.15 | 0 | 0 | 3 | 10 | 0 | 0 | 60 | 0.5 | 2 | 0.06 | 47.8 | 2.215264e-05 | 1.329158e-06 | 6.353377e-07 | 39016 | 24.78834 | 0.55015 | -103.0975 | -233.1218 | -382.9308 | 7.350176 | 215.6909 | 209.9254 | 239.235 | 148.5354 | -221.7599 | -348.6123 | -514.5459 | -74.36658 | -18.5404 | -39.36133 | -37.84592 | -18.5404 | 57.59751 | 0 | 0 | 0.06 | 0.2 | 0 | 0 | 1.329158e-06 | 4.430528e-06 | 6.353377e-07 | 6.353377e-07 | 6.353377e-07 | 6.938207e-07 | 3.79519e-06 | 0.00266149 |  | 0.9973385 | 108175.7
3910 | Panagiotopoulou and Kondarides [S77] | 66 | 0.5 | 0 | 0 | 0 | 0 | 0 | 0 | 0 | 1 | 0 | 0 | 0 | 0 | 0 | 0 | 0 | 0 | 0 | 0 | 25 | 0 | 0 | 0 | 0 | 1 | 0 | 0 | 0 | 0 | 0 | 0 | 0 | 0 | 0 | 0 | 0 | 0 | 0 | 0 | 0 | 0 | 0 | 0 | 0 | 0 | 0 | 0 | 0 | 0 | 0 | 0 | 0 | 0 | 0 | 0 | 0 | 0 | 0 | 0 | 0 | 0 | 0 | 0 | 0 | 0 | 0 | 0 | 0 | 0 | 0 | 0 | 292 | 565.15 | 0 | 0 | 3 | 10 | 0 | 0 | 60 | 0.5 | 2 | 0.06 | 62.2 | 2.156467e-05 | 1.29388e-06 | 8.047936e-07 | 39016 | 31.39983 | 0.56515 | -102.6447 | -232.5842 | -382.2373 | 7.789585 | 216.5029 | 210.8895 | 240.4786 | 149.3234 | -225.0014 | -351.7684 | -518.1438 | -76.60055 | -17.97463 | -39.2188 | -37.59032 | -17.97463 | 45.85493 | 0 | 0 | 0.06 | 0.2 | 0 | 0 | 1.29388e-06 | 4.312934e-06 | 8.047936e-07 | 8.047936e-07 | 8.047936e-07 | 4.890868e-07 | 3.508141e-06 | 0.008232277 |  | 0.9917677 | 145414.4
3911 | Panagiotopoulou and Kondarides [S77] | 67 | 0.5 | 0 | 0 | 0 | 0 | 0 | 0 | 0 | 1 | 0 | 0 | 0 | 0 | 0 | 0 | 0 | 0 | 0 | 0 | 25 | 0 | 0 | 0 | 0 | 1 | 0 | 0 | 0 | 0 | 0 | 0 | 0 | 0 | 0 | 0 | 0 | 0 | 0 | 0 | 0 | 0 | 0 | 0 | 0 | 0 | 0 | 0 | 0 | 0 | 0 | 0 | 0 | 0 | 0 | 0 | 0 | 0 | 0 | 0 | 0 | 0 | 0 | 0 | 0 | 0 | 0 | 0 | 0 | 0 | 0 | 0 | 301 | 574.15 | 0 | 0 | 3 | 10 | 0 | 0 | 60 | 0.5 | 2 | 0.06 | 69.6 | 2.122664e-05 | 1.273598e-06 | 8.864244e-07 | 39016 | 34.58474 | 0.57415 | -102.3723 | -232.2604 | -381.8184 | 8.053302 | 216.9811 | 211.4578 | 241.2141 | 149.7864 | -226.952 | -353.669 | -520.3115 | -77.94655 | -17.637 | -39.13229 | -37.43845 | -17.637 | 40.237 | 0 | 0 | 0.06 | 0.2 | 0 | 0 | 1.273598e-06 | 4.245328e-06 | 8.864244e-07 | 8.864244e-07 | 8.864244e-07 | 3.871739e-07 | 3.358903e-06 | 0.015016 |  | 0.984984 | 166444.3
3912 | Panagiotopoulou and Kondarides [S77] | 68 | 0.5 | 0 | 0 | 0 | 0 | 0 | 0 | 0 | 1 | 0 | 0 | 0 | 0 | 0 | 0 | 0 | 0 | 0 | 0 | 25 | 0 | 0 | 0 | 0 | 1 | 0 | 0 | 0 | 0 | 0 | 0 | 0 | 0 | 0 | 0 | 0 | 0 | 0 | 0 | 0 | 0 | 0 | 0 | 0 | 0 | 0 | 0 | 0 | 0 | 0 | 0 | 0 | 0 | 0 | 0 | 0 | 0 | 0 | 0 | 0 | 0 | 0 | 0 | 0 | 0 | 0 | 0 | 0 | 0 | 0 | 0 | 312 | 585.15 | 0 | 0 | 3 | 10 | 0 | 0 | 60 | 0.5 | 2 | 0.06 | 80.3 | 2.082761e-05 | 1.249656e-06 | 1.003474e-06 | 39016 | 39.15155 | 0.58515 | -102.0387 | -231.8635 | -381.3035 | 8.375698 | 217.5567 | 212.1427 | 242.1024 | 150.3426 | -229.342 | -355.9988 | -522.9697 | -79.59727 | -17.22619 | -39.02562 | -37.25442 | -17.22619 | 34.49752 | 0 | 0 | 0.06 | 0.2 | 0 | 0 | 1.249656e-06 | 4.165521e-06 | 1.003474e-06 | 1.003474e-06 | 1.003474e-06 | 2.461823e-07 | 3.162047e-06 | 0.03749724 |  | 0.9625028 | 200283
3913 | Panagiotopoulou and Kondarides [S77] | 69 | 0.5 | 0 | 0 | 0 | 0 | 0 | 0 | 0 | 1 | 0 | 0 | 0 | 0 | 0 | 0 | 0 | 0 | 0 | 0 | 25 | 0 | 0 | 0 | 0 | 1 | 0 | 0 | 0 | 0 | 0 | 0 | 0 | 0 | 0 | 0 | 0 | 0 | 0 | 0 | 0 | 0 | 0 | 0 | 0 | 0 | 0 | 0 | 0 | 0 | 0 | 0 | 0 | 0 | 0 | 0 | 0 | 0 | 0 | 0 | 0 | 0 | 0 | 0 | 0 | 0 | 0 | 0 | 0 | 0 | 0 | 0 | 324 | 597.15 | 0 | 0 | 3 | 10 | 0 | 0 | 60 | 0.5 | 2 | 0.06 | 86.4 | 2.040907e-05 | 1.224544e-06 | 1.058006e-06 | 39016 | 41.27916 | 0.59715 | -101.6737 | -231.4289 | -380.7383 | 8.727508 | 218.1741 | 212.8779 | 243.0585 | 150.9377 | -231.9564 | -358.5489 | -525.8807 | -81.40496 | -16.78034 | -38.90817 | -37.05574 | -16.78034 | 29.36859 | 0 | 0 | 0.06 | 0.2 | 0 | 0 | 1.224544e-06 | 4.081813e-06 | 1.058006e-06 | 1.058006e-06 | 1.058006e-06 | 1.66538e-07 | 3.023807e-06 | 0.07568777 |  | 0.9243122 | 229003.4
3914 | Panagiotopoulou and Kondarides [S77] | 70 | 0.5 | 0 | 0 | 0 | 0 | 0 | 0 | 0 | 1 | 0 | 0 | 0 | 0 | 0 | 0 | 0 | 0 | 0 | 0 | 25 | 0 | 0 | 0 | 0 | 1 | 0 | 0 | 0 | 0 | 0 | 0 | 0 | 0 | 0 | 0 | 0 | 0 | 0 | 0 | 0 | 0 | 0 | 0 | 0 | 0 | 0 | 0 | 0 | 0 | 0 | 0 | 0 | 0 | 0 | 0 | 0 | 0 | 0 | 0 | 0 | 0 | 0 | 0 | 0 | 0 | 0 | 0 | 0 | 0 | 0 | 0 | 335 | 608.15 | 0 | 0 | 3 | 10 | 0 | 0 | 60 | 0.5 | 2 | 0.06 | 92.4 | 2.003992e-05 | 1.202395e-06 | 1.111013e-06 | 39016 | 43.34728 | 0.60815 | -101.3384 | -231.0291 | -380.2171 | 9.050103 | 218.7306 | 213.5413 | 243.9234 | 151.473 | -234.3594 | -360.8942 | -528.5591 | -83.06823 | -16.37371 | -38.79959 | -36.87556 | -16.37371 | 25.49214 | 0 | 0 | 0.06 | 0.2 | 0 | 0 | 1.202395e-06 | 4.007983e-06 | 1.111013e-06 | 1.111013e-06 | 1.111013e-06 | 9.138201e-08 | 2.89697e-06 | 0.1829057 |  | 0.8170943 | 282146
3915 | Panagiotopoulou and Kondarides [S77] | 71 | 0.5 | 0 | 0 | 0 | 0 | 0 | 0 | 0 | 1 | 0 | 0 | 0 | 0 | 0 | 0 | 0 | 0 | 0 | 0 | 25 | 0 | 0 | 0 | 0 | 1 | 0 | 0 | 0 | 0 | 0 | 0 | 0 | 0 | 0 | 0 | 0 | 0 | 0 | 0 | 0 | 0 | 0 | 0 | 0 | 0 | 0 | 0 | 0 | 0 | 0 | 0 | 0 | 0 | 0 | 0 | 0 | 0 | 0 | 0 | 0 | 0 | 0 | 0 | 0 | 0 | 0 | 0 | 0 | 0 | 0 | 0 | 343 | 616.15 | 0 | 0 | 3 | 10 | 0 | 0 | 60 | 0.5 | 2 | 0.06 | 96.3 | 1.977972e-05 | 1.186783e-06 | 1.142872e-06 | 39016 | 44.5903 | 0.61615 | -101.0939 | -230.7374 | -379.8362 | 9.284784 | 219.13 | 214.0178 | 244.5456 | 151.8564 | -236.1108 | -362.6045 | -530.513 | -84.28155 | -16.07923 | -38.72011 | -36.74572 | -16.07923 | 23.07702 | 0 | 0 | 0.06 | 0.2 | 0 | 0 | 1.186783e-06 | 3.955944e-06 | 1.142872e-06 | 1.142872e-06 | 1.142872e-06 | 4.391098e-08 | 2.813072e-06 | 0.458207 |  | 0.541793 | 449306.6
3916 | Panagiotopoulou and Kondarides [S77] | 72 | 0.5 | 0 | 0 | 0 | 0 | 0 | 0 | 0 | 1 | 0 | 0 | 0 | 0 | 0 | 0 | 0 | 0 | 0 | 0 | 25 | 0 | 0 | 0 | 0 | 1 | 0 | 0 | 0 | 0 | 0 | 0 | 0 | 0 | 0 | 0 | 0 | 0 | 0 | 0 | 0 | 0 | 0 | 0 | 0 | 0 | 0 | 0 | 0 | 0 | 0 | 0 | 0 | 0 | 0 | 0 | 0 | 0 | 0 | 0 | 0 | 0 | 0 | 0 | 0 | 0 | 0 | 0 | 0 | 0 | 0 | 0 | 412 | 685.15 | 0 | 0 | 3 | 10 | 0 | 0 | 60 | 0.5 | 2 | 0.06 | 96.9 | 1.778775e-05 | 1.067265e-06 | 1.03418e-06 | 39016 | 40.34955 | 0.68515 | -98.96701 | -228.1906 | -376.4897 | 11.3117 | 222.4015 | 217.935 | 249.6923 | 154.9745 | -251.3454 | -377.5087 | -547.5664 | -94.86907 | -13.58136 | -38.02042 | -35.66965 | -13.58136 | 10.85067 | 0 | 0 | 0.06 | 0.2 | 0 | 0 | 1.067265e-06 | 3.557549e-06 | 1.03418e-06 | 1.03418e-06 | 1.03418e-06 | 3.308521e-08 | 2.52337e-06 | 1.180649 |  | -0.1806488 | -1507779.3
3917 | Panagiotopoulou and Kondarides [S77] | 73 | 0.5 | 0 | 0 | 0 | 0 | 0 | 0 | 0 | 1 | 0 | 0 | 0 | 0 | 0 | 0 | 0 | 0 | 0 | 0 | 25 | 0 | 0 | 0 | 0 | 1 | 0 | 0 | 0 | 0 | 0 | 0 | 0 | 0 | 0 | 0 | 0 | 0 | 0 | 0 | 0 | 0 | 0 | 0 | 0 | 0 | 0 | 0 | 0 | 0 | 0 | 0 | 0.1 | 0 | 0 | 0 | 0 | 0 | 0 | 0 | 0 | 0 | 0 | 0 | 0 | 0 | 0 | 0 | 0 | 0 | 0 | 0 | 173 | 446.15 | 0 | 0 | 3 | 10 | 0 | 0 | 60 | 0.5 | 2 | 0.06 | 3.46 | 2.731654e-05 | 1.638992e-06 | 5.670914e-08 | 39016 | 2.212564 | 0.44615 | -106.1982 | -236.7832 | -387.5624 | 4.307096 | 209.446 | 202.5525 | 229.9148 | 142.4045 | -199.6426 | -327.152 | -490.1389 | -59.22668 | -22.57103 | -40.27393 | -39.67926 | -22.57103 | 439.2195 | 0 | 0 | 0.06 | 0.2 | 0 | 0 | 1.638992e-06 | 5.463308e-06 | 5.670914e-08 | 5.670914e-08 | 5.670914e-08 | 1.582283e-06 | 5.406599e-06 | 8.558863e-07 |  | 0.9999991 | 6333.165
3918 | Panagiotopoulou and Kondarides [S77] | 74 | 0.5 | 0 | 0 | 0 | 0 | 0 | 0 | 0 | 1 | 0 | 0 | 0 | 0 | 0 | 0 | 0 | 0 | 0 | 0 | 25 | 0 | 0 | 0 | 0 | 1 | 0 | 0 | 0 | 0 | 0 | 0 | 0 | 0 | 0 | 0 | 0 | 0 | 0 | 0 | 0 | 0 | 0 | 0 | 0 | 0 | 0 | 0 | 0 | 0 | 0 | 0 | 0.1 | 0 | 0 | 0 | 0 | 0 | 0 | 0 | 0 | 0 | 0 | 0 | 0 | 0 | 0 | 0 | 0 | 0 | 0 | 0 | 197 | 470.15 | 0 | 0 | 3 | 10 | 0 | 0 | 60 | 0.5 | 2 | 0.06 | 6.67 | 2.59221e-05 | 1.555326e-06 | 1.037402e-07 | 39016 | 4.047529 | 0.47015 | -105.4883 | -235.948 | -386.5227 | 5.008798 | 210.9959 | 204.3757 | 232.1845 | 143.9365 | -204.688 | -332.0353 | -495.6842 | -62.66293 | -21.62388 | -40.07754 | -39.25058 | -21.62388 | 252.6645 | 0 | 0 | 0.06 | 0.2 | 0 | 0 | 1.555326e-06 | 5.18442e-06 | 1.037402e-07 | 1.037402e-07 | 1.037402e-07 | 1.451586e-06 | 5.080679e-06 | 5.775449e-06 |  | 0.9999942 | 12865.55
3919 | Panagiotopoulou and Kondarides [S77] | 75 | 0.5 | 0 | 0 | 0 | 0 | 0 | 0 | 0 | 1 | 0 | 0 | 0 | 0 | 0 | 0 | 0 | 0 | 0 | 0 | 25 | 0 | 0 | 0 | 0 | 1 | 0 | 0 | 0 | 0 | 0 | 0 | 0 | 0 | 0 | 0 | 0 | 0 | 0 | 0 | 0 | 0 | 0 | 0 | 0 | 0 | 0 | 0 | 0 | 0 | 0 | 0 | 0.1 | 0 | 0 | 0 | 0 | 0 | 0 | 0 | 0 | 0 | 0 | 0 | 0 | 0 | 0 | 0 | 0 | 0 | 0 | 0 | 207 | 480.15 | 0 | 0 | 3 | 10 | 0 | 0 | 60 | 0.5 | 2 | 0.06 | 11.6 | 2.538222e-05 | 1.522933e-06 | 1.766603e-07 | 39016 | 6.892577 | 0.48015 | -105.1916 | -235.5984 | -386.0841 | 5.30128 | 211.6204 | 205.1116 | 233.1076 | 144.5521 | -206.8011 | -334.0827 | -498.0107 | -64.10539 | -21.23226 | -39.99283 | -39.07231 | -21.23226 | 204.1279 | 0 | 0 | 0.06 | 0.2 | 0 | 0 | 1.522933e-06 | 5.076445e-06 | 1.766603e-07 | 1.766603e-07 | 1.766603e-07 | 1.346273e-06 | 4.899784e-06 | 2.317743e-05 |  | 0.9999768 | 22851.17
3920 | Panagiotopoulou and Kondarides [S77] | 76 | 0.5 | 0 | 0 | 0 | 0 | 0 | 0 | 0 | 1 | 0 | 0 | 0 | 0 | 0 | 0 | 0 | 0 | 0 | 0 | 25 | 0 | 0 | 0 | 0 | 1 | 0 | 0 | 0 | 0 | 0 | 0 | 0 | 0 | 0 | 0 | 0 | 0 | 0 | 0 | 0 | 0 | 0 | 0 | 0 | 0 | 0 | 0 | 0 | 0 | 0 | 0 | 0.1 | 0 | 0 | 0 | 0 | 0 | 0 | 0 | 0 | 0 | 0 | 0 | 0 | 0 | 0 | 0 | 0 | 0 | 0 | 0 | 227 | 500.15 | 0 | 0 | 3 | 10 | 0 | 0 | 60 | 0.5 | 2 | 0.06 | 21 | 2.436724e-05 | 1.462034e-06 | 3.070272e-07 | 39016 | 11.97897 | 0.50015 | -104.5964 | -234.8961 | -385.1977 | 5.886411 | 212.8349 | 206.5446 | 234.9162 | 145.746 | -211.0457 | -338.1994 | -502.691 | -67.00845 | -20.45437 | -39.81886 | -38.71737 | -20.45437 | 136.8641 | 0 | 0 | 0.06 | 0.2 | 0 | 0 | 1.462034e-06 | 4.873448e-06 | 3.070272e-07 | 3.070272e-07 | 3.070272e-07 | 1.155007e-06 | 4.566421e-06 | 0.0001305881 |  | 0.9998694 | 43096.27
3921 | Panagiotopoulou and Kondarides [S77] | 77 | 0.5 | 0 | 0 | 0 | 0 | 0 | 0 | 0 | 1 | 0 | 0 | 0 | 0 | 0 | 0 | 0 | 0 | 0 | 0 | 25 | 0 | 0 | 0 | 0 | 1 | 0 | 0 | 0 | 0 | 0 | 0 | 0 | 0 | 0 | 0 | 0 | 0 | 0 | 0 | 0 | 0 | 0 | 0 | 0 | 0 | 0 | 0 | 0 | 0 | 0 | 0 | 0.1 | 0 | 0 | 0 | 0 | 0 | 0 | 0 | 0 | 0 | 0 | 0 | 0 | 0 | 0 | 0 | 0 | 0 | 0 | 0 | 249 | 522.15 | 0 | 0 | 3 | 10 | 0 | 0 | 60 | 0.5 | 2 | 0.06 | 28.1 | 2.334056e-05 | 1.400434e-06 | 3.935219e-07 | 39016 | 15.35365 | 0.52215 | -103.9388 | -234.1187 | -384.209 | 6.530301 | 214.1215 | 208.0657 | 236.8506 | 147.0059 | -215.7423 | -342.7602 | -507.8806 | -70.22882 | -19.60685 | -39.62119 | -38.33064 | -19.60685 | 91.51522 | 0 | 0 | 0.06 | 0.2 | 0 | 0 | 1.400434e-06 | 4.668112e-06 | 3.935219e-07 | 3.935219e-07 | 3.935219e-07 | 1.006912e-06 | 4.274591e-06 | 0.0003931502 |  | 0.9996068 | 60219.31
3922 | Panagiotopoulou and Kondarides [S77] | 78 | 0.5 | 0 | 0 | 0 | 0 | 0 | 0 | 0 | 1 | 0 | 0 | 0 | 0 | 0 | 0 | 0 | 0 | 0 | 0 | 25 | 0 | 0 | 0 | 0 | 1 | 0 | 0 | 0 | 0 | 0 | 0 | 0 | 0 | 0 | 0 | 0 | 0 | 0 | 0 | 0 | 0 | 0 | 0 | 0 | 0 | 0 | 0 | 0 | 0 | 0 | 0 | 0.1 | 0 | 0 | 0 | 0 | 0 | 0 | 0 | 0 | 0 | 0 | 0 | 0 | 0 | 0 | 0 | 0 | 0 | 0 | 0 | 262 | 535.15 | 0 | 0 | 3 | 10 | 0 | 0 | 60 | 0.5 | 2 | 0.06 | 38.8 | 2.277357e-05 | 1.366414e-06 | 5.301686e-07 | 39016 | 20.68506 | 0.53515 | -103.5488 | -233.6569 | -383.6183 | 6.910902 | 214.8592 | 208.9392 | 237.9681 | 147.7259 | -218.5307 | -345.4707 | -510.9669 | -72.14459 | -19.11002 | -39.50161 | -38.10443 | -19.11002 | 73.34129 | 0 | 0 | 0.06 | 0.2 | 0 | 0 | 1.366414e-06 | 4.554713e-06 | 5.301686e-07 | 5.301686e-07 | 5.301686e-07 | 8.362454e-07 | 4.024545e-06 | 0.001138752 |  | 0.9988612 | 85283.6
3923 | Panagiotopoulou and Kondarides [S77] | 79 | 0.5 | 0 | 0 | 0 | 0 | 0 | 0 | 0 | 1 | 0 | 0 | 0 | 0 | 0 | 0 | 0 | 0 | 0 | 0 | 25 | 0 | 0 | 0 | 0 | 1 | 0 | 0 | 0 | 0 | 0 | 0 | 0 | 0 | 0 | 0 | 0 | 0 | 0 | 0 | 0 | 0 | 0 | 0 | 0 | 0 | 0 | 0 | 0 | 0 | 0 | 0 | 0.1 | 0 | 0 | 0 | 0 | 0 | 0 | 0 | 0 | 0 | 0 | 0 | 0 | 0 | 0 | 0 | 0 | 0 | 0 | 0 | 278 | 551.15 | 0 | 0 | 3 | 10 | 0 | 0 | 60 | 0.5 | 2 | 0.06 | 42.2 | 2.211245e-05 | 1.326747e-06 | 5.598871e-07 | 39016 | 21.84456 | 0.55115 | -103.0674 | -233.086 | -382.8848 | 7.379465 | 215.7456 | 209.9903 | 239.3186 | 148.5886 | -221.9756 | -348.8222 | -514.7852 | -74.51514 | -18.50256 | -39.3519 | -37.82878 | -18.50256 | 56.70528 | 0 | 0 | 0.06 | 0.2 | 0 | 0 | 1.326747e-06 | 4.422489e-06 | 5.598871e-07 | 5.598871e-07 | 5.598871e-07 | 7.668596e-07 | 3.862602e-06 | 0.001866301 |  | 0.9981337 | 95599.79
3924 | Panagiotopoulou and Kondarides [S77] | 80 | 0.5 | 0 | 0 | 0 | 0 | 0 | 0 | 0 | 1 | 0 | 0 | 0 | 0 | 0 | 0 | 0 | 0 | 0 | 0 | 25 | 0 | 0 | 0 | 0 | 1 | 0 | 0 | 0 | 0 | 0 | 0 | 0 | 0 | 0 | 0 | 0 | 0 | 0 | 0 | 0 | 0 | 0 | 0 | 0 | 0 | 0 | 0 | 0 | 0 | 0 | 0 | 0.1 | 0 | 0 | 0 | 0 | 0 | 0 | 0 | 0 | 0 | 0 | 0 | 0 | 0 | 0 | 0 | 0 | 0 | 0 | 0 | 309 | 582.15 | 0 | 0 | 3 | 10 | 0 | 0 | 60 | 0.5 | 2 | 0.06 | 63.2 | 2.093494e-05 | 1.256096e-06 | 7.938529e-07 | 39016 | 30.97296 | 0.58215 | -102.1298 | -231.9719 | -381.4442 | 8.287763 | 217.4007 | 211.9569 | 241.8613 | 150.1919 | -228.6896 | -355.3626 | -522.2438 | -79.14646 | -17.33803 | -39.05481 | -37.30443 | -17.33803 | 35.95405 | 0 | 0 | 0.06 | 0.2 | 0 | 0 | 1.256096e-06 | 4.186988e-06 | 7.938529e-07 | 7.938529e-07 | 7.938529e-07 | 4.622434e-07 | 3.393135e-06 | 0.01117533 |  | 0.9888247 | 152649.8
3925 | Panagiotopoulou and Kondarides [S77] | 81 | 0.5 | 0 | 0 | 0 | 0 | 0 | 0 | 0 | 1 | 0 | 0 | 0 | 0 | 0 | 0 | 0 | 0 | 0 | 0 | 25 | 0 | 0 | 0 | 0 | 1 | 0 | 0 | 0 | 0 | 0 | 0 | 0 | 0 | 0 | 0 | 0 | 0 | 0 | 0 | 0 | 0 | 0 | 0 | 0 | 0 | 0 | 0 | 0 | 0 | 0 | 0 | 0.1 | 0 | 0 | 0 | 0 | 0 | 0 | 0 | 0 | 0 | 0 | 0 | 0 | 0 | 0 | 0 | 0 | 0 | 0 | 0 | 324 | 597.15 | 0 | 0 | 3 | 10 | 0 | 0 | 60 | 0.5 | 2 | 0.06 | 81.2 | 2.040907e-05 | 1.224544e-06 | 9.943298e-07 | 39016 | 38.79477 | 0.59715 | -101.6737 | -231.4289 | -380.7383 | 8.727508 | 218.1741 | 212.8779 | 243.0585 | 150.9377 | -231.9564 | -358.5489 | -525.8807 | -81.40496 | -16.78034 | -38.90817 | -37.05574 | -16.78034 | 29.36859 | 0 | 0 | 0.06 | 0.2 | 0 | 0 | 1.224544e-06 | 4.081813e-06 | 9.943298e-07 | 9.943298e-07 | 9.943298e-07 | 2.302143e-07 | 3.087484e-06 | 0.04736317 |  | 0.9526368 | 208821.6
3926 | Panagiotopoulou and Kondarides [S77] | 82 | 0.5 | 0 | 0 | 0 | 0 | 0 | 0 | 0 | 1 | 0 | 0 | 0 | 0 | 0 | 0 | 0 | 0 | 0 | 0 | 25 | 0 | 0 | 0 | 0 | 1 | 0 | 0 | 0 | 0 | 0 | 0 | 0 | 0 | 0 | 0 | 0 | 0 | 0 | 0 | 0 | 0 | 0 | 0 | 0 | 0 | 0 | 0 | 0 | 0 | 0 | 0 | 0.1 | 0 | 0 | 0 | 0 | 0 | 0 | 0 | 0 | 0 | 0 | 0 | 0 | 0 | 0 | 0 | 0 | 0 | 0 | 0 | 340 | 613.15 | 0 | 0 | 3 | 10 | 0 | 0 | 60 | 0.5 | 2 | 0.06 | 84.4 | 1.98765e-05 | 1.19259e-06 | 1.006546e-06 | 39016 | 39.27139 | 0.61315 | -101.1856 | -230.8469 | -379.9792 | 9.196772 | 218.9807 | 213.8397 | 244.3129 | 151.7132 | -235.4537 | -361.9627 | -529.7797 | -83.82619 | -16.18954 | -38.74996 | -36.79429 | -16.18954 | 23.94678 | 0 | 0 | 0.06 | 0.2 | 0 | 0 | 1.19259e-06 | 3.9753e-06 | 1.006546e-06 | 1.006546e-06 | 1.006546e-06 | 1.86044e-07 | 2.968754e-06 | 0.07660024 |  | 0.9233998 | 229923.2
3927 | Panagiotopoulou and Kondarides [S77] | 83 | 0.5 | 0 | 0 | 0 | 0 | 0 | 0 | 0 | 1 | 0 | 0 | 0 | 0 | 0 | 0 | 0 | 0 | 0 | 0 | 25 | 0 | 0 | 0 | 0 | 1 | 0 | 0 | 0 | 0 | 0 | 0 | 0 | 0 | 0 | 0 | 0 | 0 | 0 | 0 | 0 | 0 | 0 | 0 | 0 | 0 | 0 | 0 | 0 | 0 | 0 | 0 | 0.1 | 0 | 0 | 0 | 0 | 0 | 0 | 0 | 0 | 0 | 0 | 0 | 0 | 0 | 0 | 0 | 0 | 0 | 0 | 0 | 405 | 678.15 | 0 | 0 | 3 | 10 | 0 | 0 | 60 | 0.5 | 2 | 0.06 | 97.5 | 1.797136e-05 | 1.078281e-06 | 1.051324e-06 | 39016 | 41.01847 | 0.67815 | -99.18431 | -228.4515 | -376.834 | 11.10581 | 222.0827 | 217.5522 | 249.1872 | 154.6724 | -249.7897 | -375.9845 | -545.8203 | -93.7853 | -13.83141 | -38.09234 | -35.77516 | -13.83141 | 11.62535 | 0 | 0 | 0.06 | 0.2 | 0 | 0 | 1.078281e-06 | 3.594271e-06 | 1.051324e-06 | 1.051324e-06 | 1.051324e-06 | 2.695703e-08 | 2.542947e-06 | 1.386941 |  | -0.3869413 | -701049.5
3928 | Panagiotopoulou and Kondarides [S77] | 84 | 0.5 | 0 | 0 | 0 | 0 | 0 | 0 | 0 | 1 | 0 | 0 | 0 | 0 | 0 | 0 | 0 | 0 | 0 | 0 | 25 | 0 | 0 | 0 | 0 | 1 | 0 | 0 | 0 | 0 | 0 | 0 | 0 | 0 | 0 | 0 | 0 | 0 | 0 | 0 | 0 | 0 | 0 | 0 | 0 | 0 | 0 | 0 | 0 | 0 | 0 | 0 | 0.3 | 0 | 0 | 0 | 0 | 0 | 0 | 0 | 0 | 0 | 0 | 0 | 0 | 0 | 0 | 0 | 0 | 0 | 0 | 0 | 187 | 460.15 | 0 | 0 | 3 | 10 | 0 | 0 | 60 | 0.5 | 2 | 0.06 | 5.93 | 2.648544e-05 | 1.589126e-06 | 9.423519e-08 | 39016 | 3.67668 | 0.46015 | -105.7845 | -236.2967 | -386.9581 | 4.716375 | 210.3591 | 203.6261 | 231.2483 | 143.3078 | -202.5812 | -329.9953 | -493.3671 | -61.2267 | -22.01727 | -40.1606 | -39.42916 | -22.01727 | 315.8023 | 0 | 0 | 0.06 | 0.2 | 0 | 0 | 1.589126e-06 | 5.297088e-06 | 9.423519e-08 | 9.423519e-08 | 9.423519e-08 | 1.494891e-06 | 5.202852e-06 | 3.615429e-06 |  | 0.9999964 | 11194.87
3929 | Panagiotopoulou and Kondarides [S77] | 85 | 0.5 | 0 | 0 | 0 | 0 | 0 | 0 | 0 | 1 | 0 | 0 | 0 | 0 | 0 | 0 | 0 | 0 | 0 | 0 | 25 | 0 | 0 | 0 | 0 | 1 | 0 | 0 | 0 | 0 | 0 | 0 | 0 | 0 | 0 | 0 | 0 | 0 | 0 | 0 | 0 | 0 | 0 | 0 | 0 | 0 | 0 | 0 | 0 | 0 | 0 | 0 | 0.3 | 0 | 0 | 0 | 0 | 0 | 0 | 0 | 0 | 0 | 0 | 0 | 0 | 0 | 0 | 0 | 0 | 0 | 0 | 0 | 204 | 477.15 | 0 | 0 | 3 | 10 | 0 | 0 | 60 | 0.5 | 2 | 0.06 | 9.88 | 2.554181e-05 | 1.532509e-06 | 1.514118e-07 | 39016 | 5.907485 | 0.47715 | -105.2806 | -235.7034 | -386.216 | 5.213529 | 211.4343 | 204.8922 | 232.832 | 144.3687 | -206.1665 | -333.4677 | -497.3118 | -63.67201 | -21.34956 | -40.01841 | -39.12575 | -21.34956 | 217.4036 | 0 | 0 | 0.06 | 0.2 | 0 | 0 | 1.532509e-06 | 5.108362e-06 | 1.514118e-07 | 1.514118e-07 | 1.514118e-07 | 1.381097e-06 | 4.95695e-06 | 1.540332e-05 |  | 0.9999846 | 19341.14
3930 | Panagiotopoulou and Kondarides [S77] | 86 | 0.5 | 0 | 0 | 0 | 0 | 0 | 0 | 0 | 1 | 0 | 0 | 0 | 0 | 0 | 0 | 0 | 0 | 0 | 0 | 25 | 0 | 0 | 0 | 0 | 1 | 0 | 0 | 0 | 0 | 0 | 0 | 0 | 0 | 0 | 0 | 0 | 0 | 0 | 0 | 0 | 0 | 0 | 0 | 0 | 0 | 0 | 0 | 0 | 0 | 0 | 0 | 0.3 | 0 | 0 | 0 | 0 | 0 | 0 | 0 | 0 | 0 | 0 | 0 | 0 | 0 | 0 | 0 | 0 | 0 | 0 | 0 | 214 | 487.15 | 0 | 0 | 3 | 10 | 0 | 0 | 60 | 0.5 | 2 | 0.06 | 14.6 | 2.50175e-05 | 1.50105e-06 | 2.191533e-07 | 39016 | 8.550485 | 0.48715 | -104.9835 | -235.3531 | -385.7752 | 5.506051 | 212.0506 | 205.6189 | 233.7462 | 144.9754 | -208.2839 | -335.5203 | -499.6447 | -65.11874 | -20.95919 | -39.93261 | -38.94779 | -20.95919 | 176.7786 | 0 | 0 | 0.06 | 0.2 | 0 | 0 | 1.50105e-06 | 5.0035e-06 | 2.191533e-07 | 2.191533e-07 | 2.191533e-07 | 1.281897e-06 | 4.784346e-06 | 4.429867e-05 |  | 0.9999557 | 29180.87
3931 | Panagiotopoulou and Kondarides [S77] | 87 | 0.5 | 0 | 0 | 0 | 0 | 0 | 0 | 0 | 1 | 0 | 0 | 0 | 0 | 0 | 0 | 0 | 0 | 0 | 0 | 25 | 0 | 0 | 0 | 0 | 1 | 0 | 0 | 0 | 0 | 0 | 0 | 0 | 0 | 0 | 0 | 0 | 0 | 0 | 0 | 0 | 0 | 0 | 0 | 0 | 0 | 0 | 0 | 0 | 0 | 0 | 0 | 0.3 | 0 | 0 | 0 | 0 | 0 | 0 | 0 | 0 | 0 | 0 | 0 | 0 | 0 | 0 | 0 | 0 | 0 | 0 | 0 | 223 | 496.15 | 0 | 0 | 3 | 10 | 0 | 0 | 60 | 0.5 | 2 | 0.06 | 18.8 | 2.456369e-05 | 1.473821e-06 | 2.770784e-07 | 39016 | 10.81049 | 0.49615 | -104.7156 | -235.0369 | -385.3759 | 5.769368 | 212.5955 | 206.262 | 234.5584 | 145.511 | -210.1949 | -337.3738 | -501.7521 | -66.42593 | -20.60938 | -39.85412 | -38.78814 | -20.60938 | 147.8538 | 0 | 0 | 0.06 | 0.2 | 0 | 0 | 1.473821e-06 | 4.912738e-06 | 2.770784e-07 | 2.770784e-07 | 2.770784e-07 | 1.196743e-06 | 4.635659e-06 | 9.359666e-05 |  | 0.9999064 | 38271.45
3932 | Panagiotopoulou and Kondarides [S77] | 88 | 0.5 | 0 | 0 | 0 | 0 | 0 | 0 | 0 | 1 | 0 | 0 | 0 | 0 | 0 | 0 | 0 | 0 | 0 | 0 | 25 | 0 | 0 | 0 | 0 | 1 | 0 | 0 | 0 | 0 | 0 | 0 | 0 | 0 | 0 | 0 | 0 | 0 | 0 | 0 | 0 | 0 | 0 | 0 | 0 | 0 | 0 | 0 | 0 | 0 | 0 | 0 | 0.3 | 0 | 0 | 0 | 0 | 0 | 0 | 0 | 0 | 0 | 0 | 0 | 0 | 0 | 0 | 0 | 0 | 0 | 0 | 0 | 233 | 506.15 | 0 | 0 | 3 | 10 | 0 | 0 | 60 | 0.5 | 2 | 0.06 | 22 | 2.407838e-05 | 1.444703e-06 | 3.178347e-07 | 39016 | 12.40064 | 0.50615 | -104.4173 | -234.6846 | -384.9295 | 6.061992 | 213.1907 | 206.965 | 235.4493 | 146.095 | -212.3238 | -339.4399 | -504.1021 | -67.88397 | -20.22238 | -39.76557 | -38.61146 | -20.22238 | 122.1866 | 0 | 0 | 0.06 | 0.2 | 0 | 0 | 1.444703e-06 | 4.815677e-06 | 3.178347e-07 | 3.178347e-07 | 3.178347e-07 | 1.126868e-06 | 4.497842e-06 | 0.0001631178 |  | 0.9998369 | 45691.58
3933 | Panagiotopoulou and Kondarides [S77] | 89 | 0.5 | 0 | 0 | 0 | 0 | 0 | 0 | 0 | 1 | 0 | 0 | 0 | 0 | 0 | 0 | 0 | 0 | 0 | 0 | 25 | 0 | 0 | 0 | 0 | 1 | 0 | 0 | 0 | 0 | 0 | 0 | 0 | 0 | 0 | 0 | 0 | 0 | 0 | 0 | 0 | 0 | 0 | 0 | 0 | 0 | 0 | 0 | 0 | 0 | 0 | 0 | 0.3 | 0 | 0 | 0 | 0 | 0 | 0 | 0 | 0 | 0 | 0 | 0 | 0 | 0 | 0 | 0 | 0 | 0 | 0 | 0 | 243 | 516.15 | 0 | 0 | 3 | 10 | 0 | 0 | 60 | 0.5 | 2 | 0.06 | 33.3 | 2.361189e-05 | 1.416713e-06 | 4.717655e-07 | 39016 | 18.4064 | 0.51615 | -104.1184 | -234.3312 | -384.48 | 6.354669 | 213.7755 | 207.6563 | 236.3285 | 146.6676 | -214.4586 | -341.513 | -506.461 | -69.3478 | -19.83715 | -39.67571 | -38.43565 | -19.83715 | 101.7658 | 0 | 0 | 0.06 | 0.2 | 0 | 0 | 1.416713e-06 | 4.722377e-06 | 4.717655e-07 | 4.717655e-07 | 4.717655e-07 | 9.449476e-07 | 4.250612e-06 | 0.0005444916 |  | 0.9994555 | 70553.75
3934 | Panagiotopoulou and Kondarides [S77] | 90 | 0.5 | 0 | 0 | 0 | 0 | 0 | 0 | 0 | 1 | 0 | 0 | 0 | 0 | 0 | 0 | 0 | 0 | 0 | 0 | 25 | 0 | 0 | 0 | 0 | 1 | 0 | 0 | 0 | 0 | 0 | 0 | 0 | 0 | 0 | 0 | 0 | 0 | 0 | 0 | 0 | 0 | 0 | 0 | 0 | 0 | 0 | 0 | 0 | 0 | 0 | 0 | 0.3 | 0 | 0 | 0 | 0 | 0 | 0 | 0 | 0 | 0 | 0 | 0 | 0 | 0 | 0 | 0 | 0 | 0 | 0 | 0 | 268 | 541.15 | 0 | 0 | 3 | 10 | 0 | 0 | 60 | 0.5 | 2 | 0.06 | 52.3 | 2.252107e-05 | 1.351264e-06 | 7.06711e-07 | 39016 | 27.57304 | 0.54115 | -103.3685 | -233.4432 | -383.344 | 7.086596 | 215.1943 | 209.3364 | 238.4777 | 148.0523 | -219.8209 | -346.7256 | -512.3962 | -73.03193 | -18.88171 | -39.44578 | -38.00069 | -18.88171 | 66.47028 | 0 | 0 | 0.06 | 0.2 | 0 | 0 | 1.351264e-06 | 4.504213e-06 | 7.06711e-07 | 7.06711e-07 | 7.06711e-07 | 6.445529e-07 | 3.797502e-06 | 0.003069726 |  | 0.9969303 | 116471
3935 | Panagiotopoulou and Kondarides [S77] | 91 | 0.5 | 0 | 0 | 0 | 0 | 0 | 0 | 0 | 1 | 0 | 0 | 0 | 0 | 0 | 0 | 0 | 0 | 0 | 0 | 25 | 0 | 0 | 0 | 0 | 1 | 0 | 0 | 0 | 0 | 0 | 0 | 0 | 0 | 0 | 0 | 0 | 0 | 0 | 0 | 0 | 0 | 0 | 0 | 0 | 0 | 0 | 0 | 0 | 0 | 0 | 0 | 0.3 | 0 | 0 | 0 | 0 | 0 | 0 | 0 | 0 | 0 | 0 | 0 | 0 | 0 | 0 | 0 | 0 | 0 | 0 | 0 | 292 | 565.15 | 0 | 0 | 3 | 10 | 0 | 0 | 60 | 0.5 | 2 | 0.06 | 69.1 | 2.156467e-05 | 1.29388e-06 | 8.940713e-07 | 39016 | 34.88309 | 0.56515 | -102.6447 | -232.5842 | -382.2373 | 7.789585 | 216.5029 | 210.8895 | 240.4786 | 149.3234 | -225.0014 | -351.7684 | -518.1438 | -76.60055 | -17.97463 | -39.2188 | -37.59032 | -17.97463 | 45.85493 | 0 | 0 | 0.06 | 0.2 | 0 | 0 | 1.29388e-06 | 4.312934e-06 | 8.940713e-07 | 8.940713e-07 | 8.940713e-07 | 3.99809e-07 | 3.418863e-06 | 0.01275334 |  | 0.9872467 | 162285.4
3936 | Panagiotopoulou and Kondarides [S77] | 92 | 0.5 | 0 | 0 | 0 | 0 | 0 | 0 | 0 | 1 | 0 | 0 | 0 | 0 | 0 | 0 | 0 | 0 | 0 | 0 | 25 | 0 | 0 | 0 | 0 | 1 | 0 | 0 | 0 | 0 | 0 | 0 | 0 | 0 | 0 | 0 | 0 | 0 | 0 | 0 | 0 | 0 | 0 | 0 | 0 | 0 | 0 | 0 | 0 | 0 | 0 | 0 | 0.3 | 0 | 0 | 0 | 0 | 0 | 0 | 0 | 0 | 0 | 0 | 0 | 0 | 0 | 0 | 0 | 0 | 0 | 0 | 0 | 305 | 578.15 | 0 | 0 | 3 | 10 | 0 | 0 | 60 | 0.5 | 2 | 0.06 | 77.5 | 2.107978e-05 | 1.264787e-06 | 9.802097e-07 | 39016 | 38.24386 | 0.57815 | -102.2511 | -232.1163 | -381.6315 | 8.170527 | 217.1915 | 211.7081 | 241.5385 | 149.9898 | -227.8204 | -354.5153 | -521.277 | -78.5461 | -17.48738 | -39.09361 | -37.37132 | -17.48738 | 38.01942 | 0 | 0 | 0.06 | 0.2 | 0 | 0 | 1.264787e-06 | 4.215956e-06 | 9.802097e-07 | 9.802097e-07 | 9.802097e-07 | 2.84577e-07 | 3.235746e-06 | 0.02744468 |  | 0.9725553 | 189012.9
3937 | Panagiotopoulou and Kondarides [S77] | 93 | 0.5 | 0 | 0 | 0 | 0 | 0 | 0 | 0 | 1 | 0 | 0 | 0 | 0 | 0 | 0 | 0 | 0 | 0 | 0 | 25 | 0 | 0 | 0 | 0 | 1 | 0 | 0 | 0 | 0 | 0 | 0 | 0 | 0 | 0 | 0 | 0 | 0 | 0 | 0 | 0 | 0 | 0 | 0 | 0 | 0 | 0 | 0 | 0 | 0 | 0 | 0 | 0.3 | 0 | 0 | 0 | 0 | 0 | 0 | 0 | 0 | 0 | 0 | 0 | 0 | 0 | 0 | 0 | 0 | 0 | 0 | 0 | 312 | 585.15 | 0 | 0 | 3 | 10 | 0 | 0 | 60 | 0.5 | 2 | 0.06 | 91.6 | 2.082761e-05 | 1.249656e-06 | 1.144685e-06 | 39016 | 44.66104 | 0.58515 | -102.0387 | -231.8635 | -381.3035 | 8.375698 | 217.5567 | 212.1427 | 242.1024 | 150.3426 | -229.342 | -355.9988 | -522.9697 | -79.59727 | -17.22619 | -39.02562 | -37.25442 | -17.22619 | 34.49752 | 0 | 0 | 0.06 | 0.2 | 0 | 0 | 1.249656e-06 | 4.165521e-06 | 1.144685e-06 | 1.144685e-06 | 1.144685e-06 | 1.049711e-07 | 3.020836e-06 | 0.1197808 |  | 0.8802192 | 249824.6
3938 | Panagiotopoulou and Kondarides [S77] | 94 | 0.5 | 0 | 0 | 0 | 0 | 0 | 0 | 0 | 1 | 0 | 0 | 0 | 0 | 0 | 0 | 0 | 0 | 0 | 0 | 25 | 0 | 0 | 0 | 0 | 1 | 0 | 0 | 0 | 0 | 0 | 0 | 0 | 0 | 0 | 0 | 0 | 0 | 0 | 0 | 0 | 0 | 0 | 0 | 0 | 0 | 0 | 0 | 0 | 0 | 0 | 0 | 0.3 | 0 | 0 | 0 | 0 | 0 | 0 | 0 | 0 | 0 | 0 | 0 | 0 | 0 | 0 | 0 | 0 | 0 | 0 | 0 | 333 | 606.15 | 0 | 0 | 3 | 10 | 0 | 0 | 60 | 0.5 | 2 | 0.06 | 98.3 | 2.010604e-05 | 1.206362e-06 | 1.185854e-06 | 39016 | 46.26728 | 0.60615 | -101.3994 | -231.1019 | -380.3121 | 8.991442 | 218.6301 | 213.4214 | 243.7669 | 151.3764 | -233.922 | -360.4673 | -528.0714 | -82.76538 | -16.4475 | -38.81939 | -36.90818 | -16.4475 | 26.146 | 0 | 0 | 0.06 | 0.2 | 0 | 0 | 1.206362e-06 | 4.021207e-06 | 1.185854e-06 | 1.185854e-06 | 1.185854e-06 | 2.050816e-08 | 2.835353e-06 | 0.9249609 |  | 0.07503907 | 3257688.9
3939 | Panagiotopoulou and Kondarides [S77] | 95 | 0.5 | 0 | 0 | 0 | 0 | 0 | 0 | 0 | 1 | 0 | 0 | 0 | 0 | 0 | 0 | 0 | 0 | 0 | 0 | 25 | 0 | 0 | 0 | 0 | 1 | 0 | 0 | 0 | 0 | 0 | 0 | 0 | 0 | 0 | 0 | 0 | 0 | 0 | 0 | 0 | 0 | 0 | 0 | 0 | 0 | 0 | 0 | 0 | 0 | 0 | 0 | 0.3 | 0 | 0 | 0 | 0 | 0 | 0 | 0 | 0 | 0 | 0 | 0 | 0 | 0 | 0 | 0 | 0 | 0 | 0 | 0 | 360 | 633.15 | 0 | 0 | 3 | 10 | 0 | 0 | 60 | 0.5 | 2 | 0.06 | 97.3 | 1.924864e-05 | 1.154918e-06 | 1.123735e-06 | 39016 | 43.84366 | 0.63315 | -100.573 | -230.1151 | -379.0217 | 9.78368 | 219.9639 | 215.014 | 245.8496 | 152.6551 | -239.8432 | -366.2513 | -534.6814 | -86.86993 | -15.45688 | -38.54991 | -36.47325 | -15.45688 | 18.84658 | 0 | 0 | 0.06 | 0.2 | 0 | 0 | 1.154918e-06 | 3.849727e-06 | 1.123735e-06 | 1.123735e-06 | 1.123735e-06 | 3.118279e-08 | 2.725992e-06 | 0.7882355 |  | 0.2117645 | 1193520.0
3940 | Panagiotopoulou and Kondarides [S77] | 96 | 0.5 | 0 | 0 | 0 | 0 | 0 | 0 | 0 | 1 | 0 | 0 | 0 | 0 | 0 | 0 | 0 | 0 | 0 | 0 | 25 | 0 | 0 | 0 | 0 | 1 | 0 | 0 | 0 | 0 | 0 | 0 | 0 | 0 | 0 | 0 | 0 | 0 | 0 | 0 | 0 | 0 | 0 | 0 | 0 | 0 | 0 | 0 | 0 | 0 | 0 | 0 | 0.3 | 0 | 0 | 0 | 0 | 0 | 0 | 0 | 0 | 0 | 0 | 0 | 0 | 0 | 0 | 0 | 0 | 0 | 0 | 0 | 388 | 661.15 | 0 | 0 | 3 | 10 | 0 | 0 | 60 | 0.5 | 2 | 0.06 | 97.3 | 1.843345e-05 | 1.106007e-06 | 1.076145e-06 | 39016 | 41.98686 | 0.66115 | -99.71059 | -229.0828 | -377.6657 | 10.60605 | 221.2967 | 216.6094 | 247.9451 | 153.9261 | -246.0209 | -372.2941 | -541.5946 | -91.16219 | -14.44179 | -38.26625 | -36.03488 | -14.44179 | 13.83648 | 0 | 0 | 0.06 | 0.2 | 0 | 0 | 1.106007e-06 | 3.68669e-06 | 1.076145e-06 | 1.076145e-06 | 1.076145e-06 | 2.986219e-08 | 2.610545e-06 | 1.073651 |  | -0.07365055 | -3583440.9
3941 | Panagiotopoulou and Kondarides [S77] | 97 | 0.5 | 0 | 0 | 0 | 0 | 0 | 0 | 0 | 1 | 0 | 0 | 0 | 0 | 0 | 0 | 0 | 0 | 0 | 0 | 25 | 0 | 0 | 0 | 0 | 1 | 0 | 0 | 0 | 0 | 0 | 0 | 0 | 0 | 0 | 0 | 0 | 0 | 0 | 0 | 0 | 0 | 0 | 0 | 0 | 0 | 0 | 0 | 0 | 0 | 0 | 0 | 0.3 | 0 | 0 | 0 | 0 | 0 | 0 | 0 | 0 | 0 | 0 | 0 | 0 | 0 | 0 | 0 | 0 | 0 | 0 | 0 | 425 | 698.15 | 0 | 0 | 3 | 10 | 0 | 0 | 60 | 0.5 | 2 | 0.06 | 95.1 | 1.745653e-05 | 1.047392e-06 | 9.960694e-07 | 39016 | 38.86265 | 0.69815 | -98.56253 | -227.7043 | -375.8476 | 11.69425 | 222.9863 | 218.638 | 250.6207 | 155.5276 | -254.2404 | -380.3465 | -550.8184 | -96.88734 | -13.11891 | -37.88643 | -35.47592 | -13.11891 | 9.584621 | 0 | 0 | 0.06 | 0.2 | 0 | 0 | 1.047392e-06 | 3.491305e-06 | 9.960694e-07 | 9.960694e-07 | 9.960694e-07 | 5.132219e-08 | 2.495236e-06 | 0.8083277 |  | 0.1916723 | 1421128.7
3942 | Panagiotopoulou and Kondarides [S77] | 98 | 0.5 | 0 | 0 | 0 | 0 | 0 | 0 | 0 | 1 | 0 | 0 | 0 | 0 | 0 | 0 | 0 | 0 | 0 | 0 | 25 | 0 | 0 | 0 | 0 | 1 | 0 | 0 | 0 | 0 | 0 | 0 | 0 | 0 | 0 | 0 | 0 | 0 | 0 | 0 | 0 | 0 | 0 | 0 | 0 | 0 | 0 | 0 | 0 | 0 | 0 | 0 | 0.7 | 0 | 0 | 0 | 0 | 0 | 0 | 0 | 0 | 0 | 0 | 0 | 0 | 0 | 0 | 0 | 0 | 0 | 0 | 0 | 178 | 451.15 | 0 | 0 | 3 | 10 | 0 | 0 | 60 | 0.5 | 2 | 0.06 | 3.95 | 2.70138e-05 | 1.620828e-06 | 6.40227e-08 | 39016 | 2.49791 | 0.45115 | -106.0506 | -236.6096 | -387.3473 | 4.453251 | 209.7751 | 202.9393 | 230.3942 | 142.7303 | -200.6906 | -328.1657 | -491.2897 | -59.93952 | -22.37286 | -40.23387 | -39.58996 | -22.37286 | 389.4465 | 0 | 0 | 0.06 | 0.2 | 0 | 0 | 1.620828e-06 | 5.402759e-06 | 6.40227e-08 | 6.40227e-08 | 6.40227e-08 | 1.556805e-06 | 5.338737e-06 | 1.266331e-06 |  | 0.9999987 | 7311.088
3943 | Panagiotopoulou and Kondarides [S77] | 99 | 0.5 | 0 | 0 | 0 | 0 | 0 | 0 | 0 | 1 | 0 | 0 | 0 | 0 | 0 | 0 | 0 | 0 | 0 | 0 | 25 | 0 | 0 | 0 | 0 | 1 | 0 | 0 | 0 | 0 | 0 | 0 | 0 | 0 | 0 | 0 | 0 | 0 | 0 | 0 | 0 | 0 | 0 | 0 | 0 | 0 | 0 | 0 | 0 | 0 | 0 | 0 | 0.7 | 0 | 0 | 0 | 0 | 0 | 0 | 0 | 0 | 0 | 0 | 0 | 0 | 0 | 0 | 0 | 0 | 0 | 0 | 0 | 197 | 470.15 | 0 | 0 | 3 | 10 | 0 | 0 | 60 | 0.5 | 2 | 0.06 | 9.38 | 2.59221e-05 | 1.555326e-06 | 1.458896e-07 | 39016 | 5.692027 | 0.47015 | -105.4883 | -235.948 | -386.5227 | 5.008798 | 210.9959 | 204.3757 | 232.1845 | 143.9365 | -204.688 | -332.0353 | -495.6842 | -62.66293 | -21.62388 | -40.07754 | -39.25058 | -21.62388 | 252.6645 | 0 | 0 | 0.06 | 0.2 | 0 | 0 | 1.555326e-06 | 5.18442e-06 | 1.458896e-07 | 1.458896e-07 | 1.458896e-07 | 1.409436e-06 | 5.03853e-06 | 1.186192e-05 |  | 0.9999881 | 18092.89
3944 | Panagiotopoulou and Kondarides [S77] | 100 | 0.5 | 0 | 0 | 0 | 0 | 0 | 0 | 0 | 1 | 0 | 0 | 0 | 0 | 0 | 0 | 0 | 0 | 0 | 0 | 25 | 0 | 0 | 0 | 0 | 1 | 0 | 0 | 0 | 0 | 0 | 0 | 0 | 0 | 0 | 0 | 0 | 0 | 0 | 0 | 0 | 0 | 0 | 0 | 0 | 0 | 0 | 0 | 0 | 0 | 0 | 0 | 0.7 | 0 | 0 | 0 | 0 | 0 | 0 | 0 | 0 | 0 | 0 | 0 | 0 | 0 | 0 | 0 | 0 | 0 | 0 | 0 | 229 | 502.15 | 0 | 0 | 3 | 10 | 0 | 0 | 60 | 0.5 | 2 | 0.06 | 25.4 | 2.427019e-05 | 1.456211e-06 | 3.698777e-07 | 39016 | 14.43115 | 0.50215 | -104.5367 | -234.8256 | -385.1084 | 5.944936 | 212.9539 | 206.6852 | 235.0943 | 145.8628 | -211.4715 | -338.6126 | -503.161 | -67.30006 | -20.37697 | -39.80115 | -38.68204 | -20.37697 | 131.7436 | 0 | 0 | 0.06 | 0.2 | 0 | 0 | 1.456211e-06 | 4.854037e-06 | 3.698777e-07 | 3.698777e-07 | 3.698777e-07 | 1.086334e-06 | 4.48416e-06 | 0.000213178 |  | 0.9997868 | 52338.73
3945 | Panagiotopoulou and Kondarides [S77] | 101 | 0.5 | 0 | 0 | 0 | 0 | 0 | 0 | 0 | 1 | 0 | 0 | 0 | 0 | 0 | 0 | 0 | 0 | 0 | 0 | 25 | 0 | 0 | 0 | 0 | 1 | 0 | 0 | 0 | 0 | 0 | 0 | 0 | 0 | 0 | 0 | 0 | 0 | 0 | 0 | 0 | 0 | 0 | 0 | 0 | 0 | 0 | 0 | 0 | 0 | 0 | 0 | 0.7 | 0 | 0 | 0 | 0 | 0 | 0 | 0 | 0 | 0 | 0 | 0 | 0 | 0 | 0 | 0 | 0 | 0 | 0 | 0 | 238 | 511.15 | 0 | 0 | 3 | 10 | 0 | 0 | 60 | 0.5 | 2 | 0.06 | 36.3 | 2.384285e-05 | 1.430571e-06 | 5.192973e-07 | 39016 | 20.26091 | 0.51115 | -104.268 | -234.508 | -384.7051 | 6.208324 | 213.4844 | 207.3121 | 235.8904 | 146.3827 | -213.3905 | -340.4756 | -505.2805 | -68.61517 | -20.02955 | -39.7208 | -38.52344 | -20.02955 | 111.4043 | 0 | 0 | 0.06 | 0.2 | 0 | 0 | 1.430571e-06 | 4.768571e-06 | 5.192973e-07 | 5.192973e-07 | 5.192973e-07 | 9.112739e-07 | 4.249273e-06 | 0.0006251248 |  | 0.9993749 | 76171.06
3946 | Panagiotopoulou and Kondarides [S77] | 102 | 0.5 | 0 | 0 | 0 | 0 | 0 | 0 | 0 | 1 | 0 | 0 | 0 | 0 | 0 | 0 | 0 | 0 | 0 | 0 | 25 | 0 | 0 | 0 | 0 | 1 | 0 | 0 | 0 | 0 | 0 | 0 | 0 | 0 | 0 | 0 | 0 | 0 | 0 | 0 | 0 | 0 | 0 | 0 | 0 | 0 | 0 | 0 | 0 | 0 | 0 | 0 | 0.7 | 0 | 0 | 0 | 0 | 0 | 0 | 0 | 0 | 0 | 0 | 0 | 0 | 0 | 0 | 0 | 0 | 0 | 0 | 0 | 266 | 539.15 | 0 | 0 | 3 | 10 | 0 | 0 | 60 | 0.5 | 2 | 0.06 | 63.7 | 2.260461e-05 | 1.356276e-06 | 8.639481e-07 | 39016 | 33.7078 | 0.53915 | -103.4286 | -233.5144 | -383.4356 | 7.028029 | 215.0829 | 209.2045 | 238.3083 | 147.9439 | -219.3906 | -346.307 | -511.9194 | -72.73593 | -18.95774 | -39.46444 | -38.03522 | -18.95774 | 68.66818 | 0 | 0 | 0.06 | 0.2 | 0 | 0 | 1.356276e-06 | 4.520922e-06 | 8.639481e-07 | 8.639481e-07 | 8.639481e-07 | 4.923284e-07 | 3.656974e-06 | 0.006037305 |  | 0.9939627 | 141756.3
3947 | Panagiotopoulou and Kondarides [S77] | 103 | 0.5 | 0 | 0 | 0 | 0 | 0 | 0 | 0 | 1 | 0 | 0 | 0 | 0 | 0 | 0 | 0 | 0 | 0 | 0 | 25 | 0 | 0 | 0 | 0 | 1 | 0 | 0 | 0 | 0 | 0 | 0 | 0 | 0 | 0 | 0 | 0 | 0 | 0 | 0 | 0 | 0 | 0 | 0 | 0 | 0 | 0 | 0 | 0 | 0 | 0 | 0 | 0.7 | 0 | 0 | 0 | 0 | 0 | 0 | 0 | 0 | 0 | 0 | 0 | 0 | 0 | 0 | 0 | 0 | 0 | 0 | 0 | 279 | 552.15 | 0 | 0 | 3 | 10 | 0 | 0 | 60 | 0.5 | 2 | 0.06 | 81 | 2.20724e-05 | 1.324344e-06 | 1.072719e-06 | 39016 | 41.85319 | 0.55215 | -103.0372 | -233.0503 | -382.8387 | 7.408756 | 215.8003 | 210.0552 | 239.4021 | 148.6417 | -222.1914 | -349.0322 | -515.0246 | -74.66376 | -18.46474 | -39.34245 | -37.81166 | -18.46474 | 55.83024 | 0 | 0 | 0.06 | 0.2 | 0 | 0 | 1.324344e-06 | 4.41448e-06 | 1.072719e-06 | 1.072719e-06 | 1.072719e-06 | 2.516253e-07 | 3.341761e-06 | 0.02451164 |  | 0.9754884 | 188097.7
3948 | Panagiotopoulou and Kondarides [S77] | 104 | 0.5 | 0 | 0 | 0 | 0 | 0 | 0 | 0 | 1 | 0 | 0 | 0 | 0 | 0 | 0 | 0 | 0 | 0 | 0 | 25 | 0 | 0 | 0 | 0 | 1 | 0 | 0 | 0 | 0 | 0 | 0 | 0 | 0 | 0 | 0 | 0 | 0 | 0 | 0 | 0 | 0 | 0 | 0 | 0 | 0 | 0 | 0 | 0 | 0 | 0 | 0 | 0.7 | 0 | 0 | 0 | 0 | 0 | 0 | 0 | 0 | 0 | 0 | 0 | 0 | 0 | 0 | 0 | 0 | 0 | 0 | 0 | 301 | 574.15 | 0 | 0 | 3 | 10 | 0 | 0 | 60 | 0.5 | 2 | 0.06 | 95.1 | 2.122664e-05 | 1.273598e-06 | 1.211192e-06 | 39016 | 47.25587 | 0.57415 | -102.3723 | -232.2604 | -381.8184 | 8.053302 | 216.9811 | 211.4578 | 241.2141 | 149.7864 | -226.952 | -353.669 | -520.3115 | -77.94655 | -17.637 | -39.13229 | -37.43845 | -17.637 | 40.237 | 0 | 0 | 0.06 | 0.2 | 0 | 0 | 1.273598e-06 | 4.245328e-06 | 1.211192e-06 | 1.211192e-06 | 1.211192e-06 | 6.240632e-08 | 3.034136e-06 | 0.192547 |  | 0.807453 | 277429.1
3949 | Panagiotopoulou and Kondarides [S77] | 105 | 0.5 | 0 | 0 | 0 | 0 | 0 | 0 | 0 | 1 | 0 | 0 | 0 | 0 | 0 | 0 | 0 | 0 | 0 | 0 | 25 | 0 | 0 | 0 | 0 | 1 | 0 | 0 | 0 | 0 | 0 | 0 | 0 | 0 | 0 | 0 | 0 | 0 | 0 | 0 | 0 | 0 | 0 | 0 | 0 | 0 | 0 | 0 | 0 | 0 | 0 | 0 | 0.7 | 0 | 0 | 0 | 0 | 0 | 0 | 0 | 0 | 0 | 0 | 0 | 0 | 0 | 0 | 0 | 0 | 0 | 0 | 0 | 309 | 582.15 | 0 | 0 | 3 | 10 | 0 | 0 | 60 | 0.5 | 2 | 0.06 | 96.5 | 2.093494e-05 | 1.256096e-06 | 1.212133e-06 | 39016 | 47.29258 | 0.58215 | -102.1298 | -231.9719 | -381.4442 | 8.287763 | 217.4007 | 211.9569 | 241.8613 | 150.1919 | -228.6896 | -355.3626 | -522.2438 | -79.14646 | -17.33803 | -39.05481 | -37.30443 | -17.33803 | 35.95405 | 0 | 0 | 0.06 | 0.2 | 0 | 0 | 1.256096e-06 | 4.186988e-06 | 1.212133e-06 | 1.212133e-06 | 1.212133e-06 | 4.396337e-08 | 2.974855e-06 | 0.3124611 |  | 0.6875389 | 335218.8
3950 | Panagiotopoulou and Kondarides [S77] | 106 | 0.5 | 0 | 0 | 0 | 0 | 0 | 0 | 0 | 1 | 0 | 0 | 0 | 0 | 0 | 0 | 0 | 0 | 0 | 0 | 25 | 0 | 0 | 0 | 0 | 1 | 0 | 0 | 0 | 0 | 0 | 0 | 0 | 0 | 0 | 0 | 0 | 0 | 0 | 0 | 0 | 0 | 0 | 0 | 0 | 0 | 0 | 0 | 0 | 0 | 0 | 0 | 0.7 | 0 | 0 | 0 | 0 | 0 | 0 | 0 | 0 | 0 | 0 | 0 | 0 | 0 | 0 | 0 | 0 | 0 | 0 | 0 | 367 | 640.15 | 0 | 0 | 3 | 10 | 0 | 0 | 60 | 0.5 | 2 | 0.06 | 95.8 | 1.903815e-05 | 1.142289e-06 | 1.094313e-06 | 39016 | 42.69572 | 0.64015 | -100.3579 | -229.8579 | -378.6844 | 9.989192 | 220.3018 | 215.418 | 246.3794 | 152.978 | -241.3841 | -367.7578 | -536.4042 | -87.93965 | -15.20195 | -38.47936 | -36.36243 | -15.20195 | 17.39747 | 0 | 0 | 0.06 | 0.2 | 0 | 0 | 1.142289e-06 | 3.807631e-06 | 1.094313e-06 | 1.094313e-06 | 1.094313e-06 | 4.797615e-08 | 2.713318e-06 | 0.5287752 |  | 0.4712248 | 533927.8
3951 | Panagiotopoulou and Kondarides [S77] | 107 | 0.5 | 0 | 0 | 0 | 0 | 0 | 0 | 0 | 1 | 0 | 0 | 0 | 0 | 0 | 0 | 0 | 0 | 0 | 0 | 25 | 0 | 0 | 0 | 0 | 1 | 0 | 0 | 0 | 0 | 0 | 0 | 0 | 0 | 0 | 0 | 0 | 0 | 0 | 0 | 0 | 0 | 0 | 0 | 0 | 0 | 0 | 0 | 0 | 0 | 0 | 0 | 0.7 | 0 | 0 | 0 | 0 | 0 | 0 | 0 | 0 | 0 | 0 | 0 | 0 | 0 | 0 | 0 | 0 | 0 | 0 | 0 | 399 | 672.15 | 0 | 0 | 3 | 10 | 0 | 0 | 60 | 0.5 | 2 | 0.06 | 96.3 | 1.813178e-05 | 1.087907e-06 | 1.047654e-06 | 39016 | 40.87527 | 0.67215 | -99.37029 | -228.6747 | -377.1282 | 10.92938 | 221.8072 | 217.2215 | 248.7514 | 154.4111 | -248.458 | -374.6802 | -544.3265 | -92.85805 | -14.04634 | -38.15385 | -35.86627 | -14.04634 | 12.34865 | 0 | 0 | 0.06 | 0.2 | 0 | 0 | 1.087907e-06 | 3.626356e-06 | 1.047654e-06 | 1.047654e-06 | 1.047654e-06 | 4.025255e-08 | 2.578701e-06 | 0.8562924 |  | 0.1437076 | 1847890.6
3952 | Panagiotopoulou and Kondarides [S77] | 108 | 0.5 | 0 | 0 | 0 | 0 | 0 | 0 | 0 | 1 | 0 | 0 | 0 | 0 | 0 | 0 | 0 | 0 | 0 | 0 | 25 | 0 | 0 | 0 | 0 | 1 | 0 | 0 | 0 | 0 | 0 | 0 | 0 | 0 | 0 | 0 | 0 | 0 | 0 | 0 | 0 | 0 | 0 | 0 | 0 | 0 | 0 | 0 | 0 | 0 | 0 | 0 | 0.7 | 0 | 0 | 0 | 0 | 0 | 0 | 0 | 0 | 0 | 0 | 0 | 0 | 0 | 0 | 0 | 0 | 0 | 0 | 0 | 429 | 702.15 | 0 | 0 | 3 | 10 | 0 | 0 | 60 | 0.5 | 2 | 0.06 | 94.6 | 1.735708e-05 | 1.041425e-06 | 9.851879e-07 | 39016 | 38.43809 | 0.70215 | -98.43783 | -227.5543 | -375.6493 | 11.81201 | 223.1644 | 218.8522 | 250.9039 | 155.6958 | -255.1327 | -381.2214 | -551.8215 | -97.50979 | -12.97713 | -37.8451 | -35.4169 | -12.97713 | 9.234959 | 0 | 0 | 0.06 | 0.2 | 0 | 0 | 1.041425e-06 | 3.471416e-06 | 9.851879e-07 | 9.851879e-07 | 9.851879e-07 | 5.623694e-08 | 2.486228e-06 | 0.751693 |  | 0.248307 | 1097477.0
3953 | Panagiotopoulou and Kondarides [S77] | 109 | 0.5 | 0 | 0 | 0 | 0 | 0 | 0 | 0 | 1 | 0 | 0 | 0 | 0 | 0 | 0 | 0 | 0 | 0 | 0 | 25 | 0 | 0 | 0 | 0 | 1 | 0 | 0 | 0 | 0 | 0 | 0 | 0 | 0 | 0 | 0 | 0 | 0 | 0 | 0 | 0 | 0 | 0 | 0 | 0 | 0 | 0 | 0 | 0 | 0 | 0 | 0 | 1.4 | 0 | 0 | 0 | 0 | 0 | 0 | 0 | 0 | 0 | 0 | 0 | 0 | 0 | 0 | 0 | 0 | 0 | 0 | 0 | 172 | 445.15 | 0 | 0 | 3 | 10 | 0 | 0 | 60 | 0.5 | 2 | 0.06 | 2.22 | 2.737791e-05 | 1.642674e-06 | 3.646737e-08 | 39016 | 1.422811 | 0.44515 | -106.2277 | -236.8178 | -387.6053 | 4.277867 | 209.3798 | 202.4747 | 229.8185 | 142.3389 | -199.4331 | -326.9495 | -489.909 | -59.08431 | -22.61072 | -40.28189 | -39.69711 | -22.61072 | 450.0653 | 0 | 0 | 0.06 | 0.2 | 0 | 0 | 1.642674e-06 | 5.475581e-06 | 3.646737e-08 | 3.646737e-08 | 3.646737e-08 | 1.606207e-06 | 5.439114e-06 | 3.382235e-07 |  | 0.9999997 | 4054.366
3954 | Panagiotopoulou and Kondarides [S77] | 110 | 0.5 | 0 | 0 | 0 | 0 | 0 | 0 | 0 | 1 | 0 | 0 | 0 | 0 | 0 | 0 | 0 | 0 | 0 | 0 | 25 | 0 | 0 | 0 | 0 | 1 | 0 | 0 | 0 | 0 | 0 | 0 | 0 | 0 | 0 | 0 | 0 | 0 | 0 | 0 | 0 | 0 | 0 | 0 | 0 | 0 | 0 | 0 | 0 | 0 | 0 | 0 | 1.4 | 0 | 0 | 0 | 0 | 0 | 0 | 0 | 0 | 0 | 0 | 0 | 0 | 0 | 0 | 0 | 0 | 0 | 0 | 0 | 180 | 453.15 | 0 | 0 | 3 | 10 | 0 | 0 | 60 | 0.5 | 2 | 0.06 | 3.46 | 2.689457e-05 | 1.613674e-06 | 5.583313e-08 | 39016 | 2.178385 | 0.45315 | -105.9915 | -236.5402 | -387.2611 | 4.511718 | 209.9058 | 203.093 | 230.5849 | 142.8596 | -201.1103 | -328.5717 | -491.7506 | -60.22511 | -22.29372 | -40.21771 | -39.55423 | -22.29372 | 371.4424 | 0 | 0 | 0.06 | 0.2 | 0 | 0 | 1.613674e-06 | 5.378914e-06 | 5.583313e-08 | 5.583313e-08 | 5.583313e-08 | 1.557841e-06 | 5.323081e-06 | 1.01206e-06 |  | 0.999999 | 6432.532
3955 | Panagiotopoulou and Kondarides [S77] | 111 | 0.5 | 0 | 0 | 0 | 0 | 0 | 0 | 0 | 1 | 0 | 0 | 0 | 0 | 0 | 0 | 0 | 0 | 0 | 0 | 25 | 0 | 0 | 0 | 0 | 1 | 0 | 0 | 0 | 0 | 0 | 0 | 0 | 0 | 0 | 0 | 0 | 0 | 0 | 0 | 0 | 0 | 0 | 0 | 0 | 0 | 0 | 0 | 0 | 0 | 0 | 0 | 1.4 | 0 | 0 | 0 | 0 | 0 | 0 | 0 | 0 | 0 | 0 | 0 | 0 | 0 | 0 | 0 | 0 | 0 | 0 | 0 | 198 | 471.15 | 0 | 0 | 3 | 10 | 0 | 0 | 60 | 0.5 | 2 | 0.06 | 8.4 | 2.586708e-05 | 1.552025e-06 | 1.303701e-07 | 39016 | 5.086519 | 0.47115 | -105.4587 | -235.9131 | -386.479 | 5.038043 | 211.0589 | 204.4499 | 232.2774 | 143.9986 | -204.899 | -332.2397 | -495.9165 | -62.8069 | -21.58463 | -40.06914 | -39.23274 | -21.58463 | 247.226 | 0 | 0 | 0.06 | 0.2 | 0 | 0 | 1.552025e-06 | 5.173416e-06 | 1.303701e-07 | 1.303701e-07 | 1.303701e-07 | 1.421655e-06 | 5.043046e-06 | 9.589029e-06 |  | 0.9999904 | 16237.01
3956 | Panagiotopoulou and Kondarides [S77] | 112 | 0.5 | 0 | 0 | 0 | 0 | 0 | 0 | 0 | 1 | 0 | 0 | 0 | 0 | 0 | 0 | 0 | 0 | 0 | 0 | 25 | 0 | 0 | 0 | 0 | 1 | 0 | 0 | 0 | 0 | 0 | 0 | 0 | 0 | 0 | 0 | 0 | 0 | 0 | 0 | 0 | 0 | 0 | 0 | 0 | 0 | 0 | 0 | 0 | 0 | 0 | 0 | 1.4 | 0 | 0 | 0 | 0 | 0 | 0 | 0 | 0 | 0 | 0 | 0 | 0 | 0 | 0 | 0 | 0 | 0 | 0 | 0 | 208 | 481.15 | 0 | 0 | 3 | 10 | 0 | 0 | 60 | 0.5 | 2 | 0.06 | 13.8 | 2.532947e-05 | 1.519768e-06 | 2.09728e-07 | 39016 | 8.182748 | 0.48115 | -105.1619 | -235.5634 | -386.0401 | 5.330531 | 211.6822 | 205.1844 | 233.1992 | 144.6129 | -207.0127 | -334.2879 | -498.2439 | -64.24997 | -21.1932 | -39.98427 | -39.0545 | -21.1932 | 199.922 | 0 | 0 | 0.06 | 0.2 | 0 | 0 | 1.519768e-06 | 5.065894e-06 | 2.09728e-07 | 2.09728e-07 | 2.09728e-07 | 1.31004e-06 | 4.856166e-06 | 3.458391e-05 |  | 0.9999654 | 27241.94
3957 | Panagiotopoulou and Kondarides [S77] | 113 | 0.5 | 0 | 0 | 0 | 0 | 0 | 0 | 0 | 1 | 0 | 0 | 0 | 0 | 0 | 0 | 0 | 0 | 0 | 0 | 25 | 0 | 0 | 0 | 0 | 1 | 0 | 0 | 0 | 0 | 0 | 0 | 0 | 0 | 0 | 0 | 0 | 0 | 0 | 0 | 0 | 0 | 0 | 0 | 0 | 0 | 0 | 0 | 0 | 0 | 0 | 0 | 1.4 | 0 | 0 | 0 | 0 | 0 | 0 | 0 | 0 | 0 | 0 | 0 | 0 | 0 | 0 | 0 | 0 | 0 | 0 | 0 | 221 | 494.15 | 0 | 0 | 3 | 10 | 0 | 0 | 60 | 0.5 | 2 | 0.06 | 20 | 2.466311e-05 | 1.479786e-06 | 2.959573e-07 | 39016 | 11.54707 | 0.49415 | -104.7752 | -235.1072 | -385.4649 | 5.710849 | 212.4752 | 206.1199 | 234.3787 | 145.3929 | -209.7698 | -336.9614 | -501.2831 | -66.13503 | -20.68699 | -39.87166 | -38.82357 | -20.68699 | 153.7514 | 0 | 0 | 0.06 | 0.2 | 0 | 0 | 1.479786e-06 | 4.932621e-06 | 2.959573e-07 | 2.959573e-07 | 2.959573e-07 | 1.183829e-06 | 4.636664e-06 | 0.0001037873 |  | 0.9998962 | 40550.6
3958 | Panagiotopoulou and Kondarides [S77] | 114 | 0.5 | 0 | 0 | 0 | 0 | 0 | 0 | 0 | 1 | 0 | 0 | 0 | 0 | 0 | 0 | 0 | 0 | 0 | 0 | 25 | 0 | 0 | 0 | 0 | 1 | 0 | 0 | 0 | 0 | 0 | 0 | 0 | 0 | 0 | 0 | 0 | 0 | 0 | 0 | 0 | 0 | 0 | 0 | 0 | 0 | 0 | 0 | 0 | 0 | 0 | 0 | 1.4 | 0 | 0 | 0 | 0 | 0 | 0 | 0 | 0 | 0 | 0 | 0 | 0 | 0 | 0 | 0 | 0 | 0 | 0 | 0 | 231 | 504.15 | 0 | 0 | 3 | 10 | 0 | 0 | 60 | 0.5 | 2 | 0.06 | 28.9 | 2.417391e-05 | 1.450434e-06 | 4.191755e-07 | 39016 | 16.35455 | 0.50415 | -104.477 | -234.7551 | -385.019 | 6.003463 | 213.0725 | 206.8254 | 235.2721 | 145.9791 | -211.8975 | -339.0261 | -503.6314 | -67.5919 | -20.29964 | -39.78339 | -38.64673 | -20.29964 | 126.8551 | 0 | 0 | 0.06 | 0.2 | 0 | 0 | 1.450434e-06 | 4.834781e-06 | 4.191755e-07 | 4.191755e-07 | 4.191755e-07 | 1.031259e-06 | 4.415606e-06 | 0.0003041766 |  | 0.9996958 | 59793.39
3959 | Panagiotopoulou and Kondarides [S77] | 115 | 0.5 | 0 | 0 | 0 | 0 | 0 | 0 | 0 | 1 | 0 | 0 | 0 | 0 | 0 | 0 | 0 | 0 | 0 | 0 | 25 | 0 | 0 | 0 | 0 | 1 | 0 | 0 | 0 | 0 | 0 | 0 | 0 | 0 | 0 | 0 | 0 | 0 | 0 | 0 | 0 | 0 | 0 | 0 | 0 | 0 | 0 | 0 | 0 | 0 | 0 | 0 | 1.4 | 0 | 0 | 0 | 0 | 0 | 0 | 0 | 0 | 0 | 0 | 0 | 0 | 0 | 0 | 0 | 0 | 0 | 0 | 0 | 244 | 517.15 | 0 | 0 | 3 | 10 | 0 | 0 | 60 | 0.5 | 2 | 0.06 | 43.5 | 2.356623e-05 | 1.413974e-06 | 6.150785e-07 | 39016 | 23.9979 | 0.51715 | -104.0885 | -234.2958 | -384.4349 | 6.38394 | 213.8334 | 207.7248 | 236.4158 | 146.7242 | -214.6724 | -341.7207 | -506.6974 | -69.49449 | -19.79872 | -39.66665 | -38.41812 | -19.79872 | 99.96281 | 0 | 0 | 0.06 | 0.2 | 0 | 0 | 1.413974e-06 | 4.713245e-06 | 6.150785e-07 | 6.150785e-07 | 6.150785e-07 | 7.988951e-07 | 4.098167e-06 | 0.001155961 |  | 0.998844 | 92399.9
3960 | Panagiotopoulou and Kondarides [S77] | 116 | 0.5 | 0 | 0 | 0 | 0 | 0 | 0 | 0 | 1 | 0 | 0 | 0 | 0 | 0 | 0 | 0 | 0 | 0 | 0 | 25 | 0 | 0 | 0 | 0 | 1 | 0 | 0 | 0 | 0 | 0 | 0 | 0 | 0 | 0 | 0 | 0 | 0 | 0 | 0 | 0 | 0 | 0 | 0 | 0 | 0 | 0 | 0 | 0 | 0 | 0 | 0 | 1.4 | 0 | 0 | 0 | 0 | 0 | 0 | 0 | 0 | 0 | 0 | 0 | 0 | 0 | 0 | 0 | 0 | 0 | 0 | 0 | 257 | 530.15 | 0 | 0 | 3 | 10 | 0 | 0 | 60 | 0.5 | 2 | 0.06 | 53.8 | 2.298835e-05 | 1.379301e-06 | 7.42064e-07 | 39016 | 28.95237 | 0.53015 | -103.699 | -233.8347 | -383.846 | 6.764506 | 214.5773 | 208.6054 | 237.5405 | 147.451 | -217.4571 | -344.4269 | -509.7781 | -71.40665 | -19.30076 | -39.54783 | -38.19121 | -19.30076 | 79.75079 | 0 | 0 | 0.06 | 0.2 | 0 | 0 | 1.379301e-06 | 4.59767e-06 | 7.42064e-07 | 7.42064e-07 | 7.42064e-07 | 6.372371e-07 | 3.855606e-06 | 0.002810308 |  | 0.9971897 | 117345.6
3961 | Panagiotopoulou and Kondarides [S77] | 117 | 0.5 | 0 | 0 | 0 | 0 | 0 | 0 | 0 | 1 | 0 | 0 | 0 | 0 | 0 | 0 | 0 | 0 | 0 | 0 | 25 | 0 | 0 | 0 | 0 | 1 | 0 | 0 | 0 | 0 | 0 | 0 | 0 | 0 | 0 | 0 | 0 | 0 | 0 | 0 | 0 | 0 | 0 | 0 | 0 | 0 | 0 | 0 | 0 | 0 | 0 | 0 | 1.4 | 0 | 0 | 0 | 0 | 0 | 0 | 0 | 0 | 0 | 0 | 0 | 0 | 0 | 0 | 0 | 0 | 0 | 0 | 0 | 271 | 544.15 | 0 | 0 | 3 | 10 | 0 | 0 | 60 | 0.5 | 2 | 0.06 | 69.6 | 2.23969e-05 | 1.343814e-06 | 9.352946e-07 | 39016 | 36.49146 | 0.54415 | -103.2782 | -233.3361 | -383.2065 | 7.174451 | 215.3606 | 209.5337 | 238.7311 | 148.2142 | -220.4667 | -347.3539 | -513.112 | -73.47633 | -18.76778 | -39.41773 | -37.94899 | -18.76778 | 63.33484 | 0 | 0 | 0.06 | 0.2 | 0 | 0 | 1.343814e-06 | 4.47938e-06 | 9.352946e-07 | 9.352946e-07 | 9.352946e-07 | 4.085195e-07 | 3.544086e-06 | 0.009539754 |  | 0.9904602 | 156875.2
3962 | Panagiotopoulou and Kondarides [S77] | 118 | 0.5 | 0 | 0 | 0 | 0 | 0 | 0 | 0 | 1 | 0 | 0 | 0 | 0 | 0 | 0 | 0 | 0 | 0 | 0 | 25 | 0 | 0 | 0 | 0 | 1 | 0 | 0 | 0 | 0 | 0 | 0 | 0 | 0 | 0 | 0 | 0 | 0 | 0 | 0 | 0 | 0 | 0 | 0 | 0 | 0 | 0 | 0 | 0 | 0 | 0 | 0 | 1.4 | 0 | 0 | 0 | 0 | 0 | 0 | 0 | 0 | 0 | 0 | 0 | 0 | 0 | 0 | 0 | 0 | 0 | 0 | 0 | 295 | 568.15 | 0 | 0 | 3 | 10 | 0 | 0 | 60 | 0.5 | 2 | 0.06 | 87.9 | 2.14508e-05 | 1.287048e-06 | 1.131315e-06 | 39016 | 44.1394 | 0.56815 | -102.554 | -232.4764 | -382.0979 | 7.877485 | 216.663 | 211.0798 | 240.7247 | 149.4785 | -225.6511 | -352.4013 | -518.8656 | -77.04875 | -17.86194 | -39.19004 | -37.53957 | -17.86194 | 43.87854 | 0 | 0 | 0.06 | 0.2 | 0 | 0 | 1.287048e-06 | 4.290161e-06 | 1.131315e-06 | 1.131315e-06 | 1.131315e-06 | 1.557328e-07 | 3.158845e-06 | 0.05929345 |  | 0.9407066 | 217801.6
3963 | Panagiotopoulou and Kondarides [S77] | 119 | 0.5 | 0 | 0 | 0 | 0 | 0 | 0 | 0 | 1 | 0 | 0 | 0 | 0 | 0 | 0 | 0 | 0 | 0 | 0 | 25 | 0 | 0 | 0 | 0 | 1 | 0 | 0 | 0 | 0 | 0 | 0 | 0 | 0 | 0 | 0 | 0 | 0 | 0 | 0 | 0 | 0 | 0 | 0 | 0 | 0 | 0 | 0 | 0 | 0 | 0 | 0 | 1.4 | 0 | 0 | 0 | 0 | 0 | 0 | 0 | 0 | 0 | 0 | 0 | 0 | 0 | 0 | 0 | 0 | 0 | 0 | 0 | 306 | 579.15 | 0 | 0 | 3 | 10 | 0 | 0 | 60 | 0.5 | 2 | 0.06 | 93.8 | 2.104338e-05 | 1.262603e-06 | 1.184322e-06 | 39016 | 46.20749 | 0.57915 | -102.2208 | -232.0802 | -381.5847 | 8.199835 | 217.2439 | 211.7704 | 241.6193 | 150.0405 | -228.0376 | -354.727 | -521.5185 | -78.69612 | -17.45002 | -39.08393 | -37.35458 | -17.45002 | 37.48931 | 0 | 0 | 0.06 | 0.2 | 0 | 0 | 1.262603e-06 | 4.208676e-06 | 1.184322e-06 | 1.184322e-06 | 1.184322e-06 | 7.828138e-08 | 3.024355e-06 | 0.1580304 |  | 0.8419696 | 264704.2
3964 | Panagiotopoulou and Kondarides [S77] | 120 | 0.5 | 0 | 0 | 0 | 0 | 0 | 0 | 0 | 1 | 0 | 0 | 0 | 0 | 0 | 0 | 0 | 0 | 0 | 0 | 25 | 0 | 0 | 0 | 0 | 1 | 0 | 0 | 0 | 0 | 0 | 0 | 0 | 0 | 0 | 0 | 0 | 0 | 0 | 0 | 0 | 0 | 0 | 0 | 0 | 0 | 0 | 0 | 0 | 0 | 0 | 0 | 1.4 | 0 | 0 | 0 | 0 | 0 | 0 | 0 | 0 | 0 | 0 | 0 | 0 | 0 | 0 | 0 | 0 | 0 | 0 | 0 | 314 | 587.15 | 0 | 0 | 3 | 10 | 0 | 0 | 60 | 0.5 | 2 | 0.06 | 98.8 | 2.075666e-05 | 1.2454e-06 | 1.230455e-06 | 39016 | 48.00743 | 0.58715 | -101.9779 | -231.7912 | -381.2095 | 8.434326 | 217.6604 | 212.266 | 242.2627 | 150.4426 | -229.7772 | -356.4232 | -523.4541 | -79.89805 | -17.15172 | -39.00612 | -37.22116 | -17.15172 | 33.56788 | 0 | 0 | 0.06 | 0.2 | 0 | 0 | 1.2454e-06 | 4.151333e-06 | 1.230455e-06 | 1.230455e-06 | 1.230455e-06 | 1.49448e-08 | 2.920878e-06 | 1.033247 |  | -0.0332471 | -7158394.3
3965 | Panagiotopoulou and Kondarides [S77] | 121 | 0.5 | 0 | 0 | 0 | 0 | 0 | 0 | 0 | 1 | 0 | 0 | 0 | 0 | 0 | 0 | 0 | 0 | 0 | 0 | 25 | 0 | 0 | 0 | 0 | 1 | 0 | 0 | 0 | 0 | 0 | 0 | 0 | 0 | 0 | 0 | 0 | 0 | 0 | 0 | 0 | 0 | 0 | 0 | 0 | 0 | 0 | 0 | 0 | 0 | 0 | 0 | 1.4 | 0 | 0 | 0 | 0 | 0 | 0 | 0 | 0 | 0 | 0 | 0 | 0 | 0 | 0 | 0 | 0 | 0 | 0 | 0 | 327 | 600.15 | 0 | 0 | 3 | 10 | 0 | 0 | 60 | 0.5 | 2 | 0.06 | 97 | 2.030705e-05 | 1.218423e-06 | 1.18187e-06 | 39016 | 46.11185 | 0.60015 | -101.5824 | -231.32 | -380.5965 | 8.815478 | 218.3267 | 213.0598 | 243.2954 | 151.0847 | -232.6112 | -359.1878 | -526.6102 | -81.85799 | -16.66924 | -38.87864 | -37.00641 | -16.66924 | 28.24074 | 0 | 0 | 0.06 | 0.2 | 0 | 0 | 1.218423e-06 | 4.061409e-06 | 1.18187e-06 | 1.18187e-06 | 1.18187e-06 | 3.655269e-08 | 2.879539e-06 | 0.4699169 |  | 0.5300831 | 450558.3
3966 | Panagiotopoulou and Kondarides [S77] | 122 | 0.5 | 0 | 0 | 0 | 0 | 0 | 0 | 0 | 1 | 0 | 0 | 0 | 0 | 0 | 0 | 0 | 0 | 0 | 0 | 25 | 0 | 0 | 0 | 0 | 1 | 0 | 0 | 0 | 0 | 0 | 0 | 0 | 0 | 0 | 0 | 0 | 0 | 0 | 0 | 0 | 0 | 0 | 0 | 0 | 0 | 0 | 0 | 0 | 0 | 0 | 0 | 1.4 | 0 | 0 | 0 | 0 | 0 | 0 | 0 | 0 | 0 | 0 | 0 | 0 | 0 | 0 | 0 | 0 | 0 | 0 | 0 | 346 | 619.15 | 0 | 0 | 3 | 10 | 0 | 0 | 60 | 0.5 | 2 | 0.06 | 96.5 | 1.968388e-05 | 1.181033e-06 | 1.139697e-06 | 39016 | 44.46641 | 0.61915 | -101.0021 | -230.6278 | -379.693 | 9.372804 | 219.2786 | 214.1952 | 244.7775 | 151.9989 | -236.7684 | -363.2468 | -531.247 | -84.73733 | -15.96907 | -38.6902 | -36.6973 | -15.96907 | 22.24745 | 0 | 0 | 0.06 | 0.2 | 0 | 0 | 1.181033e-06 | 3.936776e-06 | 1.139697e-06 | 1.139697e-06 | 1.139697e-06 | 4.133615e-08 | 2.797079e-06 | 0.5049676 |  | 0.4950324 | 495168.5
3967 | Panagiotopoulou and Kondarides [S77] | 123 | 0.5 | 0 | 0 | 0 | 0 | 0 | 0 | 0 | 1 | 0 | 0 | 0 | 0 | 0 | 0 | 0 | 0 | 0 | 0 | 25 | 0 | 0 | 0 | 0 | 1 | 0 | 0 | 0 | 0 | 0 | 0 | 0 | 0 | 0 | 0 | 0 | 0 | 0 | 0 | 0 | 0 | 0 | 0 | 0 | 0 | 0 | 0 | 0 | 0 | 0 | 0 | 1.4 | 0 | 0 | 0 | 0 | 0 | 0 | 0 | 0 | 0 | 0 | 0 | 0 | 0 | 0 | 0 | 0 | 0 | 0 | 0 | 412 | 685.15 | 0 | 0 | 3 | 10 | 0 | 0 | 60 | 0.5 | 2 | 0.06 | 96.5 | 1.778775e-05 | 1.067265e-06 | 1.029911e-06 | 39016 | 40.18299 | 0.68515 | -98.96701 | -228.1906 | -376.4897 | 11.3117 | 222.4015 | 217.935 | 249.6923 | 154.9745 | -251.3454 | -377.5087 | -547.5664 | -94.86907 | -13.58136 | -38.02042 | -35.66965 | -13.58136 | 10.85067 | 0 | 0 | 0.06 | 0.2 | 0 | 0 | 1.067265e-06 | 3.557549e-06 | 1.029911e-06 | 1.029911e-06 | 1.029911e-06 | 3.735427e-08 | 2.527639e-06 | 1.03535 |  | -0.03535034 | -7673311.7
3968 | Panagiotopoulou and Kondarides [S77] | 124 | 0.5 | 0 | 0 | 0 | 0 | 0 | 0 | 0 | 1 | 0 | 0 | 0 | 0 | 0 | 0 | 0 | 0 | 0 | 0 | 25 | 0 | 0 | 0 | 0 | 1 | 0 | 0 | 0 | 0 | 0 | 0 | 0 | 0 | 0 | 0 | 0 | 0 | 0 | 0 | 0 | 0 | 0 | 0 | 0 | 0 | 0 | 0 | 0 | 0 | 0 | 0 | 2.85 | 0 | 0 | 0 | 0 | 0 | 0 | 0 | 0 | 0 | 0 | 0 | 0 | 0 | 0 | 0 | 0 | 0 | 0 | 0 | 178 | 451.15 | 0 | 0 | 3 | 10 | 0 | 0 | 60 | 0.5 | 2 | 0.06 | 2.96 | 2.70138e-05 | 1.620828e-06 | 4.79765e-08 | 39016 | 1.871851 | 0.45115 | -106.0506 | -236.6096 | -387.3473 | 4.453251 | 209.7751 | 202.9393 | 230.3942 | 142.7303 | -200.6906 | -328.1657 | -491.2897 | -59.93952 | -22.37286 | -40.23387 | -39.58996 | -22.37286 | 389.4465 | 0 | 0 | 0.06 | 0.2 | 0 | 0 | 1.620828e-06 | 5.402759e-06 | 4.79765e-08 | 4.79765e-08 | 4.79765e-08 | 1.572851e-06 | 5.354783e-06 | 7.017458e-07 |  | 0.9999993 | 5478.686
3969 | Panagiotopoulou and Kondarides [S77] | 125 | 0.5 | 0 | 0 | 0 | 0 | 0 | 0 | 0 | 1 | 0 | 0 | 0 | 0 | 0 | 0 | 0 | 0 | 0 | 0 | 25 | 0 | 0 | 0 | 0 | 1 | 0 | 0 | 0 | 0 | 0 | 0 | 0 | 0 | 0 | 0 | 0 | 0 | 0 | 0 | 0 | 0 | 0 | 0 | 0 | 0 | 0 | 0 | 0 | 0 | 0 | 0 | 2.85 | 0 | 0 | 0 | 0 | 0 | 0 | 0 | 0 | 0 | 0 | 0 | 0 | 0 | 0 | 0 | 0 | 0 | 0 | 0 | 189 | 462.15 | 0 | 0 | 3 | 10 | 0 | 0 | 60 | 0.5 | 2 | 0.06 | 4.2 | 2.637082e-05 | 1.582249e-06 | 6.645447e-08 | 39016 | 2.592787 | 0.46215 | -105.7253 | -236.227 | -386.8713 | 4.774855 | 210.4875 | 203.7772 | 231.4366 | 143.4346 | -203.0021 | -330.4027 | -493.8297 | -61.51344 | -21.93845 | -40.14413 | -39.39343 | -21.93845 | 301.7794 | 0 | 0 | 0.06 | 0.2 | 0 | 0 | 1.582249e-06 | 5.274164e-06 | 6.645447e-08 | 6.645447e-08 | 6.645447e-08 | 1.515795e-06 | 5.20771e-06 | 1.853837e-06 |  | 0.9999981 | 7963.362
3970 | Panagiotopoulou and Kondarides [S77] | 126 | 0.5 | 0 | 0 | 0 | 0 | 0 | 0 | 0 | 1 | 0 | 0 | 0 | 0 | 0 | 0 | 0 | 0 | 0 | 0 | 25 | 0 | 0 | 0 | 0 | 1 | 0 | 0 | 0 | 0 | 0 | 0 | 0 | 0 | 0 | 0 | 0 | 0 | 0 | 0 | 0 | 0 | 0 | 0 | 0 | 0 | 0 | 0 | 0 | 0 | 0 | 0 | 2.85 | 0 | 0 | 0 | 0 | 0 | 0 | 0 | 0 | 0 | 0 | 0 | 0 | 0 | 0 | 0 | 0 | 0 | 0 | 0 | 199 | 472.15 | 0 | 0 | 3 | 10 | 0 | 0 | 60 | 0.5 | 2 | 0.06 | 6.67 | 2.581229e-05 | 1.548738e-06 | 1.033008e-07 | 39016 | 4.030384 | 0.47215 | -105.429 | -235.8782 | -386.4352 | 5.06729 | 211.1217 | 204.5239 | 232.3701 | 144.0606 | -205.1101 | -332.4442 | -496.1488 | -62.95093 | -21.54541 | -40.06072 | -39.2149 | -21.54541 | 241.928 | 0 | 0 | 0.06 | 0.2 | 0 | 0 | 1.548738e-06 | 5.162459e-06 | 1.033008e-07 | 1.033008e-07 | 1.033008e-07 | 1.445437e-06 | 5.059158e-06 | 6.031757e-06 |  | 0.999994 | 12920.28
3971 | Panagiotopoulou and Kondarides [S77] | 127 | 0.5 | 0 | 0 | 0 | 0 | 0 | 0 | 0 | 1 | 0 | 0 | 0 | 0 | 0 | 0 | 0 | 0 | 0 | 0 | 25 | 0 | 0 | 0 | 0 | 1 | 0 | 0 | 0 | 0 | 0 | 0 | 0 | 0 | 0 | 0 | 0 | 0 | 0 | 0 | 0 | 0 | 0 | 0 | 0 | 0 | 0 | 0 | 0 | 0 | 0 | 0 | 2.85 | 0 | 0 | 0 | 0 | 0 | 0 | 0 | 0 | 0 | 0 | 0 | 0 | 0 | 0 | 0 | 0 | 0 | 0 | 0 | 219 | 492.15 | 0 | 0 | 3 | 10 | 0 | 0 | 60 | 0.5 | 2 | 0.06 | 13.6 | 2.476333e-05 | 1.4858e-06 | 2.020688e-07 | 39016 | 7.883916 | 0.49215 | -104.8347 | -235.1775 | -385.5537 | 5.652333 | 212.3544 | 205.9774 | 234.1986 | 145.2742 | -209.345 | -336.5493 | -500.8146 | -65.84436 | -20.76467 | -39.88915 | -38.85903 | -20.76467 | 159.9378 | 0 | 0 | 0.06 | 0.2 | 0 | 0 | 1.4858e-06 | 4.952667e-06 | 2.020688e-07 | 2.020688e-07 | 2.020688e-07 | 1.283731e-06 | 4.750598e-06 | 4.18625e-05 |  | 0.9999581 | 27461.1
3972 | Panagiotopoulou and Kondarides [S77] | 128 | 0.5 | 0 | 0 | 0 | 0 | 0 | 0 | 0 | 1 | 0 | 0 | 0 | 0 | 0 | 0 | 0 | 0 | 0 | 0 | 25 | 0 | 0 | 0 | 0 | 1 | 0 | 0 | 0 | 0 | 0 | 0 | 0 | 0 | 0 | 0 | 0 | 0 | 0 | 0 | 0 | 0 | 0 | 0 | 0 | 0 | 0 | 0 | 0 | 0 | 0 | 0 | 2.85 | 0 | 0 | 0 | 0 | 0 | 0 | 0 | 0 | 0 | 0 | 0 | 0 | 0 | 0 | 0 | 0 | 0 | 0 | 0 | 238 | 511.15 | 0 | 0 | 3 | 10 | 0 | 0 | 60 | 0.5 | 2 | 0.06 | 22.7 | 2.384285e-05 | 1.430571e-06 | 3.247397e-07 | 39016 | 12.67004 | 0.51115 | -104.268 | -234.508 | -384.7051 | 6.208324 | 213.4844 | 207.3121 | 235.8904 | 146.3827 | -213.3905 | -340.4756 | -505.2805 | -68.61517 | -20.02955 | -39.7208 | -38.52344 | -20.02955 | 111.4043 | 0 | 0 | 0.06 | 0.2 | 0 | 0 | 1.430571e-06 | 4.768571e-06 | 3.247397e-07 | 3.247397e-07 | 3.247397e-07 | 1.105832e-06 | 4.443831e-06 | 0.0001926293 |  | 0.9998074 | 47612.53
3973 | Panagiotopoulou and Kondarides [S77] | 129 | 0.5 | 0 | 0 | 0 | 0 | 0 | 0 | 0 | 1 | 0 | 0 | 0 | 0 | 0 | 0 | 0 | 0 | 0 | 0 | 25 | 0 | 0 | 0 | 0 | 1 | 0 | 0 | 0 | 0 | 0 | 0 | 0 | 0 | 0 | 0 | 0 | 0 | 0 | 0 | 0 | 0 | 0 | 0 | 0 | 0 | 0 | 0 | 0 | 0 | 0 | 0 | 2.85 | 0 | 0 | 0 | 0 | 0 | 0 | 0 | 0 | 0 | 0 | 0 | 0 | 0 | 0 | 0 | 0 | 0 | 0 | 0 | 249 | 522.15 | 0 | 0 | 3 | 10 | 0 | 0 | 60 | 0.5 | 2 | 0.06 | 34.3 | 2.334056e-05 | 1.400434e-06 | 4.803488e-07 | 39016 | 18.74129 | 0.52215 | -103.9388 | -234.1187 | -384.209 | 6.530301 | 214.1215 | 208.0657 | 236.8506 | 147.0059 | -215.7423 | -342.7602 | -507.8806 | -70.22882 | -19.60685 | -39.62119 | -38.33064 | -19.60685 | 91.51522 | 0 | 0 | 0.06 | 0.2 | 0 | 0 | 1.400434e-06 | 4.668112e-06 | 4.803488e-07 | 4.803488e-07 | 4.803488e-07 | 9.20085e-07 | 4.187764e-06 | 0.0006543498 |  | 0.9993457 | 73525.35
3974 | Panagiotopoulou and Kondarides [S77] | 130 | 0.5 | 0 | 0 | 0 | 0 | 0 | 0 | 0 | 1 | 0 | 0 | 0 | 0 | 0 | 0 | 0 | 0 | 0 | 0 | 25 | 0 | 0 | 0 | 0 | 1 | 0 | 0 | 0 | 0 | 0 | 0 | 0 | 0 | 0 | 0 | 0 | 0 | 0 | 0 | 0 | 0 | 0 | 0 | 0 | 0 | 0 | 0 | 0 | 0 | 0 | 0 | 2.85 | 0 | 0 | 0 | 0 | 0 | 0 | 0 | 0 | 0 | 0 | 0 | 0 | 0 | 0 | 0 | 0 | 0 | 0 | 0 | 259 | 532.15 | 0 | 0 | 3 | 10 | 0 | 0 | 60 | 0.5 | 2 | 0.06 | 42.2 | 2.290195e-05 | 1.374117e-06 | 5.798775e-07 | 39016 | 22.6245 | 0.53215 | -103.6389 | -233.7636 | -383.755 | 6.823063 | 214.6903 | 208.7392 | 237.7119 | 147.5613 | -217.8864 | -344.8442 | -510.2534 | -71.70166 | -19.22442 | -39.52938 | -38.15646 | -19.22442 | 77.1069 | 0 | 0 | 0.06 | 0.2 | 0 | 0 | 1.374117e-06 | 4.580391e-06 | 5.798775e-07 | 5.798775e-07 | 5.798775e-07 | 7.942397e-07 | 4.000513e-06 | 0.001372498 |  | 0.9986275 | 92258.5
3975 | Panagiotopoulou and Kondarides [S77] | 131 | 0.5 | 0 | 0 | 0 | 0 | 0 | 0 | 0 | 1 | 0 | 0 | 0 | 0 | 0 | 0 | 0 | 0 | 0 | 0 | 25 | 0 | 0 | 0 | 0 | 1 | 0 | 0 | 0 | 0 | 0 | 0 | 0 | 0 | 0 | 0 | 0 | 0 | 0 | 0 | 0 | 0 | 0 | 0 | 0 | 0 | 0 | 0 | 0 | 0 | 0 | 0 | 2.85 | 0 | 0 | 0 | 0 | 0 | 0 | 0 | 0 | 0 | 0 | 0 | 0 | 0 | 0 | 0 | 0 | 0 | 0 | 0 | 279 | 552.15 | 0 | 0 | 3 | 10 | 0 | 0 | 60 | 0.5 | 2 | 0.06 | 60 | 2.20724e-05 | 1.324344e-06 | 7.946063e-07 | 39016 | 31.00236 | 0.55215 | -103.0372 | -233.0503 | -382.8387 | 7.408756 | 215.8003 | 210.0552 | 239.4021 | 148.6417 | -222.1914 | -349.0322 | -515.0246 | -74.66376 | -18.46474 | -39.34245 | -37.81166 | -18.46474 | 55.83024 | 0 | 0 | 0.06 | 0.2 | 0 | 0 | 1.324344e-06 | 4.41448e-06 | 7.946063e-07 | 7.946063e-07 | 7.946063e-07 | 5.297375e-07 | 3.619873e-06 | 0.005897669 |  | 0.9941023 | 136722.7
3976 | Panagiotopoulou and Kondarides [S77] | 132 | 0.5 | 0 | 0 | 0 | 0 | 0 | 0 | 0 | 1 | 0 | 0 | 0 | 0 | 0 | 0 | 0 | 0 | 0 | 0 | 25 | 0 | 0 | 0 | 0 | 1 | 0 | 0 | 0 | 0 | 0 | 0 | 0 | 0 | 0 | 0 | 0 | 0 | 0 | 0 | 0 | 0 | 0 | 0 | 0 | 0 | 0 | 0 | 0 | 0 | 0 | 0 | 2.85 | 0 | 0 | 0 | 0 | 0 | 0 | 0 | 0 | 0 | 0 | 0 | 0 | 0 | 0 | 0 | 0 | 0 | 0 | 0 | 305 | 578.15 | 0 | 0 | 3 | 10 | 0 | 0 | 60 | 0.5 | 2 | 0.06 | 88.6 | 2.107978e-05 | 1.264787e-06 | 1.120601e-06 | 39016 | 43.72137 | 0.57815 | -102.2511 | -232.1163 | -381.6315 | 8.170527 | 217.1915 | 211.7081 | 241.5385 | 149.9898 | -227.8204 | -354.5153 | -521.277 | -78.5461 | -17.48738 | -39.09361 | -37.37132 | -17.48738 | 38.01942 | 0 | 0 | 0.06 | 0.2 | 0 | 0 | 1.264787e-06 | 4.215956e-06 | 1.120601e-06 | 1.120601e-06 | 1.120601e-06 | 1.441857e-07 | 3.095355e-06 | 0.07400549 |  | 0.9259945 | 226949.5
3977 | Panagiotopoulou and Kondarides [S77] | 133 | 0.5 | 0 | 0 | 0 | 0 | 0 | 0 | 0 | 1 | 0 | 0 | 0 | 0 | 0 | 0 | 0 | 0 | 0 | 0 | 25 | 0 | 0 | 0 | 0 | 1 | 0 | 0 | 0 | 0 | 0 | 0 | 0 | 0 | 0 | 0 | 0 | 0 | 0 | 0 | 0 | 0 | 0 | 0 | 0 | 0 | 0 | 0 | 0 | 0 | 0 | 0 | 2.85 | 0 | 0 | 0 | 0 | 0 | 0 | 0 | 0 | 0 | 0 | 0 | 0 | 0 | 0 | 0 | 0 | 0 | 0 | 0 | 324 | 597.15 | 0 | 0 | 3 | 10 | 0 | 0 | 60 | 0.5 | 2 | 0.06 | 97.8 | 2.040907e-05 | 1.224544e-06 | 1.197604e-06 | 39016 | 46.72572 | 0.59715 | -101.6737 | -231.4289 | -380.7383 | 8.727508 | 218.1741 | 212.8779 | 243.0585 | 150.9377 | -231.9564 | -358.5489 | -525.8807 | -81.40496 | -16.78034 | -38.90817 | -37.05574 | -16.78034 | 29.36859 | 0 | 0 | 0.06 | 0.2 | 0 | 0 | 1.224544e-06 | 4.081813e-06 | 1.197604e-06 | 1.197604e-06 | 1.197604e-06 | 2.693997e-08 | 2.884209e-06 | 0.6285206 |  | 0.3714794 | 644986.9
3978 | Panagiotopoulou and Kondarides [S77] | 134 | 0.5 | 0 | 0 | 0 | 0 | 0 | 0 | 0 | 1 | 0 | 0 | 0 | 0 | 0 | 0 | 0 | 0 | 0 | 0 | 25 | 0 | 0 | 0 | 0 | 1 | 0 | 0 | 0 | 0 | 0 | 0 | 0 | 0 | 0 | 0 | 0 | 0 | 0 | 0 | 0 | 0 | 0 | 0 | 0 | 0 | 0 | 0 | 0 | 0 | 0 | 0 | 2.85 | 0 | 0 | 0 | 0 | 0 | 0 | 0 | 0 | 0 | 0 | 0 | 0 | 0 | 0 | 0 | 0 | 0 | 0 | 0 | 343 | 616.15 | 0 | 0 | 3 | 10 | 0 | 0 | 60 | 0.5 | 2 | 0.06 | 98.5 | 1.977972e-05 | 1.186783e-06 | 1.168981e-06 | 39016 | 45.60898 | 0.61615 | -101.0939 | -230.7374 | -379.8362 | 9.284784 | 219.13 | 214.0178 | 244.5456 | 151.8564 | -236.1108 | -362.6045 | -530.513 | -84.28155 | -16.07923 | -38.72011 | -36.74572 | -16.07923 | 23.07702 | 0 | 0 | 0.06 | 0.2 | 0 | 0 | 1.186783e-06 | 3.955944e-06 | 1.168981e-06 | 1.168981e-06 | 1.168981e-06 | 1.780175e-08 | 2.786963e-06 | 1.193553 |  | -0.1935532 | -1286428.5
3979 | Panagiotopoulou and Kondarides [S77] | 135 | 0.5 | 0 | 0 | 0 | 0 | 0 | 0 | 0 | 1 | 0 | 0 | 0 | 0 | 0 | 0 | 0 | 0 | 0 | 0 | 25 | 0 | 0 | 0 | 0 | 1 | 0 | 0 | 0 | 0 | 0 | 0 | 0 | 0 | 0 | 0 | 0 | 0 | 0 | 0 | 0 | 0 | 0 | 0 | 0 | 0 | 0 | 0 | 0 | 0 | 0 | 0 | 2.85 | 0 | 0 | 0 | 0 | 0 | 0 | 0 | 0 | 0 | 0 | 0 | 0 | 0 | 0 | 0 | 0 | 0 | 0 | 0 | 371 | 644.15 | 0 | 0 | 3 | 10 | 0 | 0 | 60 | 0.5 | 2 | 0.06 | 98 | 1.891993e-05 | 1.135196e-06 | 1.112492e-06 | 39016 | 43.40499 | 0.64415 | -100.2348 | -229.7107 | -378.4911 | 10.10665 | 220.4934 | 215.6473 | 246.6804 | 153.1609 | -242.2657 | -368.6199 | -537.3903 | -88.55192 | -15.05663 | -38.43893 | -36.29947 | -15.05663 | 16.63405 | 0 | 0 | 0.06 | 0.2 | 0 | 0 | 1.135196e-06 | 3.783986e-06 | 1.112492e-06 | 1.112492e-06 | 1.112492e-06 | 2.270392e-08 | 2.671494e-06 | 1.226706 |  | -0.2267063 | -1142386.2
3980 | Panagiotopoulou and Kondarides [S77] | 136 | 0.5 | 0 | 0 | 0 | 0 | 0 | 0 | 0 | 1 | 0 | 0 | 0 | 0 | 0 | 0 | 0 | 0 | 0 | 0 | 25 | 0 | 0 | 0 | 0 | 1 | 0 | 0 | 0 | 0 | 0 | 0 | 0 | 0 | 0 | 0 | 0 | 0 | 0 | 0 | 0 | 0 | 0 | 0 | 0 | 0 | 0 | 0 | 0 | 0 | 0 | 0 | 2.85 | 0 | 0 | 0 | 0 | 0 | 0 | 0 | 0 | 0 | 0 | 0 | 0 | 0 | 0 | 0 | 0 | 0 | 0 | 0 | 410 | 683.15 | 0 | 0 | 3 | 10 | 0 | 0 | 60 | 0.5 | 2 | 0.06 | 96.8 | 1.783982e-05 | 1.070389e-06 | 1.036137e-06 | 39016 | 40.42592 | 0.68315 | -99.02913 | -228.2652 | -376.5882 | 11.25287 | 222.3107 | 217.8259 | 249.5484 | 154.8885 | -250.9007 | -377.073 | -547.0671 | -94.55921 | -13.65273 | -38.04099 | -35.69971 | -13.65273 | 11.06484 | 0 | 0 | 0.06 | 0.2 | 0 | 0 | 1.070389e-06 | 3.567964e-06 | 1.036137e-06 | 1.036137e-06 | 1.036137e-06 | 3.425246e-08 | 2.531828e-06 | 1.118828 |  | -0.118828 | -2283157.8
3981 | Ribeiro et al.[S78] | 1 | 1 | 0 | 0 | 0 | 0 | 0 | 0 | 1 | 0 | 0 | 0 | 0 | 0 | 0 | 0 | 0 | 0 | 0 | 0 | 350 | 4 | 0 | 0 | 0 | 0 | 0 | 0 | 0 | 0 | 0 | 0 | 0 | 1 | 0 | 0 | 0 | 0 | 0 | 0 | 0 | 0 | 0 | 0 | 0 | 0 | 0 | 0 | 0 | 0 | 0 | 0 | 0 | 0 | 0 | 0 | 0 | 0 | 0 | 0 | 0 | 0 | 0 | 0 | 0 | 0 | 0 | 0 | 0 | 0 | 0 | 0 | 200 | 473.15 | 29.85 | 0 | 2.99 | 26.12 | 0 | 0 | 60 | 0.7 | 1.428571 | 0.04271429 | 0.295 | 2.575774e-05 | 1.100223e-06 | 3.245659e-09 | 19508 | 0.06331632 | 0.47315 | -105.3993 | -235.8433 | -386.3914 | 5.096536 | 211.1845 | 204.5979 | 232.4628 | 144.1225 | -205.3213 | -332.6487 | -496.3812 | -63.09502 | -21.5062 | -40.05229 | -39.19706 | -21.5062 | 236.7663 | 0.4264286 | 0 | 0.04271429 | 0.3731429 | 1.098384e-05 | 0 | 1.100223e-06 | 9.611317e-06 | 3.245659e-09 | 1.098708e-05 | 3.245659e-09 | 1.096978e-06 | 9.608071e-06 | 1.428997e-05 |  | 0.9999857 | 306.9342
3982 | Ribeiro et al.[S78] | 2 | 1 | 0 | 0 | 0 | 0 | 0 | 0 | 1 | 0 | 0 | 0 | 0 | 0 | 0 | 0 | 0 | 0 | 0 | 0 | 350 | 4 | 0 | 0 | 0 | 0 | 0 | 0 | 0 | 0 | 0 | 0 | 0 | 1 | 0 | 0 | 0 | 0 | 0 | 0 | 0 | 0 | 0 | 0 | 0 | 0 | 0 | 0 | 0 | 0 | 0 | 0 | 0 | 0 | 0 | 0 | 0 | 0 | 0 | 0 | 0 | 0 | 0 | 0 | 0 | 0 | 0 | 0 | 0 | 0 | 0 | 0 | 223 | 496.15 | 29.85 | 0 | 2.99 | 26.12 | 0 | 0 | 60 | 0.7 | 1.428571 | 0.04271429 | 2.2 | 2.456369e-05 | 1.04922e-06 | 2.308285e-08 | 19508 | 0.4503002 | 0.49615 | -104.7156 | -235.0369 | -385.3759 | 5.769368 | 212.5955 | 206.262 | 234.5584 | 145.511 | -210.1949 | -337.3738 | -501.7521 | -66.42593 | -20.60938 | -39.85412 | -38.78814 | -20.60938 | 147.8538 | 0.4264286 | 0 | 0.04271429 | 0.3731429 | 1.047466e-05 | 0 | 1.04922e-06 | 9.165765e-06 | 2.308285e-08 | 1.049774e-05 | 2.308285e-08 | 1.026138e-06 | 9.142682e-06 | 0.0001746922 |  | 0.9998253 | 2400.655
3983 | Ribeiro et al.[S78] | 3 | 1 | 0 | 0 | 0 | 0 | 0 | 0 | 1 | 0 | 0 | 0 | 0 | 0 | 0 | 0 | 0 | 0 | 0 | 0 | 350 | 4 | 0 | 0 | 0 | 0 | 0 | 0 | 0 | 0 | 0 | 0 | 0 | 1 | 0 | 0 | 0 | 0 | 0 | 0 | 0 | 0 | 0 | 0 | 0 | 0 | 0 | 0 | 0 | 0 | 0 | 0 | 0 | 0 | 0 | 0 | 0 | 0 | 0 | 0 | 0 | 0 | 0 | 0 | 0 | 0 | 0 | 0 | 0 | 0 | 0 | 0 | 250 | 523.15 | 29.85 | 0 | 2.99 | 26.12 | 0 | 0 | 60 | 0.7 | 1.428571 | 0.04271429 | 5.06 | 2.329595e-05 | 9.950697e-07 | 5.035053e-08 | 19508 | 0.9822381 | 0.52315 | -103.9089 | -234.0832 | -384.1637 | 6.559574 | 214.1788 | 208.1335 | 236.9372 | 147.0619 | -215.9565 | -342.9683 | -508.1174 | -70.37585 | -19.56853 | -39.61206 | -38.31317 | -19.56853 | 89.93267 | 0.4264286 | 0 | 0.04271429 | 0.3731429 | 9.934057e-06 | 0 | 9.950697e-07 | 8.692716e-06 | 5.035053e-08 | 9.984408e-06 | 5.035053e-08 | 9.447192e-07 | 8.642366e-06 | 0.0006846577 |  | 0.9993153 | 5824.954
3984 | Ribeiro et al.[S78] | 4 | 1 | 0 | 0 | 0 | 0 | 0 | 0 | 1 | 0 | 0 | 0 | 0 | 0 | 0 | 0 | 0 | 0 | 0 | 0 | 350 | 4 | 0 | 0 | 0 | 0 | 0 | 0 | 0 | 0 | 0 | 0 | 0 | 1 | 0 | 0 | 0 | 0 | 0 | 0 | 0 | 0 | 0 | 0 | 0 | 0 | 0 | 0 | 0 | 0 | 0 | 0 | 0 | 0 | 0 | 0 | 0 | 0 | 0 | 0 | 0 | 0 | 0 | 0 | 0 | 0 | 0 | 0 | 0 | 0 | 0 | 0 | 274 | 547.15 | 29.85 | 0 | 2.99 | 26.12 | 0 | 0 | 60 | 0.7 | 1.428571 | 0.04271429 | 7.93 | 2.22741e-05 | 9.514223e-07 | 7.544779e-08 | 19508 | 1.471835 | 0.54715 | -103.1879 | -233.229 | -383.0688 | 7.262311 | 215.5262 | 209.73 | 238.9835 | 148.3753 | -221.1131 | -347.9828 | -513.8286 | -73.92121 | -18.65401 | -39.38957 | -37.89739 | -18.65401 | 60.38134 | 0.4264286 | 0 | 0.04271429 | 0.3731429 | 9.498313e-06 | 0 | 9.514223e-07 | 8.311422e-06 | 7.544779e-08 | 9.573761e-06 | 7.544779e-08 | 8.759745e-07 | 8.235974e-06 | 0.001658135 |  | 0.9983419 | 9556.934
3985 | Ribeiro et al.[S78] | 5 | 1 | 0 | 0 | 0 | 0 | 0 | 0 | 1 | 0 | 0 | 0 | 0 | 0 | 0 | 0 | 0 | 0 | 0 | 0 | 350 | 4 | 0 | 0 | 0 | 0 | 0 | 0 | 0 | 0 | 0 | 0 | 0 | 1 | 0 | 0 | 0 | 0 | 0 | 0 | 0 | 0 | 0 | 0 | 0 | 0 | 0 | 0 | 0 | 0 | 0 | 0 | 0 | 0 | 0 | 0 | 0 | 0 | 0 | 0 | 0 | 0 | 0 | 0 | 0 | 0 | 0 | 0 | 0 | 0 | 0 | 0 | 300 | 573.15 | 29.85 | 0 | 2.99 | 26.12 | 0 | 0 | 60 | 0.7 | 1.428571 | 0.04271429 | 23.3 | 2.126367e-05 | 9.082626e-07 | 2.116252e-07 | 19508 | 4.128384 | 0.57315 | -102.4026 | -232.2965 | -381.865 | 8.023997 | 216.9283 | 211.3951 | 241.1328 | 149.7353 | -226.7351 | -353.4575 | -520.0703 | -77.79679 | -17.67445 | -39.14194 | -37.45526 | -17.67445 | 40.81672 | 0.4264286 | 0 | 0.04271429 | 0.3731429 | 9.067438e-06 | 0 | 9.082626e-07 | 7.934388e-06 | 2.116252e-07 | 9.279063e-06 | 2.116252e-07 | 6.966374e-07 | 7.722763e-06 | 0.008942395 |  | 0.9910576 | 29630.81
3986 | Ribeiro et al.[S78] | 6 | 1 | 0 | 0 | 0 | 0 | 0 | 0 | 1 | 0 | 0 | 0 | 0 | 0 | 0 | 0 | 0 | 0 | 0 | 0 | 350 | 4 | 0 | 0 | 0 | 0 | 0 | 0 | 0 | 0 | 0 | 0 | 0 | 1 | 0 | 0 | 0 | 0 | 0 | 0 | 0 | 0 | 0 | 0 | 0 | 0 | 0 | 0 | 0 | 0 | 0 | 0 | 0 | 0 | 0 | 0 | 0 | 0 | 0 | 0 | 0 | 0 | 0 | 0 | 0 | 0 | 0 | 0 | 0 | 0 | 0 | 0 | 350 | 623.15 | 29.85 | 0 | 2.99 | 26.12 | 0 | 0 | 60 | 0.7 | 1.428571 | 0.04271429 | 51.9 | 1.955753e-05 | 8.353859e-07 | 4.335653e-07 | 19508 | 8.457992 | 0.62315 | -100.8797 | -230.4816 | -379.5016 | 9.490177 | 219.4757 | 214.4306 | 245.0855 | 152.1879 | -237.646 | -364.104 | -532.2267 | -85.34571 | -15.82241 | -38.65023 | -36.63296 | -15.82241 | 21.2001 | 0.4264286 | 0 | 0.04271429 | 0.3731429 | 8.339889e-06 | 0 | 8.353859e-07 | 7.297752e-06 | 4.335653e-07 | 8.773455e-06 | 4.335653e-07 | 4.018206e-07 | 6.864187e-06 | 0.06505277 |  | 0.9349472 | 76066.1
3987 | Ribeiro et al.[S78] | 7 | 1 | 0 | 0 | 0 | 0 | 0 | 0 | 1 | 0 | 0 | 0 | 0 | 0 | 0 | 0 | 0 | 0 | 0 | 0 | 350 | 4 | 0 | 0 | 0 | 0 | 0 | 0 | 0 | 0 | 0 | 0 | 0 | 1 | 0 | 0 | 0 | 0 | 0 | 0 | 0 | 0 | 0 | 0 | 0 | 0 | 0 | 0 | 0 | 0 | 0 | 0 | 0 | 0 | 0 | 0 | 0 | 0 | 0 | 0 | 0 | 0 | 0 | 0 | 0 | 0 | 0 | 0 | 0 | 0 | 0 | 0 | 400 | 673.15 | 29.85 | 0 | 2.99 | 26.12 | 0 | 0 | 60 | 0.7 | 1.428571 | 0.04271429 | 72.7 | 1.810484e-05 | 7.733354e-07 | 5.622148e-07 | 19508 | 10.96769 | 0.67315 | -99.33931 | -228.6376 | -377.0793 | 10.95878 | 221.8533 | 217.2768 | 248.8242 | 154.4548 | -248.6798 | -374.8974 | -544.5753 | -93.01249 | -14.01048 | -38.14361 | -35.85104 | -14.01048 | 12.22405 | 0.4264286 | 0 | 0.04271429 | 0.3731429 | 7.720422e-06 | 0 | 7.733354e-07 | 6.755693e-06 | 5.622148e-07 | 8.282637e-06 | 5.622148e-07 | 2.111206e-07 | 6.193478e-06 | 0.2913337 |  | 0.7086663 | 151852.8
3988 | Ribeiro et al.[S78] | 8 | 1 | 0 | 0 | 0 | 0 | 0 | 0 | 1 | 0 | 0 | 0 | 0 | 0 | 0 | 0 | 0 | 0 | 0 | 0 | 350 | 4 | 0 | 0 | 0 | 0 | 0 | 0 | 0 | 0 | 0 | 0 | 0 | 1 | 0 | 0 | 0 | 0 | 0 | 0 | 0 | 0 | 0 | 0 | 0 | 0 | 0 | 0 | 0 | 0 | 0 | 0 | 0 | 0 | 0 | 0 | 0 | 0 | 0 | 0 | 0 | 0 | 0 | 0 | 0 | 0 | 0 | 0 | 0 | 0 | 0 | 0 | 450 | 723.15 | 29.85 | 0 | 2.99 | 26.12 | 0 | 0 | 60 | 0.7 | 1.428571 | 0.04271429 | 79.8 | 1.685304e-05 | 7.198655e-07 | 5.744527e-07 | 19508 | 11.20642 | 0.72315 | -97.78132 | -226.7636 | -374.603 | 12.43064 | 224.0857 | 219.9619 | 252.3721 | 156.5639 | -259.8289 | -385.829 | -557.1059 | -100.7886 | -12.23659 | -37.62748 | -35.11151 | -12.23659 | 7.654323 | 0.4264286 | 0 | 0.04271429 | 0.3731429 | 7.186617e-06 | 0 | 7.198655e-07 | 6.288591e-06 | 5.744527e-07 | 7.76107e-06 | 5.744527e-07 | 1.454128e-07 | 5.714138e-06 | 0.7009961 |  | 0.2990039 | 424397.4
3989 | Ribeiro et al.[S78] | 9 | 0.5 | 0 | 0 | 0 | 0 | 0 | 0 | 1 | 0 | 0 | 0 | 0 | 0 | 0 | 0 | 0 | 0 | 0 | 0 | 350 | 4 | 0 | 0 | 0 | 0 | 0 | 0 | 0 | 0 | 0 | 0 | 0 | 1 | 0 | 0 | 0 | 0 | 0 | 0 | 0 | 0 | 0 | 0 | 0 | 0 | 0 | 0 | 0 | 0 | 0 | 0 | 0 | 0 | 0 | 0 | 0 | 0 | 0 | 0 | 0 | 0 | 0 | 0 | 0 | 0 | 0 | 0 | 0 | 0 | 0 | 0 | 200 | 473.15 | 29.85 | 0 | 2.99 | 26.12 | 0 | 0 | 60 | 0.7 | 1.428571 | 0.04271429 | 0.617 | 2.575774e-05 | 1.100223e-06 | 6.788379e-09 | 39016 | 0.2648554 | 0.47315 | -105.3993 | -235.8433 | -386.3914 | 5.096536 | 211.1845 | 204.5979 | 232.4628 | 144.1225 | -205.3213 | -332.6487 | -496.3812 | -63.09502 | -21.5062 | -40.05229 | -39.19706 | -21.5062 | 236.7663 | 0.4264286 | 0 | 0.04271429 | 0.3731429 | 1.098384e-05 | 0 | 1.100223e-06 | 9.611317e-06 | 6.788379e-09 | 1.099062e-05 | 6.788379e-09 | 1.093435e-06 | 9.604528e-06 | 3.000541e-05 |  | 0.99997 | 641.9709
3990 | Ribeiro et al.[S78] | 10 | 0.5 | 0 | 0 | 0 | 0 | 0 | 0 | 1 | 0 | 0 | 0 | 0 | 0 | 0 | 0 | 0 | 0 | 0 | 0 | 350 | 4 | 0 | 0 | 0 | 0 | 0 | 0 | 0 | 0 | 0 | 0 | 0 | 1 | 0 | 0 | 0 | 0 | 0 | 0 | 0 | 0 | 0 | 0 | 0 | 0 | 0 | 0 | 0 | 0 | 0 | 0 | 0 | 0 | 0 | 0 | 0 | 0 | 0 | 0 | 0 | 0 | 0 | 0 | 0 | 0 | 0 | 0 | 0 | 0 | 0 | 0 | 224 | 497.15 | 29.85 | 0 | 2.99 | 26.12 | 0 | 0 | 60 | 0.7 | 1.428571 | 0.04271429 | 2.2 | 2.451428e-05 | 1.04711e-06 | 2.303642e-08 | 39016 | 0.8987889 | 0.49715 | -104.6858 | -235.0017 | -385.3314 | 5.798628 | 212.6555 | 206.3328 | 234.648 | 145.57 | -210.4075 | -337.5801 | -501.9867 | -66.57147 | -20.5706 | -39.84532 | -38.77044 | -20.5706 | 145.0085 | 0.4264286 | 0 | 0.04271429 | 0.3731429 | 1.045359e-05 | 0 | 1.04711e-06 | 9.147329e-06 | 2.303642e-08 | 1.047663e-05 | 2.303642e-08 | 1.024074e-06 | 9.124292e-06 | 0.00017812 |  | 0.9998219 | 2405.502
3991 | Ribeiro et al.[S78] | 11 | 0.5 | 0 | 0 | 0 | 0 | 0 | 0 | 1 | 0 | 0 | 0 | 0 | 0 | 0 | 0 | 0 | 0 | 0 | 0 | 350 | 4 | 0 | 0 | 0 | 0 | 0 | 0 | 0 | 0 | 0 | 0 | 0 | 1 | 0 | 0 | 0 | 0 | 0 | 0 | 0 | 0 | 0 | 0 | 0 | 0 | 0 | 0 | 0 | 0 | 0 | 0 | 0 | 0 | 0 | 0 | 0 | 0 | 0 | 0 | 0 | 0 | 0 | 0 | 0 | 0 | 0 | 0 | 0 | 0 | 0 | 0 | 250 | 523.15 | 29.85 | 0 | 2.99 | 26.12 | 0 | 0 | 60 | 0.7 | 1.428571 | 0.04271429 | 4.42 | 2.329595e-05 | 9.950697e-07 | 4.398208e-08 | 39016 | 1.716005 | 0.52315 | -103.9089 | -234.0832 | -384.1637 | 6.559574 | 214.1788 | 208.1335 | 236.9372 | 147.0619 | -215.9565 | -342.9683 | -508.1174 | -70.37585 | -19.56853 | -39.61206 | -38.31317 | -19.56853 | 89.93267 | 0.4264286 | 0 | 0.04271429 | 0.3731429 | 9.934057e-06 | 0 | 9.950697e-07 | 8.692716e-06 | 4.398208e-08 | 9.978039e-06 | 4.398208e-08 | 9.510876e-07 | 8.648734e-06 | 0.00059324 |  | 0.9994068 | 5087.735
3992 | Ribeiro et al.[S78] | 12 | 0.5 | 0 | 0 | 0 | 0 | 0 | 0 | 1 | 0 | 0 | 0 | 0 | 0 | 0 | 0 | 0 | 0 | 0 | 0 | 350 | 4 | 0 | 0 | 0 | 0 | 0 | 0 | 0 | 0 | 0 | 0 | 0 | 1 | 0 | 0 | 0 | 0 | 0 | 0 | 0 | 0 | 0 | 0 | 0 | 0 | 0 | 0 | 0 | 0 | 0 | 0 | 0 | 0 | 0 | 0 | 0 | 0 | 0 | 0 | 0 | 0 | 0 | 0 | 0 | 0 | 0 | 0 | 0 | 0 | 0 | 0 | 274 | 547.15 | 29.85 | 0 | 2.99 | 26.12 | 0 | 0 | 60 | 0.7 | 1.428571 | 0.04271429 | 7.93 | 2.22741e-05 | 9.514223e-07 | 7.544779e-08 | 39016 | 2.943671 | 0.54715 | -103.1879 | -233.229 | -383.0688 | 7.262311 | 215.5262 | 209.73 | 238.9835 | 148.3753 | -221.1131 | -347.9828 | -513.8286 | -73.92121 | -18.65401 | -39.38957 | -37.89739 | -18.65401 | 60.38134 | 0.4264286 | 0 | 0.04271429 | 0.3731429 | 9.498313e-06 | 0 | 9.514223e-07 | 8.311422e-06 | 7.544779e-08 | 9.573761e-06 | 7.544779e-08 | 8.759745e-07 | 8.235974e-06 | 0.001658135 |  | 0.9983419 | 9556.934
3993 | Ribeiro et al.[S78] | 13 | 0.5 | 0 | 0 | 0 | 0 | 0 | 0 | 1 | 0 | 0 | 0 | 0 | 0 | 0 | 0 | 0 | 0 | 0 | 0 | 350 | 4 | 0 | 0 | 0 | 0 | 0 | 0 | 0 | 0 | 0 | 0 | 0 | 1 | 0 | 0 | 0 | 0 | 0 | 0 | 0 | 0 | 0 | 0 | 0 | 0 | 0 | 0 | 0 | 0 | 0 | 0 | 0 | 0 | 0 | 0 | 0 | 0 | 0 | 0 | 0 | 0 | 0 | 0 | 0 | 0 | 0 | 0 | 0 | 0 | 0 | 0 | 301 | 574.15 | 29.85 | 0 | 2.99 | 26.12 | 0 | 0 | 60 | 0.7 | 1.428571 | 0.04271429 | 15 | 2.122664e-05 | 9.066807e-07 | 1.360021e-07 | 39016 | 5.306258 | 0.57415 | -102.3723 | -232.2604 | -381.8184 | 8.053302 | 216.9811 | 211.4578 | 241.2141 | 149.7864 | -226.952 | -353.669 | -520.3115 | -77.94655 | -17.637 | -39.13229 | -37.43845 | -17.637 | 40.237 | 0.4264286 | 0 | 0.04271429 | 0.3731429 | 9.051645e-06 | 0 | 9.066807e-07 | 7.920569e-06 | 1.360021e-07 | 9.187647e-06 | 1.360021e-07 | 7.706786e-07 | 7.784566e-06 | 0.005176266 |  | 0.9948237 | 19036.57
3994 | Ribeiro et al.[S78] | 14 | 0.5 | 0 | 0 | 0 | 0 | 0 | 0 | 1 | 0 | 0 | 0 | 0 | 0 | 0 | 0 | 0 | 0 | 0 | 0 | 350 | 4 | 0 | 0 | 0 | 0 | 0 | 0 | 0 | 0 | 0 | 0 | 0 | 1 | 0 | 0 | 0 | 0 | 0 | 0 | 0 | 0 | 0 | 0 | 0 | 0 | 0 | 0 | 0 | 0 | 0 | 0 | 0 | 0 | 0 | 0 | 0 | 0 | 0 | 0 | 0 | 0 | 0 | 0 | 0 | 0 | 0 | 0 | 0 | 0 | 0 | 0 | 350 | 623.15 | 29.85 | 0 | 2.99 | 26.12 | 0 | 0 | 60 | 0.7 | 1.428571 | 0.04271429 | 45.8 | 1.955753e-05 | 8.353859e-07 | 3.826067e-07 | 39016 | 14.92778 | 0.62315 | -100.8797 | -230.4816 | -379.5016 | 9.490177 | 219.4757 | 214.4306 | 245.0855 | 152.1879 | -237.646 | -364.104 | -532.2267 | -85.34571 | -15.82241 | -38.65023 | -36.63296 | -15.82241 | 21.2001 | 0.4264286 | 0 | 0.04271429 | 0.3731429 | 8.339889e-06 | 0 | 8.353859e-07 | 7.297752e-06 | 3.826067e-07 | 8.722496e-06 | 3.826067e-07 | 4.527792e-07 | 6.915146e-06 | 0.0502768 |  | 0.9497232 | 66081.41
3995 | Ribeiro et al.[S78] | 15 | 0.5 | 0 | 0 | 0 | 0 | 0 | 0 | 1 | 0 | 0 | 0 | 0 | 0 | 0 | 0 | 0 | 0 | 0 | 0 | 350 | 4 | 0 | 0 | 0 | 0 | 0 | 0 | 0 | 0 | 0 | 0 | 0 | 1 | 0 | 0 | 0 | 0 | 0 | 0 | 0 | 0 | 0 | 0 | 0 | 0 | 0 | 0 | 0 | 0 | 0 | 0 | 0 | 0 | 0 | 0 | 0 | 0 | 0 | 0 | 0 | 0 | 0 | 0 | 0 | 0 | 0 | 0 | 0 | 0 | 0 | 0 | 400 | 673.15 | 29.85 | 0 | 2.99 | 26.12 | 0 | 0 | 60 | 0.7 | 1.428571 | 0.04271429 | 65.7 | 1.810484e-05 | 7.733354e-07 | 5.080814e-07 | 39016 | 19.8233 | 0.67315 | -99.33931 | -228.6376 | -377.0793 | 10.95878 | 221.8533 | 217.2768 | 248.8242 | 154.4548 | -248.6798 | -374.8974 | -544.5753 | -93.01249 | -14.01048 | -38.14361 | -35.85104 | -14.01048 | 12.22405 | 0.4264286 | 0 | 0.04271429 | 0.3731429 | 7.720422e-06 | 0 | 7.733354e-07 | 6.755693e-06 | 5.080814e-07 | 8.228503e-06 | 5.080814e-07 | 2.65254e-07 | 6.247611e-06 | 0.2063778 |  | 0.7936222 | 122541.1
3996 | Ribeiro et al.[S78] | 16 | 0.5 | 0 | 0 | 0 | 0 | 0 | 0 | 1 | 0 | 0 | 0 | 0 | 0 | 0 | 0 | 0 | 0 | 0 | 0 | 350 | 4 | 0 | 0 | 0 | 0 | 0 | 0 | 0 | 0 | 0 | 0 | 0 | 1 | 0 | 0 | 0 | 0 | 0 | 0 | 0 | 0 | 0 | 0 | 0 | 0 | 0 | 0 | 0 | 0 | 0 | 0 | 0 | 0 | 0 | 0 | 0 | 0 | 0 | 0 | 0 | 0 | 0 | 0 | 0 | 0 | 0 | 0 | 0 | 0 | 0 | 0 | 450 | 723.15 | 29.85 | 0 | 2.99 | 26.12 | 0 | 0 | 60 | 0.7 | 1.428571 | 0.04271429 | 77.8 | 1.685304e-05 | 7.198655e-07 | 5.600553e-07 | 39016 | 21.85112 | 0.72315 | -97.78132 | -226.7636 | -374.603 | 12.43064 | 224.0857 | 219.9619 | 252.3721 | 156.5639 | -259.8289 | -385.829 | -557.1059 | -100.7886 | -12.23659 | -37.62748 | -35.11151 | -12.23659 | 7.654323 | 0.4264286 | 0 | 0.04271429 | 0.3731429 | 7.186617e-06 | 0 | 7.198655e-07 | 6.288591e-06 | 5.600553e-07 | 7.746672e-06 | 5.600553e-07 | 1.598101e-07 | 5.728535e-06 | 0.6191437 |  | 0.3808563 | 324836.7
3997 | Ribeiro et al.[S78] | 17 | 2 | 0 | 0 | 0 | 0 | 0 | 0 | 1 | 0 | 0 | 0 | 0 | 0 | 0 | 0 | 0 | 0 | 0 | 0 | 350 | 4 | 0 | 0 | 0 | 0 | 0 | 0 | 0 | 0 | 0 | 0 | 0 | 1 | 0 | 0 | 0 | 0 | 0 | 0 | 0 | 0 | 0 | 0 | 0 | 0 | 0 | 0 | 0 | 0 | 0 | 0 | 0 | 0 | 0 | 0 | 0 | 0 | 0 | 0 | 0 | 0 | 0 | 0 | 0 | 0 | 0 | 0 | 0 | 0 | 0 | 0 | 199 | 472.15 | 29.85 | 0 | 2.99 | 26.12 | 0 | 0 | 60 | 0.7 | 1.428571 | 0.04271429 | 8.01 | 2.581229e-05 | 1.102554e-06 | 8.831455e-08 | 9754 | 0.8614201 | 0.47215 | -105.429 | -235.8782 | -386.4352 | 5.06729 | 211.1217 | 204.5239 | 232.3701 | 144.0606 | -205.1101 | -332.4442 | -496.1488 | -62.95093 | -21.54541 | -40.06072 | -39.2149 | -21.54541 | 241.928 | 0.4264286 | 0 | 0.04271429 | 0.3731429 | 1.10071e-05 | 0 | 1.102554e-06 | 9.631673e-06 | 8.831455e-08 | 1.109541e-05 | 8.831455e-08 | 1.014239e-06 | 9.543358e-06 | 0.0004184543 |  | 0.9995815 | 8319.794
3998 | Ribeiro et al.[S78] | 18 | 2 | 0 | 0 | 0 | 0 | 0 | 0 | 1 | 0 | 0 | 0 | 0 | 0 | 0 | 0 | 0 | 0 | 0 | 0 | 350 | 4 | 0 | 0 | 0 | 0 | 0 | 0 | 0 | 0 | 0 | 0 | 0 | 1 | 0 | 0 | 0 | 0 | 0 | 0 | 0 | 0 | 0 | 0 | 0 | 0 | 0 | 0 | 0 | 0 | 0 | 0 | 0 | 0 | 0 | 0 | 0 | 0 | 0 | 0 | 0 | 0 | 0 | 0 | 0 | 0 | 0 | 0 | 0 | 0 | 0 | 0 | 224 | 497.15 | 29.85 | 0 | 2.99 | 26.12 | 0 | 0 | 60 | 0.7 | 1.428571 | 0.04271429 | 10.2 | 2.451428e-05 | 1.04711e-06 | 1.068052e-07 | 9754 | 1.041778 | 0.49715 | -104.6858 | -235.0017 | -385.3314 | 5.798628 | 212.6555 | 206.3328 | 234.648 | 145.57 | -210.4075 | -337.5801 | -501.9867 | -66.57147 | -20.5706 | -39.84532 | -38.77044 | -20.5706 | 145.0085 | 0.4264286 | 0 | 0.04271429 | 0.3731429 | 1.045359e-05 | 0 | 1.04711e-06 | 9.147329e-06 | 1.068052e-07 | 1.056039e-05 | 1.068052e-07 | 9.403048e-07 | 9.040523e-06 | 0.0009149913 |  | 0.999085 | 11161.01
3999 | Ribeiro et al.[S78] | 19 | 2 | 0 | 0 | 0 | 0 | 0 | 0 | 1 | 0 | 0 | 0 | 0 | 0 | 0 | 0 | 0 | 0 | 0 | 0 | 350 | 4 | 0 | 0 | 0 | 0 | 0 | 0 | 0 | 0 | 0 | 0 | 0 | 1 | 0 | 0 | 0 | 0 | 0 | 0 | 0 | 0 | 0 | 0 | 0 | 0 | 0 | 0 | 0 | 0 | 0 | 0 | 0 | 0 | 0 | 0 | 0 | 0 | 0 | 0 | 0 | 0 | 0 | 0 | 0 | 0 | 0 | 0 | 0 | 0 | 0 | 0 | 250 | 523.15 | 29.85 | 0 | 2.99 | 26.12 | 0 | 0 | 60 | 0.7 | 1.428571 | 0.04271429 | 16 | 2.329595e-05 | 9.950697e-07 | 1.592112e-07 | 9754 | 1.552946 | 0.52315 | -103.9089 | -234.0832 | -384.1637 | 6.559574 | 214.1788 | 208.1335 | 236.9372 | 147.0619 | -215.9565 | -342.9683 | -508.1174 | -70.37585 | -19.56853 | -39.61206 | -38.31317 | -19.56853 | 89.93267 | 0.4264286 | 0 | 0.04271429 | 0.3731429 | 9.934057e-06 | 0 | 9.950697e-07 | 8.692716e-06 | 1.592112e-07 | 1.009327e-05 | 1.592112e-07 | 8.358586e-07 | 8.533505e-06 | 0.002505115 |  | 0.9974949 | 18452.44
4000 | Ribeiro et al.[S78] | 20 | 2 | 0 | 0 | 0 | 0 | 0 | 0 | 1 | 0 | 0 | 0 | 0 | 0 | 0 | 0 | 0 | 0 | 0 | 0 | 350 | 4 | 0 | 0 | 0 | 0 | 0 | 0 | 0 | 0 | 0 | 0 | 0 | 1 | 0 | 0 | 0 | 0 | 0 | 0 | 0 | 0 | 0 | 0 | 0 | 0 | 0 | 0 | 0 | 0 | 0 | 0 | 0 | 0 | 0 | 0 | 0 | 0 | 0 | 0 | 0 | 0 | 0 | 0 | 0 | 0 | 0 | 0 | 0 | 0 | 0 | 0 | 274 | 547.15 | 29.85 | 0 | 2.99 | 26.12 | 0 | 0 | 60 | 0.7 | 1.428571 | 0.04271429 | 26.9 | 2.22741e-05 | 9.514223e-07 | 2.559326e-07 | 9754 | 2.496367 | 0.54715 | -103.1879 | -233.229 | -383.0688 | 7.262311 | 215.5262 | 209.73 | 238.9835 | 148.3753 | -221.1131 | -347.9828 | -513.8286 | -73.92121 | -18.65401 | -39.38957 | -37.89739 | -18.65401 | 60.38134 | 0.4264286 | 0 | 0.04271429 | 0.3731429 | 9.498313e-06 | 0 | 9.514223e-07 | 8.311422e-06 | 2.559326e-07 | 9.754246e-06 | 2.559326e-07 | 6.954897e-07 | 8.055489e-06 | 0.007379619 |  | 0.9926204 | 32605.72
4001 | Ribeiro et al.[S78] | 21 | 2 | 0 | 0 | 0 | 0 | 0 | 0 | 1 | 0 | 0 | 0 | 0 | 0 | 0 | 0 | 0 | 0 | 0 | 0 | 350 | 4 | 0 | 0 | 0 | 0 | 0 | 0 | 0 | 0 | 0 | 0 | 0 | 1 | 0 | 0 | 0 | 0 | 0 | 0 | 0 | 0 | 0 | 0 | 0 | 0 | 0 | 0 | 0 | 0 | 0 | 0 | 0 | 0 | 0 | 0 | 0 | 0 | 0 | 0 | 0 | 0 | 0 | 0 | 0 | 0 | 0 | 0 | 0 | 0 | 0 | 0 | 300 | 573.15 | 29.85 | 0 | 2.99 | 26.12 | 0 | 0 | 60 | 0.7 | 1.428571 | 0.04271429 | 49.1 | 2.126367e-05 | 9.082626e-07 | 4.459569e-07 | 9754 | 4.349864 | 0.57315 | -102.4026 | -232.2965 | -381.865 | 8.023997 | 216.9283 | 211.3951 | 241.1328 | 149.7353 | -226.7351 | -353.4575 | -520.0703 | -77.79679 | -17.67445 | -39.14194 | -37.45526 | -17.67445 | 40.81672 | 0.4264286 | 0 | 0.04271429 | 0.3731429 | 9.067438e-06 | 0 | 9.082626e-07 | 7.934388e-06 | 4.459569e-07 | 9.513395e-06 | 4.459569e-07 | 4.623057e-07 | 7.488431e-06 | 0.03002412 |  | 0.9699759 | 63798.01
4002 | Ribeiro et al.[S78] | 22 | 2 | 0 | 0 | 0 | 0 | 0 | 0 | 1 | 0 | 0 | 0 | 0 | 0 | 0 | 0 | 0 | 0 | 0 | 0 | 350 | 4 | 0 | 0 | 0 | 0 | 0 | 0 | 0 | 1 | 0 | 0 | 0 | 0 | 0 | 0 | 0 | 0 | 0 | 0 | 0 | 0 | 0 | 0 | 0 | 0 | 0 | 0 | 0 | 0 | 0 | 0 | 0 | 0 | 0 | 0 | 0 | 0 | 0 | 0 | 0 | 0 | 0 | 0 | 0 | 0 | 0 | 0 | 0 | 0 | 0 | 0 | 225 | 498.15 | 29.85 | 0 | 2.99 | 26.12 | 0 | 0 | 60 | 0.7 | 1.428571 | 0.04271429 | 14.2 | 2.446507e-05 | 1.045008e-06 | 1.483911e-07 | 9754 | 1.447407 | 0.49815 | -104.656 | -234.9665 | -385.2869 | 5.827889 | 212.7154 | 206.4036 | 234.7375 | 145.6288 | -210.6202 | -337.7864 | -502.2214 | -66.71707 | -20.53184 | -39.83652 | -38.75274 | -20.53184 | 142.2296 | 0.4264286 | 0 | 0.04271429 | 0.3731429 | 1.04326e-05 | 0 | 1.045008e-06 | 9.128966e-06 | 1.483911e-07 | 1.0581e-05 | 1.483911e-07 | 8.966168e-07 | 8.980575e-06 | 0.001370987 |  | 0.998629 | 15576.24
4003 | Ribeiro et al.[S78] | 23 | 2 | 0 | 0 | 0 | 0 | 0 | 0 | 1 | 0 | 0 | 0 | 0 | 0 | 0 | 0 | 0 | 0 | 0 | 0 | 350 | 4 | 0 | 0 | 0 | 0 | 0 | 0 | 0 | 1 | 0 | 0 | 0 | 0 | 0 | 0 | 0 | 0 | 0 | 0 | 0 | 0 | 0 | 0 | 0 | 0 | 0 | 0 | 0 | 0 | 0 | 0 | 0 | 0 | 0 | 0 | 0 | 0 | 0 | 0 | 0 | 0 | 0 | 0 | 0 | 0 | 0 | 0 | 0 | 0 | 0 | 0 | 251 | 524.15 | 29.85 | 0 | 2.99 | 26.12 | 0 | 0 | 60 | 0.7 | 1.428571 | 0.04271429 | 28.4 | 2.32515e-05 | 9.931713e-07 | 2.820606e-07 | 9754 | 2.75122 | 0.52415 | -103.8789 | -234.0478 | -384.1184 | 6.588849 | 214.236 | 208.2013 | 237.0238 | 147.1178 | -216.1707 | -343.1765 | -508.3544 | -70.52294 | -19.53022 | -39.60292 | -38.29571 | -19.53022 | 88.38372 | 0.4264286 | 0 | 0.04271429 | 0.3731429 | 9.915105e-06 | 0 | 9.931713e-07 | 8.676132e-06 | 2.820606e-07 | 1.019717e-05 | 2.820606e-07 | 7.111106e-07 | 8.394071e-06 | 0.005451799 |  | 0.9945482 | 32912.92
4004 | Ribeiro et al.[S78] | 24 | 2 | 0 | 0 | 0 | 0 | 0 | 0 | 1 | 0 | 0 | 0 | 0 | 0 | 0 | 0 | 0 | 0 | 0 | 0 | 350 | 4 | 0 | 0 | 0 | 0 | 0 | 0 | 0 | 1 | 0 | 0 | 0 | 0 | 0 | 0 | 0 | 0 | 0 | 0 | 0 | 0 | 0 | 0 | 0 | 0 | 0 | 0 | 0 | 0 | 0 | 0 | 0 | 0 | 0 | 0 | 0 | 0 | 0 | 0 | 0 | 0 | 0 | 0 | 0 | 0 | 0 | 0 | 0 | 0 | 0 | 0 | 276 | 549.15 | 29.85 | 0 | 2.99 | 26.12 | 0 | 0 | 60 | 0.7 | 1.428571 | 0.04271429 | 55.2 | 2.219298e-05 | 9.479573e-07 | 5.232724e-07 | 9754 | 5.103999 | 0.54915 | -103.1277 | -233.1575 | -382.9768 | 7.320887 | 215.6361 | 209.8604 | 239.1512 | 148.4821 | -221.5442 | -348.4024 | -514.3068 | -74.21807 | -18.57825 | -39.37076 | -37.86306 | -18.57825 | 58.50732 | 0.4264286 | 0 | 0.04271429 | 0.3731429 | 9.46372e-06 | 0 | 9.479573e-07 | 8.281152e-06 | 5.232724e-07 | 9.986993e-06 | 5.232724e-07 | 4.246848e-07 | 7.757879e-06 | 0.02711082 |  | 0.9728892 | 68514.89
4005 | Ribeiro et al.[S78] | 25 | 2 | 0 | 0 | 0 | 0 | 0 | 0 | 1 | 0 | 0 | 0 | 0 | 0 | 0 | 0 | 0 | 0 | 0 | 0 | 350 | 4 | 0 | 0 | 0 | 0 | 0 | 0 | 0 | 1 | 0 | 0 | 0 | 0 | 0 | 0 | 0 | 0 | 0 | 0 | 0 | 0 | 0 | 0 | 0 | 0 | 0 | 0 | 0 | 0 | 0 | 0 | 0 | 0 | 0 | 0 | 0 | 0 | 0 | 0 | 0 | 0 | 0 | 0 | 0 | 0 | 0 | 0 | 0 | 0 | 0 | 0 | 300 | 573.15 | 29.85 | 0 | 2.99 | 26.12 | 0 | 0 | 60 | 0.7 | 1.428571 | 0.04271429 | 81.3 | 2.126367e-05 | 9.082626e-07 | 7.384175e-07 | 9754 | 7.202524 | 0.57315 | -102.4026 | -232.2965 | -381.865 | 8.023997 | 216.9283 | 211.3951 | 241.1328 | 149.7353 | -226.7351 | -353.4575 | -520.0703 | -77.79679 | -17.67445 | -39.14194 | -37.45526 | -17.67445 | 40.81672 | 0.4264286 | 0 | 0.04271429 | 0.3731429 | 9.067438e-06 | 0 | 9.082626e-07 | 7.934388e-06 | 7.384175e-07 | 9.805855e-06 | 7.384175e-07 | 1.698451e-07 | 7.19597e-06 | 0.1451466 |  | 0.8548534 | 119863.1
4006 | Gamboa-Rosales et al.[S79] | 1 | 0 | 1 | 0 | 0 | 0 | 7 | 0 | 0 | 0 | 0 | 0 | 0 | 0 | 0 | 0 | 0 | 0 | 0 | 1 | 350 | 3 | 0 | 0 | 1 | 0 | 0 | 0 | 0 | 0 | 0 | 0 | 0 | 0 | 0 | 0 | 0 | 0 | 0 | 0 | 0 | 0 | 0 | 0 | 0 | 0 | 0 | 0 | 0 | 0 | 0 | 0 | 0 | 0 | 0 | 0 | 0 | 0 | 0 | 0 | 0 | 0 | 0 | 0 | 0 | 0 | 0 | 0 | 0 | 0 | 0 | 0 | 209 | 482.15 | 37.9 | 0 | 4 | 9.4 | 3 | 0 | 60 | 0.546 | 1.831502 | 0.07326007 | 3.41 | 2.527694e-05 | 1.85179e-06 | 6.314604e-08 | 867.8044 | 0.05479842 | 0.48215 | -105.1322 | -235.5284 | -385.996 | 5.359783 | 211.7439 | 205.2572 | 233.2907 | 144.6736 | -207.2245 | -334.4931 | -498.4771 | -64.39461 | -21.15415 | -39.9757 | -39.0367 | -21.15415 | 195.8206 | 0.6941392 | 0.05494505 | 0.07326007 | 0.1721612 | 1.754571e-05 | 1.388843e-06 | 1.85179e-06 | 4.351707e-06 | 6.314604e-08 | 1.760886e-05 | 1.451989e-06 | 1.788644e-06 | 4.288561e-06 | 0.01702161 |  | 0.9829784 | 7971.697
4007 | Gamboa-Rosales et al.[S79] | 2 | 0 | 1 | 0 | 0 | 0 | 7 | 0 | 0 | 0 | 0 | 0 | 0 | 0 | 0 | 0 | 0 | 0 | 0 | 1 | 350 | 3 | 0 | 0 | 1 | 0 | 0 | 0 | 0 | 0 | 0 | 0 | 0 | 0 | 0 | 0 | 0 | 0 | 0 | 0 | 0 | 0 | 0 | 0 | 0 | 0 | 0 | 0 | 0 | 0 | 0 | 0 | 0 | 0 | 0 | 0 | 0 | 0 | 0 | 0 | 0 | 0 | 0 | 0 | 0 | 0 | 0 | 0 | 0 | 0 | 0 | 0 | 258 | 531.15 | 37.9 | 0 | 4 | 9.4 | 3 | 0 | 60 | 0.546 | 1.831502 | 0.07326007 | 15.2 | 2.294507e-05 | 1.680958e-06 | 2.555056e-07 | 867.8044 | 0.2217288 | 0.53115 | -103.669 | -233.7992 | -383.8005 | 6.793784 | 214.6339 | 208.6724 | 237.6262 | 147.5062 | -217.6717 | -344.6355 | -510.0157 | -71.55413 | -19.26258 | -39.53861 | -38.17383 | -19.26258 | 78.41506 | 0.6941392 | 0.05494505 | 0.07326007 | 0.1721612 | 1.592707e-05 | 1.260718e-06 | 1.680958e-06 | 3.95025e-06 | 2.555056e-07 | 1.618258e-05 | 1.516224e-06 | 1.425452e-06 | 3.694745e-06 | 0.05941204 |  | 0.940588 | 40909.07
4008 | Gamboa-Rosales et al.[S79] | 3 | 0 | 1 | 0 | 0 | 0 | 7 | 0 | 0 | 0 | 0 | 0 | 0 | 0 | 0 | 0 | 0 | 0 | 0 | 1 | 350 | 3 | 0 | 0 | 1 | 0 | 0 | 0 | 0 | 0 | 0 | 0 | 0 | 0 | 0 | 0 | 0 | 0 | 0 | 0 | 0 | 0 | 0 | 0 | 0 | 0 | 0 | 0 | 0 | 0 | 0 | 0 | 0 | 0 | 0 | 0 | 0 | 0 | 0 | 0 | 0 | 0 | 0 | 0 | 0 | 0 | 0 | 0 | 0 | 0 | 0 | 0 | 299 | 572.15 | 37.9 | 0 | 4 | 9.4 | 3 | 0 | 60 | 0.546 | 1.831502 | 0.07326007 | 34.1 | 2.130084e-05 | 1.560501e-06 | 5.321308e-07 | 867.8044 | 0.4617855 | 0.57215 | -102.4329 | -232.3325 | -381.9117 | 7.994693 | 216.8754 | 211.3322 | 241.0514 | 149.6841 | -226.5182 | -353.2462 | -519.8292 | -77.64708 | -17.71191 | -39.15157 | -37.4721 | -17.71191 | 41.40702 | 0.6941392 | 0.05494505 | 0.07326007 | 0.1721612 | 1.478575e-05 | 1.170376e-06 | 1.560501e-06 | 3.667177e-06 | 5.321308e-07 | 1.531788e-05 | 1.702507e-06 | 1.02837e-06 | 3.135046e-06 | 0.195353 |  | 0.804647 | 115562.5
4009 | Gamboa-Rosales et al.[S79] | 4 | 0 | 1 | 0 | 0 | 0 | 7 | 0 | 0 | 0 | 0 | 0 | 0 | 0 | 0 | 0 | 0 | 0 | 0 | 1 | 350 | 3 | 0 | 0 | 1 | 0 | 0 | 0 | 0 | 0 | 0 | 0 | 0 | 0 | 0 | 0 | 0 | 0 | 0 | 0 | 0 | 0 | 0 | 0 | 0 | 0 | 0 | 0 | 0 | 0 | 0 | 0 | 0 | 0 | 0 | 0 | 0 | 0 | 0 | 0 | 0 | 0 | 0 | 0 | 0 | 0 | 0 | 0 | 0 | 0 | 0 | 0 | 350 | 623.15 | 37.9 | 0 | 4 | 9.4 | 3 | 0 | 60 | 0.546 | 1.831502 | 0.07326007 | 41.2 | 1.955753e-05 | 1.432786e-06 | 5.903078e-07 | 867.8044 | 0.5122718 | 0.62315 | -100.8797 | -230.4816 | -379.5016 | 9.490177 | 219.4757 | 214.4306 | 245.0855 | 152.1879 | -237.646 | -364.104 | -532.2267 | -85.34571 | -15.82241 | -38.65023 | -36.63296 | -15.82241 | 21.2001 | 0.6941392 | 0.05494505 | 0.07326007 | 0.1721612 | 1.357565e-05 | 1.07459e-06 | 1.432786e-06 | 3.367047e-06 | 5.903078e-07 | 1.416596e-05 | 1.664897e-06 | 8.424782e-07 | 2.776739e-06 | 0.4755559 |  | 0.5244441 | 233318.3
4010 | Gamboa-Rosales et al.[S79] | 5 | 0 | 1 | 0 | 0 | 0 | 7 | 0 | 1 | 0 | 0 | 0 | 0 | 0 | 0 | 0 | 0 | 0 | 0 | 0 | 350 | 3 | 0 | 0 | 1 | 0 | 0 | 0 | 0 | 0 | 0 | 0 | 0 | 0 | 0 | 0 | 0 | 0 | 0 | 0 | 0 | 0 | 0 | 0 | 0 | 0 | 0 | 0 | 0 | 0 | 0 | 0 | 0 | 0 | 0 | 0 | 0 | 0 | 0 | 0 | 0 | 0 | 0 | 0 | 0 | 0 | 0 | 0 | 0 | 0 | 0 | 0 | 210 | 483.15 | 37.9 | 0 | 4 | 9.4 | 3 | 0 | 60 | 0.546 | 1.831502 | 0.07326007 | 1.61 | 2.522462e-05 | 1.847957e-06 | 2.975211e-08 | 867.8044 | 0.02581902 | 0.48315 | -105.1024 | -235.4933 | -385.9519 | 5.389036 | 211.8054 | 205.3298 | 233.382 | 144.7343 | -207.4362 | -334.6984 | -498.7104 | -64.53932 | -21.11513 | -39.96711 | -39.01891 | -21.11513 | 191.8206 | 0.6941392 | 0.05494505 | 0.07326007 | 0.1721612 | 1.75094e-05 | 1.385968e-06 | 1.847957e-06 | 4.3427e-06 | 2.975211e-08 | 1.753915e-05 | 1.41572e-06 | 1.818205e-06 | 4.312948e-06 | 0.01650721 |  | 0.9834928 | 3769.597
4011 | Gamboa-Rosales et al.[S79] | 6 | 0 | 1 | 0 | 0 | 0 | 7 | 0 | 1 | 0 | 0 | 0 | 0 | 0 | 0 | 0 | 0 | 0 | 0 | 0 | 350 | 3 | 0 | 0 | 1 | 0 | 0 | 0 | 0 | 0 | 0 | 0 | 0 | 0 | 0 | 0 | 0 | 0 | 0 | 0 | 0 | 0 | 0 | 0 | 0 | 0 | 0 | 0 | 0 | 0 | 0 | 0 | 0 | 0 | 0 | 0 | 0 | 0 | 0 | 0 | 0 | 0 | 0 | 0 | 0 | 0 | 0 | 0 | 0 | 0 | 0 | 0 | 258 | 531.15 | 37.9 | 0 | 4 | 9.4 | 3 | 0 | 60 | 0.546 | 1.831502 | 0.07326007 | 1.43 | 2.294507e-05 | 1.680958e-06 | 2.403769e-08 | 867.8044 | 0.02086002 | 0.53115 | -103.669 | -233.7992 | -383.8005 | 6.793784 | 214.6339 | 208.6724 | 237.6262 | 147.5062 | -217.6717 | -344.6355 | -510.0157 | -71.55413 | -19.26258 | -39.53861 | -38.17383 | -19.26258 | 78.41506 | 0.6941392 | 0.05494505 | 0.07326007 | 0.1721612 | 1.592707e-05 | 1.260718e-06 | 1.680958e-06 | 3.95025e-06 | 2.403769e-08 | 1.595111e-05 | 1.284756e-06 | 1.65692e-06 | 3.926213e-06 | 0.04017323 |  | 0.9598268 | 3771.539
4012 | Gamboa-Rosales et al.[S79] | 7 | 0 | 1 | 0 | 0 | 0 | 7 | 0 | 1 | 0 | 0 | 0 | 0 | 0 | 0 | 0 | 0 | 0 | 0 | 0 | 350 | 3 | 0 | 0 | 1 | 0 | 0 | 0 | 0 | 0 | 0 | 0 | 0 | 0 | 0 | 0 | 0 | 0 | 0 | 0 | 0 | 0 | 0 | 0 | 0 | 0 | 0 | 0 | 0 | 0 | 0 | 0 | 0 | 0 | 0 | 0 | 0 | 0 | 0 | 0 | 0 | 0 | 0 | 0 | 0 | 0 | 0 | 0 | 0 | 0 | 0 | 0 | 299 | 572.15 | 37.9 | 0 | 4 | 9.4 | 3 | 0 | 60 | 0.546 | 1.831502 | 0.07326007 | 2.81 | 2.130084e-05 | 1.560501e-06 | 4.385008e-08 | 867.8044 | 0.03805329 | 0.57215 | -102.4329 | -232.3325 | -381.9117 | 7.994693 | 216.8754 | 211.3322 | 241.0514 | 149.6841 | -226.5182 | -353.2462 | -519.8292 | -77.64708 | -17.71191 | -39.15157 | -37.4721 | -17.71191 | 41.40702 | 0.6941392 | 0.05494505 | 0.07326007 | 0.1721612 | 1.478575e-05 | 1.170376e-06 | 1.560501e-06 | 3.667177e-06 | 4.385008e-08 | 1.48296e-05 | 1.214226e-06 | 1.516651e-06 | 3.623327e-06 | 0.07913374 |  | 0.9208663 | 8321.045
4013 | Gamboa-Rosales et al.[S79] | 8 | 0 | 1 | 0 | 0 | 0 | 7 | 0 | 1 | 0 | 0 | 0 | 0 | 0 | 0 | 0 | 0 | 0 | 0 | 0 | 350 | 3 | 0 | 0 | 1 | 0 | 0 | 0 | 0 | 0 | 0 | 0 | 0 | 0 | 0 | 0 | 0 | 0 | 0 | 0 | 0 | 0 | 0 | 0 | 0 | 0 | 0 | 0 | 0 | 0 | 0 | 0 | 0 | 0 | 0 | 0 | 0 | 0 | 0 | 0 | 0 | 0 | 0 | 0 | 0 | 0 | 0 | 0 | 0 | 0 | 0 | 0 | 350 | 623.15 | 37.9 | 0 | 4 | 9.4 | 3 | 0 | 60 | 0.546 | 1.831502 | 0.07326007 | 10 | 1.955753e-05 | 1.432786e-06 | 1.432786e-07 | 867.8044 | 0.1243378 | 0.62315 | -100.8797 | -230.4816 | -379.5016 | 9.490177 | 219.4757 | 214.4306 | 245.0855 | 152.1879 | -237.646 | -364.104 | -532.2267 | -85.34571 | -15.82241 | -38.65023 | -36.63296 | -15.82241 | 21.2001 | 0.6941392 | 0.05494505 | 0.07326007 | 0.1721612 | 1.357565e-05 | 1.07459e-06 | 1.432786e-06 | 3.367047e-06 | 1.432786e-07 | 1.371893e-05 | 1.217868e-06 | 1.289507e-06 | 3.223769e-06 | 0.189581 |  | 0.810419 | 36647.23
4014 | Kim et al. [S80] | 1 | 1 | 0 | 0 | 0 | 0 | 0 | 0 | 0 | 1 | 0 | 0 | 0 | 0 | 0 | 0 | 0 | 0 | 0 | 0 | 500 | 1 | 0 | 0 | 0.8 | 0 | 0 | 0 | 0 | 0.2 | 0 | 0 | 0 | 0 | 0 | 0 | 0 | 0 | 0 | 0 | 0 | 0 | 0 | 0 | 0 | 0 | 0 | 0 | 0 | 0 | 0 | 0 | 0 | 0 | 0 | 0 | 0 | 0 | 0 | 0 | 0 | 0 | 0 | 0 | 0 | 0 | 0 | 0 | 0 | 0 | 0 | 0 | 198 | 471.15 | 8.96 | 0 | 15.8 | 50.37 | 24.84 | 0 | 60 | 0.666 | 1.501502 | 0.2372372 | 0.345 | 2.586708e-05 | 6.136634e-06 | 2.117139e-08 | 19508 | 0.4130115 | 0.47115 | -105.4587 | -235.9131 | -386.479 | 5.038043 | 211.0589 | 204.4499 | 232.2774 | 143.9986 | -204.899 | -332.2397 | -495.9165 | -62.8069 | -21.58463 | -40.06914 | -39.23274 | -21.58463 | 247.226 | 0.1345345 | 0.372973 | 0.2372372 | 0.7563063 | 3.480015e-06 | 9.647722e-06 | 6.136634e-06 | 1.956344e-05 | 2.117139e-08 | 3.501187e-06 | 9.668893e-06 | 6.115463e-06 | 1.954226e-05 | 0.00114576 |  | 0.9988542 | 176.5517
4015 | Kim et al. [S80] | 2 | 1 | 0 | 0 | 0 | 0 | 0 | 0 | 0 | 1 | 0 | 0 | 0 | 0 | 0 | 0 | 0 | 0 | 0 | 0 | 500 | 1 | 0 | 0 | 0.8 | 0 | 0 | 0 | 0 | 0.2 | 0 | 0 | 0 | 0 | 0 | 0 | 0 | 0 | 0 | 0 | 0 | 0 | 0 | 0 | 0 | 0 | 0 | 0 | 0 | 0 | 0 | 0 | 0 | 0 | 0 | 0 | 0 | 0 | 0 | 0 | 0 | 0 | 0 | 0 | 0 | 0 | 0 | 0 | 0 | 0 | 0 | 0 | 209 | 482.15 | 8.96 | 0 | 15.8 | 50.37 | 24.84 | 0 | 60 | 0.666 | 1.501502 | 0.2372372 | 2.41 | 2.527694e-05 | 5.99663e-06 | 1.445188e-07 | 19508 | 2.819273 | 0.48215 | -105.1322 | -235.5284 | -385.996 | 5.359783 | 211.7439 | 205.2572 | 233.2907 | 144.6736 | -207.2245 | -334.4931 | -498.4771 | -64.39461 | -21.15415 | -39.9757 | -39.0367 | -21.15415 | 195.8206 | 0.1345345 | 0.372973 | 0.2372372 | 0.7563063 | 3.400621e-06 | 9.427614e-06 | 5.99663e-06 | 1.911711e-05 | 1.445188e-07 | 3.54514e-06 | 9.572133e-06 | 5.852112e-06 | 1.897259e-05 | 0.00156079 |  | 0.9984392 | 1262.622
4016 | Kim et al. [S80] | 3 | 1 | 0 | 0 | 0 | 0 | 0 | 0 | 0 | 1 | 0 | 0 | 0 | 0 | 0 | 0 | 0 | 0 | 0 | 0 | 500 | 1 | 0 | 0 | 0.8 | 0 | 0 | 0 | 0 | 0.2 | 0 | 0 | 0 | 0 | 0 | 0 | 0 | 0 | 0 | 0 | 0 | 0 | 0 | 0 | 0 | 0 | 0 | 0 | 0 | 0 | 0 | 0 | 0 | 0 | 0 | 0 | 0 | 0 | 0 | 0 | 0 | 0 | 0 | 0 | 0 | 0 | 0 | 0 | 0 | 0 | 0 | 0 | 229 | 502.15 | 8.96 | 0 | 15.8 | 50.37 | 24.84 | 0 | 60 | 0.666 | 1.501502 | 0.2372372 | 4.83 | 2.427019e-05 | 5.757792e-06 | 2.781014e-07 | 19508 | 5.425201 | 0.50215 | -104.5367 | -234.8256 | -385.1084 | 5.944936 | 212.9539 | 206.6852 | 235.0943 | 145.8628 | -211.4715 | -338.6126 | -503.161 | -67.30006 | -20.37697 | -39.80115 | -38.68204 | -20.37697 | 131.7436 | 0.1345345 | 0.372973 | 0.2372372 | 0.7563063 | 3.265178e-06 | 9.052124e-06 | 5.757792e-06 | 1.83557e-05 | 2.781014e-07 | 3.54328e-06 | 9.330225e-06 | 5.479691e-06 | 1.807759e-05 | 0.002533211 |  | 0.9974668 | 2638.019
4017 | Kim et al. [S80] | 4 | 1 | 0 | 0 | 0 | 0 | 0 | 0 | 0 | 1 | 0 | 0 | 0 | 0 | 0 | 0 | 0 | 0 | 0 | 0 | 500 | 1 | 0 | 0 | 0.8 | 0 | 0 | 0 | 0 | 0.2 | 0 | 0 | 0 | 0 | 0 | 0 | 0 | 0 | 0 | 0 | 0 | 0 | 0 | 0 | 0 | 0 | 0 | 0 | 0 | 0 | 0 | 0 | 0 | 0 | 0 | 0 | 0 | 0 | 0 | 0 | 0 | 0 | 0 | 0 | 0 | 0 | 0 | 0 | 0 | 0 | 0 | 0 | 260 | 533.15 | 8.96 | 0 | 15.8 | 50.37 | 24.84 | 0 | 60 | 0.666 | 1.501502 | 0.2372372 | 9.14 | 2.2859e-05 | 5.423005e-06 | 4.956627e-07 | 19508 | 9.669388 | 0.53315 | -103.6089 | -233.7281 | -383.7095 | 6.852342 | 214.7467 | 208.806 | 237.7974 | 147.6162 | -218.1011 | -345.053 | -510.4911 | -71.84925 | -19.18627 | -39.52013 | -38.13911 | -19.18627 | 75.82565 | 0.1345345 | 0.372973 | 0.2372372 | 0.7563063 | 3.075325e-06 | 8.525788e-06 | 5.423005e-06 | 1.72884e-05 | 4.956627e-07 | 3.570987e-06 | 9.021451e-06 | 4.927343e-06 | 1.679274e-05 | 0.00513469 |  | 0.9948653 | 5314.067
4018 | Kim et al. [S80] | 5 | 1 | 0 | 0 | 0 | 0 | 0 | 0 | 0 | 1 | 0 | 0 | 0 | 0 | 0 | 0 | 0 | 0 | 0 | 0 | 500 | 1 | 0 | 0 | 0.8 | 0 | 0 | 0 | 0 | 0.2 | 0 | 0 | 0 | 0 | 0 | 0 | 0 | 0 | 0 | 0 | 0 | 0 | 0 | 0 | 0 | 0 | 0 | 0 | 0 | 0 | 0 | 0 | 0 | 0 | 0 | 0 | 0 | 0 | 0 | 0 | 0 | 0 | 0 | 0 | 0 | 0 | 0 | 0 | 0 | 0 | 0 | 0 | 269 | 542.15 | 8.96 | 0 | 15.8 | 50.37 | 24.84 | 0 | 60 | 0.666 | 1.501502 | 0.2372372 | 12.4 | 2.247952e-05 | 5.33298e-06 | 6.612896e-07 | 19508 | 12.90044 | 0.54215 | -103.3384 | -233.4075 | -383.2982 | 7.11588 | 215.2498 | 209.4023 | 238.5623 | 148.1064 | -220.0361 | -346.9349 | -512.6348 | -73.18001 | -18.84372 | -39.43644 | -37.98345 | -18.84372 | 65.40412 | 0.1345345 | 0.372973 | 0.2372372 | 0.7563063 | 3.024272e-06 | 8.384255e-06 | 5.33298e-06 | 1.700141e-05 | 6.612896e-07 | 3.685562e-06 | 9.045545e-06 | 4.671691e-06 | 1.634012e-05 | 0.006677349 |  | 0.9933227 | 7342.543
4019 | Kim et al. [S80] | 6 | 1 | 0 | 0 | 0 | 0 | 0 | 0 | 0 | 1 | 0 | 0 | 0 | 0 | 0 | 0 | 0 | 0 | 0 | 0 | 500 | 1 | 0 | 0 | 0.8 | 0 | 0 | 0 | 0 | 0.2 | 0 | 0 | 0 | 0 | 0 | 0 | 0 | 0 | 0 | 0 | 0 | 0 | 0 | 0 | 0 | 0 | 0 | 0 | 0 | 0 | 0 | 0 | 0 | 0 | 0 | 0 | 0 | 0 | 0 | 0 | 0 | 0 | 0 | 0 | 0 | 0 | 0 | 0 | 0 | 0 | 0 | 0 | 279 | 552.15 | 8.96 | 0 | 15.8 | 50.37 | 24.84 | 0 | 60 | 0.666 | 1.501502 | 0.2372372 | 16.7 | 2.20724e-05 | 5.236395e-06 | 8.744779e-07 | 19508 | 17.05932 | 0.55215 | -103.0372 | -233.0503 | -382.8387 | 7.408756 | 215.8003 | 210.0552 | 239.4021 | 148.6417 | -222.1914 | -349.0322 | -515.0246 | -74.66376 | -18.46474 | -39.34245 | -37.81166 | -18.46474 | 55.83024 | 0.1345345 | 0.372973 | 0.2372372 | 0.7563063 | 2.9695e-06 | 8.232408e-06 | 5.236395e-06 | 1.669349e-05 | 8.744779e-07 | 3.843978e-06 | 9.106886e-06 | 4.361917e-06 | 1.581902e-05 | 0.009087081 |  | 0.9909129 | 10095.64
4020 | Kim et al. [S80] | 7 | 1 | 0 | 0 | 0 | 0 | 0 | 0 | 0 | 1 | 0 | 0 | 0 | 0 | 0 | 0 | 0 | 0 | 0 | 0 | 500 | 1 | 0 | 0 | 0.8 | 0 | 0 | 0 | 0 | 0.2 | 0 | 0 | 0 | 0 | 0 | 0 | 0 | 0 | 0 | 0 | 0 | 0 | 0 | 0 | 0 | 0 | 0 | 0 | 0 | 0 | 0 | 0 | 0 | 0 | 0 | 0 | 0 | 0 | 0 | 0 | 0 | 0 | 0 | 0 | 0 | 0 | 0 | 0 | 0 | 0 | 0 | 0 | 289 | 562.15 | 8.96 | 0 | 15.8 | 50.37 | 24.84 | 0 | 60 | 0.666 | 1.501502 | 0.2372372 | 23.3 | 2.167976e-05 | 5.143245e-06 | 1.198376e-06 | 19508 | 23.37792 | 0.56215 | -102.7354 | -232.6919 | -382.3765 | 7.701692 | 216.342 | 210.6984 | 240.2317 | 149.1675 | -224.3521 | -351.136 | -517.4228 | -76.15281 | -18.08748 | -39.24747 | -37.64119 | -18.08748 | 47.94445 | 0.1345345 | 0.372973 | 0.2372372 | 0.7563063 | 2.916676e-06 | 8.085963e-06 | 5.143245e-06 | 1.639654e-05 | 1.198376e-06 | 4.115052e-06 | 9.284339e-06 | 3.944869e-06 | 1.519816e-05 | 0.0132912 |  | 0.9867088 | 14401.74
4021 | Kim et al. [S80] | 8 | 1 | 0 | 0 | 0 | 0 | 0 | 0 | 0 | 1 | 0 | 0 | 0 | 0 | 0 | 0 | 0 | 0 | 0 | 0 | 500 | 1 | 0 | 0 | 0.8 | 0 | 0 | 0 | 0 | 0.2 | 0 | 0 | 0 | 0 | 0 | 0 | 0 | 0 | 0 | 0 | 0 | 0 | 0 | 0 | 0 | 0 | 0 | 0 | 0 | 0 | 0 | 0 | 0 | 0 | 0 | 0 | 0 | 0 | 0 | 0 | 0 | 0 | 0 | 0 | 0 | 0 | 0 | 0 | 0 | 0 | 0 | 0 | 299 | 572.15 | 8.96 | 0 | 15.8 | 50.37 | 24.84 | 0 | 60 | 0.666 | 1.501502 | 0.2372372 | 31.4 | 2.130084e-05 | 5.053352e-06 | 1.586753e-06 | 19508 | 30.95437 | 0.57215 | -102.4329 | -232.3325 | -381.9117 | 7.994693 | 216.8754 | 211.3322 | 241.0514 | 149.6841 | -226.5182 | -353.2462 | -519.8292 | -77.64708 | -17.71191 | -39.15157 | -37.4721 | -17.71191 | 41.40702 | 0.1345345 | 0.372973 | 0.2372372 | 0.7563063 | 2.865698e-06 | 7.944637e-06 | 5.053352e-06 | 1.610996e-05 | 1.586753e-06 | 4.452451e-06 | 9.531389e-06 | 3.466599e-06 | 1.452321e-05 | 0.02035707 |  | 0.9796429 | 19896.08
4022 | Kim et al. [S80] | 9 | 1 | 0 | 0 | 0 | 0 | 0 | 0 | 0 | 1 | 0 | 0 | 0 | 0 | 0 | 0 | 0 | 0 | 0 | 0 | 500 | 1 | 0 | 0 | 0.8 | 0 | 0 | 0 | 0 | 0.2 | 0 | 0 | 0 | 0 | 0 | 0 | 0 | 0 | 0 | 0 | 0 | 0 | 0 | 0 | 0 | 0 | 0 | 0 | 0 | 0 | 0 | 0 | 0 | 0 | 0 | 0 | 0 | 0 | 0 | 0 | 0 | 0 | 0 | 0 | 0 | 0 | 0 | 0 | 0 | 0 | 0 | 0 | 309 | 582.15 | 8.96 | 0 | 15.8 | 50.37 | 24.84 | 0 | 60 | 0.666 | 1.501502 | 0.2372372 | 38.8 | 2.093494e-05 | 4.966547e-06 | 1.92702e-06 | 19508 | 37.59231 | 0.58215 | -102.1298 | -231.9719 | -381.4442 | 8.287763 | 217.4007 | 211.9569 | 241.8613 | 150.1919 | -228.6896 | -355.3626 | -522.2438 | -79.14646 | -17.33803 | -39.05481 | -37.30443 | -17.33803 | 35.95405 | 0.1345345 | 0.372973 | 0.2372372 | 0.7563063 | 2.816472e-06 | 7.808166e-06 | 4.966547e-06 | 1.583323e-05 | 1.92702e-06 | 4.743492e-06 | 9.735186e-06 | 3.039527e-06 | 1.390621e-05 | 0.03038646 |  | 0.9696135 | 25273.4
4023 | Kim et al. [S80] | 10 | 1 | 0 | 0 | 0 | 0 | 0 | 0 | 0 | 1 | 0 | 0 | 0 | 0 | 0 | 0 | 0 | 0 | 0 | 0 | 500 | 1 | 0 | 0 | 0.8 | 0 | 0 | 0 | 0 | 0.2 | 0 | 0 | 0 | 0 | 0 | 0 | 0 | 0 | 0 | 0 | 0 | 0 | 0 | 0 | 0 | 0 | 0 | 0 | 0 | 0 | 0 | 0 | 0 | 0 | 0 | 0 | 0 | 0 | 0 | 0 | 0 | 0 | 0 | 0 | 0 | 0 | 0 | 0 | 0 | 0 | 0 | 0 | 319 | 592.15 | 8.96 | 0 | 15.8 | 50.37 | 24.84 | 0 | 60 | 0.666 | 1.501502 | 0.2372372 | 52.4 | 2.05814e-05 | 4.882674e-06 | 2.558521e-06 | 19508 | 49.91163 | 0.59215 | -101.8259 | -231.6102 | -380.9742 | 8.580907 | 217.9182 | 212.573 | 242.6617 | 150.6912 | -230.8662 | -357.4853 | -524.6664 | -80.65089 | -16.96582 | -38.95724 | -37.13826 | -16.96582 | 31.37908 | 0.1345345 | 0.372973 | 0.2372372 | 0.7563063 | 2.768909e-06 | 7.676305e-06 | 4.882674e-06 | 1.556584e-05 | 2.558521e-06 | 5.32743e-06 | 1.023483e-05 | 2.324153e-06 | 1.300732e-05 | 0.05747851 |  | 0.9425215 | 35716.38
4024 | Kim et al. [S80] | 11 | 1 | 0 | 0 | 0 | 0 | 0 | 0 | 0 | 1 | 0 | 0 | 0 | 0 | 0 | 0 | 0 | 0 | 0 | 0 | 500 | 1 | 0 | 0 | 0.8 | 0 | 0 | 0 | 0 | 0.2 | 0 | 0 | 0 | 0 | 0 | 0 | 0 | 0 | 0 | 0 | 0 | 0 | 0 | 0 | 0 | 0 | 0 | 0 | 0 | 0 | 0 | 0 | 0 | 0 | 0 | 0 | 0 | 0 | 0 | 0 | 0 | 0 | 0 | 0 | 0 | 0 | 0 | 0 | 0 | 0 | 0 | 0 | 329 | 602.15 | 8.96 | 0 | 15.8 | 50.37 | 24.84 | 0 | 60 | 0.666 | 1.501502 | 0.2372372 | 58.4 | 2.02396e-05 | 4.801587e-06 | 2.804127e-06 | 19508 | 54.7029 | 0.60215 | -101.5214 | -231.2473 | -380.5018 | 8.874129 | 218.4282 | 213.1806 | 243.4529 | 151.1822 | -233.0479 | -359.6141 | -527.097 | -82.16026 | -16.59526 | -38.85892 | -36.9736 | -16.59526 | 27.51943 | 0.1345345 | 0.372973 | 0.2372372 | 0.7563063 | 2.722925e-06 | 7.548823e-06 | 4.801587e-06 | 1.530734e-05 | 2.804127e-06 | 5.527052e-06 | 1.035295e-05 | 1.99746e-06 | 1.250321e-05 | 0.08325659 |  | 0.9167434 | 41616.49
4025 | Kim et al. [S80] | 12 | 1 | 0 | 0 | 0 | 0 | 0 | 0 | 0 | 1 | 0 | 0 | 0 | 0 | 0 | 0 | 0 | 0 | 0 | 0 | 500 | 1 | 0 | 0 | 0.8 | 0 | 0 | 0 | 0 | 0.2 | 0 | 0 | 0 | 0 | 0 | 0 | 0 | 0 | 0 | 0 | 0 | 0 | 0 | 0 | 0 | 0 | 0 | 0 | 0 | 0 | 0 | 0 | 0 | 0 | 0 | 0 | 0 | 0 | 0 | 0 | 0 | 0 | 0 | 0 | 0 | 0 | 0 | 0 | 0 | 0 | 0 | 0 | 339 | 612.15 | 8.96 | 0 | 15.8 | 50.37 | 24.84 | 0 | 60 | 0.666 | 1.501502 | 0.2372372 | 67.2 | 1.990897e-05 | 4.723148e-06 | 3.173956e-06 | 19508 | 61.91753 | 0.61215 | -101.2162 | -230.8833 | -380.0268 | 9.167436 | 218.9309 | 213.7802 | 244.2352 | 151.6653 | -235.2347 | -361.7489 | -529.5354 | -83.67451 | -16.22634 | -38.7599 | -36.81051 | -16.22634 | 24.24603 | 0.1345345 | 0.372973 | 0.2372372 | 0.7563063 | 2.678444e-06 | 7.425507e-06 | 4.723148e-06 | 1.505728e-05 | 3.173956e-06 | 5.852399e-06 | 1.059946e-05 | 1.549193e-06 | 1.188332e-05 | 0.1389741 |  | 0.8610259 | 51833.03
4026 | Kim et al. [S80] | 13 | 1 | 0 | 0 | 0 | 0 | 0 | 0 | 0 | 1 | 0 | 0 | 0 | 0 | 0 | 0 | 0 | 0 | 0 | 0 | 500 | 1 | 0 | 0 | 0.8 | 0 | 0 | 0 | 0 | 0.2 | 0 | 0 | 0 | 0 | 0 | 0 | 0 | 0 | 0 | 0 | 0 | 0 | 0 | 0 | 0 | 0 | 0 | 0 | 0 | 0 | 0 | 0 | 0 | 0 | 0 | 0 | 0 | 0 | 0 | 0 | 0 | 0 | 0 | 0 | 0 | 0 | 0 | 0 | 0 | 0 | 0 | 0 | 349 | 622.15 | 8.96 | 0 | 15.8 | 50.37 | 24.84 | 0 | 60 | 0.666 | 1.501502 | 0.2372372 | 71.9 | 1.958896e-05 | 4.647232e-06 | 3.34136e-06 | 19508 | 65.18325 | 0.62215 | -100.9103 | -230.5182 | -379.5495 | 9.460833 | 219.4265 | 214.3719 | 245.0086 | 152.1408 | -237.4265 | -363.8896 | -531.9816 | -85.19354 | -15.85905 | -38.66023 | -36.64902 | -15.85905 | 21.45588 | 0.1345345 | 0.372973 | 0.2372372 | 0.7563063 | 2.635392e-06 | 7.306154e-06 | 4.647232e-06 | 1.481526e-05 | 3.34136e-06 | 5.976752e-06 | 1.064751e-05 | 1.305872e-06 | 1.14739e-05 | 0.19795 |  | 0.80205 | 60508.76
4027 | Kim et al. [S80] | 14 | 1 | 0 | 0 | 0 | 0 | 0 | 0 | 0 | 1 | 0 | 0 | 0 | 0 | 0 | 0 | 0 | 0 | 0 | 0 | 500 | 1 | 0 | 0 | 0.8 | 0 | 0 | 0 | 0 | 0.2 | 0 | 0 | 0 | 0 | 0 | 0 | 0 | 0 | 0 | 0 | 0 | 0 | 0 | 0 | 0 | 0 | 0 | 0 | 0 | 0 | 0 | 0 | 0 | 0 | 0 | 0 | 0 | 0 | 0 | 0 | 0 | 0 | 0 | 0 | 0 | 0 | 0 | 0 | 0 | 0 | 0 | 0 | 358 | 631.15 | 8.96 | 0 | 15.8 | 50.37 | 24.84 | 0 | 60 | 0.666 | 1.501502 | 0.2372372 | 75.3 | 1.930963e-05 | 4.580964e-06 | 3.449466e-06 | 19508 | 67.29218 | 0.63115 | -100.6344 | -230.1885 | -379.1179 | 9.724971 | 219.8668 | 214.8979 | 245.6974 | 152.5623 | -239.4033 | -365.8213 | -534.1898 | -86.56471 | -15.52985 | -38.57002 | -36.50506 | -15.52985 | 19.28917 | 0.1345345 | 0.372973 | 0.2372372 | 0.7563063 | 2.597812e-06 | 7.201971e-06 | 4.580964e-06 | 1.4604e-05 | 3.449466e-06 | 6.047278e-06 | 1.065144e-05 | 1.131498e-06 | 1.115453e-05 | 0.2645754 |  | 0.7354246 | 70110.83
4028 | Kim et al. [S80] | 15 | 1 | 0 | 0 | 0 | 0 | 0 | 0 | 0 | 1 | 0 | 0 | 0 | 0 | 0 | 0 | 0 | 0 | 0 | 0 | 500 | 1 | 0 | 0 | 0.8 | 0 | 0 | 0 | 0 | 0.2 | 0 | 0 | 0 | 0 | 0 | 0 | 0 | 0 | 0 | 0 | 0 | 0 | 0 | 0 | 0 | 0 | 0 | 0 | 0 | 0 | 0 | 0 | 0 | 0 | 0 | 0 | 0 | 0 | 0 | 0 | 0 | 0 | 0 | 0 | 0 | 0 | 0 | 0 | 0 | 0 | 0 | 0 | 369 | 642.15 | 8.96 | 0 | 15.8 | 50.37 | 24.84 | 0 | 60 | 0.666 | 1.501502 | 0.2372372 | 75.5 | 1.897886e-05 | 4.502492e-06 | 3.399382e-06 | 19508 | 66.31514 | 0.64215 | -100.2964 | -229.7843 | -378.5878 | 10.04792 | 220.3977 | 215.5328 | 246.5301 | 153.0696 | -241.8248 | -368.1887 | -536.8971 | -88.24569 | -15.12926 | -38.45916 | -36.33092 | -15.12926 | 17.01019 | 0.1345345 | 0.372973 | 0.2372372 | 0.7563063 | 2.553312e-06 | 7.078602e-06 | 4.502492e-06 | 1.435383e-05 | 3.399382e-06 | 5.952694e-06 | 1.047798e-05 | 1.103111e-06 | 1.095445e-05 | 0.3034397 |  | 0.6965603 | 75512.77
4029 | Kim et al. [S80] | 16 | 1 | 0 | 0 | 0 | 0 | 0 | 0 | 0 | 1 | 0 | 0 | 0 | 0 | 0 | 0 | 0 | 0 | 0 | 0 | 500 | 1 | 0 | 0 | 0.8 | 0 | 0 | 0 | 0 | 0.2 | 0 | 0 | 0 | 0 | 0 | 0 | 0 | 0 | 0 | 0 | 0 | 0 | 0 | 0 | 0 | 0 | 0 | 0 | 0 | 0 | 0 | 0 | 0 | 0 | 0 | 0 | 0 | 0 | 0 | 0 | 0 | 0 | 0 | 0 | 0 | 0 | 0 | 0 | 0 | 0 | 0 | 0 | 379 | 652.15 | 8.96 | 0 | 15.8 | 50.37 | 24.84 | 0 | 60 | 0.666 | 1.501502 | 0.2372372 | 76 | 1.868784e-05 | 4.433451e-06 | 3.369423e-06 | 19508 | 65.73071 | 0.65215 | -99.98839 | -229.4157 | -378.1035 | 10.34162 | 220.8737 | 216.1025 | 247.2784 | 153.5234 | -244.0311 | -370.3469 | -539.3661 | -89.77866 | -14.76673 | -38.35784 | -36.17435 | -14.76673 | 15.2335 | 0.1345345 | 0.372973 | 0.2372372 | 0.7563063 | 2.51416e-06 | 6.970059e-06 | 4.433451e-06 | 1.413373e-05 | 3.369423e-06 | 5.883583e-06 | 1.033948e-05 | 1.064028e-06 | 1.076431e-05 | 0.3486596 |  | 0.6513404 | 82556.02
4030 | Kim et al. [S80] | 17 | 1 | 0 | 0 | 0 | 0 | 0 | 0 | 0 | 1 | 0 | 0 | 0 | 0 | 0 | 0 | 0 | 0 | 0 | 0 | 500 | 1 | 0 | 0 | 0.8 | 0 | 0 | 0 | 0 | 0.2 | 0 | 0 | 0 | 0 | 0 | 0 | 0 | 0 | 0 | 0 | 0 | 0 | 0 | 0 | 0 | 0 | 0 | 0 | 0 | 0 | 0 | 0 | 0 | 0 | 0 | 0 | 0 | 0 | 0 | 0 | 0 | 0 | 0 | 0 | 0 | 0 | 0 | 0 | 0 | 0 | 0 | 0 | 389 | 662.15 | 8.96 | 0 | 15.8 | 50.37 | 24.84 | 0 | 60 | 0.666 | 1.501502 | 0.2372372 | 74.5 | 1.840561e-05 | 4.366496e-06 | 3.25304e-06 | 19508 | 63.46029 | 0.66215 | -99.67969 | -229.0458 | -377.617 | 10.63544 | 221.3434 | 216.6654 | 248.0188 | 153.9705 | -246.2422 | -372.5108 | -541.8426 | -91.31614 | -14.40577 | -38.25605 | -36.01946 | -14.40577 | 13.69179 | 0.1345345 | 0.372973 | 0.2372372 | 0.7563063 | 2.47619e-06 | 6.864795e-06 | 4.366496e-06 | 1.392028e-05 | 3.25304e-06 | 5.72923e-06 | 1.011783e-05 | 1.113456e-06 | 1.066724e-05 | 0.3564497 |  | 0.6435503 | 83162.18
4031 | Kim et al. [S80] | 18 | 1 | 0 | 0 | 0 | 0 | 0 | 0 | 0 | 1 | 0 | 0 | 0 | 0 | 0 | 0 | 0 | 0 | 0 | 0 | 500 | 1 | 0 | 0 | 0.8 | 0 | 0 | 0 | 0 | 0.2 | 0 | 0 | 0 | 0 | 0 | 0 | 0 | 0 | 0 | 0 | 0 | 0 | 0 | 0 | 0 | 0 | 0 | 0 | 0 | 0 | 0 | 0 | 0 | 0 | 0 | 0 | 0 | 0 | 0 | 0 | 0 | 0 | 0 | 0 | 0 | 0 | 0 | 0 | 0 | 0 | 0 | 0 | 398 | 671.15 | 8.96 | 0 | 15.8 | 50.37 | 24.84 | 0 | 60 | 0.666 | 1.501502 | 0.2372372 | 74.1 | 1.815879e-05 | 4.307942e-06 | 3.192185e-06 | 19508 | 62.27315 | 0.67115 | -99.40126 | -228.7119 | -377.1772 | 10.89998 | 221.7611 | 217.1662 | 248.6785 | 154.3673 | -248.2362 | -374.463 | -544.0778 | -92.70366 | -14.08221 | -38.16409 | -35.88151 | -14.08221 | 12.47492 | 0.1345345 | 0.372973 | 0.2372372 | 0.7563063 | 2.442985e-06 | 6.772739e-06 | 4.307942e-06 | 1.373361e-05 | 3.192185e-06 | 5.63517e-06 | 9.964924e-06 | 1.115757e-06 | 1.054143e-05 | 0.3827138 |  | 0.6172862 | 87407.15
4032 | Kim et al. [S80] | 19 | 1 | 0 | 0 | 0 | 0 | 0 | 0 | 0 | 1 | 0 | 0 | 0 | 0 | 0 | 0 | 0 | 0 | 0 | 0 | 500 | 1 | 0 | 0 | 0.6 | 0 | 0 | 0 | 0 | 0.4 | 0 | 0 | 0 | 0 | 0 | 0 | 0 | 0 | 0 | 0 | 0 | 0 | 0 | 0 | 0 | 0 | 0 | 0 | 0 | 0 | 0 | 0 | 0 | 0 | 0 | 0 | 0 | 0 | 0 | 0 | 0 | 0 | 0 | 0 | 0 | 0 | 0 | 0 | 0 | 0 | 0 | 0 | 200 | 473.15 | 8.96 | 0 | 15.8 | 50.37 | 24.84 | 0 | 60 | 0.666 | 1.501502 | 0.2372372 | 0 | 2.575774e-05 | 6.110695e-06 | 0 | 19508 | 0 | 0.47315 | -105.3993 | -235.8433 | -386.3914 | 5.096536 | 211.1845 | 204.5979 | 232.4628 | 144.1225 | -205.3213 | -332.6487 | -496.3812 | -63.09502 | -21.5062 | -40.05229 | -39.19706 | -21.5062 | 236.7663 | 0.1345345 | 0.372973 | 0.2372372 | 0.7563063 | 3.465306e-06 | 9.606941e-06 | 6.110695e-06 | 1.948074e-05 | 0 | 3.465306e-06 | 9.606941e-06 | 6.110695e-06 | 1.948074e-05 | 0.001181165 |  | 0.9988188 | 0
4033 | Kim et al. [S80] | 20 | 1 | 0 | 0 | 0 | 0 | 0 | 0 | 0 | 1 | 0 | 0 | 0 | 0 | 0 | 0 | 0 | 0 | 0 | 0 | 500 | 1 | 0 | 0 | 0.6 | 0 | 0 | 0 | 0 | 0.4 | 0 | 0 | 0 | 0 | 0 | 0 | 0 | 0 | 0 | 0 | 0 | 0 | 0 | 0 | 0 | 0 | 0 | 0 | 0 | 0 | 0 | 0 | 0 | 0 | 0 | 0 | 0 | 0 | 0 | 0 | 0 | 0 | 0 | 0 | 0 | 0 | 0 | 0 | 0 | 0 | 0 | 0 | 219 | 492.15 | 8.96 | 0 | 15.8 | 50.37 | 24.84 | 0 | 60 | 0.666 | 1.501502 | 0.2372372 | 3.45 | 2.476333e-05 | 5.874785e-06 | 2.026801e-07 | 19508 | 3.953883 | 0.49215 | -104.8347 | -235.1775 | -385.5537 | 5.652333 | 212.3544 | 205.9774 | 234.1986 | 145.2742 | -209.345 | -336.5493 | -500.8146 | -65.84436 | -20.76467 | -39.88915 | -38.85903 | -20.76467 | 159.9378 | 0.1345345 | 0.372973 | 0.2372372 | 0.7563063 | 3.331524e-06 | 9.236054e-06 | 5.874785e-06 | 1.872867e-05 | 2.026801e-07 | 3.534204e-06 | 9.438734e-06 | 5.672105e-06 | 1.852599e-05 | 0.001984855 |  | 0.9980151 | 1845.76
4034 | Kim et al. [S80] | 21 | 1 | 0 | 0 | 0 | 0 | 0 | 0 | 0 | 1 | 0 | 0 | 0 | 0 | 0 | 0 | 0 | 0 | 0 | 0 | 500 | 1 | 0 | 0 | 0.6 | 0 | 0 | 0 | 0 | 0.4 | 0 | 0 | 0 | 0 | 0 | 0 | 0 | 0 | 0 | 0 | 0 | 0 | 0 | 0 | 0 | 0 | 0 | 0 | 0 | 0 | 0 | 0 | 0 | 0 | 0 | 0 | 0 | 0 | 0 | 0 | 0 | 0 | 0 | 0 | 0 | 0 | 0 | 0 | 0 | 0 | 0 | 0 | 239 | 512.15 | 8.96 | 0 | 15.8 | 50.37 | 24.84 | 0 | 60 | 0.666 | 1.501502 | 0.2372372 | 6.21 | 2.37963e-05 | 5.645368e-06 | 3.505774e-07 | 19508 | 6.839063 | 0.51215 | -104.2381 | -234.4727 | -384.6601 | 6.237592 | 213.5428 | 207.3812 | 235.9782 | 146.4399 | -213.604 | -340.6829 | -505.5164 | -68.76158 | -19.99103 | -39.71181 | -38.50586 | -19.99103 | 109.3898 | 0.1345345 | 0.372973 | 0.2372372 | 0.7563063 | 3.201424e-06 | 8.875376e-06 | 5.645368e-06 | 1.799729e-05 | 3.505774e-07 | 3.552001e-06 | 9.225954e-06 | 5.294791e-06 | 1.764671e-05 | 0.003206231 |  | 0.9967938 | 3461.618
4035 | Kim et al. [S80] | 22 | 1 | 0 | 0 | 0 | 0 | 0 | 0 | 0 | 1 | 0 | 0 | 0 | 0 | 0 | 0 | 0 | 0 | 0 | 0 | 500 | 1 | 0 | 0 | 0.6 | 0 | 0 | 0 | 0 | 0.4 | 0 | 0 | 0 | 0 | 0 | 0 | 0 | 0 | 0 | 0 | 0 | 0 | 0 | 0 | 0 | 0 | 0 | 0 | 0 | 0 | 0 | 0 | 0 | 0 | 0 | 0 | 0 | 0 | 0 | 0 | 0 | 0 | 0 | 0 | 0 | 0 | 0 | 0 | 0 | 0 | 0 | 0 | 260 | 533.15 | 8.96 | 0 | 15.8 | 50.37 | 24.84 | 0 | 60 | 0.666 | 1.501502 | 0.2372372 | 8.28 | 2.2859e-05 | 5.423005e-06 | 4.490248e-07 | 19508 | 8.759577 | 0.53315 | -103.6089 | -233.7281 | -383.7095 | 6.852342 | 214.7467 | 208.806 | 237.7974 | 147.6162 | -218.1011 | -345.053 | -510.4911 | -71.84925 | -19.18627 | -39.52013 | -38.13911 | -19.18627 | 75.82565 | 0.1345345 | 0.372973 | 0.2372372 | 0.7563063 | 3.075325e-06 | 8.525788e-06 | 5.423005e-06 | 1.72884e-05 | 4.490248e-07 | 3.524349e-06 | 8.974813e-06 | 4.973981e-06 | 1.683938e-05 | 0.00498033 |  | 0.9950197 | 4813.309
4036 | Kim et al. [S80] | 23 | 1 | 0 | 0 | 0 | 0 | 0 | 0 | 0 | 1 | 0 | 0 | 0 | 0 | 0 | 0 | 0 | 0 | 0 | 0 | 500 | 1 | 0 | 0 | 0.6 | 0 | 0 | 0 | 0 | 0.4 | 0 | 0 | 0 | 0 | 0 | 0 | 0 | 0 | 0 | 0 | 0 | 0 | 0 | 0 | 0 | 0 | 0 | 0 | 0 | 0 | 0 | 0 | 0 | 0 | 0 | 0 | 0 | 0 | 0 | 0 | 0 | 0 | 0 | 0 | 0 | 0 | 0 | 0 | 0 | 0 | 0 | 0 | 270 | 543.15 | 8.96 | 0 | 15.8 | 50.37 | 24.84 | 0 | 60 | 0.666 | 1.501502 | 0.2372372 | 14.5 | 2.243814e-05 | 5.323162e-06 | 7.718585e-07 | 19508 | 15.05741 | 0.54315 | -103.3083 | -233.3718 | -383.2524 | 7.145165 | 215.3053 | 209.468 | 238.6467 | 148.1604 | -220.2514 | -347.1444 | -512.8734 | -73.32814 | -18.80574 | -39.42709 | -37.96621 | -18.80574 | 64.35914 | 0.1345345 | 0.372973 | 0.2372372 | 0.7563063 | 3.018704e-06 | 8.368819e-06 | 5.323162e-06 | 1.697011e-05 | 7.718585e-07 | 3.790563e-06 | 9.140677e-06 | 4.551303e-06 | 1.619825e-05 | 0.007302442 |  | 0.9926976 | 8607.292
4037 | Kim et al. [S80] | 24 | 1 | 0 | 0 | 0 | 0 | 0 | 0 | 0 | 1 | 0 | 0 | 0 | 0 | 0 | 0 | 0 | 0 | 0 | 0 | 500 | 1 | 0 | 0 | 0.6 | 0 | 0 | 0 | 0 | 0.4 | 0 | 0 | 0 | 0 | 0 | 0 | 0 | 0 | 0 | 0 | 0 | 0 | 0 | 0 | 0 | 0 | 0 | 0 | 0 | 0 | 0 | 0 | 0 | 0 | 0 | 0 | 0 | 0 | 0 | 0 | 0 | 0 | 0 | 0 | 0 | 0 | 0 | 0 | 0 | 0 | 0 | 0 | 280 | 553.15 | 8.96 | 0 | 15.8 | 50.37 | 24.84 | 0 | 60 | 0.666 | 1.501502 | 0.2372372 | 21 | 2.203249e-05 | 5.226928e-06 | 1.097655e-06 | 19508 | 21.41305 | 0.55315 | -103.0071 | -233.0145 | -382.7926 | 7.438047 | 215.8548 | 210.1199 | 239.4855 | 148.6947 | -222.4072 | -349.2423 | -515.264 | -74.81243 | -18.42694 | -39.333 | -37.79456 | -18.42694 | 54.972 | 0.1345345 | 0.372973 | 0.2372372 | 0.7563063 | 2.964131e-06 | 8.217525e-06 | 5.226928e-06 | 1.666331e-05 | 1.097655e-06 | 4.061786e-06 | 9.31518e-06 | 4.129273e-06 | 1.556566e-05 | 0.01070843 |  | 0.9892916 | 12738.95
4038 | Kim et al. [S80] | 25 | 1 | 0 | 0 | 0 | 0 | 0 | 0 | 0 | 1 | 0 | 0 | 0 | 0 | 0 | 0 | 0 | 0 | 0 | 0 | 500 | 1 | 0 | 0 | 0.6 | 0 | 0 | 0 | 0 | 0.4 | 0 | 0 | 0 | 0 | 0 | 0 | 0 | 0 | 0 | 0 | 0 | 0 | 0 | 0 | 0 | 0 | 0 | 0 | 0 | 0 | 0 | 0 | 0 | 0 | 0 | 0 | 0 | 0 | 0 | 0 | 0 | 0 | 0 | 0 | 0 | 0 | 0 | 0 | 0 | 0 | 0 | 0 | 290 | 563.15 | 8.96 | 0 | 15.8 | 50.37 | 24.84 | 0 | 60 | 0.666 | 1.501502 | 0.2372372 | 29.1 | 2.164126e-05 | 5.134112e-06 | 1.494027e-06 | 19508 | 29.14547 | 0.56315 | -102.7052 | -232.656 | -382.3301 | 7.730989 | 216.3957 | 210.7622 | 240.3141 | 149.2196 | -224.5685 | -351.3467 | -517.663 | -76.302 | -18.04985 | -39.23793 | -37.62422 | -18.04985 | 47.23491 | 0.1345345 | 0.372973 | 0.2372372 | 0.7563063 | 2.911497e-06 | 8.071604e-06 | 5.134112e-06 | 1.636742e-05 | 1.494027e-06 | 4.405523e-06 | 9.565631e-06 | 3.640086e-06 | 1.487339e-05 | 0.01647883 |  | 0.9835212 | 18077.11
4039 | Kim et al. [S80] | 26 | 1 | 0 | 0 | 0 | 0 | 0 | 0 | 0 | 1 | 0 | 0 | 0 | 0 | 0 | 0 | 0 | 0 | 0 | 0 | 500 | 1 | 0 | 0 | 0.6 | 0 | 0 | 0 | 0 | 0.4 | 0 | 0 | 0 | 0 | 0 | 0 | 0 | 0 | 0 | 0 | 0 | 0 | 0 | 0 | 0 | 0 | 0 | 0 | 0 | 0 | 0 | 0 | 0 | 0 | 0 | 0 | 0 | 0 | 0 | 0 | 0 | 0 | 0 | 0 | 0 | 0 | 0 | 0 | 0 | 0 | 0 | 0 | 300 | 573.15 | 8.96 | 0 | 15.8 | 50.37 | 24.84 | 0 | 60 | 0.666 | 1.501502 | 0.2372372 | 40 | 2.126367e-05 | 5.044535e-06 | 2.017814e-06 | 19508 | 39.36352 | 0.57315 | -102.4026 | -232.2965 | -381.865 | 8.023997 | 216.9283 | 211.3951 | 241.1328 | 149.7353 | -226.7351 | -353.4575 | -520.0703 | -77.79679 | -17.67445 | -39.14194 | -37.45526 | -17.67445 | 40.81672 | 0.1345345 | 0.372973 | 0.2372372 | 0.7563063 | 2.860698e-06 | 7.930776e-06 | 5.044535e-06 | 1.608185e-05 | 2.017814e-06 | 4.878512e-06 | 9.94859e-06 | 3.026721e-06 | 1.406404e-05 | 0.0279337 |  | 0.9720663 | 25587.51
4040 | Kim et al. [S80] | 27 | 1 | 0 | 0 | 0 | 0 | 0 | 0 | 0 | 1 | 0 | 0 | 0 | 0 | 0 | 0 | 0 | 0 | 0 | 0 | 500 | 1 | 0 | 0 | 0.6 | 0 | 0 | 0 | 0 | 0.4 | 0 | 0 | 0 | 0 | 0 | 0 | 0 | 0 | 0 | 0 | 0 | 0 | 0 | 0 | 0 | 0 | 0 | 0 | 0 | 0 | 0 | 0 | 0 | 0 | 0 | 0 | 0 | 0 | 0 | 0 | 0 | 0 | 0 | 0 | 0 | 0 | 0 | 0 | 0 | 0 | 0 | 0 | 309 | 582.15 | 8.96 | 0 | 15.8 | 50.37 | 24.84 | 0 | 60 | 0.666 | 1.501502 | 0.2372372 | 50.9 | 2.093494e-05 | 4.966547e-06 | 2.527972e-06 | 19508 | 49.31569 | 0.58215 | -102.1298 | -231.9719 | -381.4442 | 8.287763 | 217.4007 | 211.9569 | 241.8613 | 150.1919 | -228.6896 | -355.3626 | -522.2438 | -79.14646 | -17.33803 | -39.05481 | -37.30443 | -17.33803 | 35.95405 | 0.1345345 | 0.372973 | 0.2372372 | 0.7563063 | 2.816472e-06 | 7.808166e-06 | 4.966547e-06 | 1.583323e-05 | 2.527972e-06 | 5.344445e-06 | 1.033614e-05 | 2.438575e-06 | 1.330525e-05 | 0.0473537 |  | 0.9526463 | 33745.56
4041 | Kim et al. [S80] | 28 | 1 | 0 | 0 | 0 | 0 | 0 | 0 | 0 | 1 | 0 | 0 | 0 | 0 | 0 | 0 | 0 | 0 | 0 | 0 | 500 | 1 | 0 | 0 | 0.6 | 0 | 0 | 0 | 0 | 0.4 | 0 | 0 | 0 | 0 | 0 | 0 | 0 | 0 | 0 | 0 | 0 | 0 | 0 | 0 | 0 | 0 | 0 | 0 | 0 | 0 | 0 | 0 | 0 | 0 | 0 | 0 | 0 | 0 | 0 | 0 | 0 | 0 | 0 | 0 | 0 | 0 | 0 | 0 | 0 | 0 | 0 | 0 | 318 | 591.15 | 8.96 | 0 | 15.8 | 50.37 | 24.84 | 0 | 60 | 0.666 | 1.501502 | 0.2372372 | 62.2 | 2.061621e-05 | 4.890933e-06 | 3.042161e-06 | 19508 | 59.34647 | 0.59115 | -101.8563 | -231.6464 | -381.0214 | 8.551589 | 217.8668 | 212.5118 | 242.5821 | 150.6416 | -230.6483 | -357.2727 | -524.4238 | -80.50022 | -17.00297 | -38.96703 | -37.15481 | -17.00297 | 31.802 | 0.1345345 | 0.372973 | 0.2372372 | 0.7563063 | 2.773593e-06 | 7.68929e-06 | 4.890933e-06 | 1.559217e-05 | 3.042161e-06 | 5.815753e-06 | 1.073145e-05 | 1.848773e-06 | 1.255001e-05 | 0.08458285 |  | 0.9154171 | 43577.74
4042 | Kim et al. [S80] | 29 | 1 | 0 | 0 | 0 | 0 | 0 | 0 | 0 | 1 | 0 | 0 | 0 | 0 | 0 | 0 | 0 | 0 | 0 | 0 | 500 | 1 | 0 | 0 | 0.6 | 0 | 0 | 0 | 0 | 0.4 | 0 | 0 | 0 | 0 | 0 | 0 | 0 | 0 | 0 | 0 | 0 | 0 | 0 | 0 | 0 | 0 | 0 | 0 | 0 | 0 | 0 | 0 | 0 | 0 | 0 | 0 | 0 | 0 | 0 | 0 | 0 | 0 | 0 | 0 | 0 | 0 | 0 | 0 | 0 | 0 | 0 | 0 | 329 | 602.15 | 8.96 | 0 | 15.8 | 50.37 | 24.84 | 0 | 60 | 0.666 | 1.501502 | 0.2372372 | 69.7 | 2.02396e-05 | 4.801587e-06 | 3.346706e-06 | 19508 | 65.28754 | 0.60215 | -101.5214 | -231.2473 | -380.5018 | 8.874129 | 218.4282 | 213.1806 | 243.4529 | 151.1822 | -233.0479 | -359.6141 | -527.097 | -82.16026 | -16.59526 | -38.85892 | -36.9736 | -16.59526 | 27.51943 | 0.1345345 | 0.372973 | 0.2372372 | 0.7563063 | 2.722925e-06 | 7.548823e-06 | 4.801587e-06 | 1.530734e-05 | 3.346706e-06 | 6.069631e-06 | 1.089553e-05 | 1.454881e-06 | 1.196063e-05 | 0.1380988 |  | 0.8619012 | 52829.4
4043 | Kim et al. [S80] | 30 | 1 | 0 | 0 | 0 | 0 | 0 | 0 | 0 | 1 | 0 | 0 | 0 | 0 | 0 | 0 | 0 | 0 | 0 | 0 | 500 | 1 | 0 | 0 | 0.6 | 0 | 0 | 0 | 0 | 0.4 | 0 | 0 | 0 | 0 | 0 | 0 | 0 | 0 | 0 | 0 | 0 | 0 | 0 | 0 | 0 | 0 | 0 | 0 | 0 | 0 | 0 | 0 | 0 | 0 | 0 | 0 | 0 | 0 | 0 | 0 | 0 | 0 | 0 | 0 | 0 | 0 | 0 | 0 | 0 | 0 | 0 | 0 | 339 | 612.15 | 8.96 | 0 | 15.8 | 50.37 | 24.84 | 0 | 60 | 0.666 | 1.501502 | 0.2372372 | 74.5 | 1.990897e-05 | 4.723148e-06 | 3.518746e-06 | 19508 | 68.64369 | 0.61215 | -101.2162 | -230.8833 | -380.0268 | 9.167436 | 218.9309 | 213.7802 | 244.2352 | 151.6653 | -235.2347 | -361.7489 | -529.5354 | -83.67451 | -16.22634 | -38.7599 | -36.81051 | -16.22634 | 24.24603 | 0.1345345 | 0.372973 | 0.2372372 | 0.7563063 | 2.678444e-06 | 7.425507e-06 | 4.723148e-06 | 1.505728e-05 | 3.518746e-06 | 6.197189e-06 | 1.094425e-05 | 1.204403e-06 | 1.153853e-05 | 0.201288 |  | 0.798712 | 61946.9
4044 | Kim et al. [S80] | 31 | 1 | 0 | 0 | 0 | 0 | 0 | 0 | 0 | 1 | 0 | 0 | 0 | 0 | 0 | 0 | 0 | 0 | 0 | 0 | 500 | 1 | 0 | 0 | 0.6 | 0 | 0 | 0 | 0 | 0.4 | 0 | 0 | 0 | 0 | 0 | 0 | 0 | 0 | 0 | 0 | 0 | 0 | 0 | 0 | 0 | 0 | 0 | 0 | 0 | 0 | 0 | 0 | 0 | 0 | 0 | 0 | 0 | 0 | 0 | 0 | 0 | 0 | 0 | 0 | 0 | 0 | 0 | 0 | 0 | 0 | 0 | 0 | 349 | 622.15 | 8.96 | 0 | 15.8 | 50.37 | 24.84 | 0 | 60 | 0.666 | 1.501502 | 0.2372372 | 76.6 | 1.958896e-05 | 4.647232e-06 | 3.55978e-06 | 19508 | 69.44418 | 0.62215 | -100.9103 | -230.5182 | -379.5495 | 9.460833 | 219.4265 | 214.3719 | 245.0086 | 152.1408 | -237.4265 | -363.8896 | -531.9816 | -85.19354 | -15.85905 | -38.66023 | -36.64902 | -15.85905 | 21.45588 | 0.1345345 | 0.372973 | 0.2372372 | 0.7563063 | 2.635392e-06 | 7.306154e-06 | 4.647232e-06 | 1.481526e-05 | 3.55978e-06 | 6.195172e-06 | 1.086593e-05 | 1.087452e-06 | 1.125548e-05 | 0.2563303 |  | 0.7436697 | 69524.76
4045 | Kim et al. [S80] | 32 | 1 | 0 | 0 | 0 | 0 | 0 | 0 | 0 | 1 | 0 | 0 | 0 | 0 | 0 | 0 | 0 | 0 | 0 | 0 | 500 | 1 | 0 | 0 | 0.6 | 0 | 0 | 0 | 0 | 0.4 | 0 | 0 | 0 | 0 | 0 | 0 | 0 | 0 | 0 | 0 | 0 | 0 | 0 | 0 | 0 | 0 | 0 | 0 | 0 | 0 | 0 | 0 | 0 | 0 | 0 | 0 | 0 | 0 | 0 | 0 | 0 | 0 | 0 | 0 | 0 | 0 | 0 | 0 | 0 | 0 | 0 | 0 | 358 | 631.15 | 8.96 | 0 | 15.8 | 50.37 | 24.84 | 0 | 60 | 0.666 | 1.501502 | 0.2372372 | 78.1 | 1.930963e-05 | 4.580964e-06 | 3.577733e-06 | 19508 | 69.79441 | 0.63115 | -100.6344 | -230.1885 | -379.1179 | 9.724971 | 219.8668 | 214.8979 | 245.6974 | 152.5623 | -239.4033 | -365.8213 | -534.1898 | -86.56471 | -15.52985 | -38.57002 | -36.50506 | -15.52985 | 19.28917 | 0.1345345 | 0.372973 | 0.2372372 | 0.7563063 | 2.597812e-06 | 7.201971e-06 | 4.580964e-06 | 1.4604e-05 | 3.577733e-06 | 6.175545e-06 | 1.07797e-05 | 1.003231e-06 | 1.102626e-05 | 0.311989 |  | 0.688011 | 77729.15
4046 | Kim et al. [S80] | 33 | 1 | 0 | 0 | 0 | 0 | 0 | 0 | 0 | 1 | 0 | 0 | 0 | 0 | 0 | 0 | 0 | 0 | 0 | 0 | 500 | 1 | 0 | 0 | 0.6 | 0 | 0 | 0 | 0 | 0.4 | 0 | 0 | 0 | 0 | 0 | 0 | 0 | 0 | 0 | 0 | 0 | 0 | 0 | 0 | 0 | 0 | 0 | 0 | 0 | 0 | 0 | 0 | 0 | 0 | 0 | 0 | 0 | 0 | 0 | 0 | 0 | 0 | 0 | 0 | 0 | 0 | 0 | 0 | 0 | 0 | 0 | 0 | 369 | 642.15 | 8.96 | 0 | 15.8 | 50.37 | 24.84 | 0 | 60 | 0.666 | 1.501502 | 0.2372372 | 77.4 | 1.897886e-05 | 4.502492e-06 | 3.484929e-06 | 19508 | 67.98399 | 0.64215 | -100.2964 | -229.7843 | -378.5878 | 10.04792 | 220.3977 | 215.5328 | 246.5301 | 153.0696 | -241.8248 | -368.1887 | -536.8971 | -88.24569 | -15.12926 | -38.45916 | -36.33092 | -15.12926 | 17.01019 | 0.1345345 | 0.372973 | 0.2372372 | 0.7563063 | 2.553312e-06 | 7.078602e-06 | 4.502492e-06 | 1.435383e-05 | 3.484929e-06 | 6.038241e-06 | 1.056353e-05 | 1.017563e-06 | 1.08689e-05 | 0.3390496 |  | 0.6609504 | 81583.87
4047 | Kim et al. [S80] | 34 | 1 | 0 | 0 | 0 | 0 | 0 | 0 | 0 | 1 | 0 | 0 | 0 | 0 | 0 | 0 | 0 | 0 | 0 | 0 | 500 | 1 | 0 | 0 | 0.6 | 0 | 0 | 0 | 0 | 0.4 | 0 | 0 | 0 | 0 | 0 | 0 | 0 | 0 | 0 | 0 | 0 | 0 | 0 | 0 | 0 | 0 | 0 | 0 | 0 | 0 | 0 | 0 | 0 | 0 | 0 | 0 | 0 | 0 | 0 | 0 | 0 | 0 | 0 | 0 | 0 | 0 | 0 | 0 | 0 | 0 | 0 | 0 | 378 | 651.15 | 8.96 | 0 | 15.8 | 50.37 | 24.84 | 0 | 60 | 0.666 | 1.501502 | 0.2372372 | 76.7 | 1.871654e-05 | 4.44026e-06 | 3.405679e-06 | 19508 | 66.43799 | 0.65115 | -100.0192 | -229.4526 | -378.152 | 10.31225 | 220.8263 | 216.0459 | 247.2039 | 153.4783 | -243.8103 | -370.1308 | -539.1189 | -89.62516 | -14.80292 | -38.36799 | -36.18993 | -14.80292 | 15.39993 | 0.1345345 | 0.372973 | 0.2372372 | 0.7563063 | 2.518021e-06 | 6.980763e-06 | 4.44026e-06 | 1.415544e-05 | 3.405679e-06 | 5.9237e-06 | 1.038644e-05 | 1.034581e-06 | 1.074976e-05 | 0.3592346 |  | 0.6407654 | 84561.56
4048 | Kim et al. [S80] | 35 | 1 | 0 | 0 | 0 | 0 | 0 | 0 | 0 | 1 | 0 | 0 | 0 | 0 | 0 | 0 | 0 | 0 | 0 | 0 | 500 | 1 | 0 | 0 | 0.6 | 0 | 0 | 0 | 0 | 0.4 | 0 | 0 | 0 | 0 | 0 | 0 | 0 | 0 | 0 | 0 | 0 | 0 | 0 | 0 | 0 | 0 | 0 | 0 | 0 | 0 | 0 | 0 | 0 | 0 | 0 | 0 | 0 | 0 | 0 | 0 | 0 | 0 | 0 | 0 | 0 | 0 | 0 | 0 | 0 | 0 | 0 | 0 | 389 | 662.15 | 8.96 | 0 | 15.8 | 50.37 | 24.84 | 0 | 60 | 0.666 | 1.501502 | 0.2372372 | 75 | 1.840561e-05 | 4.366496e-06 | 3.274872e-06 | 19508 | 63.8862 | 0.66215 | -99.67969 | -229.0458 | -377.617 | 10.63544 | 221.3434 | 216.6654 | 248.0188 | 153.9705 | -246.2422 | -372.5108 | -541.8426 | -91.31614 | -14.40577 | -38.25605 | -36.01946 | -14.40577 | 13.69179 | 0.1345345 | 0.372973 | 0.2372372 | 0.7563063 | 2.47619e-06 | 6.864795e-06 | 4.366496e-06 | 1.392028e-05 | 3.274872e-06 | 5.751062e-06 | 1.013967e-05 | 1.091624e-06 | 1.064541e-05 | 0.3665018 |  | 0.6334982 | 85048.76
4049 | Kim et al. [S80] | 36 | 1 | 0 | 0 | 0 | 0 | 0 | 0 | 0 | 1 | 0 | 0 | 0 | 0 | 0 | 0 | 0 | 0 | 0 | 0 | 500 | 1 | 0 | 0 | 0.6 | 0 | 0 | 0 | 0 | 0.4 | 0 | 0 | 0 | 0 | 0 | 0 | 0 | 0 | 0 | 0 | 0 | 0 | 0 | 0 | 0 | 0 | 0 | 0 | 0 | 0 | 0 | 0 | 0 | 0 | 0 | 0 | 0 | 0 | 0 | 0 | 0 | 0 | 0 | 0 | 0 | 0 | 0 | 0 | 0 | 0 | 0 | 0 | 399 | 672.15 | 8.96 | 0 | 15.8 | 50.37 | 24.84 | 0 | 60 | 0.666 | 1.501502 | 0.2372372 | 72.9 | 1.813178e-05 | 4.301533e-06 | 3.135817e-06 | 19508 | 61.17353 | 0.67215 | -99.37029 | -228.6747 | -377.1282 | 10.92938 | 221.8072 | 217.2215 | 248.7514 | 154.4111 | -248.458 | -374.6802 | -544.3265 | -92.85805 | -14.04634 | -38.15385 | -35.86627 | -14.04634 | 12.34865 | 0.1345345 | 0.372973 | 0.2372372 | 0.7563063 | 2.43935e-06 | 6.762663e-06 | 4.301533e-06 | 1.371318e-05 | 3.135817e-06 | 5.575168e-06 | 9.898481e-06 | 1.165715e-06 | 1.057736e-05 | 0.362441 |  | 0.637559 | 83381.37
4050 | Kim et al. [S80] | 37 | 1 | 0 | 0 | 0 | 0 | 0 | 0 | 0 | 1 | 0 | 0 | 0 | 0 | 0 | 0 | 0 | 0 | 0 | 0 | 500 | 1 | 0 | 0 | 0.4 | 0 | 0 | 0 | 0 | 0.6 | 0 | 0 | 0 | 0 | 0 | 0 | 0 | 0 | 0 | 0 | 0 | 0 | 0 | 0 | 0 | 0 | 0 | 0 | 0 | 0 | 0 | 0 | 0 | 0 | 0 | 0 | 0 | 0 | 0 | 0 | 0 | 0 | 0 | 0 | 0 | 0 | 0 | 0 | 0 | 0 | 0 | 0 | 210 | 483.15 | 8.96 | 0 | 15.8 | 50.37 | 24.84 | 0 | 60 | 0.666 | 1.501502 | 0.2372372 | 0.172 | 2.522462e-05 | 5.984219e-06 | 1.029286e-08 | 19508 | 0.200793 | 0.48315 | -105.1024 | -235.4933 | -385.9519 | 5.389036 | 211.8054 | 205.3298 | 233.382 | 144.7343 | -207.4362 | -334.6984 | -498.7104 | -64.53932 | -21.11513 | -39.96711 | -39.01891 | -21.11513 | 191.8206 | 0.1345345 | 0.372973 | 0.2372372 | 0.7563063 | 3.393582e-06 | 9.408101e-06 | 5.984219e-06 | 1.907754e-05 | 1.029286e-08 | 3.403875e-06 | 9.418394e-06 | 5.973926e-06 | 1.906725e-05 | 0.001467261 |  | 0.9985327 | 90.29086
4051 | Kim et al. [S80] | 38 | 1 | 0 | 0 | 0 | 0 | 0 | 0 | 0 | 1 | 0 | 0 | 0 | 0 | 0 | 0 | 0 | 0 | 0 | 0 | 500 | 1 | 0 | 0 | 0.4 | 0 | 0 | 0 | 0 | 0.6 | 0 | 0 | 0 | 0 | 0 | 0 | 0 | 0 | 0 | 0 | 0 | 0 | 0 | 0 | 0 | 0 | 0 | 0 | 0 | 0 | 0 | 0 | 0 | 0 | 0 | 0 | 0 | 0 | 0 | 0 | 0 | 0 | 0 | 0 | 0 | 0 | 0 | 0 | 0 | 0 | 0 | 0 | 229 | 502.15 | 8.96 | 0 | 15.8 | 50.37 | 24.84 | 0 | 60 | 0.666 | 1.501502 | 0.2372372 | 1.03 | 2.427019e-05 | 5.757792e-06 | 5.930526e-08 | 19508 | 1.156927 | 0.50215 | -104.5367 | -234.8256 | -385.1084 | 5.944936 | 212.9539 | 206.6852 | 235.0943 | 145.8628 | -211.4715 | -338.6126 | -503.161 | -67.30006 | -20.37697 | -39.80115 | -38.68204 | -20.37697 | 131.7436 | 0.1345345 | 0.372973 | 0.2372372 | 0.7563063 | 3.265178e-06 | 9.052124e-06 | 5.757792e-06 | 1.83557e-05 | 5.930526e-08 | 3.324484e-06 | 9.111429e-06 | 5.698487e-06 | 1.829639e-05 | 0.002205242 |  | 0.9977948 | 562.3739
4052 | Kim et al. [S80] | 39 | 1 | 0 | 0 | 0 | 0 | 0 | 0 | 0 | 1 | 0 | 0 | 0 | 0 | 0 | 0 | 0 | 0 | 0 | 0 | 500 | 1 | 0 | 0 | 0.4 | 0 | 0 | 0 | 0 | 0.6 | 0 | 0 | 0 | 0 | 0 | 0 | 0 | 0 | 0 | 0 | 0 | 0 | 0 | 0 | 0 | 0 | 0 | 0 | 0 | 0 | 0 | 0 | 0 | 0 | 0 | 0 | 0 | 0 | 0 | 0 | 0 | 0 | 0 | 0 | 0 | 0 | 0 | 0 | 0 | 0 | 0 | 0 | 239 | 512.15 | 8.96 | 0 | 15.8 | 50.37 | 24.84 | 0 | 60 | 0.666 | 1.501502 | 0.2372372 | 4.83 | 2.37963e-05 | 5.645368e-06 | 2.726713e-07 | 19508 | 5.319271 | 0.51215 | -104.2381 | -234.4727 | -384.6601 | 6.237592 | 213.5428 | 207.3812 | 235.9782 | 146.4399 | -213.604 | -340.6829 | -505.5164 | -68.76158 | -19.99103 | -39.71181 | -38.50586 | -19.99103 | 109.3898 | 0.1345345 | 0.372973 | 0.2372372 | 0.7563063 | 3.201424e-06 | 8.875376e-06 | 5.645368e-06 | 1.799729e-05 | 2.726713e-07 | 3.474095e-06 | 9.148048e-06 | 5.372697e-06 | 1.772462e-05 | 0.003050872 |  | 0.9969491 | 2691.95
4053 | Kim et al. [S80] | 40 | 1 | 0 | 0 | 0 | 0 | 0 | 0 | 0 | 1 | 0 | 0 | 0 | 0 | 0 | 0 | 0 | 0 | 0 | 0 | 500 | 1 | 0 | 0 | 0.4 | 0 | 0 | 0 | 0 | 0.6 | 0 | 0 | 0 | 0 | 0 | 0 | 0 | 0 | 0 | 0 | 0 | 0 | 0 | 0 | 0 | 0 | 0 | 0 | 0 | 0 | 0 | 0 | 0 | 0 | 0 | 0 | 0 | 0 | 0 | 0 | 0 | 0 | 0 | 0 | 0 | 0 | 0 | 0 | 0 | 0 | 0 | 0 | 249 | 522.15 | 8.96 | 0 | 15.8 | 50.37 | 24.84 | 0 | 60 | 0.666 | 1.501502 | 0.2372372 | 7.07 | 2.334056e-05 | 5.53725e-06 | 3.914836e-07 | 19508 | 7.637062 | 0.52215 | -103.9388 | -234.1187 | -384.209 | 6.530301 | 214.1215 | 208.0657 | 236.8506 | 147.0059 | -215.7423 | -342.7602 | -507.8806 | -70.22882 | -19.60685 | -39.62119 | -38.33064 | -19.60685 | 91.51522 | 0.1345345 | 0.372973 | 0.2372372 | 0.7563063 | 3.140112e-06 | 8.705399e-06 | 5.53725e-06 | 1.765261e-05 | 3.914836e-07 | 3.531595e-06 | 9.096882e-06 | 5.145767e-06 | 1.726113e-05 | 0.003952309 |  | 0.9960477 | 4020.965
4054 | Kim et al. [S80] | 41 | 1 | 0 | 0 | 0 | 0 | 0 | 0 | 0 | 1 | 0 | 0 | 0 | 0 | 0 | 0 | 0 | 0 | 0 | 0 | 500 | 1 | 0 | 0 | 0.4 | 0 | 0 | 0 | 0 | 0.6 | 0 | 0 | 0 | 0 | 0 | 0 | 0 | 0 | 0 | 0 | 0 | 0 | 0 | 0 | 0 | 0 | 0 | 0 | 0 | 0 | 0 | 0 | 0 | 0 | 0 | 0 | 0 | 0 | 0 | 0 | 0 | 0 | 0 | 0 | 0 | 0 | 0 | 0 | 0 | 0 | 0 | 0 | 259 | 532.15 | 8.96 | 0 | 15.8 | 50.37 | 24.84 | 0 | 60 | 0.666 | 1.501502 | 0.2372372 | 11 | 2.290195e-05 | 5.433196e-06 | 5.976516e-07 | 19508 | 11.65899 | 0.53215 | -103.6389 | -233.7636 | -383.755 | 6.823063 | 214.6903 | 208.7392 | 237.7119 | 147.5613 | -217.8864 | -344.8442 | -510.2534 | -71.70166 | -19.22442 | -39.52938 | -38.15646 | -19.22442 | 77.1069 | 0.1345345 | 0.372973 | 0.2372372 | 0.7563063 | 3.081104e-06 | 8.54181e-06 | 5.433196e-06 | 1.732089e-05 | 5.976516e-07 | 3.678755e-06 | 9.139461e-06 | 4.835545e-06 | 1.672324e-05 | 0.005392156 |  | 0.9946078 | 6385.142
4055 | Kim et al. [S80] | 42 | 1 | 0 | 0 | 0 | 0 | 0 | 0 | 0 | 1 | 0 | 0 | 0 | 0 | 0 | 0 | 0 | 0 | 0 | 0 | 500 | 1 | 0 | 0 | 0.4 | 0 | 0 | 0 | 0 | 0.6 | 0 | 0 | 0 | 0 | 0 | 0 | 0 | 0 | 0 | 0 | 0 | 0 | 0 | 0 | 0 | 0 | 0 | 0 | 0 | 0 | 0 | 0 | 0 | 0 | 0 | 0 | 0 | 0 | 0 | 0 | 0 | 0 | 0 | 0 | 0 | 0 | 0 | 0 | 0 | 0 | 0 | 0 | 269 | 542.15 | 8.96 | 0 | 15.8 | 50.37 | 24.84 | 0 | 60 | 0.666 | 1.501502 | 0.2372372 | 16.2 | 2.247952e-05 | 5.33298e-06 | 8.639428e-07 | 19508 | 16.8538 | 0.54215 | -103.3384 | -233.4075 | -383.2982 | 7.11588 | 215.2498 | 209.4023 | 238.5623 | 148.1064 | -220.0361 | -346.9349 | -512.6348 | -73.18001 | -18.84372 | -39.43644 | -37.98345 | -18.84372 | 65.40412 | 0.1345345 | 0.372973 | 0.2372372 | 0.7563063 | 3.024272e-06 | 8.384255e-06 | 5.33298e-06 | 1.700141e-05 | 8.639428e-07 | 3.888215e-06 | 9.248198e-06 | 4.469038e-06 | 1.613746e-05 | 0.007623476 |  | 0.9923765 | 9601.823
4056 | Kim et al. [S80] | 43 | 1 | 0 | 0 | 0 | 0 | 0 | 0 | 0 | 1 | 0 | 0 | 0 | 0 | 0 | 0 | 0 | 0 | 0 | 0 | 500 | 1 | 0 | 0 | 0.4 | 0 | 0 | 0 | 0 | 0.6 | 0 | 0 | 0 | 0 | 0 | 0 | 0 | 0 | 0 | 0 | 0 | 0 | 0 | 0 | 0 | 0 | 0 | 0 | 0 | 0 | 0 | 0 | 0 | 0 | 0 | 0 | 0 | 0 | 0 | 0 | 0 | 0 | 0 | 0 | 0 | 0 | 0 | 0 | 0 | 0 | 0 | 0 | 279 | 552.15 | 8.96 | 0 | 15.8 | 50.37 | 24.84 | 0 | 60 | 0.666 | 1.501502 | 0.2372372 | 22.6 | 2.20724e-05 | 5.236395e-06 | 1.183425e-06 | 19508 | 23.08626 | 0.55215 | -103.0372 | -233.0503 | -382.8387 | 7.408756 | 215.8003 | 210.0552 | 239.4021 | 148.6417 | -222.1914 | -349.0322 | -515.0246 | -74.66376 | -18.46474 | -39.34245 | -37.81166 | -18.46474 | 55.83024 | 0.1345345 | 0.372973 | 0.2372372 | 0.7563063 | 2.9695e-06 | 8.232408e-06 | 5.236395e-06 | 1.669349e-05 | 1.183425e-06 | 4.152925e-06 | 9.415833e-06 | 4.052969e-06 | 1.551007e-05 | 0.01114182 |  | 0.9888582 | 13690.75
4057 | Kim et al. [S80] | 44 | 1 | 0 | 0 | 0 | 0 | 0 | 0 | 0 | 1 | 0 | 0 | 0 | 0 | 0 | 0 | 0 | 0 | 0 | 0 | 500 | 1 | 0 | 0 | 0.4 | 0 | 0 | 0 | 0 | 0.6 | 0 | 0 | 0 | 0 | 0 | 0 | 0 | 0 | 0 | 0 | 0 | 0 | 0 | 0 | 0 | 0 | 0 | 0 | 0 | 0 | 0 | 0 | 0 | 0 | 0 | 0 | 0 | 0 | 0 | 0 | 0 | 0 | 0 | 0 | 0 | 0 | 0 | 0 | 0 | 0 | 0 | 0 | 289 | 562.15 | 8.96 | 0 | 15.8 | 50.37 | 24.84 | 0 | 60 | 0.666 | 1.501502 | 0.2372372 | 32.8 | 2.167976e-05 | 5.143245e-06 | 1.686984e-06 | 19508 | 32.90969 | 0.56215 | -102.7354 | -232.6919 | -382.3765 | 7.701692 | 216.342 | 210.6984 | 240.2317 | 149.1675 | -224.3521 | -351.136 | -517.4228 | -76.15281 | -18.08748 | -39.24747 | -37.64119 | -18.08748 | 47.94445 | 0.1345345 | 0.372973 | 0.2372372 | 0.7563063 | 2.916676e-06 | 8.085963e-06 | 5.143245e-06 | 1.639654e-05 | 1.686984e-06 | 4.60366e-06 | 9.772947e-06 | 3.456261e-06 | 1.470955e-05 | 0.01845799 |  | 0.981542 | 20380.41
4058 | Kim et al. [S80] | 45 | 1 | 0 | 0 | 0 | 0 | 0 | 0 | 0 | 1 | 0 | 0 | 0 | 0 | 0 | 0 | 0 | 0 | 0 | 0 | 500 | 1 | 0 | 0 | 0.4 | 0 | 0 | 0 | 0 | 0.6 | 0 | 0 | 0 | 0 | 0 | 0 | 0 | 0 | 0 | 0 | 0 | 0 | 0 | 0 | 0 | 0 | 0 | 0 | 0 | 0 | 0 | 0 | 0 | 0 | 0 | 0 | 0 | 0 | 0 | 0 | 0 | 0 | 0 | 0 | 0 | 0 | 0 | 0 | 0 | 0 | 0 | 0 | 299 | 572.15 | 8.96 | 0 | 15.8 | 50.37 | 24.84 | 0 | 60 | 0.666 | 1.501502 | 0.2372372 | 42.1 | 2.130084e-05 | 5.053352e-06 | 2.127461e-06 | 19508 | 41.50251 | 0.57215 | -102.4329 | -232.3325 | -381.9117 | 7.994693 | 216.8754 | 211.3322 | 241.0514 | 149.6841 | -226.5182 | -353.2462 | -519.8292 | -77.64708 | -17.71191 | -39.15157 | -37.4721 | -17.71191 | 41.40702 | 0.1345345 | 0.372973 | 0.2372372 | 0.7563063 | 2.865698e-06 | 7.944637e-06 | 5.053352e-06 | 1.610996e-05 | 2.127461e-06 | 4.99316e-06 | 1.00721e-05 | 2.925891e-06 | 1.39825e-05 | 0.02968784 |  | 0.9703122 | 26932.47
4059 | Kim et al. [S80] | 46 | 1 | 0 | 0 | 0 | 0 | 0 | 0 | 0 | 1 | 0 | 0 | 0 | 0 | 0 | 0 | 0 | 0 | 0 | 0 | 500 | 1 | 0 | 0 | 0.4 | 0 | 0 | 0 | 0 | 0.6 | 0 | 0 | 0 | 0 | 0 | 0 | 0 | 0 | 0 | 0 | 0 | 0 | 0 | 0 | 0 | 0 | 0 | 0 | 0 | 0 | 0 | 0 | 0 | 0 | 0 | 0 | 0 | 0 | 0 | 0 | 0 | 0 | 0 | 0 | 0 | 0 | 0 | 0 | 0 | 0 | 0 | 0 | 308 | 581.15 | 8.96 | 0 | 15.8 | 50.37 | 24.84 | 0 | 60 | 0.666 | 1.501502 | 0.2372372 | 55.3 | 2.097096e-05 | 4.975093e-06 | 2.751226e-06 | 19508 | 53.67093 | 0.58115 | -102.1601 | -232.008 | -381.4911 | 8.258453 | 217.3485 | 211.8949 | 241.7807 | 150.1415 | -228.4722 | -355.1507 | -522.0019 | -78.9963 | -17.37535 | -39.06452 | -37.32113 | -17.37535 | 36.45681 | 0.1345345 | 0.372973 | 0.2372372 | 0.7563063 | 2.821319e-06 | 7.821602e-06 | 4.975093e-06 | 1.586047e-05 | 2.751226e-06 | 5.572545e-06 | 1.057283e-05 | 2.223867e-06 | 1.310924e-05 | 0.05543445 |  | 0.9445656 | 36912.8
4060 | Kim et al. [S80] | 47 | 1 | 0 | 0 | 0 | 0 | 0 | 0 | 0 | 1 | 0 | 0 | 0 | 0 | 0 | 0 | 0 | 0 | 0 | 0 | 500 | 1 | 0 | 0 | 0.4 | 0 | 0 | 0 | 0 | 0.6 | 0 | 0 | 0 | 0 | 0 | 0 | 0 | 0 | 0 | 0 | 0 | 0 | 0 | 0 | 0 | 0 | 0 | 0 | 0 | 0 | 0 | 0 | 0 | 0 | 0 | 0 | 0 | 0 | 0 | 0 | 0 | 0 | 0 | 0 | 0 | 0 | 0 | 0 | 0 | 0 | 0 | 0 | 318 | 591.15 | 8.96 | 0 | 15.8 | 50.37 | 24.84 | 0 | 60 | 0.666 | 1.501502 | 0.2372372 | 64.3 | 2.061621e-05 | 4.890933e-06 | 3.14487e-06 | 19508 | 61.35013 | 0.59115 | -101.8563 | -231.6464 | -381.0214 | 8.551589 | 217.8668 | 212.5118 | 242.5821 | 150.6416 | -230.6483 | -357.2727 | -524.4238 | -80.50022 | -17.00297 | -38.96703 | -37.15481 | -17.00297 | 31.802 | 0.1345345 | 0.372973 | 0.2372372 | 0.7563063 | 2.773593e-06 | 7.68929e-06 | 4.890933e-06 | 1.559217e-05 | 3.14487e-06 | 5.918463e-06 | 1.083416e-05 | 1.746063e-06 | 1.24473e-05 | 0.0927715 |  | 0.9072285 | 45455.63
4061 | Kim et al. [S80] | 48 | 1 | 0 | 0 | 0 | 0 | 0 | 0 | 0 | 1 | 0 | 0 | 0 | 0 | 0 | 0 | 0 | 0 | 0 | 0 | 500 | 1 | 0 | 0 | 0.4 | 0 | 0 | 0 | 0 | 0.6 | 0 | 0 | 0 | 0 | 0 | 0 | 0 | 0 | 0 | 0 | 0 | 0 | 0 | 0 | 0 | 0 | 0 | 0 | 0 | 0 | 0 | 0 | 0 | 0 | 0 | 0 | 0 | 0 | 0 | 0 | 0 | 0 | 0 | 0 | 0 | 0 | 0 | 0 | 0 | 0 | 0 | 0 | 328 | 601.15 | 8.96 | 0 | 15.8 | 50.37 | 24.84 | 0 | 60 | 0.666 | 1.501502 | 0.2372372 | 70.3 | 2.027327e-05 | 4.809574e-06 | 3.38113e-06 | 19508 | 65.95909 | 0.60115 | -101.5519 | -231.2837 | -380.5491 | 8.844804 | 218.3775 | 213.1203 | 243.3742 | 151.1335 | -232.8295 | -359.4009 | -526.8535 | -82.0091 | -16.63224 | -38.86878 | -36.99 | -16.63224 | 27.87711 | 0.1345345 | 0.372973 | 0.2372372 | 0.7563063 | 2.727455e-06 | 7.561381e-06 | 4.809574e-06 | 1.53328e-05 | 3.38113e-06 | 6.108585e-06 | 1.094251e-05 | 1.428443e-06 | 1.195167e-05 | 0.1404489 |  | 0.8595511 | 53341.12
4062 | Kim et al. [S80] | 49 | 1 | 0 | 0 | 0 | 0 | 0 | 0 | 0 | 1 | 0 | 0 | 0 | 0 | 0 | 0 | 0 | 0 | 0 | 0 | 500 | 1 | 0 | 0 | 0.4 | 0 | 0 | 0 | 0 | 0.6 | 0 | 0 | 0 | 0 | 0 | 0 | 0 | 0 | 0 | 0 | 0 | 0 | 0 | 0 | 0 | 0 | 0 | 0 | 0 | 0 | 0 | 0 | 0 | 0 | 0 | 0 | 0 | 0 | 0 | 0 | 0 | 0 | 0 | 0 | 0 | 0 | 0 | 0 | 0 | 0 | 0 | 0 | 338 | 611.15 | 8.96 | 0 | 15.8 | 50.37 | 24.84 | 0 | 60 | 0.666 | 1.501502 | 0.2372372 | 75 | 1.994154e-05 | 4.730877e-06 | 3.548158e-06 | 19508 | 69.21746 | 0.61115 | -101.2467 | -230.9198 | -380.0744 | 9.138101 | 218.8809 | 213.7206 | 244.1574 | 151.6174 | -235.0158 | -361.5351 | -529.2912 | -83.52286 | -16.26316 | -38.76983 | -36.82675 | -16.26316 | 24.5501 | 0.1345345 | 0.372973 | 0.2372372 | 0.7563063 | 2.682826e-06 | 7.437657e-06 | 4.730877e-06 | 1.508192e-05 | 3.548158e-06 | 6.230984e-06 | 1.098581e-05 | 1.182719e-06 | 1.153376e-05 | 0.2044011 |  | 0.7955989 | 62504.4
4063 | Kim et al. [S80] | 50 | 1 | 0 | 0 | 0 | 0 | 0 | 0 | 0 | 1 | 0 | 0 | 0 | 0 | 0 | 0 | 0 | 0 | 0 | 0 | 500 | 1 | 0 | 0 | 0.4 | 0 | 0 | 0 | 0 | 0.6 | 0 | 0 | 0 | 0 | 0 | 0 | 0 | 0 | 0 | 0 | 0 | 0 | 0 | 0 | 0 | 0 | 0 | 0 | 0 | 0 | 0 | 0 | 0 | 0 | 0 | 0 | 0 | 0 | 0 | 0 | 0 | 0 | 0 | 0 | 0 | 0 | 0 | 0 | 0 | 0 | 0 | 0 | 348 | 621.15 | 8.96 | 0 | 15.8 | 50.37 | 24.84 | 0 | 60 | 0.666 | 1.501502 | 0.2372372 | 77.6 | 1.96205e-05 | 4.654714e-06 | 3.612058e-06 | 19508 | 70.46402 | 0.62115 | -100.9409 | -230.5547 | -379.5974 | 9.431489 | 219.3773 | 214.3131 | 244.9317 | 152.0936 | -237.2071 | -363.6753 | -531.7367 | -85.04142 | -15.8957 | -38.67023 | -36.66509 | -15.8957 | 21.71564 | 0.1345345 | 0.372973 | 0.2372372 | 0.7563063 | 2.639635e-06 | 7.317917e-06 | 4.654714e-06 | 1.483911e-05 | 3.612058e-06 | 6.251693e-06 | 1.092997e-05 | 1.042656e-06 | 1.122705e-05 | 0.268805 |  | 0.731195 | 71518.88
4064 | Kim et al. [S80] | 51 | 1 | 0 | 0 | 0 | 0 | 0 | 0 | 0 | 1 | 0 | 0 | 0 | 0 | 0 | 0 | 0 | 0 | 0 | 0 | 500 | 1 | 0 | 0 | 0.4 | 0 | 0 | 0 | 0 | 0.6 | 0 | 0 | 0 | 0 | 0 | 0 | 0 | 0 | 0 | 0 | 0 | 0 | 0 | 0 | 0 | 0 | 0 | 0 | 0 | 0 | 0 | 0 | 0 | 0 | 0 | 0 | 0 | 0 | 0 | 0 | 0 | 0 | 0 | 0 | 0 | 0 | 0 | 0 | 0 | 0 | 0 | 0 | 358 | 631.15 | 8.96 | 0 | 15.8 | 50.37 | 24.84 | 0 | 60 | 0.666 | 1.501502 | 0.2372372 | 76.9 | 1.930963e-05 | 4.580964e-06 | 3.522761e-06 | 19508 | 68.72203 | 0.63115 | -100.6344 | -230.1885 | -379.1179 | 9.724971 | 219.8668 | 214.8979 | 245.6974 | 152.5623 | -239.4033 | -365.8213 | -534.1898 | -86.56471 | -15.52985 | -38.57002 | -36.50506 | -15.52985 | 19.28917 | 0.1345345 | 0.372973 | 0.2372372 | 0.7563063 | 2.597812e-06 | 7.201971e-06 | 4.580964e-06 | 1.4604e-05 | 3.522761e-06 | 6.120574e-06 | 1.072473e-05 | 1.058203e-06 | 1.108124e-05 | 0.2902071 |  | 0.7097929 | 74186.17
4065 | Kim et al. [S80] | 52 | 1 | 0 | 0 | 0 | 0 | 0 | 0 | 0 | 1 | 0 | 0 | 0 | 0 | 0 | 0 | 0 | 0 | 0 | 0 | 500 | 1 | 0 | 0 | 0.4 | 0 | 0 | 0 | 0 | 0.6 | 0 | 0 | 0 | 0 | 0 | 0 | 0 | 0 | 0 | 0 | 0 | 0 | 0 | 0 | 0 | 0 | 0 | 0 | 0 | 0 | 0 | 0 | 0 | 0 | 0 | 0 | 0 | 0 | 0 | 0 | 0 | 0 | 0 | 0 | 0 | 0 | 0 | 0 | 0 | 0 | 0 | 0 | 368 | 641.15 | 8.96 | 0 | 15.8 | 50.37 | 24.84 | 0 | 60 | 0.666 | 1.501502 | 0.2372372 | 78.3 | 1.900846e-05 | 4.509515e-06 | 3.53095e-06 | 19508 | 68.88177 | 0.64115 | -100.3271 | -229.8211 | -378.6361 | 10.01856 | 220.3498 | 215.4754 | 246.4548 | 153.0238 | -241.6044 | -367.9732 | -536.6506 | -88.09265 | -15.1656 | -38.46926 | -36.34666 | -15.1656 | 17.20241 | 0.1345345 | 0.372973 | 0.2372372 | 0.7563063 | 2.557294e-06 | 7.089642e-06 | 4.509515e-06 | 1.437622e-05 | 3.53095e-06 | 6.088244e-06 | 1.062059e-05 | 9.785647e-07 | 1.084527e-05 | 0.354178 |  | 0.645822 | 84334.31
4066 | Kim et al. [S80] | 53 | 1 | 0 | 0 | 0 | 0 | 0 | 0 | 0 | 1 | 0 | 0 | 0 | 0 | 0 | 0 | 0 | 0 | 0 | 0 | 500 | 1 | 0 | 0 | 0.4 | 0 | 0 | 0 | 0 | 0.6 | 0 | 0 | 0 | 0 | 0 | 0 | 0 | 0 | 0 | 0 | 0 | 0 | 0 | 0 | 0 | 0 | 0 | 0 | 0 | 0 | 0 | 0 | 0 | 0 | 0 | 0 | 0 | 0 | 0 | 0 | 0 | 0 | 0 | 0 | 0 | 0 | 0 | 0 | 0 | 0 | 0 | 0 | 378 | 651.15 | 8.96 | 0 | 15.8 | 50.37 | 24.84 | 0 | 60 | 0.666 | 1.501502 | 0.2372372 | 76.6 | 1.871654e-05 | 4.44026e-06 | 3.401239e-06 | 19508 | 66.35137 | 0.65115 | -100.0192 | -229.4526 | -378.152 | 10.31225 | 220.8263 | 216.0459 | 247.2039 | 153.4783 | -243.8103 | -370.1308 | -539.1189 | -89.62516 | -14.80292 | -38.36799 | -36.18993 | -14.80292 | 15.39993 | 0.1345345 | 0.372973 | 0.2372372 | 0.7563063 | 2.518021e-06 | 6.980763e-06 | 4.44026e-06 | 1.415544e-05 | 3.401239e-06 | 5.91926e-06 | 1.0382e-05 | 1.039021e-06 | 1.07542e-05 | 0.3571309 |  | 0.6428691 | 84174.97
4067 | Kim et al. [S80] | 54 | 1 | 0 | 0 | 0 | 0 | 0 | 0 | 0 | 1 | 0 | 0 | 0 | 0 | 0 | 0 | 0 | 0 | 0 | 0 | 500 | 1 | 0 | 0 | 0.4 | 0 | 0 | 0 | 0 | 0.6 | 0 | 0 | 0 | 0 | 0 | 0 | 0 | 0 | 0 | 0 | 0 | 0 | 0 | 0 | 0 | 0 | 0 | 0 | 0 | 0 | 0 | 0 | 0 | 0 | 0 | 0 | 0 | 0 | 0 | 0 | 0 | 0 | 0 | 0 | 0 | 0 | 0 | 0 | 0 | 0 | 0 | 0 | 388 | 661.15 | 8.96 | 0 | 15.8 | 50.37 | 24.84 | 0 | 60 | 0.666 | 1.501502 | 0.2372372 | 76.2 | 1.843345e-05 | 4.3731e-06 | 3.332303e-06 | 19508 | 65.00656 | 0.66115 | -99.71059 | -229.0828 | -377.6657 | 10.60605 | 221.2967 | 216.6094 | 247.9451 | 153.9261 | -246.0209 | -372.2941 | -541.5946 | -91.16219 | -14.44179 | -38.26625 | -36.03488 | -14.44179 | 13.83648 | 0.1345345 | 0.372973 | 0.2372372 | 0.7563063 | 2.479935e-06 | 6.875178e-06 | 4.3731e-06 | 1.394133e-05 | 3.332303e-06 | 5.812238e-06 | 1.020748e-05 | 1.040798e-06 | 1.060903e-05 | 0.388324 |  | 0.611676 | 89357.13
4068 | Kim et al. [S80] | 55 | 1 | 0 | 0 | 0 | 0 | 0 | 0 | 0 | 1 | 0 | 0 | 0 | 0 | 0 | 0 | 0 | 0 | 0 | 0 | 500 | 1 | 0 | 0 | 0.4 | 0 | 0 | 0 | 0 | 0.6 | 0 | 0 | 0 | 0 | 0 | 0 | 0 | 0 | 0 | 0 | 0 | 0 | 0 | 0 | 0 | 0 | 0 | 0 | 0 | 0 | 0 | 0 | 0 | 0 | 0 | 0 | 0 | 0 | 0 | 0 | 0 | 0 | 0 | 0 | 0 | 0 | 0 | 0 | 0 | 0 | 0 | 0 | 399 | 672.15 | 8.96 | 0 | 15.8 | 50.37 | 24.84 | 0 | 60 | 0.666 | 1.501502 | 0.2372372 | 73.4 | 1.813178e-05 | 4.301533e-06 | 3.157325e-06 | 19508 | 61.5931 | 0.67215 | -99.37029 | -228.6747 | -377.1282 | 10.92938 | 221.8072 | 217.2215 | 248.7514 | 154.4111 | -248.458 | -374.6802 | -544.3265 | -92.85805 | -14.04634 | -38.15385 | -35.86627 | -14.04634 | 12.34865 | 0.1345345 | 0.372973 | 0.2372372 | 0.7563063 | 2.43935e-06 | 6.762663e-06 | 4.301533e-06 | 1.371318e-05 | 3.157325e-06 | 5.596675e-06 | 9.919988e-06 | 1.144208e-06 | 1.055585e-05 | 0.3722406 |  | 0.6277594 | 85263.81
4069 | Kim et al. [S80] | 56 | 1 | 0 | 0 | 0 | 0 | 0 | 0 | 0 | 1 | 0 | 0 | 0 | 0 | 0 | 0 | 0 | 0 | 0 | 0 | 500 | 1 | 0 | 0 | 0.2 | 0 | 0 | 0 | 0 | 0.8 | 0 | 0 | 0 | 0 | 0 | 0 | 0 | 0 | 0 | 0 | 0 | 0 | 0 | 0 | 0 | 0 | 0 | 0 | 0 | 0 | 0 | 0 | 0 | 0 | 0 | 0 | 0 | 0 | 0 | 0 | 0 | 0 | 0 | 0 | 0 | 0 | 0 | 0 | 0 | 0 | 0 | 0 | 200 | 473.15 | 8.96 | 0 | 15.8 | 50.37 | 24.84 | 0 | 60 | 0.666 | 1.501502 | 0.2372372 | 0.862 | 2.575774e-05 | 6.110695e-06 | 5.267419e-08 | 19508 | 1.027568 | 0.47315 | -105.3993 | -235.8433 | -386.3914 | 5.096536 | 211.1845 | 204.5979 | 232.4628 | 144.1225 | -205.3213 | -332.6487 | -496.3812 | -63.09502 | -21.5062 | -40.05229 | -39.19706 | -21.5062 | 236.7663 | 0.1345345 | 0.372973 | 0.2372372 | 0.7563063 | 3.465306e-06 | 9.606941e-06 | 6.110695e-06 | 1.948074e-05 | 5.267419e-08 | 3.51798e-06 | 9.659615e-06 | 6.058021e-06 | 1.942807e-05 | 0.001219475 |  | 0.9987805 | 443.0286
4070 | Kim et al. [S80] | 57 | 1 | 0 | 0 | 0 | 0 | 0 | 0 | 0 | 1 | 0 | 0 | 0 | 0 | 0 | 0 | 0 | 0 | 0 | 0 | 500 | 1 | 0 | 0 | 0.2 | 0 | 0 | 0 | 0 | 0.8 | 0 | 0 | 0 | 0 | 0 | 0 | 0 | 0 | 0 | 0 | 0 | 0 | 0 | 0 | 0 | 0 | 0 | 0 | 0 | 0 | 0 | 0 | 0 | 0 | 0 | 0 | 0 | 0 | 0 | 0 | 0 | 0 | 0 | 0 | 0 | 0 | 0 | 0 | 0 | 0 | 0 | 0 | 209 | 482.15 | 8.96 | 0 | 15.8 | 50.37 | 24.84 | 0 | 60 | 0.666 | 1.501502 | 0.2372372 | 0 | 2.527694e-05 | 5.99663e-06 | 0 | 19508 | 0 | 0.48215 | -105.1322 | -235.5284 | -385.996 | 5.359783 | 211.7439 | 205.2572 | 233.2907 | 144.6736 | -207.2245 | -334.4931 | -498.4771 | -64.39461 | -21.15415 | -39.9757 | -39.0367 | -21.15415 | 195.8206 | 0.1345345 | 0.372973 | 0.2372372 | 0.7563063 | 3.400621e-06 | 9.427614e-06 | 5.99663e-06 | 1.911711e-05 | 0 | 3.400621e-06 | 9.427614e-06 | 5.99663e-06 | 1.911711e-05 | 0.001428145 |  | 0.9985719 | 0
4071 | Kim et al. [S80] | 58 | 1 | 0 | 0 | 0 | 0 | 0 | 0 | 0 | 1 | 0 | 0 | 0 | 0 | 0 | 0 | 0 | 0 | 0 | 0 | 500 | 1 | 0 | 0 | 0.2 | 0 | 0 | 0 | 0 | 0.8 | 0 | 0 | 0 | 0 | 0 | 0 | 0 | 0 | 0 | 0 | 0 | 0 | 0 | 0 | 0 | 0 | 0 | 0 | 0 | 0 | 0 | 0 | 0 | 0 | 0 | 0 | 0 | 0 | 0 | 0 | 0 | 0 | 0 | 0 | 0 | 0 | 0 | 0 | 0 | 0 | 0 | 0 | 220 | 493.15 | 8.96 | 0 | 15.8 | 50.37 | 24.84 | 0 | 60 | 0.666 | 1.501502 | 0.2372372 | 0.517 | 2.471312e-05 | 5.862872e-06 | 3.031105e-08 | 19508 | 0.5913079 | 0.49315 | -104.8049 | -235.1424 | -385.5093 | 5.681591 | 212.4149 | 206.0487 | 234.2887 | 145.3336 | -209.5573 | -336.7553 | -501.0488 | -65.98967 | -20.72582 | -39.88041 | -38.8413 | -20.72582 | 156.8075 | 0.1345345 | 0.372973 | 0.2372372 | 0.7563063 | 3.324768e-06 | 9.217325e-06 | 5.862872e-06 | 1.869069e-05 | 3.031105e-08 | 3.355079e-06 | 9.247636e-06 | 5.832561e-06 | 1.866038e-05 | 0.001817972 |  | 0.998182 | 277.1121
4072 | Kim et al. [S80] | 59 | 1 | 0 | 0 | 0 | 0 | 0 | 0 | 0 | 1 | 0 | 0 | 0 | 0 | 0 | 0 | 0 | 0 | 0 | 0 | 500 | 1 | 0 | 0 | 0.2 | 0 | 0 | 0 | 0 | 0.8 | 0 | 0 | 0 | 0 | 0 | 0 | 0 | 0 | 0 | 0 | 0 | 0 | 0 | 0 | 0 | 0 | 0 | 0 | 0 | 0 | 0 | 0 | 0 | 0 | 0 | 0 | 0 | 0 | 0 | 0 | 0 | 0 | 0 | 0 | 0 | 0 | 0 | 0 | 0 | 0 | 0 | 0 | 230 | 503.15 | 8.96 | 0 | 15.8 | 50.37 | 24.84 | 0 | 60 | 0.666 | 1.501502 | 0.2372372 | 2.93 | 2.422195e-05 | 5.746349e-06 | 1.68368e-07 | 19508 | 3.284523 | 0.50315 | -104.5069 | -234.7904 | -385.0637 | 5.974199 | 213.0133 | 206.7554 | 235.1833 | 145.921 | -211.6845 | -338.8193 | -503.3962 | -67.44595 | -20.3383 | -39.79228 | -38.66438 | -20.3383 | 129.2711 | 0.1345345 | 0.372973 | 0.2372372 | 0.7563063 | 3.258689e-06 | 9.034133e-06 | 5.746349e-06 | 1.831921e-05 | 1.68368e-07 | 3.427057e-06 | 9.202501e-06 | 5.577981e-06 | 1.815085e-05 | 0.002409638 |  | 0.9975904 | 1603.277
4073 | Kim et al. [S80] | 60 | 1 | 0 | 0 | 0 | 0 | 0 | 0 | 0 | 1 | 0 | 0 | 0 | 0 | 0 | 0 | 0 | 0 | 0 | 0 | 500 | 1 | 0 | 0 | 0.2 | 0 | 0 | 0 | 0 | 0.8 | 0 | 0 | 0 | 0 | 0 | 0 | 0 | 0 | 0 | 0 | 0 | 0 | 0 | 0 | 0 | 0 | 0 | 0 | 0 | 0 | 0 | 0 | 0 | 0 | 0 | 0 | 0 | 0 | 0 | 0 | 0 | 0 | 0 | 0 | 0 | 0 | 0 | 0 | 0 | 0 | 0 | 0 | 240 | 513.15 | 8.96 | 0 | 15.8 | 50.37 | 24.84 | 0 | 60 | 0.666 | 1.501502 | 0.2372372 | 2.07 | 2.374993e-05 | 5.634367e-06 | 1.166314e-07 | 19508 | 2.275245 | 0.51315 | -104.2082 | -234.4373 | -384.6152 | 6.266861 | 213.6011 | 207.4501 | 236.066 | 146.4969 | -213.8176 | -340.8904 | -505.7524 | -68.90805 | -19.95253 | -39.7028 | -38.4883 | -19.95253 | 107.4199 | 0.1345345 | 0.372973 | 0.2372372 | 0.7563063 | 3.195185e-06 | 8.85808e-06 | 5.634367e-06 | 1.796222e-05 | 1.166314e-07 | 3.311817e-06 | 8.974712e-06 | 5.517735e-06 | 1.784559e-05 | 0.002810027 |  | 0.99719 | 1155.666
4074 | Kim et al. [S80] | 61 | 1 | 0 | 0 | 0 | 0 | 0 | 0 | 0 | 1 | 0 | 0 | 0 | 0 | 0 | 0 | 0 | 0 | 0 | 0 | 500 | 1 | 0 | 0 | 0.2 | 0 | 0 | 0 | 0 | 0.8 | 0 | 0 | 0 | 0 | 0 | 0 | 0 | 0 | 0 | 0 | 0 | 0 | 0 | 0 | 0 | 0 | 0 | 0 | 0 | 0 | 0 | 0 | 0 | 0 | 0 | 0 | 0 | 0 | 0 | 0 | 0 | 0 | 0 | 0 | 0 | 0 | 0 | 0 | 0 | 0 | 0 | 0 | 249 | 522.15 | 8.96 | 0 | 15.8 | 50.37 | 24.84 | 0 | 60 | 0.666 | 1.501502 | 0.2372372 | 4.66 | 2.334056e-05 | 5.53725e-06 | 2.580359e-07 | 19508 | 5.033764 | 0.52215 | -103.9388 | -234.1187 | -384.209 | 6.530301 | 214.1215 | 208.0657 | 236.8506 | 147.0059 | -215.7423 | -342.7602 | -507.8806 | -70.22882 | -19.60685 | -39.62119 | -38.33064 | -19.60685 | 91.51522 | 0.1345345 | 0.372973 | 0.2372372 | 0.7563063 | 3.140112e-06 | 8.705399e-06 | 5.53725e-06 | 1.765261e-05 | 2.580359e-07 | 3.398148e-06 | 8.963435e-06 | 5.279215e-06 | 1.739458e-05 | 0.003624434 |  | 0.9963756 | 2649.438
4075 | Kim et al. [S80] | 62 | 1 | 0 | 0 | 0 | 0 | 0 | 0 | 0 | 1 | 0 | 0 | 0 | 0 | 0 | 0 | 0 | 0 | 0 | 0 | 500 | 1 | 0 | 0 | 0.2 | 0 | 0 | 0 | 0 | 0.8 | 0 | 0 | 0 | 0 | 0 | 0 | 0 | 0 | 0 | 0 | 0 | 0 | 0 | 0 | 0 | 0 | 0 | 0 | 0 | 0 | 0 | 0 | 0 | 0 | 0 | 0 | 0 | 0 | 0 | 0 | 0 | 0 | 0 | 0 | 0 | 0 | 0 | 0 | 0 | 0 | 0 | 0 | 260 | 533.15 | 8.96 | 0 | 15.8 | 50.37 | 24.84 | 0 | 60 | 0.666 | 1.501502 | 0.2372372 | 5.69 | 2.2859e-05 | 5.423005e-06 | 3.08569e-07 | 19508 | 6.019564 | 0.53315 | -103.6089 | -233.7281 | -383.7095 | 6.852342 | 214.7467 | 208.806 | 237.7974 | 147.6162 | -218.1011 | -345.053 | -510.4911 | -71.84925 | -19.18627 | -39.52013 | -38.13911 | -19.18627 | 75.82565 | 0.1345345 | 0.372973 | 0.2372372 | 0.7563063 | 3.075325e-06 | 8.525788e-06 | 5.423005e-06 | 1.72884e-05 | 3.08569e-07 | 3.383894e-06 | 8.834357e-06 | 5.114436e-06 | 1.697983e-05 | 0.004539879 |  | 0.9954601 | 3306.233
4076 | Kim et al. [S80] | 63 | 1 | 0 | 0 | 0 | 0 | 0 | 0 | 0 | 1 | 0 | 0 | 0 | 0 | 0 | 0 | 0 | 0 | 0 | 0 | 500 | 1 | 0 | 0 | 0.2 | 0 | 0 | 0 | 0 | 0.8 | 0 | 0 | 0 | 0 | 0 | 0 | 0 | 0 | 0 | 0 | 0 | 0 | 0 | 0 | 0 | 0 | 0 | 0 | 0 | 0 | 0 | 0 | 0 | 0 | 0 | 0 | 0 | 0 | 0 | 0 | 0 | 0 | 0 | 0 | 0 | 0 | 0 | 0 | 0 | 0 | 0 | 0 | 270 | 543.15 | 8.96 | 0 | 15.8 | 50.37 | 24.84 | 0 | 60 | 0.666 | 1.501502 | 0.2372372 | 7.41 | 2.243814e-05 | 5.323162e-06 | 3.944463e-07 | 19508 | 7.694858 | 0.54315 | -103.3083 | -233.3718 | -383.2524 | 7.145165 | 215.3053 | 209.468 | 238.6467 | 148.1604 | -220.2514 | -347.1444 | -512.8734 | -73.32814 | -18.80574 | -39.42709 | -37.96621 | -18.80574 | 64.35914 | 0.1345345 | 0.372973 | 0.2372372 | 0.7563063 | 3.018704e-06 | 8.368819e-06 | 5.323162e-06 | 1.697011e-05 | 3.944463e-07 | 3.413151e-06 | 8.763265e-06 | 4.928716e-06 | 1.657566e-05 | 0.005688617 |  | 0.9943114 | 4391.484
4077 | Kim et al. [S80] | 64 | 1 | 0 | 0 | 0 | 0 | 0 | 0 | 0 | 1 | 0 | 0 | 0 | 0 | 0 | 0 | 0 | 0 | 0 | 0 | 500 | 1 | 0 | 0 | 0.2 | 0 | 0 | 0 | 0 | 0.8 | 0 | 0 | 0 | 0 | 0 | 0 | 0 | 0 | 0 | 0 | 0 | 0 | 0 | 0 | 0 | 0 | 0 | 0 | 0 | 0 | 0 | 0 | 0 | 0 | 0 | 0 | 0 | 0 | 0 | 0 | 0 | 0 | 0 | 0 | 0 | 0 | 0 | 0 | 0 | 0 | 0 | 0 | 279 | 552.15 | 8.96 | 0 | 15.8 | 50.37 | 24.84 | 0 | 60 | 0.666 | 1.501502 | 0.2372372 | 11.2 | 2.20724e-05 | 5.236395e-06 | 5.864762e-07 | 19508 | 11.44098 | 0.55215 | -103.0372 | -233.0503 | -382.8387 | 7.408756 | 215.8003 | 210.0552 | 239.4021 | 148.6417 | -222.1914 | -349.0322 | -515.0246 | -74.66376 | -18.46474 | -39.34245 | -37.81166 | -18.46474 | 55.83024 | 0.1345345 | 0.372973 | 0.2372372 | 0.7563063 | 2.9695e-06 | 8.232408e-06 | 5.236395e-06 | 1.669349e-05 | 5.864762e-07 | 3.555976e-06 | 8.818884e-06 | 4.649918e-06 | 1.610702e-05 | 0.007499676 |  | 0.9925003 | 6759.898
4078 | Kim et al. [S80] | 65 | 1 | 0 | 0 | 0 | 0 | 0 | 0 | 0 | 1 | 0 | 0 | 0 | 0 | 0 | 0 | 0 | 0 | 0 | 0 | 500 | 1 | 0 | 0 | 0.2 | 0 | 0 | 0 | 0 | 0.8 | 0 | 0 | 0 | 0 | 0 | 0 | 0 | 0 | 0 | 0 | 0 | 0 | 0 | 0 | 0 | 0 | 0 | 0 | 0 | 0 | 0 | 0 | 0 | 0 | 0 | 0 | 0 | 0 | 0 | 0 | 0 | 0 | 0 | 0 | 0 | 0 | 0 | 0 | 0 | 0 | 0 | 0 | 290 | 563.15 | 8.96 | 0 | 15.8 | 50.37 | 24.84 | 0 | 60 | 0.666 | 1.501502 | 0.2372372 | 17.2 | 2.164126e-05 | 5.134112e-06 | 8.830673e-07 | 19508 | 17.22688 | 0.56315 | -102.7052 | -232.656 | -382.3301 | 7.730989 | 216.3957 | 210.7622 | 240.3141 | 149.2196 | -224.5685 | -351.3467 | -517.663 | -76.302 | -18.04985 | -39.23793 | -37.62422 | -18.04985 | 47.23491 | 0.1345345 | 0.372973 | 0.2372372 | 0.7563063 | 2.911497e-06 | 8.071604e-06 | 5.134112e-06 | 1.636742e-05 | 8.830673e-07 | 3.794564e-06 | 8.954672e-06 | 4.251045e-06 | 1.548435e-05 | 0.01092848 |  | 0.9890715 | 10624.79
4079 | Kim et al. [S80] | 66 | 1 | 0 | 0 | 0 | 0 | 0 | 0 | 0 | 1 | 0 | 0 | 0 | 0 | 0 | 0 | 0 | 0 | 0 | 0 | 500 | 1 | 0 | 0 | 0.2 | 0 | 0 | 0 | 0 | 0.8 | 0 | 0 | 0 | 0 | 0 | 0 | 0 | 0 | 0 | 0 | 0 | 0 | 0 | 0 | 0 | 0 | 0 | 0 | 0 | 0 | 0 | 0 | 0 | 0 | 0 | 0 | 0 | 0 | 0 | 0 | 0 | 0 | 0 | 0 | 0 | 0 | 0 | 0 | 0 | 0 | 0 | 0 | 299 | 572.15 | 8.96 | 0 | 15.8 | 50.37 | 24.84 | 0 | 60 | 0.666 | 1.501502 | 0.2372372 | 21.9 | 2.130084e-05 | 5.053352e-06 | 1.106684e-06 | 19508 | 21.58919 | 0.57215 | -102.4329 | -232.3325 | -381.9117 | 7.994693 | 216.8754 | 211.3322 | 241.0514 | 149.6841 | -226.5182 | -353.2462 | -519.8292 | -77.64708 | -17.71191 | -39.15157 | -37.4721 | -17.71191 | 41.40702 | 0.1345345 | 0.372973 | 0.2372372 | 0.7563063 | 2.865698e-06 | 7.944637e-06 | 5.053352e-06 | 1.610996e-05 | 1.106684e-06 | 3.972382e-06 | 9.051321e-06 | 3.946668e-06 | 1.500327e-05 | 0.01466468 |  | 0.9853353 | 13796.4
4080 | Kim et al. [S80] | 67 | 1 | 0 | 0 | 0 | 0 | 0 | 0 | 0 | 1 | 0 | 0 | 0 | 0 | 0 | 0 | 0 | 0 | 0 | 0 | 500 | 1 | 0 | 0 | 0.2 | 0 | 0 | 0 | 0 | 0.8 | 0 | 0 | 0 | 0 | 0 | 0 | 0 | 0 | 0 | 0 | 0 | 0 | 0 | 0 | 0 | 0 | 0 | 0 | 0 | 0 | 0 | 0 | 0 | 0 | 0 | 0 | 0 | 0 | 0 | 0 | 0 | 0 | 0 | 0 | 0 | 0 | 0 | 0 | 0 | 0 | 0 | 0 | 310 | 583.15 | 8.96 | 0 | 15.8 | 50.37 | 24.84 | 0 | 60 | 0.666 | 1.501502 | 0.2372372 | 29.5 | 2.089904e-05 | 4.95803e-06 | 1.462619e-06 | 19508 | 28.53277 | 0.58315 | -102.0994 | -231.9358 | -381.3973 | 8.317074 | 217.4528 | 212.0189 | 241.9417 | 150.2422 | -228.907 | -355.5746 | -522.4857 | -79.29668 | -17.30074 | -39.04509 | -37.28775 | -17.30074 | 35.46003 | 0.1345345 | 0.372973 | 0.2372372 | 0.7563063 | 2.811642e-06 | 7.794777e-06 | 4.95803e-06 | 1.580607e-05 | 1.462619e-06 | 4.274261e-06 | 9.257396e-06 | 3.495411e-06 | 1.434346e-05 | 0.02225659 |  | 0.9777434 | 19088.56
4081 | Kim et al. [S80] | 68 | 1 | 0 | 0 | 0 | 0 | 0 | 0 | 0 | 1 | 0 | 0 | 0 | 0 | 0 | 0 | 0 | 0 | 0 | 0 | 500 | 1 | 0 | 0 | 0.2 | 0 | 0 | 0 | 0 | 0.8 | 0 | 0 | 0 | 0 | 0 | 0 | 0 | 0 | 0 | 0 | 0 | 0 | 0 | 0 | 0 | 0 | 0 | 0 | 0 | 0 | 0 | 0 | 0 | 0 | 0 | 0 | 0 | 0 | 0 | 0 | 0 | 0 | 0 | 0 | 0 | 0 | 0 | 0 | 0 | 0 | 0 | 0 | 319 | 592.15 | 8.96 | 0 | 15.8 | 50.37 | 24.84 | 0 | 60 | 0.666 | 1.501502 | 0.2372372 | 35.2 | 2.05814e-05 | 4.882674e-06 | 1.718701e-06 | 19508 | 33.52842 | 0.59215 | -101.8259 | -231.6102 | -380.9742 | 8.580907 | 217.9182 | 212.573 | 242.6617 | 150.6912 | -230.8662 | -357.4853 | -524.6664 | -80.65089 | -16.96582 | -38.95724 | -37.13826 | -16.96582 | 31.37908 | 0.1345345 | 0.372973 | 0.2372372 | 0.7563063 | 2.768909e-06 | 7.676305e-06 | 4.882674e-06 | 1.556584e-05 | 1.718701e-06 | 4.48761e-06 | 9.395006e-06 | 3.163973e-06 | 1.384714e-05 | 0.03066755 |  | 0.9693324 | 23329.07
4082 | Kim et al. [S80] | 69 | 1 | 0 | 0 | 0 | 0 | 0 | 0 | 0 | 1 | 0 | 0 | 0 | 0 | 0 | 0 | 0 | 0 | 0 | 0 | 500 | 1 | 0 | 0 | 0.2 | 0 | 0 | 0 | 0 | 0.8 | 0 | 0 | 0 | 0 | 0 | 0 | 0 | 0 | 0 | 0 | 0 | 0 | 0 | 0 | 0 | 0 | 0 | 0 | 0 | 0 | 0 | 0 | 0 | 0 | 0 | 0 | 0 | 0 | 0 | 0 | 0 | 0 | 0 | 0 | 0 | 0 | 0 | 0 | 0 | 0 | 0 | 0 | 329 | 602.15 | 8.96 | 0 | 15.8 | 50.37 | 24.84 | 0 | 60 | 0.666 | 1.501502 | 0.2372372 | 39.3 | 2.02396e-05 | 4.801587e-06 | 1.887024e-06 | 19508 | 36.81205 | 0.60215 | -101.5214 | -231.2473 | -380.5018 | 8.874129 | 218.4282 | 213.1806 | 243.4529 | 151.1822 | -233.0479 | -359.6141 | -527.097 | -82.16026 | -16.59526 | -38.85892 | -36.9736 | -16.59526 | 27.51943 | 0.1345345 | 0.372973 | 0.2372372 | 0.7563063 | 2.722925e-06 | 7.548823e-06 | 4.801587e-06 | 1.530734e-05 | 1.887024e-06 | 4.609949e-06 | 9.435847e-06 | 2.914563e-06 | 1.342031e-05 | 0.04041118 |  | 0.9595888 | 26755.17
4083 | Kim et al. [S80] | 70 | 1 | 0 | 0 | 0 | 0 | 0 | 0 | 0 | 1 | 0 | 0 | 0 | 0 | 0 | 0 | 0 | 0 | 0 | 0 | 500 | 1 | 0 | 0 | 0.2 | 0 | 0 | 0 | 0 | 0.8 | 0 | 0 | 0 | 0 | 0 | 0 | 0 | 0 | 0 | 0 | 0 | 0 | 0 | 0 | 0 | 0 | 0 | 0 | 0 | 0 | 0 | 0 | 0 | 0 | 0 | 0 | 0 | 0 | 0 | 0 | 0 | 0 | 0 | 0 | 0 | 0 | 0 | 0 | 0 | 0 | 0 | 0 | 339 | 612.15 | 8.96 | 0 | 15.8 | 50.37 | 24.84 | 0 | 60 | 0.666 | 1.501502 | 0.2372372 | 48.8 | 1.990897e-05 | 4.723148e-06 | 2.304896e-06 | 19508 | 44.96392 | 0.61215 | -101.2162 | -230.8833 | -380.0268 | 9.167436 | 218.9309 | 213.7802 | 244.2352 | 151.6653 | -235.2347 | -361.7489 | -529.5354 | -83.67451 | -16.22634 | -38.7599 | -36.81051 | -16.22634 | 24.24603 | 0.1345345 | 0.372973 | 0.2372372 | 0.7563063 | 2.678444e-06 | 7.425507e-06 | 4.723148e-06 | 1.505728e-05 | 2.304896e-06 | 4.98334e-06 | 9.730403e-06 | 2.418252e-06 | 1.275238e-05 | 0.06485117 |  | 0.9351488 | 34657.13
4084 | Kim et al. [S80] | 71 | 1 | 0 | 0 | 0 | 0 | 0 | 0 | 0 | 1 | 0 | 0 | 0 | 0 | 0 | 0 | 0 | 0 | 0 | 0 | 500 | 1 | 0 | 0 | 0.2 | 0 | 0 | 0 | 0 | 0.8 | 0 | 0 | 0 | 0 | 0 | 0 | 0 | 0 | 0 | 0 | 0 | 0 | 0 | 0 | 0 | 0 | 0 | 0 | 0 | 0 | 0 | 0 | 0 | 0 | 0 | 0 | 0 | 0 | 0 | 0 | 0 | 0 | 0 | 0 | 0 | 0 | 0 | 0 | 0 | 0 | 0 | 0 | 349 | 622.15 | 8.96 | 0 | 15.8 | 50.37 | 24.84 | 0 | 60 | 0.666 | 1.501502 | 0.2372372 | 54.5 | 1.958896e-05 | 4.647232e-06 | 2.532741e-06 | 19508 | 49.40872 | 0.62215 | -100.9103 | -230.5182 | -379.5495 | 9.460833 | 219.4265 | 214.3719 | 245.0086 | 152.1408 | -237.4265 | -363.8896 | -531.9816 | -85.19354 | -15.85905 | -38.66023 | -36.64902 | -15.85905 | 21.45588 | 0.1345345 | 0.372973 | 0.2372372 | 0.7563063 | 2.635392e-06 | 7.306154e-06 | 4.647232e-06 | 1.481526e-05 | 2.532741e-06 | 5.168134e-06 | 9.838896e-06 | 2.114491e-06 | 1.228252e-05 | 0.09125165 |  | 0.9087483 | 40480.29
4085 | Kim et al. [S80] | 72 | 1 | 0 | 0 | 0 | 0 | 0 | 0 | 0 | 1 | 0 | 0 | 0 | 0 | 0 | 0 | 0 | 0 | 0 | 0 | 500 | 1 | 0 | 0 | 0.2 | 0 | 0 | 0 | 0 | 0.8 | 0 | 0 | 0 | 0 | 0 | 0 | 0 | 0 | 0 | 0 | 0 | 0 | 0 | 0 | 0 | 0 | 0 | 0 | 0 | 0 | 0 | 0 | 0 | 0 | 0 | 0 | 0 | 0 | 0 | 0 | 0 | 0 | 0 | 0 | 0 | 0 | 0 | 0 | 0 | 0 | 0 | 0 | 359 | 632.15 | 8.96 | 0 | 15.8 | 50.37 | 24.84 | 0 | 60 | 0.666 | 1.501502 | 0.2372372 | 61.6 | 1.927909e-05 | 4.573717e-06 | 2.81741e-06 | 19508 | 54.96203 | 0.63215 | -100.6037 | -230.1518 | -379.0698 | 9.754325 | 219.9154 | 214.956 | 245.7735 | 152.6087 | -239.6232 | -366.0363 | -534.4356 | -86.7173 | -15.49336 | -38.55997 | -36.48914 | -15.49336 | 19.06621 | 0.1345345 | 0.372973 | 0.2372372 | 0.7563063 | 2.593703e-06 | 7.190578e-06 | 4.573717e-06 | 1.458089e-05 | 2.81741e-06 | 5.411113e-06 | 1.000799e-05 | 1.756307e-06 | 1.176348e-05 | 0.1374777 |  | 0.8625223 | 48980.84
4086 | Kim et al. [S80] | 73 | 1 | 0 | 0 | 0 | 0 | 0 | 0 | 0 | 1 | 0 | 0 | 0 | 0 | 0 | 0 | 0 | 0 | 0 | 0 | 500 | 1 | 0 | 0 | 0.2 | 0 | 0 | 0 | 0 | 0.8 | 0 | 0 | 0 | 0 | 0 | 0 | 0 | 0 | 0 | 0 | 0 | 0 | 0 | 0 | 0 | 0 | 0 | 0 | 0 | 0 | 0 | 0 | 0 | 0 | 0 | 0 | 0 | 0 | 0 | 0 | 0 | 0 | 0 | 0 | 0 | 0 | 0 | 0 | 0 | 0 | 0 | 0 | 369 | 642.15 | 8.96 | 0 | 15.8 | 50.37 | 24.84 | 0 | 60 | 0.666 | 1.501502 | 0.2372372 | 65.3 | 1.897886e-05 | 4.502492e-06 | 2.940127e-06 | 19508 | 57.356 | 0.64215 | -100.2964 | -229.7843 | -378.5878 | 10.04792 | 220.3977 | 215.5328 | 246.5301 | 153.0696 | -241.8248 | -368.1887 | -536.8971 | -88.24569 | -15.12926 | -38.45916 | -36.33092 | -15.12926 | 17.01019 | 0.1345345 | 0.372973 | 0.2372372 | 0.7563063 | 2.553312e-06 | 7.078602e-06 | 4.502492e-06 | 1.435383e-05 | 2.940127e-06 | 5.493439e-06 | 1.001873e-05 | 1.562365e-06 | 1.14137e-05 | 0.1814424 |  | 0.8185576 | 55577.13
4087 | Kim et al. [S80] | 74 | 1 | 0 | 0 | 0 | 0 | 0 | 0 | 0 | 1 | 0 | 0 | 0 | 0 | 0 | 0 | 0 | 0 | 0 | 0 | 500 | 1 | 0 | 0 | 0.2 | 0 | 0 | 0 | 0 | 0.8 | 0 | 0 | 0 | 0 | 0 | 0 | 0 | 0 | 0 | 0 | 0 | 0 | 0 | 0 | 0 | 0 | 0 | 0 | 0 | 0 | 0 | 0 | 0 | 0 | 0 | 0 | 0 | 0 | 0 | 0 | 0 | 0 | 0 | 0 | 0 | 0 | 0 | 0 | 0 | 0 | 0 | 0 | 379 | 652.15 | 8.96 | 0 | 15.8 | 50.37 | 24.84 | 0 | 60 | 0.666 | 1.501502 | 0.2372372 | 69 | 1.868784e-05 | 4.433451e-06 | 3.059081e-06 | 19508 | 59.67656 | 0.65215 | -99.98839 | -229.4157 | -378.1035 | 10.34162 | 220.8737 | 216.1025 | 247.2784 | 153.5234 | -244.0311 | -370.3469 | -539.3661 | -89.77866 | -14.76673 | -38.35784 | -36.17435 | -14.76673 | 15.2335 | 0.1345345 | 0.372973 | 0.2372372 | 0.7563063 | 2.51416e-06 | 6.970059e-06 | 4.433451e-06 | 1.413373e-05 | 3.059081e-06 | 5.573241e-06 | 1.002914e-05 | 1.37437e-06 | 1.107465e-05 | 0.2410672 |  | 0.7589328 | 64326.36
4088 | Kim et al. [S80] | 75 | 1 | 0 | 0 | 0 | 0 | 0 | 0 | 0 | 1 | 0 | 0 | 0 | 0 | 0 | 0 | 0 | 0 | 0 | 0 | 500 | 1 | 0 | 0 | 0.2 | 0 | 0 | 0 | 0 | 0.8 | 0 | 0 | 0 | 0 | 0 | 0 | 0 | 0 | 0 | 0 | 0 | 0 | 0 | 0 | 0 | 0 | 0 | 0 | 0 | 0 | 0 | 0 | 0 | 0 | 0 | 0 | 0 | 0 | 0 | 0 | 0 | 0 | 0 | 0 | 0 | 0 | 0 | 0 | 0 | 0 | 0 | 0 | 389 | 662.15 | 8.96 | 0 | 15.8 | 50.37 | 24.84 | 0 | 60 | 0.666 | 1.501502 | 0.2372372 | 69.7 | 1.840561e-05 | 4.366496e-06 | 3.043448e-06 | 19508 | 59.37158 | 0.66215 | -99.67969 | -229.0458 | -377.617 | 10.63544 | 221.3434 | 216.6654 | 248.0188 | 153.9705 | -246.2422 | -372.5108 | -541.8426 | -91.31614 | -14.40577 | -38.25605 | -36.01946 | -14.40577 | 13.69179 | 0.1345345 | 0.372973 | 0.2372372 | 0.7563063 | 2.47619e-06 | 6.864795e-06 | 4.366496e-06 | 1.392028e-05 | 3.043448e-06 | 5.519638e-06 | 9.908243e-06 | 1.323048e-06 | 1.087683e-05 | 0.2775677 |  | 0.7224323 | 69308.69
4089 | Kim et al. [S80] | 76 | 1 | 0 | 0 | 0 | 0 | 0 | 0 | 0 | 1 | 0 | 0 | 0 | 0 | 0 | 0 | 0 | 0 | 0 | 0 | 500 | 1 | 0 | 0 | 0.2 | 0 | 0 | 0 | 0 | 0.8 | 0 | 0 | 0 | 0 | 0 | 0 | 0 | 0 | 0 | 0 | 0 | 0 | 0 | 0 | 0 | 0 | 0 | 0 | 0 | 0 | 0 | 0 | 0 | 0 | 0 | 0 | 0 | 0 | 0 | 0 | 0 | 0 | 0 | 0 | 0 | 0 | 0 | 0 | 0 | 0 | 0 | 0 | 400 | 673.15 | 8.96 | 0 | 15.8 | 50.37 | 24.84 | 0 | 60 | 0.666 | 1.501502 | 0.2372372 | 68.6 | 1.810484e-05 | 4.295143e-06 | 2.946468e-06 | 19508 | 57.4797 | 0.67315 | -99.33931 | -228.6376 | -377.0793 | 10.95878 | 221.8533 | 217.2768 | 248.8242 | 154.4548 | -248.6798 | -374.8974 | -544.5753 | -93.01249 | -14.01048 | -38.14361 | -35.85104 | -14.01048 | 12.22405 | 0.1345345 | 0.372973 | 0.2372372 | 0.7563063 | 2.435727e-06 | 6.752617e-06 | 4.295143e-06 | 1.369281e-05 | 2.946468e-06 | 5.382194e-06 | 9.699085e-06 | 1.348675e-06 | 1.074634e-05 | 0.2946506 |  | 0.7053494 | 71027.64
4090 | Kim et al. [S80] | 77 | 1 | 0 | 0 | 0 | 0 | 0 | 0 | 0 | 1 | 1 | 0 | 0 | 0 | 0 | 0 | 0 | 0 | 0 | 0 | 500 | 1 | 0 | 0 | 0.8 | 0 | 0 | 0 | 0 | 0.2 | 0 | 0 | 0 | 0 | 0 | 0 | 0 | 0 | 0 | 0 | 0 | 0 | 0 | 0 | 3.6 | 0 | 0 | 0 | 0 | 0 | 0 | 0 | 0 | 0 | 0 | 0 | 0 | 0 | 0 | 0 | 0 | 0 | 0 | 0 | 0 | 0 | 0 | 0 | 0 | 0 | 0 | 0 | 250 | 523.15 | 8.96 | 0 | 15.8 | 50.37 | 24.84 | 0 | 60 | 0.666 | 1.501502 | 0.2372372 | 2.81 | 2.329595e-05 | 5.526666e-06 | 1.552993e-07 | 19508 | 3.029579 | 0.52315 | -103.9089 | -234.0832 | -384.1637 | 6.559574 | 214.1788 | 208.1335 | 236.9372 | 147.0619 | -215.9565 | -342.9683 | -508.1174 | -70.37585 | -19.56853 | -39.61206 | -38.31317 | -19.56853 | 89.93267 | 0.1345345 | 0.372973 | 0.2372372 | 0.7563063 | 3.134109e-06 | 8.688758e-06 | 5.526666e-06 | 1.761887e-05 | 1.552993e-07 | 3.289409e-06 | 8.844058e-06 | 5.371367e-06 | 1.746357e-05 | 0.00344853 |  | 0.9965515 | 1600.4
4091 | Kim et al. [S80] | 78 | 1 | 0 | 0 | 0 | 0 | 0 | 0 | 0 | 1 | 1 | 0 | 0 | 0 | 0 | 0 | 0 | 0 | 0 | 0 | 500 | 1 | 0 | 0 | 0.8 | 0 | 0 | 0 | 0 | 0.2 | 0 | 0 | 0 | 0 | 0 | 0 | 0 | 0 | 0 | 0 | 0 | 0 | 0 | 0 | 3.6 | 0 | 0 | 0 | 0 | 0 | 0 | 0 | 0 | 0 | 0 | 0 | 0 | 0 | 0 | 0 | 0 | 0 | 0 | 0 | 0 | 0 | 0 | 0 | 0 | 0 | 0 | 0 | 260 | 533.15 | 8.96 | 0 | 15.8 | 50.37 | 24.84 | 0 | 60 | 0.666 | 1.501502 | 0.2372372 | 5.4 | 2.2859e-05 | 5.423005e-06 | 2.928423e-07 | 19508 | 5.712767 | 0.53315 | -103.6089 | -233.7281 | -383.7095 | 6.852342 | 214.7467 | 208.806 | 237.7974 | 147.6162 | -218.1011 | -345.053 | -510.4911 | -71.84925 | -19.18627 | -39.52013 | -38.13911 | -19.18627 | 75.82565 | 0.1345345 | 0.372973 | 0.2372372 | 0.7563063 | 3.075325e-06 | 8.525788e-06 | 5.423005e-06 | 1.72884e-05 | 2.928423e-07 | 3.368167e-06 | 8.818631e-06 | 5.130163e-06 | 1.699556e-05 | 0.004492747 |  | 0.9955073 | 3137.577
4092 | Kim et al. [S80] | 79 | 1 | 0 | 0 | 0 | 0 | 0 | 0 | 0 | 1 | 1 | 0 | 0 | 0 | 0 | 0 | 0 | 0 | 0 | 0 | 500 | 1 | 0 | 0 | 0.8 | 0 | 0 | 0 | 0 | 0.2 | 0 | 0 | 0 | 0 | 0 | 0 | 0 | 0 | 0 | 0 | 0 | 0 | 0 | 0 | 3.6 | 0 | 0 | 0 | 0 | 0 | 0 | 0 | 0 | 0 | 0 | 0 | 0 | 0 | 0 | 0 | 0 | 0 | 0 | 0 | 0 | 0 | 0 | 0 | 0 | 0 | 0 | 0 | 270 | 543.15 | 8.96 | 0 | 15.8 | 50.37 | 24.84 | 0 | 60 | 0.666 | 1.501502 | 0.2372372 | 8.34 | 2.243814e-05 | 5.323162e-06 | 4.439517e-07 | 19508 | 8.66061 | 0.54315 | -103.3083 | -233.3718 | -383.2524 | 7.145165 | 215.3053 | 209.468 | 238.6467 | 148.1604 | -220.2514 | -347.1444 | -512.8734 | -73.32814 | -18.80574 | -39.42709 | -37.96621 | -18.80574 | 64.35914 | 0.1345345 | 0.372973 | 0.2372372 | 0.7563063 | 3.018704e-06 | 8.368819e-06 | 5.323162e-06 | 1.697011e-05 | 4.439517e-07 | 3.462656e-06 | 8.812771e-06 | 4.87921e-06 | 1.652615e-05 | 0.005880176 |  | 0.9941198 | 4943.594
4093 | Kim et al. [S80] | 80 | 1 | 0 | 0 | 0 | 0 | 0 | 0 | 0 | 1 | 1 | 0 | 0 | 0 | 0 | 0 | 0 | 0 | 0 | 0 | 500 | 1 | 0 | 0 | 0.8 | 0 | 0 | 0 | 0 | 0.2 | 0 | 0 | 0 | 0 | 0 | 0 | 0 | 0 | 0 | 0 | 0 | 0 | 0 | 0 | 3.6 | 0 | 0 | 0 | 0 | 0 | 0 | 0 | 0 | 0 | 0 | 0 | 0 | 0 | 0 | 0 | 0 | 0 | 0 | 0 | 0 | 0 | 0 | 0 | 0 | 0 | 0 | 0 | 280 | 553.15 | 8.96 | 0 | 15.8 | 50.37 | 24.84 | 0 | 60 | 0.666 | 1.501502 | 0.2372372 | 12.5 | 2.203249e-05 | 5.226928e-06 | 6.53366e-07 | 19508 | 12.74586 | 0.55315 | -103.0071 | -233.0145 | -382.7926 | 7.438047 | 215.8548 | 210.1199 | 239.4855 | 148.6947 | -222.4072 | -349.2423 | -515.264 | -74.81243 | -18.42694 | -39.333 | -37.79456 | -18.42694 | 54.972 | 0.1345345 | 0.372973 | 0.2372372 | 0.7563063 | 2.964131e-06 | 8.217525e-06 | 5.226928e-06 | 1.666331e-05 | 6.53366e-07 | 3.617497e-06 | 8.870891e-06 | 4.573562e-06 | 1.600995e-05 | 0.007972406 |  | 0.9920276 | 7561.794
4094 | Kim et al. [S80] | 81 | 1 | 0 | 0 | 0 | 0 | 0 | 0 | 0 | 1 | 1 | 0 | 0 | 0 | 0 | 0 | 0 | 0 | 0 | 0 | 500 | 1 | 0 | 0 | 0.8 | 0 | 0 | 0 | 0 | 0.2 | 0 | 0 | 0 | 0 | 0 | 0 | 0 | 0 | 0 | 0 | 0 | 0 | 0 | 0 | 3.6 | 0 | 0 | 0 | 0 | 0 | 0 | 0 | 0 | 0 | 0 | 0 | 0 | 0 | 0 | 0 | 0 | 0 | 0 | 0 | 0 | 0 | 0 | 0 | 0 | 0 | 0 | 0 | 290 | 563.15 | 8.96 | 0 | 15.8 | 50.37 | 24.84 | 0 | 60 | 0.666 | 1.501502 | 0.2372372 | 16.6 | 2.164126e-05 | 5.134112e-06 | 8.522626e-07 | 19508 | 16.62594 | 0.56315 | -102.7052 | -232.656 | -382.3301 | 7.730989 | 216.3957 | 210.7622 | 240.3141 | 149.2196 | -224.5685 | -351.3467 | -517.663 | -76.302 | -18.04985 | -39.23793 | -37.62422 | -18.04985 | 47.23491 | 0.1345345 | 0.372973 | 0.2372372 | 0.7563063 | 2.911497e-06 | 8.071604e-06 | 5.134112e-06 | 1.636742e-05 | 8.522626e-07 | 3.763759e-06 | 8.923867e-06 | 4.28185e-06 | 1.551516e-05 | 0.01070346 |  | 0.9892965 | 10251.83
4095 | Kim et al. [S80] | 82 | 1 | 0 | 0 | 0 | 0 | 0 | 0 | 0 | 1 | 1 | 0 | 0 | 0 | 0 | 0 | 0 | 0 | 0 | 0 | 500 | 1 | 0 | 0 | 0.8 | 0 | 0 | 0 | 0 | 0.2 | 0 | 0 | 0 | 0 | 0 | 0 | 0 | 0 | 0 | 0 | 0 | 0 | 0 | 0 | 3.6 | 0 | 0 | 0 | 0 | 0 | 0 | 0 | 0 | 0 | 0 | 0 | 0 | 0 | 0 | 0 | 0 | 0 | 0 | 0 | 0 | 0 | 0 | 0 | 0 | 0 | 0 | 0 | 300 | 573.15 | 8.96 | 0 | 15.8 | 50.37 | 24.84 | 0 | 60 | 0.666 | 1.501502 | 0.2372372 | 22 | 2.126367e-05 | 5.044535e-06 | 1.109798e-06 | 19508 | 21.64993 | 0.57315 | -102.4026 | -232.2965 | -381.865 | 8.023997 | 216.9283 | 211.3951 | 241.1328 | 149.7353 | -226.7351 | -353.4575 | -520.0703 | -77.79679 | -17.67445 | -39.14194 | -37.45526 | -17.67445 | 40.81672 | 0.1345345 | 0.372973 | 0.2372372 | 0.7563063 | 2.860698e-06 | 7.930776e-06 | 5.044535e-06 | 1.608185e-05 | 1.109798e-06 | 3.970496e-06 | 9.040573e-06 | 3.934737e-06 | 1.497205e-05 | 0.01492813 |  | 0.9850719 | 13887.33
4096 | Kim et al. [S80] | 83 | 1 | 0 | 0 | 0 | 0 | 0 | 0 | 0 | 1 | 1 | 0 | 0 | 0 | 0 | 0 | 0 | 0 | 0 | 0 | 500 | 1 | 0 | 0 | 0.8 | 0 | 0 | 0 | 0 | 0.2 | 0 | 0 | 0 | 0 | 0 | 0 | 0 | 0 | 0 | 0 | 0 | 0 | 0 | 0 | 3.6 | 0 | 0 | 0 | 0 | 0 | 0 | 0 | 0 | 0 | 0 | 0 | 0 | 0 | 0 | 0 | 0 | 0 | 0 | 0 | 0 | 0 | 0 | 0 | 0 | 0 | 0 | 0 | 310 | 583.15 | 8.96 | 0 | 15.8 | 50.37 | 24.84 | 0 | 60 | 0.666 | 1.501502 | 0.2372372 | 33.9 | 2.089904e-05 | 4.95803e-06 | 1.680772e-06 | 19508 | 32.7885 | 0.58315 | -102.0994 | -231.9358 | -381.3973 | 8.317074 | 217.4528 | 212.0189 | 241.9417 | 150.2422 | -228.907 | -355.5746 | -522.4857 | -79.29668 | -17.30074 | -39.04509 | -37.28775 | -17.30074 | 35.46003 | 0.1345345 | 0.372973 | 0.2372372 | 0.7563063 | 2.811642e-06 | 7.794777e-06 | 4.95803e-06 | 1.580607e-05 | 1.680772e-06 | 4.492415e-06 | 9.475549e-06 | 3.277258e-06 | 1.41253e-05 | 0.02593204 |  | 0.974068 | 22018.43
4097 | Kim et al. [S80] | 84 | 1 | 0 | 0 | 0 | 0 | 0 | 0 | 0 | 1 | 1 | 0 | 0 | 0 | 0 | 0 | 0 | 0 | 0 | 0 | 500 | 1 | 0 | 0 | 0.8 | 0 | 0 | 0 | 0 | 0.2 | 0 | 0 | 0 | 0 | 0 | 0 | 0 | 0 | 0 | 0 | 0 | 0 | 0 | 0 | 3.6 | 0 | 0 | 0 | 0 | 0 | 0 | 0 | 0 | 0 | 0 | 0 | 0 | 0 | 0 | 0 | 0 | 0 | 0 | 0 | 0 | 0 | 0 | 0 | 0 | 0 | 0 | 0 | 319 | 592.15 | 8.96 | 0 | 15.8 | 50.37 | 24.84 | 0 | 60 | 0.666 | 1.501502 | 0.2372372 | 40.6 | 2.05814e-05 | 4.882674e-06 | 1.982366e-06 | 19508 | 38.67199 | 0.59215 | -101.8259 | -231.6102 | -380.9742 | 8.580907 | 217.9182 | 212.573 | 242.6617 | 150.6912 | -230.8662 | -357.4853 | -524.6664 | -80.65089 | -16.96582 | -38.95724 | -37.13826 | -16.96582 | 31.37908 | 0.1345345 | 0.372973 | 0.2372372 | 0.7563063 | 2.768909e-06 | 7.676305e-06 | 4.882674e-06 | 1.556584e-05 | 1.982366e-06 | 4.751274e-06 | 9.658671e-06 | 2.900308e-06 | 1.358348e-05 | 0.03712207 |  | 0.9628779 | 27088.33
4098 | Kim et al. [S80] | 85 | 1 | 0 | 0 | 0 | 0 | 0 | 0 | 0 | 1 | 1 | 0 | 0 | 0 | 0 | 0 | 0 | 0 | 0 | 0 | 500 | 1 | 0 | 0 | 0.8 | 0 | 0 | 0 | 0 | 0.2 | 0 | 0 | 0 | 0 | 0 | 0 | 0 | 0 | 0 | 0 | 0 | 0 | 0 | 0 | 3.6 | 0 | 0 | 0 | 0 | 0 | 0 | 0 | 0 | 0 | 0 | 0 | 0 | 0 | 0 | 0 | 0 | 0 | 0 | 0 | 0 | 0 | 0 | 0 | 0 | 0 | 0 | 0 | 329 | 602.15 | 8.96 | 0 | 15.8 | 50.37 | 24.84 | 0 | 60 | 0.666 | 1.501502 | 0.2372372 | 53.7 | 2.02396e-05 | 4.801587e-06 | 2.578452e-06 | 19508 | 50.30044 | 0.60215 | -101.5214 | -231.2473 | -380.5018 | 8.874129 | 218.4282 | 213.1806 | 243.4529 | 151.1822 | -233.0479 | -359.6141 | -527.097 | -82.16026 | -16.59526 | -38.85892 | -36.9736 | -16.59526 | 27.51943 | 0.1345345 | 0.372973 | 0.2372372 | 0.7563063 | 2.722925e-06 | 7.548823e-06 | 4.801587e-06 | 1.530734e-05 | 2.578452e-06 | 5.301377e-06 | 1.012728e-05 | 2.223135e-06 | 1.272888e-05 | 0.06894231 |  | 0.9310577 | 37678.89
4099 | Kim et al. [S80] | 86 | 1 | 0 | 0 | 0 | 0 | 0 | 0 | 0 | 1 | 1 | 0 | 0 | 0 | 0 | 0 | 0 | 0 | 0 | 0 | 500 | 1 | 0 | 0 | 0.8 | 0 | 0 | 0 | 0 | 0.2 | 0 | 0 | 0 | 0 | 0 | 0 | 0 | 0 | 0 | 0 | 0 | 0 | 0 | 0 | 3.6 | 0 | 0 | 0 | 0 | 0 | 0 | 0 | 0 | 0 | 0 | 0 | 0 | 0 | 0 | 0 | 0 | 0 | 0 | 0 | 0 | 0 | 0 | 0 | 0 | 0 | 0 | 0 | 339 | 612.15 | 8.96 | 0 | 15.8 | 50.37 | 24.84 | 0 | 60 | 0.666 | 1.501502 | 0.2372372 | 55.6 | 1.990897e-05 | 4.723148e-06 | 2.626071e-06 | 19508 | 51.22938 | 0.61215 | -101.2162 | -230.8833 | -380.0268 | 9.167436 | 218.9309 | 213.7802 | 244.2352 | 151.6653 | -235.2347 | -361.7489 | -529.5354 | -83.67451 | -16.22634 | -38.7599 | -36.81051 | -16.22634 | 24.24603 | 0.1345345 | 0.372973 | 0.2372372 | 0.7563063 | 2.678444e-06 | 7.425507e-06 | 4.723148e-06 | 1.505728e-05 | 2.626071e-06 | 5.304514e-06 | 1.005158e-05 | 2.097078e-06 | 1.243121e-05 | 0.08435509 |  | 0.9156449 | 40327.49
4100 | Kim et al. [S80] | 87 | 1 | 0 | 0 | 0 | 0 | 0 | 0 | 0 | 1 | 1 | 0 | 0 | 0 | 0 | 0 | 0 | 0 | 0 | 0 | 500 | 1 | 0 | 0 | 0.8 | 0 | 0 | 0 | 0 | 0.2 | 0 | 0 | 0 | 0 | 0 | 0 | 0 | 0 | 0 | 0 | 0 | 0 | 0 | 0 | 3.6 | 0 | 0 | 0 | 0 | 0 | 0 | 0 | 0 | 0 | 0 | 0 | 0 | 0 | 0 | 0 | 0 | 0 | 0 | 0 | 0 | 0 | 0 | 0 | 0 | 0 | 0 | 0 | 349 | 622.15 | 8.96 | 0 | 15.8 | 50.37 | 24.84 | 0 | 60 | 0.666 | 1.501502 | 0.2372372 | 69.9 | 1.958896e-05 | 4.647232e-06 | 3.248415e-06 | 19508 | 63.37008 | 0.62215 | -100.9103 | -230.5182 | -379.5495 | 9.460833 | 219.4265 | 214.3719 | 245.0086 | 152.1408 | -237.4265 | -363.8896 | -531.9816 | -85.19354 | -15.85905 | -38.66023 | -36.64902 | -15.85905 | 21.45588 | 0.1345345 | 0.372973 | 0.2372372 | 0.7563063 | 2.635392e-06 | 7.306154e-06 | 4.647232e-06 | 1.481526e-05 | 3.248415e-06 | 5.883807e-06 | 1.055457e-05 | 1.398817e-06 | 1.156684e-05 | 0.1788863 |  | 0.8211137 | 57459.87
4101 | Kim et al. [S80] | 88 | 1 | 0 | 0 | 0 | 0 | 0 | 0 | 0 | 1 | 1 | 0 | 0 | 0 | 0 | 0 | 0 | 0 | 0 | 0 | 500 | 1 | 0 | 0 | 0.8 | 0 | 0 | 0 | 0 | 0.2 | 0 | 0 | 0 | 0 | 0 | 0 | 0 | 0 | 0 | 0 | 0 | 0 | 0 | 0 | 3.6 | 0 | 0 | 0 | 0 | 0 | 0 | 0 | 0 | 0 | 0 | 0 | 0 | 0 | 0 | 0 | 0 | 0 | 0 | 0 | 0 | 0 | 0 | 0 | 0 | 0 | 0 | 0 | 359 | 632.15 | 8.96 | 0 | 15.8 | 50.37 | 24.84 | 0 | 60 | 0.666 | 1.501502 | 0.2372372 | 73.7 | 1.927909e-05 | 4.573717e-06 | 3.37083e-06 | 19508 | 65.75814 | 0.63215 | -100.6037 | -230.1518 | -379.0698 | 9.754325 | 219.9154 | 214.956 | 245.7735 | 152.6087 | -239.6232 | -366.0363 | -534.4356 | -86.7173 | -15.49336 | -38.55997 | -36.48914 | -15.49336 | 19.06621 | 0.1345345 | 0.372973 | 0.2372372 | 0.7563063 | 2.593703e-06 | 7.190578e-06 | 4.573717e-06 | 1.458089e-05 | 3.37083e-06 | 5.964532e-06 | 1.056141e-05 | 1.202888e-06 | 1.121007e-05 | 0.2450195 |  | 0.7549805 | 66949.53
4102 | Kim et al. [S80] | 89 | 1 | 0 | 0 | 0 | 0 | 0 | 0 | 0 | 1 | 1 | 0 | 0 | 0 | 0 | 0 | 0 | 0 | 0 | 0 | 500 | 1 | 0 | 0 | 0.8 | 0 | 0 | 0 | 0 | 0.2 | 0 | 0 | 0 | 0 | 0 | 0 | 0 | 0 | 0 | 0 | 0 | 0 | 0 | 0 | 3.6 | 0 | 0 | 0 | 0 | 0 | 0 | 0 | 0 | 0 | 0 | 0 | 0 | 0 | 0 | 0 | 0 | 0 | 0 | 0 | 0 | 0 | 0 | 0 | 0 | 0 | 0 | 0 | 369 | 642.15 | 8.96 | 0 | 15.8 | 50.37 | 24.84 | 0 | 60 | 0.666 | 1.501502 | 0.2372372 | 74.1 | 1.897886e-05 | 4.502492e-06 | 3.336347e-06 | 19508 | 65.08545 | 0.64215 | -100.2964 | -229.7843 | -378.5878 | 10.04792 | 220.3977 | 215.5328 | 246.5301 | 153.0696 | -241.8248 | -368.1887 | -536.8971 | -88.24569 | -15.12926 | -38.45916 | -36.33092 | -15.12926 | 17.01019 | 0.1345345 | 0.372973 | 0.2372372 | 0.7563063 | 2.553312e-06 | 7.078602e-06 | 4.502492e-06 | 1.435383e-05 | 3.336347e-06 | 5.889659e-06 | 1.041495e-05 | 1.166145e-06 | 1.101748e-05 | 0.2806745 |  | 0.7193255 | 71767.02
4103 | Kim et al. [S80] | 90 | 1 | 0 | 0 | 0 | 0 | 0 | 0 | 0 | 1 | 1 | 0 | 0 | 0 | 0 | 0 | 0 | 0 | 0 | 0 | 500 | 1 | 0 | 0 | 0.8 | 0 | 0 | 0 | 0 | 0.2 | 0 | 0 | 0 | 0 | 0 | 0 | 0 | 0 | 0 | 0 | 0 | 0 | 0 | 0 | 3.6 | 0 | 0 | 0 | 0 | 0 | 0 | 0 | 0 | 0 | 0 | 0 | 0 | 0 | 0 | 0 | 0 | 0 | 0 | 0 | 0 | 0 | 0 | 0 | 0 | 0 | 0 | 0 | 399 | 672.15 | 8.96 | 0 | 15.8 | 50.37 | 24.84 | 0 | 60 | 0.666 | 1.501502 | 0.2372372 | 73.8 | 1.813178e-05 | 4.301533e-06 | 3.174531e-06 | 19508 | 61.92876 | 0.67215 | -99.37029 | -228.6747 | -377.1282 | 10.92938 | 221.8072 | 217.2215 | 248.7514 | 154.4111 | -248.458 | -374.6802 | -544.3265 | -92.85805 | -14.04634 | -38.15385 | -35.86627 | -14.04634 | 12.34865 | 0.1345345 | 0.372973 | 0.2372372 | 0.7563063 | 2.43935e-06 | 6.762663e-06 | 4.301533e-06 | 1.371318e-05 | 3.174531e-06 | 5.613882e-06 | 9.937194e-06 | 1.127002e-06 | 1.053865e-05 | 0.3803631 |  | 0.6196369 | 86852.22
4104 | Kim et al. [S80] | 91 | 1 | 0 | 0 | 0 | 0 | 0 | 0 | 0 | 1 | 1 | 0 | 0 | 0 | 0 | 0 | 0 | 0 | 0 | 0 | 500 | 1 | 0 | 0 | 0.8 | 0 | 0 | 0 | 0 | 0.2 | 0 | 0 | 0 | 0 | 0 | 0 | 0 | 0 | 0 | 0 | 0 | 0 | 0 | 0 | 3.6 | 0 | 0 | 0 | 0 | 0 | 0 | 0 | 0 | 0 | 0 | 0 | 0 | 0 | 0 | 0 | 0 | 0 | 0 | 0 | 0 | 0 | 0 | 0 | 0 | 0 | 0 | 0 | 389 | 662.15 | 8.96 | 0 | 15.8 | 50.37 | 24.84 | 0 | 60 | 0.666 | 1.501502 | 0.2372372 | 74.8 | 1.840561e-05 | 4.366496e-06 | 3.266139e-06 | 19508 | 63.71584 | 0.66215 | -99.67969 | -229.0458 | -377.617 | 10.63544 | 221.3434 | 216.6654 | 248.0188 | 153.9705 | -246.2422 | -372.5108 | -541.8426 | -91.31614 | -14.40577 | -38.25605 | -36.01946 | -14.40577 | 13.69179 | 0.1345345 | 0.372973 | 0.2372372 | 0.7563063 | 2.47619e-06 | 6.864795e-06 | 4.366496e-06 | 1.392028e-05 | 3.266139e-06 | 5.742329e-06 | 1.013093e-05 | 1.100357e-06 | 1.065414e-05 | 0.362431 |  | 0.637569 | 84280.38
4105 | Kim et al. [S80] | 92 | 1 | 0 | 0 | 0 | 0 | 0 | 0 | 0 | 1 | 1 | 0 | 0 | 0 | 0 | 0 | 0 | 0 | 0 | 0 | 500 | 1 | 0 | 0 | 0.7 | 0 | 0 | 0 | 0 | 0.3 | 0 | 0 | 0 | 0 | 0 | 0 | 0 | 0 | 0 | 0 | 0 | 0 | 0 | 0 | 3.6 | 0 | 0 | 0 | 0 | 0 | 0 | 0 | 0 | 0 | 0 | 0 | 0 | 0 | 0 | 0 | 0 | 0 | 0 | 0 | 0 | 0 | 0 | 0 | 0 | 0 | 0 | 0 | 210 | 483.15 | 8.96 | 0 | 15.8 | 50.37 | 24.84 | 0 | 60 | 0.666 | 1.501502 | 0.2372372 | 0.367 | 2.522462e-05 | 5.984219e-06 | 2.196208e-08 | 19508 | 0.4284363 | 0.48315 | -105.1024 | -235.4933 | -385.9519 | 5.389036 | 211.8054 | 205.3298 | 233.382 | 144.7343 | -207.4362 | -334.6984 | -498.7104 | -64.53932 | -21.11513 | -39.96711 | -39.01891 | -21.11513 | 191.8206 | 0.1345345 | 0.372973 | 0.2372372 | 0.7563063 | 3.393582e-06 | 9.408101e-06 | 5.984219e-06 | 1.907754e-05 | 2.196208e-08 | 3.415544e-06 | 9.430063e-06 | 5.962257e-06 | 1.905558e-05 | 0.001477905 |  | 0.9985221 | 192.6576
4106 | Kim et al. [S80] | 93 | 1 | 0 | 0 | 0 | 0 | 0 | 0 | 0 | 1 | 1 | 0 | 0 | 0 | 0 | 0 | 0 | 0 | 0 | 0 | 500 | 1 | 0 | 0 | 0.7 | 0 | 0 | 0 | 0 | 0.3 | 0 | 0 | 0 | 0 | 0 | 0 | 0 | 0 | 0 | 0 | 0 | 0 | 0 | 0 | 3.6 | 0 | 0 | 0 | 0 | 0 | 0 | 0 | 0 | 0 | 0 | 0 | 0 | 0 | 0 | 0 | 0 | 0 | 0 | 0 | 0 | 0 | 0 | 0 | 0 | 0 | 0 | 0 | 220 | 493.15 | 8.96 | 0 | 15.8 | 50.37 | 24.84 | 0 | 60 | 0.666 | 1.501502 | 0.2372372 | 0.0295 | 2.471312e-05 | 5.862872e-06 | 1.729547e-09 | 19508 | 0.03374001 | 0.49315 | -104.8049 | -235.1424 | -385.5093 | 5.681591 | 212.4149 | 206.0487 | 234.2887 | 145.3336 | -209.5573 | -336.7553 | -501.0488 | -65.98967 | -20.72582 | -39.88041 | -38.8413 | -20.72582 | 156.8075 | 0.1345345 | 0.372973 | 0.2372372 | 0.7563063 | 3.324768e-06 | 9.217325e-06 | 5.862872e-06 | 1.869069e-05 | 1.729547e-09 | 3.326497e-06 | 9.219055e-06 | 5.861142e-06 | 1.868896e-05 | 0.001785416 |  | 0.9982146 | 15.81149
4107 | Kim et al. [S80] | 94 | 1 | 0 | 0 | 0 | 0 | 0 | 0 | 0 | 1 | 1 | 0 | 0 | 0 | 0 | 0 | 0 | 0 | 0 | 0 | 500 | 1 | 0 | 0 | 0.7 | 0 | 0 | 0 | 0 | 0.3 | 0 | 0 | 0 | 0 | 0 | 0 | 0 | 0 | 0 | 0 | 0 | 0 | 0 | 0 | 3.6 | 0 | 0 | 0 | 0 | 0 | 0 | 0 | 0 | 0 | 0 | 0 | 0 | 0 | 0 | 0 | 0 | 0 | 0 | 0 | 0 | 0 | 0 | 0 | 0 | 0 | 0 | 0 | 230 | 503.15 | 8.96 | 0 | 15.8 | 50.37 | 24.84 | 0 | 60 | 0.666 | 1.501502 | 0.2372372 | 3.48 | 2.422195e-05 | 5.746349e-06 | 1.999729e-07 | 19508 | 3.901072 | 0.50315 | -104.5069 | -234.7904 | -385.0637 | 5.974199 | 213.0133 | 206.7554 | 235.1833 | 145.921 | -211.6845 | -338.8193 | -503.3962 | -67.44595 | -20.3383 | -39.79228 | -38.66438 | -20.3383 | 129.2711 | 0.1345345 | 0.372973 | 0.2372372 | 0.7563063 | 3.258689e-06 | 9.034133e-06 | 5.746349e-06 | 1.831921e-05 | 1.999729e-07 | 3.458662e-06 | 9.234106e-06 | 5.546376e-06 | 1.811924e-05 | 0.002458398 |  | 0.9975416 | 1904.326
4108 | Kim et al. [S80] | 95 | 1 | 0 | 0 | 0 | 0 | 0 | 0 | 0 | 1 | 1 | 0 | 0 | 0 | 0 | 0 | 0 | 0 | 0 | 0 | 500 | 1 | 0 | 0 | 0.7 | 0 | 0 | 0 | 0 | 0.3 | 0 | 0 | 0 | 0 | 0 | 0 | 0 | 0 | 0 | 0 | 0 | 0 | 0 | 0 | 3.6 | 0 | 0 | 0 | 0 | 0 | 0 | 0 | 0 | 0 | 0 | 0 | 0 | 0 | 0 | 0 | 0 | 0 | 0 | 0 | 0 | 0 | 0 | 0 | 0 | 0 | 0 | 0 | 260 | 533.15 | 8.96 | 0 | 15.8 | 50.37 | 24.84 | 0 | 60 | 0.666 | 1.501502 | 0.2372372 | 7.3 | 2.2859e-05 | 5.423005e-06 | 3.958794e-07 | 19508 | 7.722815 | 0.53315 | -103.6089 | -233.7281 | -383.7095 | 6.852342 | 214.7467 | 208.806 | 237.7974 | 147.6162 | -218.1011 | -345.053 | -510.4911 | -71.84925 | -19.18627 | -39.52013 | -38.13911 | -19.18627 | 75.82565 | 0.1345345 | 0.372973 | 0.2372372 | 0.7563063 | 3.075325e-06 | 8.525788e-06 | 5.423005e-06 | 1.72884e-05 | 3.958794e-07 | 3.471204e-06 | 8.921668e-06 | 5.027126e-06 | 1.689252e-05 | 0.004809453 |  | 0.9951905 | 4242.889
4109 | Kim et al. [S80] | 96 | 1 | 0 | 0 | 0 | 0 | 0 | 0 | 0 | 1 | 1 | 0 | 0 | 0 | 0 | 0 | 0 | 0 | 0 | 0 | 500 | 1 | 0 | 0 | 0.7 | 0 | 0 | 0 | 0 | 0.3 | 0 | 0 | 0 | 0 | 0 | 0 | 0 | 0 | 0 | 0 | 0 | 0 | 0 | 0 | 3.6 | 0 | 0 | 0 | 0 | 0 | 0 | 0 | 0 | 0 | 0 | 0 | 0 | 0 | 0 | 0 | 0 | 0 | 0 | 0 | 0 | 0 | 0 | 0 | 0 | 0 | 0 | 0 | 270 | 543.15 | 8.96 | 0 | 15.8 | 50.37 | 24.84 | 0 | 60 | 0.666 | 1.501502 | 0.2372372 | 10.1 | 2.243814e-05 | 5.323162e-06 | 5.376393e-07 | 19508 | 10.48827 | 0.54315 | -103.3083 | -233.3718 | -383.2524 | 7.145165 | 215.3053 | 209.468 | 238.6467 | 148.1604 | -220.2514 | -347.1444 | -512.8734 | -73.32814 | -18.80574 | -39.42709 | -37.96621 | -18.80574 | 64.35914 | 0.1345345 | 0.372973 | 0.2372372 | 0.7563063 | 3.018704e-06 | 8.368819e-06 | 5.323162e-06 | 1.697011e-05 | 5.376393e-07 | 3.556344e-06 | 8.906458e-06 | 4.785522e-06 | 1.643247e-05 | 0.006258445 |  | 0.9937416 | 5989.125
4110 | Kim et al. [S80] | 97 | 1 | 0 | 0 | 0 | 0 | 0 | 0 | 0 | 1 | 1 | 0 | 0 | 0 | 0 | 0 | 0 | 0 | 0 | 0 | 500 | 1 | 0 | 0 | 0.7 | 0 | 0 | 0 | 0 | 0.3 | 0 | 0 | 0 | 0 | 0 | 0 | 0 | 0 | 0 | 0 | 0 | 0 | 0 | 0 | 3.6 | 0 | 0 | 0 | 0 | 0 | 0 | 0 | 0 | 0 | 0 | 0 | 0 | 0 | 0 | 0 | 0 | 0 | 0 | 0 | 0 | 0 | 0 | 0 | 0 | 0 | 0 | 0 | 280 | 553.15 | 8.96 | 0 | 15.8 | 50.37 | 24.84 | 0 | 60 | 0.666 | 1.501502 | 0.2372372 | 14.7 | 2.203249e-05 | 5.226928e-06 | 7.683584e-07 | 19508 | 14.98914 | 0.55315 | -103.0071 | -233.0145 | -382.7926 | 7.438047 | 215.8548 | 210.1199 | 239.4855 | 148.6947 | -222.4072 | -349.2423 | -515.264 | -74.81243 | -18.42694 | -39.333 | -37.79456 | -18.42694 | 54.972 | 0.1345345 | 0.372973 | 0.2372372 | 0.7563063 | 2.964131e-06 | 8.217525e-06 | 5.226928e-06 | 1.666331e-05 | 7.683584e-07 | 3.73249e-06 | 8.985884e-06 | 4.45857e-06 | 1.589496e-05 | 0.008609204 |  | 0.9913908 | 8898.382
4111 | Kim et al. [S80] | 98 | 1 | 0 | 0 | 0 | 0 | 0 | 0 | 0 | 1 | 1 | 0 | 0 | 0 | 0 | 0 | 0 | 0 | 0 | 0 | 500 | 1 | 0 | 0 | 0.7 | 0 | 0 | 0 | 0 | 0.3 | 0 | 0 | 0 | 0 | 0 | 0 | 0 | 0 | 0 | 0 | 0 | 0 | 0 | 0 | 3.6 | 0 | 0 | 0 | 0 | 0 | 0 | 0 | 0 | 0 | 0 | 0 | 0 | 0 | 0 | 0 | 0 | 0 | 0 | 0 | 0 | 0 | 0 | 0 | 0 | 0 | 0 | 0 | 290 | 563.15 | 8.96 | 0 | 15.8 | 50.37 | 24.84 | 0 | 60 | 0.666 | 1.501502 | 0.2372372 | 23.2 | 2.164126e-05 | 5.134112e-06 | 1.191114e-06 | 19508 | 23.23625 | 0.56315 | -102.7052 | -232.656 | -382.3301 | 7.730989 | 216.3957 | 210.7622 | 240.3141 | 149.2196 | -224.5685 | -351.3467 | -517.663 | -76.302 | -18.04985 | -39.23793 | -37.62422 | -18.04985 | 47.23491 | 0.1345345 | 0.372973 | 0.2372372 | 0.7563063 | 2.911497e-06 | 8.071604e-06 | 5.134112e-06 | 1.636742e-05 | 1.191114e-06 | 4.102611e-06 | 9.262718e-06 | 3.942998e-06 | 1.517631e-05 | 0.01344445 |  | 0.9865556 | 14367.67
4112 | Kim et al. [S80] | 99 | 1 | 0 | 0 | 0 | 0 | 0 | 0 | 0 | 1 | 1 | 0 | 0 | 0 | 0 | 0 | 0 | 0 | 0 | 0 | 500 | 1 | 0 | 0 | 0.7 | 0 | 0 | 0 | 0 | 0.3 | 0 | 0 | 0 | 0 | 0 | 0 | 0 | 0 | 0 | 0 | 0 | 0 | 0 | 0 | 3.6 | 0 | 0 | 0 | 0 | 0 | 0 | 0 | 0 | 0 | 0 | 0 | 0 | 0 | 0 | 0 | 0 | 0 | 0 | 0 | 0 | 0 | 0 | 0 | 0 | 0 | 0 | 0 | 300 | 573.15 | 8.96 | 0 | 15.8 | 50.37 | 24.84 | 0 | 60 | 0.666 | 1.501502 | 0.2372372 | 30.1 | 2.126367e-05 | 5.044535e-06 | 1.518405e-06 | 19508 | 29.62105 | 0.57315 | -102.4026 | -232.2965 | -381.865 | 8.023997 | 216.9283 | 211.3951 | 241.1328 | 149.7353 | -226.7351 | -353.4575 | -520.0703 | -77.79679 | -17.67445 | -39.14194 | -37.45526 | -17.67445 | 40.81672 | 0.1345345 | 0.372973 | 0.2372372 | 0.7563063 | 2.860698e-06 | 7.930776e-06 | 5.044535e-06 | 1.608185e-05 | 1.518405e-06 | 4.379104e-06 | 9.449181e-06 | 3.52613e-06 | 1.456345e-05 | 0.01974144 |  | 0.9802586 | 19093.69
4113 | Kim et al. [S80] | 100 | 1 | 0 | 0 | 0 | 0 | 0 | 0 | 0 | 1 | 1 | 0 | 0 | 0 | 0 | 0 | 0 | 0 | 0 | 0 | 500 | 1 | 0 | 0 | 0.7 | 0 | 0 | 0 | 0 | 0.3 | 0 | 0 | 0 | 0 | 0 | 0 | 0 | 0 | 0 | 0 | 0 | 0 | 0 | 0 | 3.6 | 0 | 0 | 0 | 0 | 0 | 0 | 0 | 0 | 0 | 0 | 0 | 0 | 0 | 0 | 0 | 0 | 0 | 0 | 0 | 0 | 0 | 0 | 0 | 0 | 0 | 0 | 0 | 310 | 583.15 | 8.96 | 0 | 15.8 | 50.37 | 24.84 | 0 | 60 | 0.666 | 1.501502 | 0.2372372 | 39.9 | 2.089904e-05 | 4.95803e-06 | 1.978254e-06 | 19508 | 38.59178 | 0.58315 | -102.0994 | -231.9358 | -381.3973 | 8.317074 | 217.4528 | 212.0189 | 241.9417 | 150.2422 | -228.907 | -355.5746 | -522.4857 | -79.29668 | -17.30074 | -39.04509 | -37.28775 | -17.30074 | 35.46003 | 0.1345345 | 0.372973 | 0.2372372 | 0.7563063 | 2.811642e-06 | 7.794777e-06 | 4.95803e-06 | 1.580607e-05 | 1.978254e-06 | 4.789897e-06 | 9.773031e-06 | 2.979776e-06 | 1.382782e-05 | 0.032039 |  | 0.967961 | 26079
4114 | Kim et al. [S80] | 101 | 1 | 0 | 0 | 0 | 0 | 0 | 0 | 0 | 1 | 1 | 0 | 0 | 0 | 0 | 0 | 0 | 0 | 0 | 0 | 500 | 1 | 0 | 0 | 0.7 | 0 | 0 | 0 | 0 | 0.3 | 0 | 0 | 0 | 0 | 0 | 0 | 0 | 0 | 0 | 0 | 0 | 0 | 0 | 0 | 3.6 | 0 | 0 | 0 | 0 | 0 | 0 | 0 | 0 | 0 | 0 | 0 | 0 | 0 | 0 | 0 | 0 | 0 | 0 | 0 | 0 | 0 | 0 | 0 | 0 | 0 | 0 | 0 | 320 | 593.15 | 8.96 | 0 | 15.8 | 50.37 | 24.84 | 0 | 60 | 0.666 | 1.501502 | 0.2372372 | 50.4 | 2.05467e-05 | 4.874442e-06 | 2.456719e-06 | 19508 | 47.92567 | 0.59315 | -101.7955 | -231.5739 | -380.9271 | 8.610226 | 217.9695 | 212.6341 | 242.7413 | 150.7407 | -231.0841 | -357.6979 | -524.9091 | -80.8016 | -16.92869 | -38.94744 | -37.12172 | -16.92869 | 30.96329 | 0.1345345 | 0.372973 | 0.2372372 | 0.7563063 | 2.764241e-06 | 7.663363e-06 | 4.874442e-06 | 1.55396e-05 | 2.456719e-06 | 5.220959e-06 | 1.012008e-05 | 2.417723e-06 | 1.308288e-05 | 0.05394824 |  | 0.9460518 | 34282.77
4115 | Kim et al. [S80] | 102 | 1 | 0 | 0 | 0 | 0 | 0 | 0 | 0 | 1 | 1 | 0 | 0 | 0 | 0 | 0 | 0 | 0 | 0 | 0 | 500 | 1 | 0 | 0 | 0.7 | 0 | 0 | 0 | 0 | 0.3 | 0 | 0 | 0 | 0 | 0 | 0 | 0 | 0 | 0 | 0 | 0 | 0 | 0 | 0 | 3.6 | 0 | 0 | 0 | 0 | 0 | 0 | 0 | 0 | 0 | 0 | 0 | 0 | 0 | 0 | 0 | 0 | 0 | 0 | 0 | 0 | 0 | 0 | 0 | 0 | 0 | 0 | 0 | 330 | 603.15 | 8.96 | 0 | 15.8 | 50.37 | 24.84 | 0 | 60 | 0.666 | 1.501502 | 0.2372372 | 60.6 | 2.020604e-05 | 4.793626e-06 | 2.904937e-06 | 19508 | 56.66951 | 0.60315 | -101.4909 | -231.211 | -380.4544 | 8.903456 | 218.4787 | 213.241 | 243.5316 | 151.2309 | -233.2664 | -359.8273 | -527.3405 | -82.31147 | -16.5583 | -38.84905 | -36.95722 | -16.5583 | 27.16759 | 0.1345345 | 0.372973 | 0.2372372 | 0.7563063 | 2.718411e-06 | 7.536308e-06 | 4.793626e-06 | 1.528196e-05 | 2.904937e-06 | 5.623348e-06 | 1.044124e-05 | 1.888689e-06 | 1.237702e-05 | 0.09245272 |  | 0.9075473 | 43694.26
4116 | Kim et al. [S80] | 103 | 1 | 0 | 0 | 0 | 0 | 0 | 0 | 0 | 1 | 1 | 0 | 0 | 0 | 0 | 0 | 0 | 0 | 0 | 0 | 500 | 1 | 0 | 0 | 0.7 | 0 | 0 | 0 | 0 | 0.3 | 0 | 0 | 0 | 0 | 0 | 0 | 0 | 0 | 0 | 0 | 0 | 0 | 0 | 0 | 3.6 | 0 | 0 | 0 | 0 | 0 | 0 | 0 | 0 | 0 | 0 | 0 | 0 | 0 | 0 | 0 | 0 | 0 | 0 | 0 | 0 | 0 | 0 | 0 | 0 | 0 | 0 | 0 | 340 | 613.15 | 8.96 | 0 | 15.8 | 50.37 | 24.84 | 0 | 60 | 0.666 | 1.501502 | 0.2372372 | 67.5 | 1.98765e-05 | 4.715445e-06 | 3.182926e-06 | 19508 | 62.09251 | 0.61315 | -101.1856 | -230.8469 | -379.9792 | 9.196772 | 218.9807 | 213.8397 | 244.3129 | 151.7132 | -235.4537 | -361.9627 | -529.7797 | -83.82619 | -16.18954 | -38.74996 | -36.79429 | -16.18954 | 23.94678 | 0.1345345 | 0.372973 | 0.2372372 | 0.7563063 | 2.674075e-06 | 7.413396e-06 | 4.715445e-06 | 1.503272e-05 | 3.182926e-06 | 5.857001e-06 | 1.059632e-05 | 1.53252e-06 | 1.184979e-05 | 0.142714 |  | 0.857286 | 52376.98
4117 | Kim et al. [S80] | 104 | 1 | 0 | 0 | 0 | 0 | 0 | 0 | 0 | 1 | 1 | 0 | 0 | 0 | 0 | 0 | 0 | 0 | 0 | 0 | 500 | 1 | 0 | 0 | 0.7 | 0 | 0 | 0 | 0 | 0.3 | 0 | 0 | 0 | 0 | 0 | 0 | 0 | 0 | 0 | 0 | 0 | 0 | 0 | 0 | 3.6 | 0 | 0 | 0 | 0 | 0 | 0 | 0 | 0 | 0 | 0 | 0 | 0 | 0 | 0 | 0 | 0 | 0 | 0 | 0 | 0 | 0 | 0 | 0 | 0 | 0 | 0 | 0 | 350 | 623.15 | 8.96 | 0 | 15.8 | 50.37 | 24.84 | 0 | 60 | 0.666 | 1.501502 | 0.2372372 | 72.5 | 1.955753e-05 | 4.639774e-06 | 3.363836e-06 | 19508 | 65.62172 | 0.62315 | -100.8797 | -230.4816 | -379.5016 | 9.490177 | 219.4757 | 214.4306 | 245.0855 | 152.1879 | -237.646 | -364.104 | -532.2267 | -85.34571 | -15.82241 | -38.65023 | -36.63296 | -15.82241 | 21.2001 | 0.1345345 | 0.372973 | 0.2372372 | 0.7563063 | 2.631163e-06 | 7.29443e-06 | 4.639774e-06 | 1.479148e-05 | 3.363836e-06 | 5.994999e-06 | 1.065827e-05 | 1.275938e-06 | 1.142765e-05 | 0.2067052 |  | 0.7932948 | 61786.23
4118 | Kim et al. [S80] | 105 | 1 | 0 | 0 | 0 | 0 | 0 | 0 | 0 | 1 | 1 | 0 | 0 | 0 | 0 | 0 | 0 | 0 | 0 | 0 | 500 | 1 | 0 | 0 | 0.7 | 0 | 0 | 0 | 0 | 0.3 | 0 | 0 | 0 | 0 | 0 | 0 | 0 | 0 | 0 | 0 | 0 | 0 | 0 | 0 | 3.6 | 0 | 0 | 0 | 0 | 0 | 0 | 0 | 0 | 0 | 0 | 0 | 0 | 0 | 0 | 0 | 0 | 0 | 0 | 0 | 0 | 0 | 0 | 0 | 0 | 0 | 0 | 0 | 369 | 642.15 | 8.96 | 0 | 15.8 | 50.37 | 24.84 | 0 | 60 | 0.666 | 1.501502 | 0.2372372 | 76.2 | 1.897886e-05 | 4.502492e-06 | 3.430899e-06 | 19508 | 66.92998 | 0.64215 | -100.2964 | -229.7843 | -378.5878 | 10.04792 | 220.3977 | 215.5328 | 246.5301 | 153.0696 | -241.8248 | -368.1887 | -536.8971 | -88.24569 | -15.12926 | -38.45916 | -36.33092 | -15.12926 | 17.01019 | 0.1345345 | 0.372973 | 0.2372372 | 0.7563063 | 2.553312e-06 | 7.078602e-06 | 4.502492e-06 | 1.435383e-05 | 3.430899e-06 | 5.984211e-06 | 1.05095e-05 | 1.071593e-06 | 1.092293e-05 | 0.3158717 |  | 0.6841283 | 77597.83
4119 | Kim et al. [S80] | 106 | 1 | 0 | 0 | 0 | 0 | 0 | 0 | 0 | 1 | 1 | 0 | 0 | 0 | 0 | 0 | 0 | 0 | 0 | 0 | 500 | 1 | 0 | 0 | 0.7 | 0 | 0 | 0 | 0 | 0.3 | 0 | 0 | 0 | 0 | 0 | 0 | 0 | 0 | 0 | 0 | 0 | 0 | 0 | 0 | 3.6 | 0 | 0 | 0 | 0 | 0 | 0 | 0 | 0 | 0 | 0 | 0 | 0 | 0 | 0 | 0 | 0 | 0 | 0 | 0 | 0 | 0 | 0 | 0 | 0 | 0 | 0 | 0 | 379 | 652.15 | 8.96 | 0 | 15.8 | 50.37 | 24.84 | 0 | 60 | 0.666 | 1.501502 | 0.2372372 | 76 | 1.868784e-05 | 4.433451e-06 | 3.369423e-06 | 19508 | 65.73071 | 0.65215 | -99.98839 | -229.4157 | -378.1035 | 10.34162 | 220.8737 | 216.1025 | 247.2784 | 153.5234 | -244.0311 | -370.3469 | -539.3661 | -89.77866 | -14.76673 | -38.35784 | -36.17435 | -14.76673 | 15.2335 | 0.1345345 | 0.372973 | 0.2372372 | 0.7563063 | 2.51416e-06 | 6.970059e-06 | 4.433451e-06 | 1.413373e-05 | 3.369423e-06 | 5.883583e-06 | 1.033948e-05 | 1.064028e-06 | 1.076431e-05 | 0.3486596 |  | 0.6513404 | 82556.02
4120 | Kim et al. [S80] | 107 | 1 | 0 | 0 | 0 | 0 | 0 | 0 | 0 | 1 | 1 | 0 | 0 | 0 | 0 | 0 | 0 | 0 | 0 | 0 | 500 | 1 | 0 | 0 | 0.7 | 0 | 0 | 0 | 0 | 0.3 | 0 | 0 | 0 | 0 | 0 | 0 | 0 | 0 | 0 | 0 | 0 | 0 | 0 | 0 | 3.6 | 0 | 0 | 0 | 0 | 0 | 0 | 0 | 0 | 0 | 0 | 0 | 0 | 0 | 0 | 0 | 0 | 0 | 0 | 0 | 0 | 0 | 0 | 0 | 0 | 0 | 0 | 0 | 389 | 662.15 | 8.96 | 0 | 15.8 | 50.37 | 24.84 | 0 | 60 | 0.666 | 1.501502 | 0.2372372 | 75.1 | 1.840561e-05 | 4.366496e-06 | 3.279238e-06 | 19508 | 63.97138 | 0.66215 | -99.67969 | -229.0458 | -377.617 | 10.63544 | 221.3434 | 216.6654 | 248.0188 | 153.9705 | -246.2422 | -372.5108 | -541.8426 | -91.31614 | -14.40577 | -38.25605 | -36.01946 | -14.40577 | 13.69179 | 0.1345345 | 0.372973 | 0.2372372 | 0.7563063 | 2.47619e-06 | 6.864795e-06 | 4.366496e-06 | 1.392028e-05 | 3.279238e-06 | 5.755429e-06 | 1.014403e-05 | 1.087258e-06 | 1.064104e-05 | 0.3685629 |  | 0.6314371 | 85440.13
4121 | Kim et al. [S80] | 108 | 1 | 0 | 0 | 0 | 0 | 0 | 0 | 0 | 1 | 1 | 0 | 0 | 0 | 0 | 0 | 0 | 0 | 0 | 0 | 500 | 1 | 0 | 0 | 0.7 | 0 | 0 | 0 | 0 | 0.3 | 0 | 0 | 0 | 0 | 0 | 0 | 0 | 0 | 0 | 0 | 0 | 0 | 0 | 0 | 3.6 | 0 | 0 | 0 | 0 | 0 | 0 | 0 | 0 | 0 | 0 | 0 | 0 | 0 | 0 | 0 | 0 | 0 | 0 | 0 | 0 | 0 | 0 | 0 | 0 | 0 | 0 | 0 | 400 | 673.15 | 8.96 | 0 | 15.8 | 50.37 | 24.84 | 0 | 60 | 0.666 | 1.501502 | 0.2372372 | 73.9 | 1.810484e-05 | 4.295143e-06 | 3.17411e-06 | 19508 | 61.92055 | 0.67315 | -99.33931 | -228.6376 | -377.0793 | 10.95878 | 221.8533 | 217.2768 | 248.8242 | 154.4548 | -248.6798 | -374.8974 | -544.5753 | -93.01249 | -14.01048 | -38.14361 | -35.85104 | -14.01048 | 12.22405 | 0.1345345 | 0.372973 | 0.2372372 | 0.7563063 | 2.435727e-06 | 6.752617e-06 | 4.295143e-06 | 1.369281e-05 | 3.17411e-06 | 5.609837e-06 | 9.926727e-06 | 1.121032e-06 | 1.05187e-05 | 0.3863325 |  | 0.6136675 | 87946.57
4122 | Kim et al. [S80] | 109 | 1 | 0 | 0 | 0 | 0 | 0 | 0 | 0 | 1 | 1 | 0 | 0 | 0 | 0 | 0 | 0 | 0 | 0 | 0 | 500 | 1 | 0 | 0 | 0.6 | 0 | 0 | 0 | 0 | 0.4 | 0 | 0 | 0 | 0 | 0 | 0 | 0 | 0 | 0 | 0 | 0 | 0 | 0 | 0 | 3.6 | 0 | 0 | 0 | 0 | 0 | 0 | 0 | 0 | 0 | 0 | 0 | 0 | 0 | 0 | 0 | 0 | 0 | 0 | 0 | 0 | 0 | 0 | 0 | 0 | 0 | 0 | 0 | 210 | 483.15 | 8.96 | 0 | 15.8 | 50.37 | 24.84 | 0 | 60 | 0.666 | 1.501502 | 0.2372372 | 2.95 | 2.522462e-05 | 5.984219e-06 | 1.765345e-07 | 19508 | 3.443834 | 0.48315 | -105.1024 | -235.4933 | -385.9519 | 5.389036 | 211.8054 | 205.3298 | 233.382 | 144.7343 | -207.4362 | -334.6984 | -498.7104 | -64.53932 | -21.11513 | -39.96711 | -39.01891 | -21.11513 | 191.8206 | 0.1345345 | 0.372973 | 0.2372372 | 0.7563063 | 3.393582e-06 | 9.408101e-06 | 5.984219e-06 | 1.907754e-05 | 1.765345e-07 | 3.570117e-06 | 9.584635e-06 | 5.807684e-06 | 1.8901e-05 | 0.001625081 |  | 0.9983749 | 1548.838
4123 | Kim et al. [S80] | 110 | 1 | 0 | 0 | 0 | 0 | 0 | 0 | 0 | 1 | 1 | 0 | 0 | 0 | 0 | 0 | 0 | 0 | 0 | 0 | 500 | 1 | 0 | 0 | 0.6 | 0 | 0 | 0 | 0 | 0.4 | 0 | 0 | 0 | 0 | 0 | 0 | 0 | 0 | 0 | 0 | 0 | 0 | 0 | 0 | 3.6 | 0 | 0 | 0 | 0 | 0 | 0 | 0 | 0 | 0 | 0 | 0 | 0 | 0 | 0 | 0 | 0 | 0 | 0 | 0 | 0 | 0 | 0 | 0 | 0 | 0 | 0 | 0 | 220 | 493.15 | 8.96 | 0 | 15.8 | 50.37 | 24.84 | 0 | 60 | 0.666 | 1.501502 | 0.2372372 | 1.58 | 2.471312e-05 | 5.862872e-06 | 9.263338e-08 | 19508 | 1.807092 | 0.49315 | -104.8049 | -235.1424 | -385.5093 | 5.681591 | 212.4149 | 206.0487 | 234.2887 | 145.3336 | -209.5573 | -336.7553 | -501.0488 | -65.98967 | -20.72582 | -39.88041 | -38.8413 | -20.72582 | 156.8075 | 0.1345345 | 0.372973 | 0.2372372 | 0.7563063 | 3.324768e-06 | 9.217325e-06 | 5.862872e-06 | 1.869069e-05 | 9.263338e-08 | 3.417401e-06 | 9.309959e-06 | 5.770239e-06 | 1.859805e-05 | 0.00189067 |  | 0.9981093 | 846.942
4124 | Kim et al. [S80] | 111 | 1 | 0 | 0 | 0 | 0 | 0 | 0 | 0 | 1 | 1 | 0 | 0 | 0 | 0 | 0 | 0 | 0 | 0 | 0 | 500 | 1 | 0 | 0 | 0.6 | 0 | 0 | 0 | 0 | 0.4 | 0 | 0 | 0 | 0 | 0 | 0 | 0 | 0 | 0 | 0 | 0 | 0 | 0 | 0 | 3.6 | 0 | 0 | 0 | 0 | 0 | 0 | 0 | 0 | 0 | 0 | 0 | 0 | 0 | 0 | 0 | 0 | 0 | 0 | 0 | 0 | 0 | 0 | 0 | 0 | 0 | 0 | 0 | 241 | 514.15 | 8.96 | 0 | 15.8 | 50.37 | 24.84 | 0 | 60 | 0.666 | 1.501502 | 0.2372372 | 4.35 | 2.370373e-05 | 5.623408e-06 | 2.446183e-07 | 19508 | 4.772013 | 0.51415 | -104.1783 | -234.402 | -384.5701 | 6.29613 | 213.6593 | 207.519 | 236.1536 | 146.5539 | -214.0312 | -341.0978 | -505.9885 | -69.05457 | -19.91405 | -39.69378 | -38.47074 | -19.91405 | 105.4933 | 0.1345345 | 0.372973 | 0.2372372 | 0.7563063 | 3.188971e-06 | 8.840852e-06 | 5.623408e-06 | 1.792728e-05 | 2.446183e-07 | 3.433589e-06 | 9.08547e-06 | 5.37879e-06 | 1.768266e-05 | 0.003109128 |  | 0.9968909 | 2434.037
4125 | Kim et al. [S80] | 112 | 1 | 0 | 0 | 0 | 0 | 0 | 0 | 0 | 1 | 1 | 0 | 0 | 0 | 0 | 0 | 0 | 0 | 0 | 0 | 500 | 1 | 0 | 0 | 0.6 | 0 | 0 | 0 | 0 | 0.4 | 0 | 0 | 0 | 0 | 0 | 0 | 0 | 0 | 0 | 0 | 0 | 0 | 0 | 0 | 3.6 | 0 | 0 | 0 | 0 | 0 | 0 | 0 | 0 | 0 | 0 | 0 | 0 | 0 | 0 | 0 | 0 | 0 | 0 | 0 | 0 | 0 | 0 | 0 | 0 | 0 | 0 | 0 | 250 | 523.15 | 8.96 | 0 | 15.8 | 50.37 | 24.84 | 0 | 60 | 0.666 | 1.501502 | 0.2372372 | 7.29 | 2.329595e-05 | 5.526666e-06 | 4.02894e-07 | 19508 | 7.859655 | 0.52315 | -103.9089 | -234.0832 | -384.1637 | 6.559574 | 214.1788 | 208.1335 | 236.9372 | 147.0619 | -215.9565 | -342.9683 | -508.1174 | -70.37585 | -19.56853 | -39.61206 | -38.31317 | -19.56853 | 89.93267 | 0.1345345 | 0.372973 | 0.2372372 | 0.7563063 | 3.134109e-06 | 8.688758e-06 | 5.526666e-06 | 1.761887e-05 | 4.02894e-07 | 3.537003e-06 | 9.091652e-06 | 5.123772e-06 | 1.721598e-05 | 0.004053585 |  | 0.9959464 | 4154.449
4126 | Kim et al. [S80] | 113 | 1 | 0 | 0 | 0 | 0 | 0 | 0 | 0 | 1 | 1 | 0 | 0 | 0 | 0 | 0 | 0 | 0 | 0 | 0 | 500 | 1 | 0 | 0 | 0.6 | 0 | 0 | 0 | 0 | 0.4 | 0 | 0 | 0 | 0 | 0 | 0 | 0 | 0 | 0 | 0 | 0 | 0 | 0 | 0 | 3.6 | 0 | 0 | 0 | 0 | 0 | 0 | 0 | 0 | 0 | 0 | 0 | 0 | 0 | 0 | 0 | 0 | 0 | 0 | 0 | 0 | 0 | 0 | 0 | 0 | 0 | 0 | 0 | 260 | 533.15 | 8.96 | 0 | 15.8 | 50.37 | 24.84 | 0 | 60 | 0.666 | 1.501502 | 0.2372372 | 9.54 | 2.2859e-05 | 5.423005e-06 | 5.173547e-07 | 19508 | 10.09256 | 0.53315 | -103.6089 | -233.7281 | -383.7095 | 6.852342 | 214.7467 | 208.806 | 237.7974 | 147.6162 | -218.1011 | -345.053 | -510.4911 | -71.84925 | -19.18627 | -39.52013 | -38.13911 | -19.18627 | 75.82565 | 0.1345345 | 0.372973 | 0.2372372 | 0.7563063 | 3.075325e-06 | 8.525788e-06 | 5.423005e-06 | 1.72884e-05 | 5.173547e-07 | 3.592679e-06 | 9.043143e-06 | 4.905651e-06 | 1.677105e-05 | 0.005207927 |  | 0.9947921 | 5547.038
4127 | Kim et al. [S80] | 114 | 1 | 0 | 0 | 0 | 0 | 0 | 0 | 0 | 1 | 1 | 0 | 0 | 0 | 0 | 0 | 0 | 0 | 0 | 0 | 500 | 1 | 0 | 0 | 0.6 | 0 | 0 | 0 | 0 | 0.4 | 0 | 0 | 0 | 0 | 0 | 0 | 0 | 0 | 0 | 0 | 0 | 0 | 0 | 0 | 3.6 | 0 | 0 | 0 | 0 | 0 | 0 | 0 | 0 | 0 | 0 | 0 | 0 | 0 | 0 | 0 | 0 | 0 | 0 | 0 | 0 | 0 | 0 | 0 | 0 | 0 | 0 | 0 | 290 | 563.15 | 8.96 | 0 | 15.8 | 50.37 | 24.84 | 0 | 60 | 0.666 | 1.501502 | 0.2372372 | 32 | 2.164126e-05 | 5.134112e-06 | 1.642916e-06 | 19508 | 32.05 | 0.56315 | -102.7052 | -232.656 | -382.3301 | 7.730989 | 216.3957 | 210.7622 | 240.3141 | 149.2196 | -224.5685 | -351.3467 | -517.663 | -76.302 | -18.04985 | -39.23793 | -37.62422 | -18.04985 | 47.23491 | 0.1345345 | 0.372973 | 0.2372372 | 0.7563063 | 2.911497e-06 | 8.071604e-06 | 5.134112e-06 | 1.636742e-05 | 1.642916e-06 | 4.554413e-06 | 9.71452e-06 | 3.491196e-06 | 1.47245e-05 | 0.01822114 |  | 0.9817789 | 19913.89
4128 | Kim et al. [S80] | 115 | 1 | 0 | 0 | 0 | 0 | 0 | 0 | 0 | 1 | 1 | 0 | 0 | 0 | 0 | 0 | 0 | 0 | 0 | 0 | 500 | 1 | 0 | 0 | 0.6 | 0 | 0 | 0 | 0 | 0.4 | 0 | 0 | 0 | 0 | 0 | 0 | 0 | 0 | 0 | 0 | 0 | 0 | 0 | 0 | 3.6 | 0 | 0 | 0 | 0 | 0 | 0 | 0 | 0 | 0 | 0 | 0 | 0 | 0 | 0 | 0 | 0 | 0 | 0 | 0 | 0 | 0 | 0 | 0 | 0 | 0 | 0 | 0 | 310 | 583.15 | 8.96 | 0 | 15.8 | 50.37 | 24.84 | 0 | 60 | 0.666 | 1.501502 | 0.2372372 | 48.7 | 2.089904e-05 | 4.95803e-06 | 2.414561e-06 | 19508 | 47.10325 | 0.58315 | -102.0994 | -231.9358 | -381.3973 | 8.317074 | 217.4528 | 212.0189 | 241.9417 | 150.2422 | -228.907 | -355.5746 | -522.4857 | -79.29668 | -17.30074 | -39.04509 | -37.28775 | -17.30074 | 35.46003 | 0.1345345 | 0.372973 | 0.2372372 | 0.7563063 | 2.811642e-06 | 7.794777e-06 | 4.95803e-06 | 1.580607e-05 | 2.414561e-06 | 5.226203e-06 | 1.020934e-05 | 2.54347e-06 | 1.339151e-05 | 0.04417621 |  | 0.9558238 | 32234.96
4129 | Kim et al. [S80] | 116 | 1 | 0 | 0 | 0 | 0 | 0 | 0 | 0 | 1 | 1 | 0 | 0 | 0 | 0 | 0 | 0 | 0 | 0 | 0 | 500 | 1 | 0 | 0 | 0.6 | 0 | 0 | 0 | 0 | 0.4 | 0 | 0 | 0 | 0 | 0 | 0 | 0 | 0 | 0 | 0 | 0 | 0 | 0 | 0 | 3.6 | 0 | 0 | 0 | 0 | 0 | 0 | 0 | 0 | 0 | 0 | 0 | 0 | 0 | 0 | 0 | 0 | 0 | 0 | 0 | 0 | 0 | 0 | 0 | 0 | 0 | 0 | 0 | 320 | 593.15 | 8.96 | 0 | 15.8 | 50.37 | 24.84 | 0 | 60 | 0.666 | 1.501502 | 0.2372372 | 61 | 2.05467e-05 | 4.874442e-06 | 2.97341e-06 | 19508 | 58.00528 | 0.59315 | -101.7955 | -231.5739 | -380.9271 | 8.610226 | 217.9695 | 212.6341 | 242.7413 | 150.7407 | -231.0841 | -357.6979 | -524.9091 | -80.8016 | -16.92869 | -38.94744 | -37.12172 | -16.92869 | 30.96329 | 0.1345345 | 0.372973 | 0.2372372 | 0.7563063 | 2.764241e-06 | 7.663363e-06 | 4.874442e-06 | 1.55396e-05 | 2.97341e-06 | 5.73765e-06 | 1.063677e-05 | 1.901032e-06 | 1.256619e-05 | 0.08250946 |  | 0.9174905 | 42784.7
4130 | Kim et al. [S80] | 117 | 1 | 0 | 0 | 0 | 0 | 0 | 0 | 0 | 1 | 1 | 0 | 0 | 0 | 0 | 0 | 0 | 0 | 0 | 0 | 500 | 1 | 0 | 0 | 0.6 | 0 | 0 | 0 | 0 | 0.4 | 0 | 0 | 0 | 0 | 0 | 0 | 0 | 0 | 0 | 0 | 0 | 0 | 0 | 0 | 3.6 | 0 | 0 | 0 | 0 | 0 | 0 | 0 | 0 | 0 | 0 | 0 | 0 | 0 | 0 | 0 | 0 | 0 | 0 | 0 | 0 | 0 | 0 | 0 | 0 | 0 | 0 | 0 | 329 | 602.15 | 8.96 | 0 | 15.8 | 50.37 | 24.84 | 0 | 60 | 0.666 | 1.501502 | 0.2372372 | 65.6 | 2.02396e-05 | 4.801587e-06 | 3.149841e-06 | 19508 | 61.44709 | 0.60215 | -101.5214 | -231.2473 | -380.5018 | 8.874129 | 218.4282 | 213.1806 | 243.4529 | 151.1822 | -233.0479 | -359.6141 | -527.097 | -82.16026 | -16.59526 | -38.85892 | -36.9736 | -16.59526 | 27.51943 | 0.1345345 | 0.372973 | 0.2372372 | 0.7563063 | 2.722925e-06 | 7.548823e-06 | 4.801587e-06 | 1.530734e-05 | 3.149841e-06 | 5.872766e-06 | 1.069866e-05 | 1.651746e-06 | 1.21575e-05 | 0.1136961 |  | 0.8863039 | 48352.79
4131 | Kim et al. [S80] | 118 | 1 | 0 | 0 | 0 | 0 | 0 | 0 | 0 | 1 | 1 | 0 | 0 | 0 | 0 | 0 | 0 | 0 | 0 | 0 | 500 | 1 | 0 | 0 | 0.6 | 0 | 0 | 0 | 0 | 0.4 | 0 | 0 | 0 | 0 | 0 | 0 | 0 | 0 | 0 | 0 | 0 | 0 | 0 | 0 | 3.6 | 0 | 0 | 0 | 0 | 0 | 0 | 0 | 0 | 0 | 0 | 0 | 0 | 0 | 0 | 0 | 0 | 0 | 0 | 0 | 0 | 0 | 0 | 0 | 0 | 0 | 0 | 0 | 340 | 613.15 | 8.96 | 0 | 15.8 | 50.37 | 24.84 | 0 | 60 | 0.666 | 1.501502 | 0.2372372 | 70.8 | 1.98765e-05 | 4.715445e-06 | 3.338535e-06 | 19508 | 65.12815 | 0.61315 | -101.1856 | -230.8469 | -379.9792 | 9.196772 | 218.9807 | 213.8397 | 244.3129 | 151.7132 | -235.4537 | -361.9627 | -529.7797 | -83.82619 | -16.18954 | -38.74996 | -36.79429 | -16.18954 | 23.94678 | 0.1345345 | 0.372973 | 0.2372372 | 0.7563063 | 2.674075e-06 | 7.413396e-06 | 4.715445e-06 | 1.503272e-05 | 3.338535e-06 | 6.012611e-06 | 1.075193e-05 | 1.37691e-06 | 1.169419e-05 | 0.167659 |  | 0.832341 | 56584.1
4132 | Kim et al. [S80] | 119 | 1 | 0 | 0 | 0 | 0 | 0 | 0 | 0 | 1 | 1 | 0 | 0 | 0 | 0 | 0 | 0 | 0 | 0 | 0 | 500 | 1 | 0 | 0 | 0.6 | 0 | 0 | 0 | 0 | 0.4 | 0 | 0 | 0 | 0 | 0 | 0 | 0 | 0 | 0 | 0 | 0 | 0 | 0 | 0 | 3.6 | 0 | 0 | 0 | 0 | 0 | 0 | 0 | 0 | 0 | 0 | 0 | 0 | 0 | 0 | 0 | 0 | 0 | 0 | 0 | 0 | 0 | 0 | 0 | 0 | 0 | 0 | 0 | 350 | 623.15 | 8.96 | 0 | 15.8 | 50.37 | 24.84 | 0 | 60 | 0.666 | 1.501502 | 0.2372372 | 74.3 | 1.955753e-05 | 4.639774e-06 | 3.447352e-06 | 19508 | 67.25095 | 0.62315 | -100.8797 | -230.4816 | -379.5016 | 9.490177 | 219.4757 | 214.4306 | 245.0855 | 152.1879 | -237.646 | -364.104 | -532.2267 | -85.34571 | -15.82241 | -38.65023 | -36.63296 | -15.82241 | 21.2001 | 0.1345345 | 0.372973 | 0.2372372 | 0.7563063 | 2.631163e-06 | 7.29443e-06 | 4.639774e-06 | 1.479148e-05 | 3.447352e-06 | 6.078515e-06 | 1.074178e-05 | 1.192422e-06 | 1.134413e-05 | 0.2276851 |  | 0.7723149 | 65040.33
4133 | Kim et al. [S80] | 120 | 1 | 0 | 0 | 0 | 0 | 0 | 0 | 0 | 1 | 1 | 0 | 0 | 0 | 0 | 0 | 0 | 0 | 0 | 0 | 500 | 1 | 0 | 0 | 0.6 | 0 | 0 | 0 | 0 | 0.4 | 0 | 0 | 0 | 0 | 0 | 0 | 0 | 0 | 0 | 0 | 0 | 0 | 0 | 0 | 3.6 | 0 | 0 | 0 | 0 | 0 | 0 | 0 | 0 | 0 | 0 | 0 | 0 | 0 | 0 | 0 | 0 | 0 | 0 | 0 | 0 | 0 | 0 | 0 | 0 | 0 | 0 | 0 | 379 | 652.15 | 8.96 | 0 | 15.8 | 50.37 | 24.84 | 0 | 60 | 0.666 | 1.501502 | 0.2372372 | 74.4 | 1.868784e-05 | 4.433451e-06 | 3.298488e-06 | 19508 | 64.3469 | 0.65215 | -99.98839 | -229.4157 | -378.1035 | 10.34162 | 220.8737 | 216.1025 | 247.2784 | 153.5234 | -244.0311 | -370.3469 | -539.3661 | -89.77866 | -14.76673 | -38.35784 | -36.17435 | -14.76673 | 15.2335 | 0.1345345 | 0.372973 | 0.2372372 | 0.7563063 | 2.51416e-06 | 6.970059e-06 | 4.433451e-06 | 1.413373e-05 | 3.298488e-06 | 5.812648e-06 | 1.026855e-05 | 1.134964e-06 | 1.083524e-05 | 0.3186124 |  | 0.6813876 | 77254.16
4134 | Kim et al. [S80] | 121 | 1 | 0 | 0 | 0 | 0 | 0 | 0 | 0 | 1 | 1 | 0 | 0 | 0 | 0 | 0 | 0 | 0 | 0 | 0 | 500 | 1 | 0 | 0 | 0.6 | 0 | 0 | 0 | 0 | 0.4 | 0 | 0 | 0 | 0 | 0 | 0 | 0 | 0 | 0 | 0 | 0 | 0 | 0 | 0 | 3.6 | 0 | 0 | 0 | 0 | 0 | 0 | 0 | 0 | 0 | 0 | 0 | 0 | 0 | 0 | 0 | 0 | 0 | 0 | 0 | 0 | 0 | 0 | 0 | 0 | 0 | 0 | 0 | 399 | 672.15 | 8.96 | 0 | 15.8 | 50.37 | 24.84 | 0 | 60 | 0.666 | 1.501502 | 0.2372372 | 72.6 | 1.813178e-05 | 4.301533e-06 | 3.122913e-06 | 19508 | 60.92178 | 0.67215 | -99.37029 | -228.6747 | -377.1282 | 10.92938 | 221.8072 | 217.2215 | 248.7514 | 154.4111 | -248.458 | -374.6802 | -544.3265 | -92.85805 | -14.04634 | -38.15385 | -35.86627 | -14.04634 | 12.34865 | 0.1345345 | 0.372973 | 0.2372372 | 0.7563063 | 2.43935e-06 | 6.762663e-06 | 4.301533e-06 | 1.371318e-05 | 3.122913e-06 | 5.562263e-06 | 9.885576e-06 | 1.17862e-06 | 1.059027e-05 | 0.3567414 |  | 0.6432586 | 82302.48
4135 | Kim et al. [S80] | 122 | 1 | 0 | 0 | 0 | 0 | 0 | 0 | 0 | 1 | 1 | 0 | 0 | 0 | 0 | 0 | 0 | 0 | 0 | 0 | 500 | 1 | 0 | 0 | 0.4 | 0 | 0 | 0 | 0 | 0.6 | 0 | 0 | 0 | 0 | 0 | 0 | 0 | 0 | 0 | 0 | 0 | 0 | 0 | 0 | 3.6 | 0 | 0 | 0 | 0 | 0 | 0 | 0 | 0 | 0 | 0 | 0 | 0 | 0 | 0 | 0 | 0 | 0 | 0 | 0 | 0 | 0 | 0 | 0 | 0 | 0 | 0 | 0 | 209 | 482.15 | 8.96 | 0 | 15.8 | 50.37 | 24.84 | 0 | 60 | 0.666 | 1.501502 | 0.2372372 | 1.4 | 2.527694e-05 | 5.99663e-06 | 8.395282e-08 | 19508 | 1.637752 | 0.48215 | -105.1322 | -235.5284 | -385.996 | 5.359783 | 211.7439 | 205.2572 | 233.2907 | 144.6736 | -207.2245 | -334.4931 | -498.4771 | -64.39461 | -21.15415 | -39.9757 | -39.0367 | -21.15415 | 195.8206 | 0.1345345 | 0.372973 | 0.2372372 | 0.7563063 | 3.400621e-06 | 9.427614e-06 | 5.99663e-06 | 1.911711e-05 | 8.395282e-08 | 3.484574e-06 | 9.511567e-06 | 5.912678e-06 | 1.903315e-05 | 0.001504002 |  | 0.998496 | 733.4315
4136 | Kim et al. [S80] | 123 | 1 | 0 | 0 | 0 | 0 | 0 | 0 | 0 | 1 | 1 | 0 | 0 | 0 | 0 | 0 | 0 | 0 | 0 | 0 | 500 | 1 | 0 | 0 | 0.4 | 0 | 0 | 0 | 0 | 0.6 | 0 | 0 | 0 | 0 | 0 | 0 | 0 | 0 | 0 | 0 | 0 | 0 | 0 | 0 | 3.6 | 0 | 0 | 0 | 0 | 0 | 0 | 0 | 0 | 0 | 0 | 0 | 0 | 0 | 0 | 0 | 0 | 0 | 0 | 0 | 0 | 0 | 0 | 0 | 0 | 0 | 0 | 0 | 220 | 493.15 | 8.96 | 0 | 15.8 | 50.37 | 24.84 | 0 | 60 | 0.666 | 1.501502 | 0.2372372 | 1.75 | 2.471312e-05 | 5.862872e-06 | 1.026003e-07 | 19508 | 2.001526 | 0.49315 | -104.8049 | -235.1424 | -385.5093 | 5.681591 | 212.4149 | 206.0487 | 234.2887 | 145.3336 | -209.5573 | -336.7553 | -501.0488 | -65.98967 | -20.72582 | -39.88041 | -38.8413 | -20.72582 | 156.8075 | 0.1345345 | 0.372973 | 0.2372372 | 0.7563063 | 3.324768e-06 | 9.217325e-06 | 5.862872e-06 | 1.869069e-05 | 1.026003e-07 | 3.427368e-06 | 9.319926e-06 | 5.760272e-06 | 1.858809e-05 | 0.001902518 |  | 0.9980975 | 938.0799
4137 | Kim et al. [S80] | 124 | 1 | 0 | 0 | 0 | 0 | 0 | 0 | 0 | 1 | 1 | 0 | 0 | 0 | 0 | 0 | 0 | 0 | 0 | 0 | 500 | 1 | 0 | 0 | 0.4 | 0 | 0 | 0 | 0 | 0.6 | 0 | 0 | 0 | 0 | 0 | 0 | 0 | 0 | 0 | 0 | 0 | 0 | 0 | 0 | 3.6 | 0 | 0 | 0 | 0 | 0 | 0 | 0 | 0 | 0 | 0 | 0 | 0 | 0 | 0 | 0 | 0 | 0 | 0 | 0 | 0 | 0 | 0 | 0 | 0 | 0 | 0 | 0 | 230 | 503.15 | 8.96 | 0 | 15.8 | 50.37 | 24.84 | 0 | 60 | 0.666 | 1.501502 | 0.2372372 | 3.83 | 2.422195e-05 | 5.746349e-06 | 2.200852e-07 | 19508 | 4.293421 | 0.50315 | -104.5069 | -234.7904 | -385.0637 | 5.974199 | 213.0133 | 206.7554 | 235.1833 | 145.921 | -211.6845 | -338.8193 | -503.3962 | -67.44595 | -20.3383 | -39.79228 | -38.66438 | -20.3383 | 129.2711 | 0.1345345 | 0.372973 | 0.2372372 | 0.7563063 | 3.258689e-06 | 9.034133e-06 | 5.746349e-06 | 1.831921e-05 | 2.200852e-07 | 3.478774e-06 | 9.254218e-06 | 5.526264e-06 | 1.809913e-05 | 0.002489861 |  | 0.9975101 | 2095.92
4138 | Kim et al. [S80] | 125 | 1 | 0 | 0 | 0 | 0 | 0 | 0 | 0 | 1 | 1 | 0 | 0 | 0 | 0 | 0 | 0 | 0 | 0 | 0 | 500 | 1 | 0 | 0 | 0.4 | 0 | 0 | 0 | 0 | 0.6 | 0 | 0 | 0 | 0 | 0 | 0 | 0 | 0 | 0 | 0 | 0 | 0 | 0 | 0 | 3.6 | 0 | 0 | 0 | 0 | 0 | 0 | 0 | 0 | 0 | 0 | 0 | 0 | 0 | 0 | 0 | 0 | 0 | 0 | 0 | 0 | 0 | 0 | 0 | 0 | 0 | 0 | 0 | 250 | 523.15 | 8.96 | 0 | 15.8 | 50.37 | 24.84 | 0 | 60 | 0.666 | 1.501502 | 0.2372372 | 8.5 | 2.329595e-05 | 5.526666e-06 | 4.697666e-07 | 19508 | 9.164207 | 0.52315 | -103.9089 | -234.0832 | -384.1637 | 6.559574 | 214.1788 | 208.1335 | 236.9372 | 147.0619 | -215.9565 | -342.9683 | -508.1174 | -70.37585 | -19.56853 | -39.61206 | -38.31317 | -19.56853 | 89.93267 | 0.1345345 | 0.372973 | 0.2372372 | 0.7563063 | 3.134109e-06 | 8.688758e-06 | 5.526666e-06 | 1.761887e-05 | 4.697666e-07 | 3.603876e-06 | 9.158525e-06 | 5.056899e-06 | 1.71491e-05 | 0.004232063 |  | 0.9957679 | 4844.876
4139 | Kim et al. [S80] | 126 | 1 | 0 | 0 | 0 | 0 | 0 | 0 | 0 | 1 | 1 | 0 | 0 | 0 | 0 | 0 | 0 | 0 | 0 | 0 | 500 | 1 | 0 | 0 | 0.4 | 0 | 0 | 0 | 0 | 0.6 | 0 | 0 | 0 | 0 | 0 | 0 | 0 | 0 | 0 | 0 | 0 | 0 | 0 | 0 | 3.6 | 0 | 0 | 0 | 0 | 0 | 0 | 0 | 0 | 0 | 0 | 0 | 0 | 0 | 0 | 0 | 0 | 0 | 0 | 0 | 0 | 0 | 0 | 0 | 0 | 0 | 0 | 0 | 269 | 542.15 | 8.96 | 0 | 15.8 | 50.37 | 24.84 | 0 | 60 | 0.666 | 1.501502 | 0.2372372 | 15.1 | 2.247952e-05 | 5.33298e-06 | 8.0528e-07 | 19508 | 15.7094 | 0.54215 | -103.3384 | -233.4075 | -383.2982 | 7.11588 | 215.2498 | 209.4023 | 238.5623 | 148.1064 | -220.0361 | -346.9349 | -512.6348 | -73.18001 | -18.84372 | -39.43644 | -37.98345 | -18.84372 | 65.40412 | 0.1345345 | 0.372973 | 0.2372372 | 0.7563063 | 3.024272e-06 | 8.384255e-06 | 5.33298e-06 | 1.700141e-05 | 8.0528e-07 | 3.829552e-06 | 9.189535e-06 | 4.5277e-06 | 1.619613e-05 | 0.007337492 |  | 0.9926625 | 8947.269
4140 | Kim et al. [S80] | 127 | 1 | 0 | 0 | 0 | 0 | 0 | 0 | 0 | 1 | 1 | 0 | 0 | 0 | 0 | 0 | 0 | 0 | 0 | 0 | 500 | 1 | 0 | 0 | 0.4 | 0 | 0 | 0 | 0 | 0.6 | 0 | 0 | 0 | 0 | 0 | 0 | 0 | 0 | 0 | 0 | 0 | 0 | 0 | 0 | 3.6 | 0 | 0 | 0 | 0 | 0 | 0 | 0 | 0 | 0 | 0 | 0 | 0 | 0 | 0 | 0 | 0 | 0 | 0 | 0 | 0 | 0 | 0 | 0 | 0 | 0 | 0 | 0 | 280 | 553.15 | 8.96 | 0 | 15.8 | 50.37 | 24.84 | 0 | 60 | 0.666 | 1.501502 | 0.2372372 | 21.3 | 2.203249e-05 | 5.226928e-06 | 1.113336e-06 | 19508 | 21.71895 | 0.55315 | -103.0071 | -233.0145 | -382.7926 | 7.438047 | 215.8548 | 210.1199 | 239.4855 | 148.6947 | -222.4072 | -349.2423 | -515.264 | -74.81243 | -18.42694 | -39.333 | -37.79456 | -18.42694 | 54.972 | 0.1345345 | 0.372973 | 0.2372372 | 0.7563063 | 2.964131e-06 | 8.217525e-06 | 5.226928e-06 | 1.666331e-05 | 1.113336e-06 | 4.077467e-06 | 9.330861e-06 | 4.113592e-06 | 1.554998e-05 | 0.01081981 |  | 0.9891802 | 12922.39
4141 | Kim et al. [S80] | 128 | 1 | 0 | 0 | 0 | 0 | 0 | 0 | 0 | 1 | 1 | 0 | 0 | 0 | 0 | 0 | 0 | 0 | 0 | 0 | 500 | 1 | 0 | 0 | 0.4 | 0 | 0 | 0 | 0 | 0.6 | 0 | 0 | 0 | 0 | 0 | 0 | 0 | 0 | 0 | 0 | 0 | 0 | 0 | 0 | 3.6 | 0 | 0 | 0 | 0 | 0 | 0 | 0 | 0 | 0 | 0 | 0 | 0 | 0 | 0 | 0 | 0 | 0 | 0 | 0 | 0 | 0 | 0 | 0 | 0 | 0 | 0 | 0 | 290 | 563.15 | 8.96 | 0 | 15.8 | 50.37 | 24.84 | 0 | 60 | 0.666 | 1.501502 | 0.2372372 | 30.1 | 2.164126e-05 | 5.134112e-06 | 1.545368e-06 | 19508 | 30.14703 | 0.56315 | -102.7052 | -232.656 | -382.3301 | 7.730989 | 216.3957 | 210.7622 | 240.3141 | 149.2196 | -224.5685 | -351.3467 | -517.663 | -76.302 | -18.04985 | -39.23793 | -37.62422 | -18.04985 | 47.23491 | 0.1345345 | 0.372973 | 0.2372372 | 0.7563063 | 2.911497e-06 | 8.071604e-06 | 5.134112e-06 | 1.636742e-05 | 1.545368e-06 | 4.456864e-06 | 9.616972e-06 | 3.588744e-06 | 1.482205e-05 | 0.01705901 |  | 0.982941 | 18709.36
4142 | Kim et al. [S80] | 129 | 1 | 0 | 0 | 0 | 0 | 0 | 0 | 0 | 1 | 1 | 0 | 0 | 0 | 0 | 0 | 0 | 0 | 0 | 0 | 500 | 1 | 0 | 0 | 0.4 | 0 | 0 | 0 | 0 | 0.6 | 0 | 0 | 0 | 0 | 0 | 0 | 0 | 0 | 0 | 0 | 0 | 0 | 0 | 0 | 3.6 | 0 | 0 | 0 | 0 | 0 | 0 | 0 | 0 | 0 | 0 | 0 | 0 | 0 | 0 | 0 | 0 | 0 | 0 | 0 | 0 | 0 | 0 | 0 | 0 | 0 | 0 | 0 | 300 | 573.15 | 8.96 | 0 | 15.8 | 50.37 | 24.84 | 0 | 60 | 0.666 | 1.501502 | 0.2372372 | 41.3 | 2.126367e-05 | 5.044535e-06 | 2.083393e-06 | 19508 | 40.64283 | 0.57315 | -102.4026 | -232.2965 | -381.865 | 8.023997 | 216.9283 | 211.3951 | 241.1328 | 149.7353 | -226.7351 | -353.4575 | -520.0703 | -77.79679 | -17.67445 | -39.14194 | -37.45526 | -17.67445 | 40.81672 | 0.1345345 | 0.372973 | 0.2372372 | 0.7563063 | 2.860698e-06 | 7.930776e-06 | 5.044535e-06 | 1.608185e-05 | 2.083393e-06 | 4.944091e-06 | 1.001417e-05 | 2.961142e-06 | 1.399846e-05 | 0.02926333 |  | 0.9707367 | 26455.29
4143 | Kim et al. [S80] | 130 | 1 | 0 | 0 | 0 | 0 | 0 | 0 | 0 | 1 | 1 | 0 | 0 | 0 | 0 | 0 | 0 | 0 | 0 | 0 | 500 | 1 | 0 | 0 | 0.4 | 0 | 0 | 0 | 0 | 0.6 | 0 | 0 | 0 | 0 | 0 | 0 | 0 | 0 | 0 | 0 | 0 | 0 | 0 | 0 | 3.6 | 0 | 0 | 0 | 0 | 0 | 0 | 0 | 0 | 0 | 0 | 0 | 0 | 0 | 0 | 0 | 0 | 0 | 0 | 0 | 0 | 0 | 0 | 0 | 0 | 0 | 0 | 0 | 310 | 583.15 | 8.96 | 0 | 15.8 | 50.37 | 24.84 | 0 | 60 | 0.666 | 1.501502 | 0.2372372 | 54.6 | 2.089904e-05 | 4.95803e-06 | 2.707085e-06 | 19508 | 52.8098 | 0.58315 | -102.0994 | -231.9358 | -381.3973 | 8.317074 | 217.4528 | 212.0189 | 241.9417 | 150.2422 | -228.907 | -355.5746 | -522.4857 | -79.29668 | -17.30074 | -39.04509 | -37.28775 | -17.30074 | 35.46003 | 0.1345345 | 0.372973 | 0.2372372 | 0.7563063 | 2.811642e-06 | 7.794777e-06 | 4.95803e-06 | 1.580607e-05 | 2.707085e-06 | 5.518727e-06 | 1.050186e-05 | 2.250946e-06 | 1.309899e-05 | 0.05543234 |  | 0.9445677 | 36570.89
4144 | Kim et al. [S80] | 131 | 1 | 0 | 0 | 0 | 0 | 0 | 0 | 0 | 1 | 1 | 0 | 0 | 0 | 0 | 0 | 0 | 0 | 0 | 0 | 500 | 1 | 0 | 0 | 0.4 | 0 | 0 | 0 | 0 | 0.6 | 0 | 0 | 0 | 0 | 0 | 0 | 0 | 0 | 0 | 0 | 0 | 0 | 0 | 0 | 3.6 | 0 | 0 | 0 | 0 | 0 | 0 | 0 | 0 | 0 | 0 | 0 | 0 | 0 | 0 | 0 | 0 | 0 | 0 | 0 | 0 | 0 | 0 | 0 | 0 | 0 | 0 | 0 | 329 | 602.15 | 8.96 | 0 | 15.8 | 50.37 | 24.84 | 0 | 60 | 0.666 | 1.501502 | 0.2372372 | 72.7 | 2.02396e-05 | 4.801587e-06 | 3.490753e-06 | 19508 | 68.09762 | 0.60215 | -101.5214 | -231.2473 | -380.5018 | 8.874129 | 218.4282 | 213.1806 | 243.4529 | 151.1822 | -233.0479 | -359.6141 | -527.097 | -82.16026 | -16.59526 | -38.85892 | -36.9736 | -16.59526 | 27.51943 | 0.1345345 | 0.372973 | 0.2372372 | 0.7563063 | 2.722925e-06 | 7.548823e-06 | 4.801587e-06 | 1.530734e-05 | 3.490753e-06 | 6.213678e-06 | 1.103958e-05 | 1.310833e-06 | 1.181658e-05 | 0.1609246 |  | 0.8390754 | 56602.27
4145 | Kim et al. [S80] | 132 | 1 | 0 | 0 | 0 | 0 | 0 | 0 | 0 | 1 | 1 | 0 | 0 | 0 | 0 | 0 | 0 | 0 | 0 | 0 | 500 | 1 | 0 | 0 | 0.4 | 0 | 0 | 0 | 0 | 0.6 | 0 | 0 | 0 | 0 | 0 | 0 | 0 | 0 | 0 | 0 | 0 | 0 | 0 | 0 | 3.6 | 0 | 0 | 0 | 0 | 0 | 0 | 0 | 0 | 0 | 0 | 0 | 0 | 0 | 0 | 0 | 0 | 0 | 0 | 0 | 0 | 0 | 0 | 0 | 0 | 0 | 0 | 0 | 339 | 612.15 | 8.96 | 0 | 15.8 | 50.37 | 24.84 | 0 | 60 | 0.666 | 1.501502 | 0.2372372 | 74.9 | 1.990897e-05 | 4.723148e-06 | 3.537638e-06 | 19508 | 69.01225 | 0.61215 | -101.2162 | -230.8833 | -380.0268 | 9.167436 | 218.9309 | 213.7802 | 244.2352 | 151.6653 | -235.2347 | -361.7489 | -529.5354 | -83.67451 | -16.22634 | -38.7599 | -36.81051 | -16.22634 | 24.24603 | 0.1345345 | 0.372973 | 0.2372372 | 0.7563063 | 2.678444e-06 | 7.425507e-06 | 4.723148e-06 | 1.505728e-05 | 3.537638e-06 | 6.216082e-06 | 1.096315e-05 | 1.18551e-06 | 1.151964e-05 | 0.2058102 |  | 0.7941898 | 62634.13
4146 | Kim et al. [S80] | 133 | 1 | 0 | 0 | 0 | 0 | 0 | 0 | 0 | 1 | 1 | 0 | 0 | 0 | 0 | 0 | 0 | 0 | 0 | 0 | 500 | 1 | 0 | 0 | 0.4 | 0 | 0 | 0 | 0 | 0.6 | 0 | 0 | 0 | 0 | 0 | 0 | 0 | 0 | 0 | 0 | 0 | 0 | 0 | 0 | 3.6 | 0 | 0 | 0 | 0 | 0 | 0 | 0 | 0 | 0 | 0 | 0 | 0 | 0 | 0 | 0 | 0 | 0 | 0 | 0 | 0 | 0 | 0 | 0 | 0 | 0 | 0 | 0 | 359 | 632.15 | 8.96 | 0 | 15.8 | 50.37 | 24.84 | 0 | 60 | 0.666 | 1.501502 | 0.2372372 | 78.6 | 1.927909e-05 | 4.573717e-06 | 3.594942e-06 | 19508 | 70.13012 | 0.63215 | -100.6037 | -230.1518 | -379.0698 | 9.754325 | 219.9154 | 214.956 | 245.7735 | 152.6087 | -239.6232 | -366.0363 | -534.4356 | -86.7173 | -15.49336 | -38.55997 | -36.48914 | -15.49336 | 19.06621 | 0.1345345 | 0.372973 | 0.2372372 | 0.7563063 | 2.593703e-06 | 7.190578e-06 | 4.573717e-06 | 1.458089e-05 | 3.594942e-06 | 6.188645e-06 | 1.078552e-05 | 9.787755e-07 | 1.098595e-05 | 0.3255752 |  | 0.6744248 | 79929.09
4147 | Kim et al. [S80] | 134 | 1 | 0 | 0 | 0 | 0 | 0 | 0 | 0 | 1 | 1 | 0 | 0 | 0 | 0 | 0 | 0 | 0 | 0 | 0 | 500 | 1 | 0 | 0 | 0.4 | 0 | 0 | 0 | 0 | 0.6 | 0 | 0 | 0 | 0 | 0 | 0 | 0 | 0 | 0 | 0 | 0 | 0 | 0 | 0 | 3.6 | 0 | 0 | 0 | 0 | 0 | 0 | 0 | 0 | 0 | 0 | 0 | 0 | 0 | 0 | 0 | 0 | 0 | 0 | 0 | 0 | 0 | 0 | 0 | 0 | 0 | 0 | 0 | 379 | 652.15 | 8.96 | 0 | 15.8 | 50.37 | 24.84 | 0 | 60 | 0.666 | 1.501502 | 0.2372372 | 77.9 | 1.868784e-05 | 4.433451e-06 | 3.453659e-06 | 19508 | 67.37397 | 0.65215 | -99.98839 | -229.4157 | -378.1035 | 10.34162 | 220.8737 | 216.1025 | 247.2784 | 153.5234 | -244.0311 | -370.3469 | -539.3661 | -89.77866 | -14.76673 | -38.35784 | -36.17435 | -14.76673 | 15.2335 | 0.1345345 | 0.372973 | 0.2372372 | 0.7563063 | 2.51416e-06 | 6.970059e-06 | 4.433451e-06 | 1.413373e-05 | 3.453659e-06 | 5.967818e-06 | 1.042372e-05 | 9.797928e-07 | 1.068007e-05 | 0.3902385 |  | 0.6097615 | 90390.05
4148 | Kim et al. [S80] | 135 | 1 | 0 | 0 | 0 | 0 | 0 | 0 | 0 | 1 | 1 | 0 | 0 | 0 | 0 | 0 | 0 | 0 | 0 | 0 | 500 | 1 | 0 | 0 | 0.4 | 0 | 0 | 0 | 0 | 0.6 | 0 | 0 | 0 | 0 | 0 | 0 | 0 | 0 | 0 | 0 | 0 | 0 | 0 | 0 | 3.6 | 0 | 0 | 0 | 0 | 0 | 0 | 0 | 0 | 0 | 0 | 0 | 0 | 0 | 0 | 0 | 0 | 0 | 0 | 0 | 0 | 0 | 0 | 0 | 0 | 0 | 0 | 0 | 389 | 662.15 | 8.96 | 0 | 15.8 | 50.37 | 24.84 | 0 | 60 | 0.666 | 1.501502 | 0.2372372 | 77 | 1.840561e-05 | 4.366496e-06 | 3.362202e-06 | 19508 | 65.58984 | 0.66215 | -99.67969 | -229.0458 | -377.617 | 10.63544 | 221.3434 | 216.6654 | 248.0188 | 153.9705 | -246.2422 | -372.5108 | -541.8426 | -91.31614 | -14.40577 | -38.25605 | -36.01946 | -14.40577 | 13.69179 | 0.1345345 | 0.372973 | 0.2372372 | 0.7563063 | 2.47619e-06 | 6.864795e-06 | 4.366496e-06 | 1.392028e-05 | 3.362202e-06 | 5.838392e-06 | 1.0227e-05 | 1.004294e-06 | 1.055808e-05 | 0.4112779 |  | 0.5887221 | 93957.72
4149 | Kim et al. [S80] | 136 | 1 | 0 | 0 | 0 | 0 | 0 | 0 | 0 | 1 | 1 | 0 | 0 | 0 | 0 | 0 | 0 | 0 | 0 | 0 | 500 | 1 | 0 | 0 | 0.4 | 0 | 0 | 0 | 0 | 0.6 | 0 | 0 | 0 | 0 | 0 | 0 | 0 | 0 | 0 | 0 | 0 | 0 | 0 | 0 | 3.6 | 0 | 0 | 0 | 0 | 0 | 0 | 0 | 0 | 0 | 0 | 0 | 0 | 0 | 0 | 0 | 0 | 0 | 0 | 0 | 0 | 0 | 0 | 0 | 0 | 0 | 0 | 0 | 399 | 672.15 | 8.96 | 0 | 15.8 | 50.37 | 24.84 | 0 | 60 | 0.666 | 1.501502 | 0.2372372 | 74.8 | 1.813178e-05 | 4.301533e-06 | 3.217547e-06 | 19508 | 62.7679 | 0.67215 | -99.37029 | -228.6747 | -377.1282 | 10.92938 | 221.8072 | 217.2215 | 248.7514 | 154.4111 | -248.458 | -374.6802 | -544.3265 | -92.85805 | -14.04634 | -38.15385 | -35.86627 | -14.04634 | 12.34865 | 0.1345345 | 0.372973 | 0.2372372 | 0.7563063 | 2.43935e-06 | 6.762663e-06 | 4.301533e-06 | 1.371318e-05 | 3.217547e-06 | 5.656897e-06 | 9.98021e-06 | 1.083986e-06 | 1.049563e-05 | 0.4018521 |  | 0.5981479 | 91191.62
4150 | Kim et al. [S80] | 137 | 1 | 0 | 0 | 0 | 0 | 0 | 0 | 0 | 1 | 1 | 0 | 0 | 0 | 0 | 0 | 0 | 0 | 0 | 0 | 500 | 1 | 0 | 0 | 0.2 | 0 | 0 | 0 | 0 | 0.8 | 0 | 0 | 0 | 0 | 0 | 0 | 0 | 0 | 0 | 0 | 0 | 0 | 0 | 0 | 3.6 | 0 | 0 | 0 | 0 | 0 | 0 | 0 | 0 | 0 | 0 | 0 | 0 | 0 | 0 | 0 | 0 | 0 | 0 | 0 | 0 | 0 | 0 | 0 | 0 | 0 | 0 | 0 | 200 | 473.15 | 8.96 | 0 | 15.8 | 50.37 | 24.84 | 0 | 60 | 0.666 | 1.501502 | 0.2372372 | 0.361 | 2.575774e-05 | 6.110695e-06 | 2.205961e-08 | 19508 | 0.4303388 | 0.47315 | -105.3993 | -235.8433 | -386.3914 | 5.096536 | 211.1845 | 204.5979 | 232.4628 | 144.1225 | -205.3213 | -332.6487 | -496.3812 | -63.09502 | -21.5062 | -40.05229 | -39.19706 | -21.5062 | 236.7663 | 0.1345345 | 0.372973 | 0.2372372 | 0.7563063 | 3.465306e-06 | 9.606941e-06 | 6.110695e-06 | 1.948074e-05 | 2.205961e-08 | 3.487365e-06 | 9.629e-06 | 6.088635e-06 | 1.945868e-05 | 0.001197086 |  | 0.9988029 | 185.5333
4151 | Kim et al. [S80] | 138 | 1 | 0 | 0 | 0 | 0 | 0 | 0 | 0 | 1 | 1 | 0 | 0 | 0 | 0 | 0 | 0 | 0 | 0 | 0 | 500 | 1 | 0 | 0 | 0.2 | 0 | 0 | 0 | 0 | 0.8 | 0 | 0 | 0 | 0 | 0 | 0 | 0 | 0 | 0 | 0 | 0 | 0 | 0 | 0 | 3.6 | 0 | 0 | 0 | 0 | 0 | 0 | 0 | 0 | 0 | 0 | 0 | 0 | 0 | 0 | 0 | 0 | 0 | 0 | 0 | 0 | 0 | 0 | 0 | 0 | 0 | 0 | 0 | 240 | 513.15 | 8.96 | 0 | 15.8 | 50.37 | 24.84 | 0 | 60 | 0.666 | 1.501502 | 0.2372372 | 3.15 | 2.374993e-05 | 5.634367e-06 | 1.774826e-07 | 19508 | 3.46233 | 0.51315 | -104.2082 | -234.4373 | -384.6152 | 6.266861 | 213.6011 | 207.4501 | 236.066 | 146.4969 | -213.8176 | -340.8904 | -505.7524 | -68.90805 | -19.95253 | -39.7028 | -38.4883 | -19.95253 | 107.4199 | 0.1345345 | 0.372973 | 0.2372372 | 0.7563063 | 3.195185e-06 | 8.85808e-06 | 5.634367e-06 | 1.796222e-05 | 1.774826e-07 | 3.372668e-06 | 9.035563e-06 | 5.456884e-06 | 1.778474e-05 | 0.002923156 |  | 0.9970768 | 1758.822
4152 | Kim et al. [S80] | 139 | 1 | 0 | 0 | 0 | 0 | 0 | 0 | 0 | 1 | 1 | 0 | 0 | 0 | 0 | 0 | 0 | 0 | 0 | 0 | 500 | 1 | 0 | 0 | 0.2 | 0 | 0 | 0 | 0 | 0.8 | 0 | 0 | 0 | 0 | 0 | 0 | 0 | 0 | 0 | 0 | 0 | 0 | 0 | 0 | 3.6 | 0 | 0 | 0 | 0 | 0 | 0 | 0 | 0 | 0 | 0 | 0 | 0 | 0 | 0 | 0 | 0 | 0 | 0 | 0 | 0 | 0 | 0 | 0 | 0 | 0 | 0 | 0 | 270 | 543.15 | 8.96 | 0 | 15.8 | 50.37 | 24.84 | 0 | 60 | 0.666 | 1.501502 | 0.2372372 | 13.3 | 2.243814e-05 | 5.323162e-06 | 7.079805e-07 | 19508 | 13.81128 | 0.54315 | -103.3083 | -233.3718 | -383.2524 | 7.145165 | 215.3053 | 209.468 | 238.6467 | 148.1604 | -220.2514 | -347.1444 | -512.8734 | -73.32814 | -18.80574 | -39.42709 | -37.96621 | -18.80574 | 64.35914 | 0.1345345 | 0.372973 | 0.2372372 | 0.7563063 | 3.018704e-06 | 8.368819e-06 | 5.323162e-06 | 1.697011e-05 | 7.079805e-07 | 3.726685e-06 | 9.076799e-06 | 4.615181e-06 | 1.626212e-05 | 0.00700292 |  | 0.9929971 | 7892.583
4153 | Kim et al. [S80] | 140 | 1 | 0 | 0 | 0 | 0 | 0 | 0 | 0 | 1 | 1 | 0 | 0 | 0 | 0 | 0 | 0 | 0 | 0 | 0 | 500 | 1 | 0 | 0 | 0.2 | 0 | 0 | 0 | 0 | 0.8 | 0 | 0 | 0 | 0 | 0 | 0 | 0 | 0 | 0 | 0 | 0 | 0 | 0 | 0 | 3.6 | 0 | 0 | 0 | 0 | 0 | 0 | 0 | 0 | 0 | 0 | 0 | 0 | 0 | 0 | 0 | 0 | 0 | 0 | 0 | 0 | 0 | 0 | 0 | 0 | 0 | 0 | 0 | 280 | 553.15 | 8.96 | 0 | 15.8 | 50.37 | 24.84 | 0 | 60 | 0.666 | 1.501502 | 0.2372372 | 19 | 2.203249e-05 | 5.226928e-06 | 9.931164e-07 | 19508 | 19.37371 | 0.55315 | -103.0071 | -233.0145 | -382.7926 | 7.438047 | 215.8548 | 210.1199 | 239.4855 | 148.6947 | -222.4072 | -349.2423 | -515.264 | -74.81243 | -18.42694 | -39.333 | -37.79456 | -18.42694 | 54.972 | 0.1345345 | 0.372973 | 0.2372372 | 0.7563063 | 2.964131e-06 | 8.217525e-06 | 5.226928e-06 | 1.666331e-05 | 9.931164e-07 | 3.957248e-06 | 9.210641e-06 | 4.233812e-06 | 1.56702e-05 | 0.009993912 |  | 0.9900061 | 11517.4
4154 | Kim et al. [S80] | 141 | 1 | 0 | 0 | 0 | 0 | 0 | 0 | 0 | 1 | 1 | 0 | 0 | 0 | 0 | 0 | 0 | 0 | 0 | 0 | 500 | 1 | 0 | 0 | 0.2 | 0 | 0 | 0 | 0 | 0.8 | 0 | 0 | 0 | 0 | 0 | 0 | 0 | 0 | 0 | 0 | 0 | 0 | 0 | 0 | 3.6 | 0 | 0 | 0 | 0 | 0 | 0 | 0 | 0 | 0 | 0 | 0 | 0 | 0 | 0 | 0 | 0 | 0 | 0 | 0 | 0 | 0 | 0 | 0 | 0 | 0 | 0 | 0 | 290 | 563.15 | 8.96 | 0 | 15.8 | 50.37 | 24.84 | 0 | 60 | 0.666 | 1.501502 | 0.2372372 | 29.7 | 2.164126e-05 | 5.134112e-06 | 1.524831e-06 | 19508 | 29.74641 | 0.56315 | -102.7052 | -232.656 | -382.3301 | 7.730989 | 216.3957 | 210.7622 | 240.3141 | 149.2196 | -224.5685 | -351.3467 | -517.663 | -76.302 | -18.04985 | -39.23793 | -37.62422 | -18.04985 | 47.23491 | 0.1345345 | 0.372973 | 0.2372372 | 0.7563063 | 2.911497e-06 | 8.071604e-06 | 5.134112e-06 | 1.636742e-05 | 1.524831e-06 | 4.436328e-06 | 9.596436e-06 | 3.609281e-06 | 1.484259e-05 | 0.01682442 |  | 0.9831756 | 18456.32
4155 | Kim et al. [S80] | 142 | 1 | 0 | 0 | 0 | 0 | 0 | 0 | 0 | 1 | 1 | 0 | 0 | 0 | 0 | 0 | 0 | 0 | 0 | 0 | 500 | 1 | 0 | 0 | 0.2 | 0 | 0 | 0 | 0 | 0.8 | 0 | 0 | 0 | 0 | 0 | 0 | 0 | 0 | 0 | 0 | 0 | 0 | 0 | 0 | 3.6 | 0 | 0 | 0 | 0 | 0 | 0 | 0 | 0 | 0 | 0 | 0 | 0 | 0 | 0 | 0 | 0 | 0 | 0 | 0 | 0 | 0 | 0 | 0 | 0 | 0 | 0 | 0 | 300 | 573.15 | 8.96 | 0 | 15.8 | 50.37 | 24.84 | 0 | 60 | 0.666 | 1.501502 | 0.2372372 | 39.1 | 2.126367e-05 | 5.044535e-06 | 1.972413e-06 | 19508 | 38.47784 | 0.57315 | -102.4026 | -232.2965 | -381.865 | 8.023997 | 216.9283 | 211.3951 | 241.1328 | 149.7353 | -226.7351 | -353.4575 | -520.0703 | -77.79679 | -17.67445 | -39.14194 | -37.45526 | -17.67445 | 40.81672 | 0.1345345 | 0.372973 | 0.2372372 | 0.7563063 | 2.860698e-06 | 7.930776e-06 | 5.044535e-06 | 1.608185e-05 | 1.972413e-06 | 4.833112e-06 | 9.903189e-06 | 3.072122e-06 | 1.410944e-05 | 0.02705301 |  | 0.972947 | 24989.15
4156 | Kim et al. [S80] | 143 | 1 | 0 | 0 | 0 | 0 | 0 | 0 | 0 | 1 | 1 | 0 | 0 | 0 | 0 | 0 | 0 | 0 | 0 | 0 | 500 | 1 | 0 | 0 | 0.2 | 0 | 0 | 0 | 0 | 0.8 | 0 | 0 | 0 | 0 | 0 | 0 | 0 | 0 | 0 | 0 | 0 | 0 | 0 | 0 | 3.6 | 0 | 0 | 0 | 0 | 0 | 0 | 0 | 0 | 0 | 0 | 0 | 0 | 0 | 0 | 0 | 0 | 0 | 0 | 0 | 0 | 0 | 0 | 0 | 0 | 0 | 0 | 0 | 310 | 583.15 | 8.96 | 0 | 15.8 | 50.37 | 24.84 | 0 | 60 | 0.666 | 1.501502 | 0.2372372 | 52.9 | 2.089904e-05 | 4.95803e-06 | 2.622798e-06 | 19508 | 51.16554 | 0.58315 | -102.0994 | -231.9358 | -381.3973 | 8.317074 | 217.4528 | 212.0189 | 241.9417 | 150.2422 | -228.907 | -355.5746 | -522.4857 | -79.29668 | -17.30074 | -39.04509 | -37.28775 | -17.30074 | 35.46003 | 0.1345345 | 0.372973 | 0.2372372 | 0.7563063 | 2.811642e-06 | 7.794777e-06 | 4.95803e-06 | 1.580607e-05 | 2.622798e-06 | 5.43444e-06 | 1.041757e-05 | 2.335232e-06 | 1.318328e-05 | 0.05185957 |  | 0.9481404 | 35298.72
4157 | Kim et al. [S80] | 144 | 1 | 0 | 0 | 0 | 0 | 0 | 0 | 0 | 1 | 1 | 0 | 0 | 0 | 0 | 0 | 0 | 0 | 0 | 0 | 500 | 1 | 0 | 0 | 0.2 | 0 | 0 | 0 | 0 | 0.8 | 0 | 0 | 0 | 0 | 0 | 0 | 0 | 0 | 0 | 0 | 0 | 0 | 0 | 0 | 3.6 | 0 | 0 | 0 | 0 | 0 | 0 | 0 | 0 | 0 | 0 | 0 | 0 | 0 | 0 | 0 | 0 | 0 | 0 | 0 | 0 | 0 | 0 | 0 | 0 | 0 | 0 | 0 | 320 | 593.15 | 8.96 | 0 | 15.8 | 50.37 | 24.84 | 0 | 60 | 0.666 | 1.501502 | 0.2372372 | 64.2 | 2.05467e-05 | 4.874442e-06 | 3.129392e-06 | 19508 | 61.04818 | 0.59315 | -101.7955 | -231.5739 | -380.9271 | 8.610226 | 217.9695 | 212.6341 | 242.7413 | 150.7407 | -231.0841 | -357.6979 | -524.9091 | -80.8016 | -16.92869 | -38.94744 | -37.12172 | -16.92869 | 30.96329 | 0.1345345 | 0.372973 | 0.2372372 | 0.7563063 | 2.764241e-06 | 7.663363e-06 | 4.874442e-06 | 1.55396e-05 | 3.129392e-06 | 5.893632e-06 | 1.079276e-05 | 1.74505e-06 | 1.241021e-05 | 0.0948596 |  | 0.9051404 | 45643.54
4158 | Kim et al. [S80] | 145 | 1 | 0 | 0 | 0 | 0 | 0 | 0 | 0 | 1 | 1 | 0 | 0 | 0 | 0 | 0 | 0 | 0 | 0 | 0 | 500 | 1 | 0 | 0 | 0.2 | 0 | 0 | 0 | 0 | 0.8 | 0 | 0 | 0 | 0 | 0 | 0 | 0 | 0 | 0 | 0 | 0 | 0 | 0 | 0 | 3.6 | 0 | 0 | 0 | 0 | 0 | 0 | 0 | 0 | 0 | 0 | 0 | 0 | 0 | 0 | 0 | 0 | 0 | 0 | 0 | 0 | 0 | 0 | 0 | 0 | 0 | 0 | 0 | 329 | 602.15 | 8.96 | 0 | 15.8 | 50.37 | 24.84 | 0 | 60 | 0.666 | 1.501502 | 0.2372372 | 72.2 | 2.02396e-05 | 4.801587e-06 | 3.466745e-06 | 19508 | 67.62927 | 0.60215 | -101.5214 | -231.2473 | -380.5018 | 8.874129 | 218.4282 | 213.1806 | 243.4529 | 151.1822 | -233.0479 | -359.6141 | -527.097 | -82.16026 | -16.59526 | -38.85892 | -36.9736 | -16.59526 | 27.51943 | 0.1345345 | 0.372973 | 0.2372372 | 0.7563063 | 2.722925e-06 | 7.548823e-06 | 4.801587e-06 | 1.530734e-05 | 3.466745e-06 | 6.18967e-06 | 1.101557e-05 | 1.334841e-06 | 1.184059e-05 | 0.1567589 |  | 0.8432411 | 55935.28
4159 | Kim et al. [S80] | 146 | 1 | 0 | 0 | 0 | 0 | 0 | 0 | 0 | 1 | 1 | 0 | 0 | 0 | 0 | 0 | 0 | 0 | 0 | 0 | 500 | 1 | 0 | 0 | 0.2 | 0 | 0 | 0 | 0 | 0.8 | 0 | 0 | 0 | 0 | 0 | 0 | 0 | 0 | 0 | 0 | 0 | 0 | 0 | 0 | 3.6 | 0 | 0 | 0 | 0 | 0 | 0 | 0 | 0 | 0 | 0 | 0 | 0 | 0 | 0 | 0 | 0 | 0 | 0 | 0 | 0 | 0 | 0 | 0 | 0 | 0 | 0 | 0 | 340 | 613.15 | 8.96 | 0 | 15.8 | 50.37 | 24.84 | 0 | 60 | 0.666 | 1.501502 | 0.2372372 | 76.5 | 1.98765e-05 | 4.715445e-06 | 3.607316e-06 | 19508 | 70.37151 | 0.61315 | -101.1856 | -230.8469 | -379.9792 | 9.196772 | 218.9807 | 213.8397 | 244.3129 | 151.7132 | -235.4537 | -361.9627 | -529.7797 | -83.82619 | -16.18954 | -38.74996 | -36.79429 | -16.18954 | 23.94678 | 0.1345345 | 0.372973 | 0.2372372 | 0.7563063 | 2.674075e-06 | 7.413396e-06 | 4.715445e-06 | 1.503272e-05 | 3.607316e-06 | 6.281391e-06 | 1.102071e-05 | 1.10813e-06 | 1.14254e-05 | 0.2283264 |  | 0.7716736 | 65946.27
4160 | Kim et al. [S80] | 147 | 1 | 0 | 0 | 0 | 0 | 0 | 0 | 0 | 1 | 1 | 0 | 0 | 0 | 0 | 0 | 0 | 0 | 0 | 0 | 500 | 1 | 0 | 0 | 0.2 | 0 | 0 | 0 | 0 | 0.8 | 0 | 0 | 0 | 0 | 0 | 0 | 0 | 0 | 0 | 0 | 0 | 0 | 0 | 0 | 3.6 | 0 | 0 | 0 | 0 | 0 | 0 | 0 | 0 | 0 | 0 | 0 | 0 | 0 | 0 | 0 | 0 | 0 | 0 | 0 | 0 | 0 | 0 | 0 | 0 | 0 | 0 | 0 | 349 | 622.15 | 8.96 | 0 | 15.8 | 50.37 | 24.84 | 0 | 60 | 0.666 | 1.501502 | 0.2372372 | 78.2 | 1.958896e-05 | 4.647232e-06 | 3.634135e-06 | 19508 | 70.89471 | 0.62215 | -100.9103 | -230.5182 | -379.5495 | 9.460833 | 219.4265 | 214.3719 | 245.0086 | 152.1408 | -237.4265 | -363.8896 | -531.9816 | -85.19354 | -15.85905 | -38.66023 | -36.64902 | -15.85905 | 21.45588 | 0.1345345 | 0.372973 | 0.2372372 | 0.7563063 | 2.635392e-06 | 7.306154e-06 | 4.647232e-06 | 1.481526e-05 | 3.634135e-06 | 6.269528e-06 | 1.094029e-05 | 1.013097e-06 | 1.118112e-05 | 0.2822157 |  | 0.7177843 | 73536.61
4161 | Kim et al. [S80] | 148 | 1 | 0 | 0 | 0 | 0 | 0 | 0 | 0 | 1 | 1 | 0 | 0 | 0 | 0 | 0 | 0 | 0 | 0 | 0 | 500 | 1 | 0 | 0 | 0.2 | 0 | 0 | 0 | 0 | 0.8 | 0 | 0 | 0 | 0 | 0 | 0 | 0 | 0 | 0 | 0 | 0 | 0 | 0 | 0 | 3.6 | 0 | 0 | 0 | 0 | 0 | 0 | 0 | 0 | 0 | 0 | 0 | 0 | 0 | 0 | 0 | 0 | 0 | 0 | 0 | 0 | 0 | 0 | 0 | 0 | 0 | 0 | 0 | 359 | 632.15 | 8.96 | 0 | 15.8 | 50.37 | 24.84 | 0 | 60 | 0.666 | 1.501502 | 0.2372372 | 80.1 | 1.927909e-05 | 4.573717e-06 | 3.663547e-06 | 19508 | 71.46848 | 0.63215 | -100.6037 | -230.1518 | -379.0698 | 9.754325 | 219.9154 | 214.956 | 245.7735 | 152.6087 | -239.6232 | -366.0363 | -534.4356 | -86.7173 | -15.49336 | -38.55997 | -36.48914 | -15.49336 | 19.06621 | 0.1345345 | 0.372973 | 0.2372372 | 0.7563063 | 2.593703e-06 | 7.190578e-06 | 4.573717e-06 | 1.458089e-05 | 3.663547e-06 | 6.25725e-06 | 1.085413e-05 | 9.101697e-07 | 1.091735e-05 | 0.3584879 |  | 0.6415121 | 85633.45
4162 | Kim et al. [S80] | 149 | 1 | 0 | 0 | 0 | 0 | 0 | 0 | 0 | 1 | 1 | 0 | 0 | 0 | 0 | 0 | 0 | 0 | 0 | 0 | 500 | 1 | 0 | 0 | 0.2 | 0 | 0 | 0 | 0 | 0.8 | 0 | 0 | 0 | 0 | 0 | 0 | 0 | 0 | 0 | 0 | 0 | 0 | 0 | 0 | 3.6 | 0 | 0 | 0 | 0 | 0 | 0 | 0 | 0 | 0 | 0 | 0 | 0 | 0 | 0 | 0 | 0 | 0 | 0 | 0 | 0 | 0 | 0 | 0 | 0 | 0 | 0 | 0 | 369 | 642.15 | 8.96 | 0 | 15.8 | 50.37 | 24.84 | 0 | 60 | 0.666 | 1.501502 | 0.2372372 | 78.2 | 1.897886e-05 | 4.502492e-06 | 3.520949e-06 | 19508 | 68.68667 | 0.64215 | -100.2964 | -229.7843 | -378.5878 | 10.04792 | 220.3977 | 215.5328 | 246.5301 | 153.0696 | -241.8248 | -368.1887 | -536.8971 | -88.24569 | -15.12926 | -38.45916 | -36.33092 | -15.12926 | 17.01019 | 0.1345345 | 0.372973 | 0.2372372 | 0.7563063 | 2.553312e-06 | 7.078602e-06 | 4.502492e-06 | 1.435383e-05 | 3.520949e-06 | 6.074261e-06 | 1.059955e-05 | 9.815433e-07 | 1.083288e-05 | 0.355974 |  | 0.644026 | 84593.21
4163 | Kim et al. [S80] | 150 | 1 | 0 | 0 | 0 | 0 | 0 | 0 | 0 | 1 | 1 | 0 | 0 | 0 | 0 | 0 | 0 | 0 | 0 | 0 | 500 | 1 | 0 | 0 | 0.2 | 0 | 0 | 0 | 0 | 0.8 | 0 | 0 | 0 | 0 | 0 | 0 | 0 | 0 | 0 | 0 | 0 | 0 | 0 | 0 | 3.6 | 0 | 0 | 0 | 0 | 0 | 0 | 0 | 0 | 0 | 0 | 0 | 0 | 0 | 0 | 0 | 0 | 0 | 0 | 0 | 0 | 0 | 0 | 0 | 0 | 0 | 0 | 0 | 379 | 652.15 | 8.96 | 0 | 15.8 | 50.37 | 24.84 | 0 | 60 | 0.666 | 1.501502 | 0.2372372 | 77.6 | 1.868784e-05 | 4.433451e-06 | 3.440358e-06 | 19508 | 67.11451 | 0.65215 | -99.98839 | -229.4157 | -378.1035 | 10.34162 | 220.8737 | 216.1025 | 247.2784 | 153.5234 | -244.0311 | -370.3469 | -539.3661 | -89.77866 | -14.76673 | -38.35784 | -36.17435 | -14.76673 | 15.2335 | 0.1345345 | 0.372973 | 0.2372372 | 0.7563063 | 2.51416e-06 | 6.970059e-06 | 4.433451e-06 | 1.413373e-05 | 3.440358e-06 | 5.954518e-06 | 1.041042e-05 | 9.930931e-07 | 1.069337e-05 | 0.3831866 |  | 0.6168134 | 89012.53
4164 | Kim et al. [S80] | 151 | 1 | 0 | 0 | 0 | 0 | 0 | 0 | 0 | 1 | 1 | 0 | 0 | 0 | 0 | 0 | 0 | 0 | 0 | 0 | 500 | 1 | 0 | 0 | 0.2 | 0 | 0 | 0 | 0 | 0.8 | 0 | 0 | 0 | 0 | 0 | 0 | 0 | 0 | 0 | 0 | 0 | 0 | 0 | 0 | 3.6 | 0 | 0 | 0 | 0 | 0 | 0 | 0 | 0 | 0 | 0 | 0 | 0 | 0 | 0 | 0 | 0 | 0 | 0 | 0 | 0 | 0 | 0 | 0 | 0 | 0 | 0 | 0 | 390 | 663.15 | 8.96 | 0 | 15.8 | 50.37 | 24.84 | 0 | 60 | 0.666 | 1.501502 | 0.2372372 | 76.2 | 1.837785e-05 | 4.359912e-06 | 3.322253e-06 | 19508 | 64.8105 | 0.66315 | -99.64878 | -229.0087 | -377.5682 | 10.66483 | 221.3901 | 216.7213 | 248.0924 | 154.0149 | -246.4636 | -372.7274 | -542.0907 | -91.47013 | -14.36975 | -38.24585 | -36.00407 | -14.36975 | 13.54908 | 0.1345345 | 0.372973 | 0.2372372 | 0.7563063 | 2.472456e-06 | 6.854443e-06 | 4.359912e-06 | 1.389929e-05 | 3.322253e-06 | 5.794709e-06 | 1.01767e-05 | 1.037659e-06 | 1.057703e-05 | 0.396561 |  | 0.603439 | 90850.86
4165 | Kim et al. [S80] | 152 | 1 | 0 | 0 | 0 | 0 | 0 | 0 | 0 | 1 | 1 | 0 | 0 | 0 | 0 | 0 | 0 | 0 | 0 | 0 | 500 | 1 | 0 | 0 | 0.2 | 0 | 0 | 0 | 0 | 0.8 | 0 | 0 | 0 | 0 | 0 | 0 | 0 | 0 | 0 | 0 | 0 | 0 | 0 | 0 | 3.6 | 0 | 0 | 0 | 0 | 0 | 0 | 0 | 0 | 0 | 0 | 0 | 0 | 0 | 0 | 0 | 0 | 0 | 0 | 0 | 0 | 0 | 0 | 0 | 0 | 0 | 0 | 0 | 399 | 672.15 | 8.96 | 0 | 15.8 | 50.37 | 24.84 | 0 | 60 | 0.666 | 1.501502 | 0.2372372 | 72.6 | 1.813178e-05 | 4.301533e-06 | 3.122913e-06 | 19508 | 60.92178 | 0.67215 | -99.37029 | -228.6747 | -377.1282 | 10.92938 | 221.8072 | 217.2215 | 248.7514 | 154.4111 | -248.458 | -374.6802 | -544.3265 | -92.85805 | -14.04634 | -38.15385 | -35.86627 | -14.04634 | 12.34865 | 0.1345345 | 0.372973 | 0.2372372 | 0.7563063 | 2.43935e-06 | 6.762663e-06 | 4.301533e-06 | 1.371318e-05 | 3.122913e-06 | 5.562263e-06 | 9.885576e-06 | 1.17862e-06 | 1.059027e-05 | 0.3567414 |  | 0.6432586 | 82302.48
4166 | Kim et al. [S80] | 153 | 1 | 0 | 0 | 0 | 0 | 0 | 0 | 0 | 1 | 1 | 0 | 0 | 0 | 0 | 0 | 0 | 0 | 0 | 0 | 500 | 1 | 0 | 0 | 0.05 | 0 | 0 | 0 | 0 | 0.95 | 0 | 0 | 0 | 0 | 0 | 0 | 0 | 0 | 0 | 0 | 0 | 0 | 0 | 0 | 3.6 | 0 | 0 | 0 | 0 | 0 | 0 | 0 | 0 | 0 | 0 | 0 | 0 | 0 | 0 | 0 | 0 | 0 | 0 | 0 | 0 | 0 | 0 | 0 | 0 | 0 | 0 | 0 | 200 | 473.15 | 8.96 | 0 | 15.8 | 50.37 | 24.84 | 0 | 60 | 0.666 | 1.501502 | 0.2372372 | 0.0162 | 2.575774e-05 | 6.110695e-06 | 9.899326e-10 | 19508 | 0.0193116 | 0.47315 | -105.3993 | -235.8433 | -386.3914 | 5.096536 | 211.1845 | 204.5979 | 232.4628 | 144.1225 | -205.3213 | -332.6487 | -496.3812 | -63.09502 | -21.5062 | -40.05229 | -39.19706 | -21.5062 | 236.7663 | 0.1345345 | 0.372973 | 0.2372372 | 0.7563063 | 3.465306e-06 | 9.606941e-06 | 6.110695e-06 | 1.948074e-05 | 9.899326e-10 | 3.466295e-06 | 9.607931e-06 | 6.109705e-06 | 1.947975e-05 | 0.001181876 |  | 0.9988181 | 8.325745
4167 | Kim et al. [S80] | 154 | 1 | 0 | 0 | 0 | 0 | 0 | 0 | 0 | 1 | 1 | 0 | 0 | 0 | 0 | 0 | 0 | 0 | 0 | 0 | 500 | 1 | 0 | 0 | 0.05 | 0 | 0 | 0 | 0 | 0.95 | 0 | 0 | 0 | 0 | 0 | 0 | 0 | 0 | 0 | 0 | 0 | 0 | 0 | 0 | 3.6 | 0 | 0 | 0 | 0 | 0 | 0 | 0 | 0 | 0 | 0 | 0 | 0 | 0 | 0 | 0 | 0 | 0 | 0 | 0 | 0 | 0 | 0 | 0 | 0 | 0 | 0 | 0 | 211 | 484.15 | 8.96 | 0 | 15.8 | 50.37 | 24.84 | 0 | 60 | 0.666 | 1.501502 | 0.2372372 | 0 | 2.517252e-05 | 5.971859e-06 | 0 | 19508 | 0 | 0.48415 | -105.0727 | -235.4583 | -385.9078 | 5.418289 | 211.8669 | 205.4022 | 233.4733 | 144.7947 | -207.6481 | -334.9038 | -498.9439 | -64.68408 | -21.07612 | -39.95851 | -39.00112 | -21.07612 | 187.9191 | 0.1345345 | 0.372973 | 0.2372372 | 0.7563063 | 3.386573e-06 | 9.388669e-06 | 5.971859e-06 | 1.903813e-05 | 0 | 3.386573e-06 | 9.388669e-06 | 5.971859e-06 | 1.903813e-05 | 0.001488194 |  | 0.9985118 | 0
4168 | Kim et al. [S80] | 155 | 1 | 0 | 0 | 0 | 0 | 0 | 0 | 0 | 1 | 1 | 0 | 0 | 0 | 0 | 0 | 0 | 0 | 0 | 0 | 500 | 1 | 0 | 0 | 0.05 | 0 | 0 | 0 | 0 | 0.95 | 0 | 0 | 0 | 0 | 0 | 0 | 0 | 0 | 0 | 0 | 0 | 0 | 0 | 0 | 3.6 | 0 | 0 | 0 | 0 | 0 | 0 | 0 | 0 | 0 | 0 | 0 | 0 | 0 | 0 | 0 | 0 | 0 | 0 | 0 | 0 | 0 | 0 | 0 | 0 | 0 | 0 | 0 | 221 | 494.15 | 8.96 | 0 | 15.8 | 50.37 | 24.84 | 0 | 60 | 0.666 | 1.501502 | 0.2372372 | 0.72 | 2.466311e-05 | 5.851007e-06 | 4.212725e-08 | 19508 | 0.8218185 | 0.49415 | -104.7752 | -235.1072 | -385.4649 | 5.710849 | 212.4752 | 206.1199 | 234.3787 | 145.3929 | -209.7698 | -336.9614 | -501.2831 | -66.13503 | -20.68699 | -39.87166 | -38.82357 | -20.68699 | 153.7514 | 0.1345345 | 0.372973 | 0.2372372 | 0.7563063 | 3.31804e-06 | 9.198672e-06 | 5.851007e-06 | 1.865286e-05 | 4.212725e-08 | 3.360167e-06 | 9.2408e-06 | 5.80888e-06 | 1.861074e-05 | 0.00186808 |  | 0.9981319 | 386.7221
4169 | Kim et al. [S80] | 156 | 1 | 0 | 0 | 0 | 0 | 0 | 0 | 0 | 1 | 1 | 0 | 0 | 0 | 0 | 0 | 0 | 0 | 0 | 0 | 500 | 1 | 0 | 0 | 0.05 | 0 | 0 | 0 | 0 | 0.95 | 0 | 0 | 0 | 0 | 0 | 0 | 0 | 0 | 0 | 0 | 0 | 0 | 0 | 0 | 3.6 | 0 | 0 | 0 | 0 | 0 | 0 | 0 | 0 | 0 | 0 | 0 | 0 | 0 | 0 | 0 | 0 | 0 | 0 | 0 | 0 | 0 | 0 | 0 | 0 | 0 | 0 | 0 | 230 | 503.15 | 8.96 | 0 | 15.8 | 50.37 | 24.84 | 0 | 60 | 0.666 | 1.501502 | 0.2372372 | 1.24 | 2.422195e-05 | 5.746349e-06 | 7.125472e-08 | 19508 | 1.390037 | 0.50315 | -104.5069 | -234.7904 | -385.0637 | 5.974199 | 213.0133 | 206.7554 | 235.1833 | 145.921 | -211.6845 | -338.8193 | -503.3962 | -67.44595 | -20.3383 | -39.79228 | -38.66438 | -20.3383 | 129.2711 | 0.1345345 | 0.372973 | 0.2372372 | 0.7563063 | 3.258689e-06 | 9.034133e-06 | 5.746349e-06 | 1.831921e-05 | 7.125472e-08 | 3.329944e-06 | 9.105388e-06 | 5.675094e-06 | 1.824796e-05 | 0.002264886 |  | 0.9977351 | 678.4215
4170 | Kim et al. [S80] | 157 | 1 | 0 | 0 | 0 | 0 | 0 | 0 | 0 | 1 | 1 | 0 | 0 | 0 | 0 | 0 | 0 | 0 | 0 | 0 | 500 | 1 | 0 | 0 | 0.05 | 0 | 0 | 0 | 0 | 0.95 | 0 | 0 | 0 | 0 | 0 | 0 | 0 | 0 | 0 | 0 | 0 | 0 | 0 | 0 | 3.6 | 0 | 0 | 0 | 0 | 0 | 0 | 0 | 0 | 0 | 0 | 0 | 0 | 0 | 0 | 0 | 0 | 0 | 0 | 0 | 0 | 0 | 0 | 0 | 0 | 0 | 0 | 0 | 240 | 513.15 | 8.96 | 0 | 15.8 | 50.37 | 24.84 | 0 | 60 | 0.666 | 1.501502 | 0.2372372 | 2.63 | 2.374993e-05 | 5.634367e-06 | 1.481838e-07 | 19508 | 2.89077 | 0.51315 | -104.2082 | -234.4373 | -384.6152 | 6.266861 | 213.6011 | 207.4501 | 236.066 | 146.4969 | -213.8176 | -340.8904 | -505.7524 | -68.90805 | -19.95253 | -39.7028 | -38.4883 | -19.95253 | 107.4199 | 0.1345345 | 0.372973 | 0.2372372 | 0.7563063 | 3.195185e-06 | 8.85808e-06 | 5.634367e-06 | 1.796222e-05 | 1.481838e-07 | 3.343369e-06 | 9.006264e-06 | 5.486183e-06 | 1.781403e-05 | 0.002868215 |  | 0.9971318 | 1468.396
4171 | Kim et al. [S80] | 158 | 1 | 0 | 0 | 0 | 0 | 0 | 0 | 0 | 1 | 1 | 0 | 0 | 0 | 0 | 0 | 0 | 0 | 0 | 0 | 500 | 1 | 0 | 0 | 0.05 | 0 | 0 | 0 | 0 | 0.95 | 0 | 0 | 0 | 0 | 0 | 0 | 0 | 0 | 0 | 0 | 0 | 0 | 0 | 0 | 3.6 | 0 | 0 | 0 | 0 | 0 | 0 | 0 | 0 | 0 | 0 | 0 | 0 | 0 | 0 | 0 | 0 | 0 | 0 | 0 | 0 | 0 | 0 | 0 | 0 | 0 | 0 | 0 | 249 | 522.15 | 8.96 | 0 | 15.8 | 50.37 | 24.84 | 0 | 60 | 0.666 | 1.501502 | 0.2372372 | 5.74 | 2.334056e-05 | 5.53725e-06 | 3.178382e-07 | 19508 | 6.200387 | 0.52215 | -103.9388 | -234.1187 | -384.209 | 6.530301 | 214.1215 | 208.0657 | 236.8506 | 147.0059 | -215.7423 | -342.7602 | -507.8806 | -70.22882 | -19.60685 | -39.62119 | -38.33064 | -19.60685 | 91.51522 | 0.1345345 | 0.372973 | 0.2372372 | 0.7563063 | 3.140112e-06 | 8.705399e-06 | 5.53725e-06 | 1.765261e-05 | 3.178382e-07 | 3.45795e-06 | 9.023237e-06 | 5.219412e-06 | 1.733478e-05 | 0.003768321 |  | 0.9962317 | 3263.943
4172 | Kim et al. [S80] | 159 | 1 | 0 | 0 | 0 | 0 | 0 | 0 | 0 | 1 | 1 | 0 | 0 | 0 | 0 | 0 | 0 | 0 | 0 | 0 | 500 | 1 | 0 | 0 | 0.05 | 0 | 0 | 0 | 0 | 0.95 | 0 | 0 | 0 | 0 | 0 | 0 | 0 | 0 | 0 | 0 | 0 | 0 | 0 | 0 | 3.6 | 0 | 0 | 0 | 0 | 0 | 0 | 0 | 0 | 0 | 0 | 0 | 0 | 0 | 0 | 0 | 0 | 0 | 0 | 0 | 0 | 0 | 0 | 0 | 0 | 0 | 0 | 0 | 260 | 533.15 | 8.96 | 0 | 15.8 | 50.37 | 24.84 | 0 | 60 | 0.666 | 1.501502 | 0.2372372 | 9.2 | 2.2859e-05 | 5.423005e-06 | 4.989165e-07 | 19508 | 9.732863 | 0.53315 | -103.6089 | -233.7281 | -383.7095 | 6.852342 | 214.7467 | 208.806 | 237.7974 | 147.6162 | -218.1011 | -345.053 | -510.4911 | -71.84925 | -19.18627 | -39.52013 | -38.13911 | -19.18627 | 75.82565 | 0.1345345 | 0.372973 | 0.2372372 | 0.7563063 | 3.075325e-06 | 8.525788e-06 | 5.423005e-06 | 1.72884e-05 | 4.989165e-07 | 3.574241e-06 | 9.024705e-06 | 4.924089e-06 | 1.678949e-05 | 0.005145616 |  | 0.9948544 | 5349.01
4173 | Kim et al. [S80] | 160 | 1 | 0 | 0 | 0 | 0 | 0 | 0 | 0 | 1 | 1 | 0 | 0 | 0 | 0 | 0 | 0 | 0 | 0 | 0 | 500 | 1 | 0 | 0 | 0.05 | 0 | 0 | 0 | 0 | 0.95 | 0 | 0 | 0 | 0 | 0 | 0 | 0 | 0 | 0 | 0 | 0 | 0 | 0 | 0 | 3.6 | 0 | 0 | 0 | 0 | 0 | 0 | 0 | 0 | 0 | 0 | 0 | 0 | 0 | 0 | 0 | 0 | 0 | 0 | 0 | 0 | 0 | 0 | 0 | 0 | 0 | 0 | 0 | 270 | 543.15 | 8.96 | 0 | 15.8 | 50.37 | 24.84 | 0 | 60 | 0.666 | 1.501502 | 0.2372372 | 16.6 | 2.243814e-05 | 5.323162e-06 | 8.836449e-07 | 19508 | 17.23814 | 0.54315 | -103.3083 | -233.3718 | -383.2524 | 7.145165 | 215.3053 | 209.468 | 238.6467 | 148.1604 | -220.2514 | -347.1444 | -512.8734 | -73.32814 | -18.80574 | -39.42709 | -37.96621 | -18.80574 | 64.35914 | 0.1345345 | 0.372973 | 0.2372372 | 0.7563063 | 3.018704e-06 | 8.368819e-06 | 5.323162e-06 | 1.697011e-05 | 8.836449e-07 | 3.902349e-06 | 9.252464e-06 | 4.439517e-06 | 1.608646e-05 | 0.007855559 |  | 0.9921444 | 9859.358
4174 | Kim et al. [S80] | 161 | 1 | 0 | 0 | 0 | 0 | 0 | 0 | 0 | 1 | 1 | 0 | 0 | 0 | 0 | 0 | 0 | 0 | 0 | 0 | 500 | 1 | 0 | 0 | 0.05 | 0 | 0 | 0 | 0 | 0.95 | 0 | 0 | 0 | 0 | 0 | 0 | 0 | 0 | 0 | 0 | 0 | 0 | 0 | 0 | 3.6 | 0 | 0 | 0 | 0 | 0 | 0 | 0 | 0 | 0 | 0 | 0 | 0 | 0 | 0 | 0 | 0 | 0 | 0 | 0 | 0 | 0 | 0 | 0 | 0 | 0 | 0 | 0 | 280 | 553.15 | 8.96 | 0 | 15.8 | 50.37 | 24.84 | 0 | 60 | 0.666 | 1.501502 | 0.2372372 | 21.3 | 2.203249e-05 | 5.226928e-06 | 1.113336e-06 | 19508 | 21.71895 | 0.55315 | -103.0071 | -233.0145 | -382.7926 | 7.438047 | 215.8548 | 210.1199 | 239.4855 | 148.6947 | -222.4072 | -349.2423 | -515.264 | -74.81243 | -18.42694 | -39.333 | -37.79456 | -18.42694 | 54.972 | 0.1345345 | 0.372973 | 0.2372372 | 0.7563063 | 2.964131e-06 | 8.217525e-06 | 5.226928e-06 | 1.666331e-05 | 1.113336e-06 | 4.077467e-06 | 9.330861e-06 | 4.113592e-06 | 1.554998e-05 | 0.01081981 |  | 0.9891802 | 12922.39
4175 | Kim et al. [S80] | 162 | 1 | 0 | 0 | 0 | 0 | 0 | 0 | 0 | 1 | 1 | 0 | 0 | 0 | 0 | 0 | 0 | 0 | 0 | 0 | 500 | 1 | 0 | 0 | 0.05 | 0 | 0 | 0 | 0 | 0.95 | 0 | 0 | 0 | 0 | 0 | 0 | 0 | 0 | 0 | 0 | 0 | 0 | 0 | 0 | 3.6 | 0 | 0 | 0 | 0 | 0 | 0 | 0 | 0 | 0 | 0 | 0 | 0 | 0 | 0 | 0 | 0 | 0 | 0 | 0 | 0 | 0 | 0 | 0 | 0 | 0 | 0 | 0 | 290 | 563.15 | 8.96 | 0 | 15.8 | 50.37 | 24.84 | 0 | 60 | 0.666 | 1.501502 | 0.2372372 | 35.3 | 2.164126e-05 | 5.134112e-06 | 1.812342e-06 | 19508 | 35.35516 | 0.56315 | -102.7052 | -232.656 | -382.3301 | 7.730989 | 216.3957 | 210.7622 | 240.3141 | 149.2196 | -224.5685 | -351.3467 | -517.663 | -76.302 | -18.04985 | -39.23793 | -37.62422 | -18.04985 | 47.23491 | 0.1345345 | 0.372973 | 0.2372372 | 0.7563063 | 2.911497e-06 | 8.071604e-06 | 5.134112e-06 | 1.636742e-05 | 1.812342e-06 | 4.723838e-06 | 9.883946e-06 | 3.321771e-06 | 1.455508e-05 | 0.02044457 |  | 0.9795554 | 22017.37
4176 | Kim et al. [S80] | 163 | 1 | 0 | 0 | 0 | 0 | 0 | 0 | 0 | 1 | 1 | 0 | 0 | 0 | 0 | 0 | 0 | 0 | 0 | 0 | 500 | 1 | 0 | 0 | 0.05 | 0 | 0 | 0 | 0 | 0.95 | 0 | 0 | 0 | 0 | 0 | 0 | 0 | 0 | 0 | 0 | 0 | 0 | 0 | 0 | 3.6 | 0 | 0 | 0 | 0 | 0 | 0 | 0 | 0 | 0 | 0 | 0 | 0 | 0 | 0 | 0 | 0 | 0 | 0 | 0 | 0 | 0 | 0 | 0 | 0 | 0 | 0 | 0 | 300 | 573.15 | 8.96 | 0 | 15.8 | 50.37 | 24.84 | 0 | 60 | 0.666 | 1.501502 | 0.2372372 | 39.9 | 2.126367e-05 | 5.044535e-06 | 2.01277e-06 | 19508 | 39.26511 | 0.57315 | -102.4026 | -232.2965 | -381.865 | 8.023997 | 216.9283 | 211.3951 | 241.1328 | 149.7353 | -226.7351 | -353.4575 | -520.0703 | -77.79679 | -17.67445 | -39.14194 | -37.45526 | -17.67445 | 40.81672 | 0.1345345 | 0.372973 | 0.2372372 | 0.7563063 | 2.860698e-06 | 7.930776e-06 | 5.044535e-06 | 1.608185e-05 | 2.01277e-06 | 4.873468e-06 | 9.943545e-06 | 3.031766e-06 | 1.406908e-05 | 0.02783427 |  | 0.9721657 | 25520.93
4177 | Kim et al. [S80] | 164 | 1 | 0 | 0 | 0 | 0 | 0 | 0 | 0 | 1 | 1 | 0 | 0 | 0 | 0 | 0 | 0 | 0 | 0 | 0 | 500 | 1 | 0 | 0 | 0.05 | 0 | 0 | 0 | 0 | 0.95 | 0 | 0 | 0 | 0 | 0 | 0 | 0 | 0 | 0 | 0 | 0 | 0 | 0 | 0 | 3.6 | 0 | 0 | 0 | 0 | 0 | 0 | 0 | 0 | 0 | 0 | 0 | 0 | 0 | 0 | 0 | 0 | 0 | 0 | 0 | 0 | 0 | 0 | 0 | 0 | 0 | 0 | 0 | 310 | 583.15 | 8.96 | 0 | 15.8 | 50.37 | 24.84 | 0 | 60 | 0.666 | 1.501502 | 0.2372372 | 53.5 | 2.089904e-05 | 4.95803e-06 | 2.652546e-06 | 19508 | 51.74587 | 0.58315 | -102.0994 | -231.9358 | -381.3973 | 8.317074 | 217.4528 | 212.0189 | 241.9417 | 150.2422 | -228.907 | -355.5746 | -522.4857 | -79.29668 | -17.30074 | -39.04509 | -37.28775 | -17.30074 | 35.46003 | 0.1345345 | 0.372973 | 0.2372372 | 0.7563063 | 2.811642e-06 | 7.794777e-06 | 4.95803e-06 | 1.580607e-05 | 2.652546e-06 | 5.464189e-06 | 1.044732e-05 | 2.305484e-06 | 1.315353e-05 | 0.05308688 |  | 0.9469131 | 35745.35
4178 | Kim et al. [S80] | 165 | 1 | 0 | 0 | 0 | 0 | 0 | 0 | 0 | 1 | 1 | 0 | 0 | 0 | 0 | 0 | 0 | 0 | 0 | 0 | 500 | 1 | 0 | 0 | 0.05 | 0 | 0 | 0 | 0 | 0.95 | 0 | 0 | 0 | 0 | 0 | 0 | 0 | 0 | 0 | 0 | 0 | 0 | 0 | 0 | 3.6 | 0 | 0 | 0 | 0 | 0 | 0 | 0 | 0 | 0 | 0 | 0 | 0 | 0 | 0 | 0 | 0 | 0 | 0 | 0 | 0 | 0 | 0 | 0 | 0 | 0 | 0 | 0 | 320 | 593.15 | 8.96 | 0 | 15.8 | 50.37 | 24.84 | 0 | 60 | 0.666 | 1.501502 | 0.2372372 | 63.4 | 2.05467e-05 | 4.874442e-06 | 3.090396e-06 | 19508 | 60.28745 | 0.59315 | -101.7955 | -231.5739 | -380.9271 | 8.610226 | 217.9695 | 212.6341 | 242.7413 | 150.7407 | -231.0841 | -357.6979 | -524.9091 | -80.8016 | -16.92869 | -38.94744 | -37.12172 | -16.92869 | 30.96329 | 0.1345345 | 0.372973 | 0.2372372 | 0.7563063 | 2.764241e-06 | 7.663363e-06 | 4.874442e-06 | 1.55396e-05 | 3.090396e-06 | 5.854637e-06 | 1.075376e-05 | 1.784046e-06 | 1.24492e-05 | 0.09155154 |  | 0.9084485 | 44910.63
4179 | Kim et al. [S80] | 166 | 1 | 0 | 0 | 0 | 0 | 0 | 0 | 0 | 1 | 1 | 0 | 0 | 0 | 0 | 0 | 0 | 0 | 0 | 0 | 500 | 1 | 0 | 0 | 0.05 | 0 | 0 | 0 | 0 | 0.95 | 0 | 0 | 0 | 0 | 0 | 0 | 0 | 0 | 0 | 0 | 0 | 0 | 0 | 0 | 3.6 | 0 | 0 | 0 | 0 | 0 | 0 | 0 | 0 | 0 | 0 | 0 | 0 | 0 | 0 | 0 | 0 | 0 | 0 | 0 | 0 | 0 | 0 | 0 | 0 | 0 | 0 | 0 | 330 | 603.15 | 8.96 | 0 | 15.8 | 50.37 | 24.84 | 0 | 60 | 0.666 | 1.501502 | 0.2372372 | 70.6 | 2.020604e-05 | 4.793626e-06 | 3.3843e-06 | 19508 | 66.02092 | 0.60315 | -101.4909 | -231.211 | -380.4544 | 8.903456 | 218.4787 | 213.241 | 243.5316 | 151.2309 | -233.2664 | -359.8273 | -527.3405 | -82.31147 | -16.5583 | -38.84905 | -36.95722 | -16.5583 | 27.16759 | 0.1345345 | 0.372973 | 0.2372372 | 0.7563063 | 2.718411e-06 | 7.536308e-06 | 4.793626e-06 | 1.528196e-05 | 3.3843e-06 | 6.10271e-06 | 1.092061e-05 | 1.409326e-06 | 1.189766e-05 | 0.1463004 |  | 0.8536996 | 54115.37
4180 | Kim et al. [S80] | 167 | 1 | 0 | 0 | 0 | 0 | 0 | 0 | 0 | 1 | 1 | 0 | 0 | 0 | 0 | 0 | 0 | 0 | 0 | 0 | 500 | 1 | 0 | 0 | 0.05 | 0 | 0 | 0 | 0 | 0.95 | 0 | 0 | 0 | 0 | 0 | 0 | 0 | 0 | 0 | 0 | 0 | 0 | 0 | 0 | 3.6 | 0 | 0 | 0 | 0 | 0 | 0 | 0 | 0 | 0 | 0 | 0 | 0 | 0 | 0 | 0 | 0 | 0 | 0 | 0 | 0 | 0 | 0 | 0 | 0 | 0 | 0 | 0 | 339 | 612.15 | 8.96 | 0 | 15.8 | 50.37 | 24.84 | 0 | 60 | 0.666 | 1.501502 | 0.2372372 | 73.4 | 1.990897e-05 | 4.723148e-06 | 3.466791e-06 | 19508 | 67.63016 | 0.61215 | -101.2162 | -230.8833 | -380.0268 | 9.167436 | 218.9309 | 213.7802 | 244.2352 | 151.6653 | -235.2347 | -361.7489 | -529.5354 | -83.67451 | -16.22634 | -38.7599 | -36.81051 | -16.22634 | 24.24603 | 0.1345345 | 0.372973 | 0.2372372 | 0.7563063 | 2.678444e-06 | 7.425507e-06 | 4.723148e-06 | 1.505728e-05 | 3.466791e-06 | 6.145235e-06 | 1.08923e-05 | 1.256357e-06 | 1.159049e-05 | 0.1895843 |  | 0.8104157 | 60150.85
4181 | Kim et al. [S80] | 168 | 1 | 0 | 0 | 0 | 0 | 0 | 0 | 0 | 1 | 1 | 0 | 0 | 0 | 0 | 0 | 0 | 0 | 0 | 0 | 500 | 1 | 0 | 0 | 0.05 | 0 | 0 | 0 | 0 | 0.95 | 0 | 0 | 0 | 0 | 0 | 0 | 0 | 0 | 0 | 0 | 0 | 0 | 0 | 0 | 3.6 | 0 | 0 | 0 | 0 | 0 | 0 | 0 | 0 | 0 | 0 | 0 | 0 | 0 | 0 | 0 | 0 | 0 | 0 | 0 | 0 | 0 | 0 | 0 | 0 | 0 | 0 | 0 | 350 | 623.15 | 8.96 | 0 | 15.8 | 50.37 | 24.84 | 0 | 60 | 0.666 | 1.501502 | 0.2372372 | 76.5 | 1.955753e-05 | 4.639774e-06 | 3.549427e-06 | 19508 | 69.24223 | 0.62315 | -100.8797 | -230.4816 | -379.5016 | 9.490177 | 219.4757 | 214.4306 | 245.0855 | 152.1879 | -237.646 | -364.104 | -532.2267 | -85.34571 | -15.82241 | -38.65023 | -36.63296 | -15.82241 | 21.2001 | 0.1345345 | 0.372973 | 0.2372372 | 0.7563063 | 2.631163e-06 | 7.29443e-06 | 4.639774e-06 | 1.479148e-05 | 3.549427e-06 | 6.18059e-06 | 1.084386e-05 | 1.090347e-06 | 1.124206e-05 | 0.2579083 |  | 0.7420917 | 69693.48
4182 | Kim et al. [S80] | 169 | 1 | 0 | 0 | 0 | 0 | 0 | 0 | 0 | 1 | 1 | 0 | 0 | 0 | 0 | 0 | 0 | 0 | 0 | 0 | 500 | 1 | 0 | 0 | 0.05 | 0 | 0 | 0 | 0 | 0.95 | 0 | 0 | 0 | 0 | 0 | 0 | 0 | 0 | 0 | 0 | 0 | 0 | 0 | 0 | 3.6 | 0 | 0 | 0 | 0 | 0 | 0 | 0 | 0 | 0 | 0 | 0 | 0 | 0 | 0 | 0 | 0 | 0 | 0 | 0 | 0 | 0 | 0 | 0 | 0 | 0 | 0 | 0 | 359 | 632.15 | 8.96 | 0 | 15.8 | 50.37 | 24.84 | 0 | 60 | 0.666 | 1.501502 | 0.2372372 | 75.1 | 1.927909e-05 | 4.573717e-06 | 3.434862e-06 | 19508 | 67.00728 | 0.63215 | -100.6037 | -230.1518 | -379.0698 | 9.754325 | 219.9154 | 214.956 | 245.7735 | 152.6087 | -239.6232 | -366.0363 | -534.4356 | -86.7173 | -15.49336 | -38.55997 | -36.48914 | -15.49336 | 19.06621 | 0.1345345 | 0.372973 | 0.2372372 | 0.7563063 | 2.593703e-06 | 7.190578e-06 | 4.573717e-06 | 1.458089e-05 | 3.434862e-06 | 6.028565e-06 | 1.062544e-05 | 1.138856e-06 | 1.114603e-05 | 0.2646716 |  | 0.7353284 | 70044.57
4183 | Kim et al. [S80] | 170 | 1 | 0 | 0 | 0 | 0 | 0 | 0 | 0 | 1 | 1 | 0 | 0 | 0 | 0 | 0 | 0 | 0 | 0 | 0 | 500 | 1 | 0 | 0 | 0.05 | 0 | 0 | 0 | 0 | 0.95 | 0 | 0 | 0 | 0 | 0 | 0 | 0 | 0 | 0 | 0 | 0 | 0 | 0 | 0 | 3.6 | 0 | 0 | 0 | 0 | 0 | 0 | 0 | 0 | 0 | 0 | 0 | 0 | 0 | 0 | 0 | 0 | 0 | 0 | 0 | 0 | 0 | 0 | 0 | 0 | 0 | 0 | 0 | 369 | 642.15 | 8.96 | 0 | 15.8 | 50.37 | 24.84 | 0 | 60 | 0.666 | 1.501502 | 0.2372372 | 80.5 | 1.897886e-05 | 4.502492e-06 | 3.624506e-06 | 19508 | 70.70687 | 0.64215 | -100.2964 | -229.7843 | -378.5878 | 10.04792 | 220.3977 | 215.5328 | 246.5301 | 153.0696 | -241.8248 | -368.1887 | -536.8971 | -88.24569 | -15.12926 | -38.45916 | -36.33092 | -15.12926 | 17.01019 | 0.1345345 | 0.372973 | 0.2372372 | 0.7563063 | 2.553312e-06 | 7.078602e-06 | 4.502492e-06 | 1.435383e-05 | 3.624506e-06 | 6.177818e-06 | 1.070311e-05 | 8.77986e-07 | 1.072932e-05 | 0.4126443 |  | 0.5873557 | 95483.18
4184 | Kim et al. [S80] | 171 | 1 | 0 | 0 | 0 | 0 | 0 | 0 | 0 | 1 | 1 | 0 | 0 | 0 | 0 | 0 | 0 | 0 | 0 | 0 | 500 | 1 | 0 | 0 | 0.05 | 0 | 0 | 0 | 0 | 0.95 | 0 | 0 | 0 | 0 | 0 | 0 | 0 | 0 | 0 | 0 | 0 | 0 | 0 | 0 | 3.6 | 0 | 0 | 0 | 0 | 0 | 0 | 0 | 0 | 0 | 0 | 0 | 0 | 0 | 0 | 0 | 0 | 0 | 0 | 0 | 0 | 0 | 0 | 0 | 0 | 0 | 0 | 0 | 379 | 652.15 | 8.96 | 0 | 15.8 | 50.37 | 24.84 | 0 | 60 | 0.666 | 1.501502 | 0.2372372 | 73.6 | 1.868784e-05 | 4.433451e-06 | 3.26302e-06 | 19508 | 63.655 | 0.65215 | -99.98839 | -229.4157 | -378.1035 | 10.34162 | 220.8737 | 216.1025 | 247.2784 | 153.5234 | -244.0311 | -370.3469 | -539.3661 | -89.77866 | -14.76673 | -38.35784 | -36.17435 | -14.76673 | 15.2335 | 0.1345345 | 0.372973 | 0.2372372 | 0.7563063 | 2.51416e-06 | 6.970059e-06 | 4.433451e-06 | 1.413373e-05 | 3.26302e-06 | 5.77718e-06 | 1.023308e-05 | 1.170431e-06 | 1.087071e-05 | 0.3050132 |  | 0.6949868 | 74928.06
4185 | Kim et al. [S80] | 172 | 1 | 0 | 0 | 0 | 0 | 0 | 0 | 0 | 1 | 1 | 0 | 0 | 0 | 0 | 0 | 0 | 0 | 0 | 0 | 500 | 1 | 0 | 0 | 0.05 | 0 | 0 | 0 | 0 | 0.95 | 0 | 0 | 0 | 0 | 0 | 0 | 0 | 0 | 0 | 0 | 0 | 0 | 0 | 0 | 3.6 | 0 | 0 | 0 | 0 | 0 | 0 | 0 | 0 | 0 | 0 | 0 | 0 | 0 | 0 | 0 | 0 | 0 | 0 | 0 | 0 | 0 | 0 | 0 | 0 | 0 | 0 | 0 | 389 | 662.15 | 8.96 | 0 | 15.8 | 50.37 | 24.84 | 0 | 60 | 0.666 | 1.501502 | 0.2372372 | 73.4 | 1.840561e-05 | 4.366496e-06 | 3.205008e-06 | 19508 | 62.5233 | 0.66215 | -99.67969 | -229.0458 | -377.617 | 10.63544 | 221.3434 | 216.6654 | 248.0188 | 153.9705 | -246.2422 | -372.5108 | -541.8426 | -91.31614 | -14.40577 | -38.25605 | -36.01946 | -14.40577 | 13.69179 | 0.1345345 | 0.372973 | 0.2372372 | 0.7563063 | 2.47619e-06 | 6.864795e-06 | 4.366496e-06 | 1.392028e-05 | 3.205008e-06 | 5.681198e-06 | 1.00698e-05 | 1.161488e-06 | 1.071527e-05 | 0.3357243 |  | 0.6642757 | 79377.93
4186 | Kim et al. [S80] | 173 | 1 | 0 | 0 | 0 | 0 | 0 | 0 | 0 | 1 | 1 | 0 | 0 | 0 | 0 | 0 | 0 | 0 | 0 | 0 | 500 | 1 | 0 | 0 | 0.05 | 0 | 0 | 0 | 0 | 0.95 | 0 | 0 | 0 | 0 | 0 | 0 | 0 | 0 | 0 | 0 | 0 | 0 | 0 | 0 | 3.6 | 0 | 0 | 0 | 0 | 0 | 0 | 0 | 0 | 0 | 0 | 0 | 0 | 0 | 0 | 0 | 0 | 0 | 0 | 0 | 0 | 0 | 0 | 0 | 0 | 0 | 0 | 0 | 399 | 672.15 | 8.96 | 0 | 15.8 | 50.37 | 24.84 | 0 | 60 | 0.666 | 1.501502 | 0.2372372 | 70.7 | 1.813178e-05 | 4.301533e-06 | 3.041184e-06 | 19508 | 59.32741 | 0.67215 | -99.37029 | -228.6747 | -377.1282 | 10.92938 | 221.8072 | 217.2215 | 248.7514 | 154.4111 | -248.458 | -374.6802 | -544.3265 | -92.85805 | -14.04634 | -38.15385 | -35.86627 | -14.04634 | 12.34865 | 0.1345345 | 0.372973 | 0.2372372 | 0.7563063 | 2.43935e-06 | 6.762663e-06 | 4.301533e-06 | 1.371318e-05 | 3.041184e-06 | 5.480534e-06 | 9.803847e-06 | 1.260349e-06 | 1.067199e-05 | 0.3234921 |  | 0.6765079 | 76209.38
4187 | Kim et al. [S80] | 174 | 1 | 0 | 0 | 0 | 0 | 0 | 0 | 0 | 1 | 0 | 0 | 0 | 0 | 0 | 0 | 0 | 0 | 0 | 0 | 500 | 1 | 0 | 0 | 0.6 | 0 | 0 | 0 | 0 | 0.4 | 0 | 0 | 0 | 0 | 0 | 0 | 0 | 0 | 0 | 0 | 0 | 0 | 0 | 0 | 0 | 0 | 0 | 0 | 0 | 0 | 0 | 0 | 0 | 0 | 0 | 0 | 0 | 0 | 0 | 0 | 0 | 0 | 0 | 0 | 0 | 0 | 0 | 0 | 0 | 0 | 0 | 0 | 300 | 573.15 | 8.96 | 0 | 15.8 | 50.37 | 24.84 | 0 | 0 | 2 | 0.5 | 0.079 | 85.2 | 2.126367e-05 | 1.67983e-06 | 1.431215e-06 | 19508 | 27.92015 | 0.57315 | -102.4026 | -232.2965 | -381.865 | 8.023997 | 216.9283 | 211.3951 | 241.1328 | 149.7353 | -226.7351 | -353.4575 | -520.0703 | -77.79679 | -17.67445 | -39.14194 | -37.45526 | -17.67445 | 40.81672 | 0.0448 | 0.1242 | 0.079 | 0.25185 | 9.526126e-07 | 2.640948e-06 | 1.67983e-06 | 5.355256e-06 | 1.431215e-06 | 2.383828e-06 | 4.072164e-06 | 2.486149e-07 | 3.924041e-06 | 0.2437818 |  | 0.7562182 | 210383.8
4188 | Kim et al. [S80] | 175 | 1 | 0 | 0 | 0 | 0 | 0 | 0 | 0 | 1 | 0 | 0 | 0 | 0 | 0 | 0 | 0 | 0 | 0 | 0 | 500 | 1 | 0 | 0 | 0.6 | 0 | 0 | 0 | 0 | 0.4 | 0 | 0 | 0 | 0 | 0 | 0 | 0 | 0 | 0 | 0 | 0 | 0 | 0 | 0 | 0 | 0 | 0 | 0 | 0 | 0 | 0 | 0 | 0 | 0 | 0 | 0 | 0 | 0 | 0 | 0 | 0 | 0 | 0 | 0 | 0 | 0 | 0 | 0 | 0 | 0 | 0 | 0 | 300 | 573.15 | 8.96 | 0 | 15.8 | 50.37 | 24.84 | 0 | 142 | 2 | 0.5 | 0.079 | 82.9 | 2.126367e-05 | 1.67983e-06 | 1.392579e-06 | 19508 | 27.16644 | 0.57315 | -102.4026 | -232.2965 | -381.865 | 8.023997 | 216.9283 | 211.3951 | 241.1328 | 149.7353 | -226.7351 | -353.4575 | -520.0703 | -77.79679 | -17.67445 | -39.14194 | -37.45526 | -17.67445 | 40.81672 | 0.0448 | 0.1242 | 0.079 | 0.25185 | 9.526126e-07 | 2.640948e-06 | 1.67983e-06 | 5.355256e-06 | 1.392579e-06 | 2.345192e-06 | 4.033527e-06 | 2.87251e-07 | 3.962677e-06 | 0.2035987 |  | 0.7964013 | 194375.9
4189 | Kim et al. [S80] | 176 | 1 | 0 | 0 | 0 | 0 | 0 | 0 | 0 | 1 | 0 | 0 | 0 | 0 | 0 | 0 | 0 | 0 | 0 | 0 | 500 | 1 | 0 | 0 | 0.6 | 0 | 0 | 0 | 0 | 0.4 | 0 | 0 | 0 | 0 | 0 | 0 | 0 | 0 | 0 | 0 | 0 | 0 | 0 | 0 | 0 | 0 | 0 | 0 | 0 | 0 | 0 | 0 | 0 | 0 | 0 | 0 | 0 | 0 | 0 | 0 | 0 | 0 | 0 | 0 | 0 | 0 | 0 | 0 | 0 | 0 | 0 | 0 | 300 | 573.15 | 8.96 | 0 | 15.8 | 50.37 | 24.84 | 0 | 294 | 2 | 0.5 | 0.079 | 82.5 | 2.126367e-05 | 1.67983e-06 | 1.38586e-06 | 19508 | 27.03536 | 0.57315 | -102.4026 | -232.2965 | -381.865 | 8.023997 | 216.9283 | 211.3951 | 241.1328 | 149.7353 | -226.7351 | -353.4575 | -520.0703 | -77.79679 | -17.67445 | -39.14194 | -37.45526 | -17.67445 | 40.81672 | 0.0448 | 0.1242 | 0.079 | 0.25185 | 9.526126e-07 | 2.640948e-06 | 1.67983e-06 | 5.355256e-06 | 1.38586e-06 | 2.338472e-06 | 4.026808e-06 | 2.939703e-07 | 3.969396e-06 | 0.1977093 |  | 0.8022907 | 192018
4190 | Kim et al. [S80] | 177 | 1 | 0 | 0 | 0 | 0 | 0 | 0 | 0 | 1 | 0 | 0 | 0 | 0 | 0 | 0 | 0 | 0 | 0 | 0 | 500 | 1 | 0 | 0 | 0.6 | 0 | 0 | 0 | 0 | 0.4 | 0 | 0 | 0 | 0 | 0 | 0 | 0 | 0 | 0 | 0 | 0 | 0 | 0 | 0 | 0 | 0 | 0 | 0 | 0 | 0 | 0 | 0 | 0 | 0 | 0 | 0 | 0 | 0 | 0 | 0 | 0 | 0 | 0 | 0 | 0 | 0 | 0 | 0 | 0 | 0 | 0 | 0 | 300 | 573.15 | 8.96 | 0 | 15.8 | 50.37 | 24.84 | 0 | 414 | 2 | 0.5 | 0.079 | 80 | 2.126367e-05 | 1.67983e-06 | 1.343864e-06 | 19508 | 26.2161 | 0.57315 | -102.4026 | -232.2965 | -381.865 | 8.023997 | 216.9283 | 211.3951 | 241.1328 | 149.7353 | -226.7351 | -353.4575 | -520.0703 | -77.79679 | -17.67445 | -39.14194 | -37.45526 | -17.67445 | 40.81672 | 0.0448 | 0.1242 | 0.079 | 0.25185 | 9.526126e-07 | 2.640948e-06 | 1.67983e-06 | 5.355256e-06 | 1.343864e-06 | 2.296477e-06 | 3.984812e-06 | 3.35966e-07 | 4.011392e-06 | 0.1663571 |  | 0.8336429 | 179196.6
4191 | Kim et al. [S80] | 178 | 1 | 0 | 0 | 0 | 0 | 0 | 0 | 0 | 1 | 0 | 0 | 0 | 0 | 0 | 0 | 0 | 0 | 0 | 0 | 500 | 1 | 0 | 0 | 0.6 | 0 | 0 | 0 | 0 | 0.4 | 0 | 0 | 0 | 0 | 0 | 0 | 0 | 0 | 0 | 0 | 0 | 0 | 0 | 0 | 0 | 0 | 0 | 0 | 0 | 0 | 0 | 0 | 0 | 0 | 0 | 0 | 0 | 0 | 0 | 0 | 0 | 0 | 0 | 0 | 0 | 0 | 0 | 0 | 0 | 0 | 0 | 0 | 300 | 573.15 | 8.96 | 0 | 15.8 | 50.37 | 24.84 | 0 | 577 | 2 | 0.5 | 0.079 | 79 | 2.126367e-05 | 1.67983e-06 | 1.327066e-06 | 19508 | 25.8884 | 0.57315 | -102.4026 | -232.2965 | -381.865 | 8.023997 | 216.9283 | 211.3951 | 241.1328 | 149.7353 | -226.7351 | -353.4575 | -520.0703 | -77.79679 | -17.67445 | -39.14194 | -37.45526 | -17.67445 | 40.81672 | 0.0448 | 0.1242 | 0.079 | 0.25185 | 9.526126e-07 | 2.640948e-06 | 1.67983e-06 | 5.355256e-06 | 1.327066e-06 | 2.279678e-06 | 3.968014e-06 | 3.527643e-07 | 4.02819e-06 | 0.1559603 |  | 0.8440397 | 174776.9
4192 | Kim et al. [S80] | 179 | 1 | 0 | 0 | 0 | 0 | 0 | 0 | 0 | 1 | 0 | 0 | 0 | 0 | 0 | 0 | 0 | 0 | 0 | 0 | 500 | 1 | 0 | 0 | 0.6 | 0 | 0 | 0 | 0 | 0.4 | 0 | 0 | 0 | 0 | 0 | 0 | 0 | 0 | 0 | 0 | 0 | 0 | 0 | 0 | 0 | 0 | 0 | 0 | 0 | 0 | 0 | 0 | 0 | 0 | 0 | 0 | 0 | 0 | 0 | 0 | 0 | 0 | 0 | 0 | 0 | 0 | 0 | 0 | 0 | 0 | 0 | 0 | 300 | 573.15 | 8.96 | 0 | 15.8 | 50.37 | 24.84 | 0 | 666 | 2 | 0.5 | 0.079 | 76.7 | 2.126367e-05 | 1.67983e-06 | 1.28843e-06 | 19508 | 25.13469 | 0.57315 | -102.4026 | -232.2965 | -381.865 | 8.023997 | 216.9283 | 211.3951 | 241.1328 | 149.7353 | -226.7351 | -353.4575 | -520.0703 | -77.79679 | -17.67445 | -39.14194 | -37.45526 | -17.67445 | 40.81672 | 0.0448 | 0.1242 | 0.079 | 0.25185 | 9.526126e-07 | 2.640948e-06 | 1.67983e-06 | 5.355256e-06 | 1.28843e-06 | 2.241042e-06 | 3.929378e-06 | 3.914004e-07 | 4.066826e-06 | 0.1355373 |  | 0.8644627 | 165679.5
4193 | Kim et al. [S80] | 180 | 1 | 0 | 0 | 0 | 0 | 0 | 0 | 0 | 1 | 0 | 0 | 0 | 0 | 0 | 0 | 0 | 0 | 0 | 0 | 500 | 1 | 0 | 0 | 0.6 | 0 | 0 | 0 | 0 | 0.4 | 0 | 0 | 0 | 0 | 0 | 0 | 0 | 0 | 0 | 0 | 0 | 0 | 0 | 0 | 0 | 0 | 0 | 0 | 0 | 0 | 0 | 0 | 0 | 0 | 0 | 0 | 0 | 0 | 0 | 0 | 0 | 0 | 0 | 0 | 0 | 0 | 0 | 0 | 0 | 0 | 0 | 0 | 300 | 573.15 | 8.96 | 0 | 15.8 | 50.37 | 24.84 | 0 | 828 | 2 | 0.5 | 0.079 | 75.5 | 2.126367e-05 | 1.67983e-06 | 1.268272e-06 | 19508 | 24.74145 | 0.57315 | -102.4026 | -232.2965 | -381.865 | 8.023997 | 216.9283 | 211.3951 | 241.1328 | 149.7353 | -226.7351 | -353.4575 | -520.0703 | -77.79679 | -17.67445 | -39.14194 | -37.45526 | -17.67445 | 40.81672 | 0.0448 | 0.1242 | 0.079 | 0.25185 | 9.526126e-07 | 2.640948e-06 | 1.67983e-06 | 5.355256e-06 | 1.268272e-06 | 2.220884e-06 | 3.90922e-06 | 4.115584e-07 | 4.086984e-06 | 0.1264572 |  | 0.8735428 | 161392.2
4194 | Kim et al. [S80] | 181 | 1 | 0 | 0 | 0 | 0 | 0 | 0 | 0 | 1 | 0 | 0 | 0 | 0 | 0 | 0 | 0 | 0 | 0 | 0 | 500 | 1 | 0 | 0 | 0.6 | 0 | 0 | 0 | 0 | 0.4 | 0 | 0 | 0 | 0 | 0 | 0 | 0 | 0 | 0 | 0 | 0 | 0 | 0 | 0 | 0 | 0 | 0 | 0 | 0 | 0 | 0 | 0 | 0 | 0 | 0 | 0 | 0 | 0 | 0 | 0 | 0 | 0 | 0 | 0 | 0 | 0 | 0 | 0 | 0 | 0 | 0 | 0 | 300 | 573.15 | 8.96 | 0 | 15.8 | 50.37 | 24.84 | 0 | 1010 | 2 | 0.5 | 0.079 | 75.1 | 2.126367e-05 | 1.67983e-06 | 1.261552e-06 | 19508 | 24.61037 | 0.57315 | -102.4026 | -232.2965 | -381.865 | 8.023997 | 216.9283 | 211.3951 | 241.1328 | 149.7353 | -226.7351 | -353.4575 | -520.0703 | -77.79679 | -17.67445 | -39.14194 | -37.45526 | -17.67445 | 40.81672 | 0.0448 | 0.1242 | 0.079 | 0.25185 | 9.526126e-07 | 2.640948e-06 | 1.67983e-06 | 5.355256e-06 | 1.261552e-06 | 2.214165e-06 | 3.902501e-06 | 4.182777e-07 | 4.093704e-06 | 0.1236328 |  | 0.8763672 | 160019.7
4195 | Kim et al. [S80] | 182 | 1 | 0 | 0 | 0 | 0 | 0 | 0 | 0 | 1 | 0 | 0 | 0 | 0 | 0 | 0 | 0 | 0 | 0 | 0 | 500 | 1 | 0 | 0 | 0.6 | 0 | 0 | 0 | 0 | 0.4 | 0 | 0 | 0 | 0 | 0 | 0 | 0 | 0 | 0 | 0 | 0 | 0 | 0 | 0 | 0 | 0 | 0 | 0 | 0 | 0 | 0 | 0 | 0 | 0 | 0 | 0 | 0 | 0 | 0 | 0 | 0 | 0 | 0 | 0 | 0 | 0 | 0 | 0 | 0 | 0 | 0 | 0 | 300 | 573.15 | 8.96 | 0 | 15.8 | 50.37 | 24.84 | 0 | 1380 | 2 | 0.5 | 0.079 | 74.2 | 2.126367e-05 | 1.67983e-06 | 1.246434e-06 | 19508 | 24.31543 | 0.57315 | -102.4026 | -232.2965 | -381.865 | 8.023997 | 216.9283 | 211.3951 | 241.1328 | 149.7353 | -226.7351 | -353.4575 | -520.0703 | -77.79679 | -17.67445 | -39.14194 | -37.45526 | -17.67445 | 40.81672 | 0.0448 | 0.1242 | 0.079 | 0.25185 | 9.526126e-07 | 2.640948e-06 | 1.67983e-06 | 5.355256e-06 | 1.246434e-06 | 2.199047e-06 | 3.887382e-06 | 4.333962e-07 | 4.108822e-06 | 0.1176119 |  | 0.8823881 | 157023.3
4196 | Kim et al. [S80] | 183 | 1 | 0 | 0 | 0 | 0 | 0 | 0 | 0 | 1 | 0 | 0 | 0 | 0 | 0 | 0 | 0 | 0 | 0 | 0 | 500 | 1 | 0 | 0 | 0.6 | 0 | 0 | 0 | 0 | 0.4 | 0 | 0 | 0 | 0 | 0 | 0 | 0 | 0 | 0 | 0 | 0 | 0 | 0 | 0 | 0 | 0 | 0 | 0 | 0 | 0 | 0 | 0 | 0 | 0 | 0 | 0 | 0 | 0 | 0 | 0 | 0 | 0 | 0 | 0 | 0 | 0 | 0 | 0 | 0 | 0 | 0 | 0 | 300 | 573.15 | 8.96 | 0 | 15.8 | 50.37 | 24.84 | 0 | 1930 | 2 | 0.5 | 0.079 | 72 | 2.126367e-05 | 1.67983e-06 | 1.209478e-06 | 19508 | 23.59449 | 0.57315 | -102.4026 | -232.2965 | -381.865 | 8.023997 | 216.9283 | 211.3951 | 241.1328 | 149.7353 | -226.7351 | -353.4575 | -520.0703 | -77.79679 | -17.67445 | -39.14194 | -37.45526 | -17.67445 | 40.81672 | 0.0448 | 0.1242 | 0.079 | 0.25185 | 9.526126e-07 | 2.640948e-06 | 1.67983e-06 | 5.355256e-06 | 1.209478e-06 | 2.16209e-06 | 3.850426e-06 | 4.703525e-07 | 4.145778e-06 | 0.104596 |  | 0.895404 | 150152.7
4197 | Kim et al. [S80] | 184 | 1 | 0 | 0 | 0 | 0 | 0 | 0 | 0 | 1 | 0 | 0 | 0 | 0 | 0 | 0 | 0 | 0 | 0 | 0 | 500 | 1 | 0 | 0 | 0.6 | 0 | 0 | 0 | 0 | 0.4 | 0 | 0 | 0 | 0 | 0 | 0 | 0 | 0 | 0 | 0 | 0 | 0 | 0 | 0 | 0 | 0 | 0 | 0 | 0 | 0 | 0 | 0 | 0 | 0 | 0 | 0 | 0 | 0 | 0 | 0 | 0 | 0 | 0 | 0 | 0 | 0 | 0 | 0 | 0 | 0 | 0 | 0 | 300 | 573.15 | 8.96 | 0 | 15.8 | 50.37 | 24.84 | 0 | 2100 | 2 | 0.5 | 0.079 | 69.5 | 2.126367e-05 | 1.67983e-06 | 1.167482e-06 | 19508 | 22.77524 | 0.57315 | -102.4026 | -232.2965 | -381.865 | 8.023997 | 216.9283 | 211.3951 | 241.1328 | 149.7353 | -226.7351 | -353.4575 | -520.0703 | -77.79679 | -17.67445 | -39.14194 | -37.45526 | -17.67445 | 40.81672 | 0.0448 | 0.1242 | 0.079 | 0.25185 | 9.526126e-07 | 2.640948e-06 | 1.67983e-06 | 5.355256e-06 | 1.167482e-06 | 2.120095e-06 | 3.80843e-06 | 5.123482e-07 | 4.187774e-06 | 0.09219654 |  | 0.9078035 | 142959.4
4198 | Kim et al. [S80] | 185 | 1 | 0 | 0 | 0 | 0 | 0 | 0 | 0 | 1 | 0 | 0 | 0 | 0 | 0 | 0 | 0 | 0 | 0 | 0 | 500 | 1 | 0 | 0 | 0.6 | 0 | 0 | 0 | 0 | 0.4 | 0 | 0 | 0 | 0 | 0 | 0 | 0 | 0 | 0 | 0 | 0 | 0 | 0 | 0 | 0 | 0 | 0 | 0 | 0 | 0 | 0 | 0 | 0 | 0 | 0 | 0 | 0 | 0 | 0 | 0 | 0 | 0 | 0 | 0 | 0 | 0 | 0 | 0 | 0 | 0 | 0 | 0 | 300 | 573.15 | 8.96 | 0 | 15.8 | 50.37 | 24.84 | 0 | 2390 | 2 | 0.5 | 0.079 | 69.7 | 2.126367e-05 | 1.67983e-06 | 1.170842e-06 | 19508 | 22.84078 | 0.57315 | -102.4026 | -232.2965 | -381.865 | 8.023997 | 216.9283 | 211.3951 | 241.1328 | 149.7353 | -226.7351 | -353.4575 | -520.0703 | -77.79679 | -17.67445 | -39.14194 | -37.45526 | -17.67445 | 40.81672 | 0.0448 | 0.1242 | 0.079 | 0.25185 | 9.526126e-07 | 2.640948e-06 | 1.67983e-06 | 5.355256e-06 | 1.170842e-06 | 2.123454e-06 | 3.81179e-06 | 5.089886e-07 | 4.184415e-06 | 0.09310886 |  | 0.9068911 | 143515
4199 | Kim et al. [S80] | 186 | 1 | 0 | 0 | 0 | 0 | 0 | 0 | 0 | 1 | 0 | 0 | 0 | 0 | 0 | 0 | 0 | 0 | 0 | 0 | 500 | 1 | 0 | 0 | 0.6 | 0 | 0 | 0 | 0 | 0.4 | 0 | 0 | 0 | 0 | 0 | 0 | 0 | 0 | 0 | 0 | 0 | 0 | 0 | 0 | 0 | 0 | 0 | 0 | 0 | 0 | 0 | 0 | 0 | 0 | 0 | 0 | 0 | 0 | 0 | 0 | 0 | 0 | 0 | 0 | 0 | 0 | 0 | 0 | 0 | 0 | 0 | 0 | 300 | 573.15 | 8.96 | 0 | 15.8 | 50.37 | 24.84 | 0 | 2510 | 2 | 0.5 | 0.079 | 67.6 | 2.126367e-05 | 1.67983e-06 | 1.135565e-06 | 19508 | 22.15261 | 0.57315 | -102.4026 | -232.2965 | -381.865 | 8.023997 | 216.9283 | 211.3951 | 241.1328 | 149.7353 | -226.7351 | -353.4575 | -520.0703 | -77.79679 | -17.67445 | -39.14194 | -37.45526 | -17.67445 | 40.81672 | 0.0448 | 0.1242 | 0.079 | 0.25185 | 9.526126e-07 | 2.640948e-06 | 1.67983e-06 | 5.355256e-06 | 1.135565e-06 | 2.088178e-06 | 3.776513e-06 | 5.44265e-07 | 4.219691e-06 | 0.08412582 |  | 0.9158742 | 137825.8
4200 | Kim et al. [S80] | 187 | 1 | 0 | 0 | 0 | 0 | 0 | 0 | 0 | 1 | 0 | 0 | 0 | 0 | 0 | 0 | 0 | 0 | 0 | 0 | 500 | 1 | 0 | 0 | 0.6 | 0 | 0 | 0 | 0 | 0.4 | 0 | 0 | 0 | 0 | 0 | 0 | 0 | 0 | 0 | 0 | 0 | 0 | 0 | 0 | 0 | 0 | 0 | 0 | 0 | 0 | 0 | 0 | 0 | 0 | 0 | 0 | 0 | 0 | 0 | 0 | 0 | 0 | 0 | 0 | 0 | 0 | 0 | 0 | 0 | 0 | 0 | 0 | 300 | 573.15 | 8.96 | 0 | 15.8 | 50.37 | 24.84 | 0 | 2820 | 2 | 0.5 | 0.079 | 65.8 | 2.126367e-05 | 1.67983e-06 | 1.105328e-06 | 19508 | 21.56274 | 0.57315 | -102.4026 | -232.2965 | -381.865 | 8.023997 | 216.9283 | 211.3951 | 241.1328 | 149.7353 | -226.7351 | -353.4575 | -520.0703 | -77.79679 | -17.67445 | -39.14194 | -37.45526 | -17.67445 | 40.81672 | 0.0448 | 0.1242 | 0.079 | 0.25185 | 9.526126e-07 | 2.640948e-06 | 1.67983e-06 | 5.355256e-06 | 1.105328e-06 | 2.057941e-06 | 3.746277e-06 | 5.745019e-07 | 4.249928e-06 | 0.0773609 |  | 0.9226391 | 133172.3
4201 | Kim et al. [S80] | 188 | 1 | 0 | 0 | 0 | 0 | 0 | 0 | 0 | 1 | 0 | 0 | 0 | 0 | 0 | 0 | 0 | 0 | 0 | 0 | 500 | 1 | 0 | 0 | 0.6 | 0 | 0 | 0 | 0 | 0.4 | 0 | 0 | 0 | 0 | 0 | 0 | 0 | 0 | 0 | 0 | 0 | 0 | 0 | 0 | 0 | 0 | 0 | 0 | 0 | 0 | 0 | 0 | 0 | 0 | 0 | 0 | 0 | 0 | 0 | 0 | 0 | 0 | 0 | 0 | 0 | 0 | 0 | 0 | 0 | 0 | 0 | 0 | 300 | 573.15 | 8.96 | 0 | 15.8 | 50.37 | 24.84 | 0 | 3110 | 2 | 0.5 | 0.079 | 67.8 | 2.126367e-05 | 1.67983e-06 | 1.138925e-06 | 19508 | 22.21815 | 0.57315 | -102.4026 | -232.2965 | -381.865 | 8.023997 | 216.9283 | 211.3951 | 241.1328 | 149.7353 | -226.7351 | -353.4575 | -520.0703 | -77.79679 | -17.67445 | -39.14194 | -37.45526 | -17.67445 | 40.81672 | 0.0448 | 0.1242 | 0.079 | 0.25185 | 9.526126e-07 | 2.640948e-06 | 1.67983e-06 | 5.355256e-06 | 1.138925e-06 | 2.091537e-06 | 3.779873e-06 | 5.409053e-07 | 4.216331e-06 | 0.08492758 |  | 0.9150724 | 138354.7
4202 | Kim et al. [S80] | 189 | 1 | 0 | 0 | 0 | 0 | 0 | 0 | 0 | 1 | 0 | 0 | 0 | 0 | 0 | 0 | 0 | 0 | 0 | 0 | 500 | 1 | 0 | 0 | 0.6 | 0 | 0 | 0 | 0 | 0.4 | 0 | 0 | 0 | 0 | 0 | 0 | 0 | 0 | 0 | 0 | 0 | 0 | 0 | 0 | 0 | 0 | 0 | 0 | 0 | 0 | 0 | 0 | 0 | 0 | 0 | 0 | 0 | 0 | 0 | 0 | 0 | 0 | 0 | 0 | 0 | 0 | 0 | 0 | 0 | 0 | 0 | 0 | 300 | 573.15 | 8.96 | 0 | 15.8 | 50.37 | 24.84 | 0 | 3170 | 2 | 0.5 | 0.079 | 64.9 | 2.126367e-05 | 1.67983e-06 | 1.09021e-06 | 19508 | 21.26781 | 0.57315 | -102.4026 | -232.2965 | -381.865 | 8.023997 | 216.9283 | 211.3951 | 241.1328 | 149.7353 | -226.7351 | -353.4575 | -520.0703 | -77.79679 | -17.67445 | -39.14194 | -37.45526 | -17.67445 | 40.81672 | 0.0448 | 0.1242 | 0.079 | 0.25185 | 9.526126e-07 | 2.640948e-06 | 1.67983e-06 | 5.355256e-06 | 1.09021e-06 | 2.042822e-06 | 3.731158e-06 | 5.896204e-07 | 4.265046e-06 | 0.07425742 |  | 0.9257426 | 130910.4
4203 | Kim et al. [S80] | 190 | 1 | 0 | 0 | 0 | 0 | 0 | 0 | 0 | 1 | 0 | 0 | 0 | 0 | 0 | 0 | 0 | 0 | 0 | 0 | 500 | 1 | 0 | 0 | 0.6 | 0 | 0 | 0 | 0 | 0.4 | 0 | 0 | 0 | 0 | 0 | 0 | 0 | 0 | 0 | 0 | 0 | 0 | 0 | 0 | 0 | 0 | 0 | 0 | 0 | 0 | 0 | 0 | 0 | 0 | 0 | 0 | 0 | 0 | 0 | 0 | 0 | 0 | 0 | 0 | 0 | 0 | 0 | 0 | 0 | 0 | 0 | 0 | 300 | 573.15 | 8.96 | 0 | 15.8 | 50.37 | 24.84 | 0 | 3420 | 2 | 0.5 | 0.079 | 63.9 | 2.126367e-05 | 1.67983e-06 | 1.073412e-06 | 19508 | 20.94011 | 0.57315 | -102.4026 | -232.2965 | -381.865 | 8.023997 | 216.9283 | 211.3951 | 241.1328 | 149.7353 | -226.7351 | -353.4575 | -520.0703 | -77.79679 | -17.67445 | -39.14194 | -37.45526 | -17.67445 | 40.81672 | 0.0448 | 0.1242 | 0.079 | 0.25185 | 9.526126e-07 | 2.640948e-06 | 1.67983e-06 | 5.355256e-06 | 1.073412e-06 | 2.026024e-06 | 3.71436e-06 | 6.064187e-07 | 4.281845e-06 | 0.07100467 |  | 0.9289953 | 128442
4204 | Kim et al. [S80] | 191 | 1 | 0 | 0 | 0 | 0 | 0 | 0 | 0 | 1 | 0 | 0 | 0 | 0 | 0 | 0 | 0 | 0 | 0 | 0 | 500 | 1 | 0 | 0 | 0.6 | 0 | 0 | 0 | 0 | 0.4 | 0 | 0 | 0 | 0 | 0 | 0 | 0 | 0 | 0 | 0 | 0 | 0 | 0 | 0 | 0 | 0 | 0 | 0 | 0 | 0 | 0 | 0 | 0 | 0 | 0 | 0 | 0 | 0 | 0 | 0 | 0 | 0 | 0 | 0 | 0 | 0 | 0 | 0 | 0 | 0 | 0 | 0 | 300 | 573.15 | 8.96 | 0 | 15.8 | 50.37 | 24.84 | 0 | 3540 | 2 | 0.5 | 0.079 | 63.3 | 2.126367e-05 | 1.67983e-06 | 1.063333e-06 | 19508 | 20.74349 | 0.57315 | -102.4026 | -232.2965 | -381.865 | 8.023997 | 216.9283 | 211.3951 | 241.1328 | 149.7353 | -226.7351 | -353.4575 | -520.0703 | -77.79679 | -17.67445 | -39.14194 | -37.45526 | -17.67445 | 40.81672 | 0.0448 | 0.1242 | 0.079 | 0.25185 | 9.526126e-07 | 2.640948e-06 | 1.67983e-06 | 5.355256e-06 | 1.063333e-06 | 2.015945e-06 | 3.704281e-06 | 6.164977e-07 | 4.291924e-06 | 0.06914504 |  | 0.930855 | 126981.8
4205 | Kim et al. [S80] | 192 | 1 | 0 | 0 | 0 | 0 | 0 | 0 | 0 | 1 | 0 | 0 | 0 | 0 | 0 | 0 | 0 | 0 | 0 | 0 | 500 | 1 | 0 | 0 | 0.6 | 0 | 0 | 0 | 0 | 0.4 | 0 | 0 | 0 | 0 | 0 | 0 | 0 | 0 | 0 | 0 | 0 | 0 | 0 | 0 | 0 | 0 | 0 | 0 | 0 | 0 | 0 | 0 | 0 | 0 | 0 | 0 | 0 | 0 | 0 | 0 | 0 | 0 | 0 | 0 | 0 | 0 | 0 | 0 | 0 | 0 | 0 | 0 | 300 | 573.15 | 8.96 | 0 | 15.8 | 50.37 | 24.84 | 0 | 3780 | 2 | 0.5 | 0.079 | 66.8 | 2.126367e-05 | 1.67983e-06 | 1.122127e-06 | 19508 | 21.89045 | 0.57315 | -102.4026 | -232.2965 | -381.865 | 8.023997 | 216.9283 | 211.3951 | 241.1328 | 149.7353 | -226.7351 | -353.4575 | -520.0703 | -77.79679 | -17.67445 | -39.14194 | -37.45526 | -17.67445 | 40.81672 | 0.0448 | 0.1242 | 0.079 | 0.25185 | 9.526126e-07 | 2.640948e-06 | 1.67983e-06 | 5.355256e-06 | 1.122127e-06 | 2.074739e-06 | 3.763075e-06 | 5.577036e-07 | 4.23313e-06 | 0.08102204 |  | 0.918978 | 135734.8
4206 | Kim et al. [S80] | 193 | 1 | 0 | 0 | 0 | 0 | 0 | 0 | 0 | 1 | 0 | 0 | 0 | 0 | 0 | 0 | 0 | 0 | 0 | 0 | 500 | 1 | 0 | 0 | 0.6 | 0 | 0 | 0 | 0 | 0.4 | 0 | 0 | 0 | 0 | 0 | 0 | 0 | 0 | 0 | 0 | 0 | 0 | 0 | 0 | 0 | 0 | 0 | 0 | 0 | 0 | 0 | 0 | 0 | 0 | 0 | 0 | 0 | 0 | 0 | 0 | 0 | 0 | 0 | 0 | 0 | 0 | 0 | 0 | 0 | 0 | 0 | 0 | 300 | 573.15 | 8.96 | 0 | 15.8 | 50.37 | 24.84 | 0 | 4330 | 2 | 0.5 | 0.079 | 66.2 | 2.126367e-05 | 1.67983e-06 | 1.112048e-06 | 19508 | 21.69382 | 0.57315 | -102.4026 | -232.2965 | -381.865 | 8.023997 | 216.9283 | 211.3951 | 241.1328 | 149.7353 | -226.7351 | -353.4575 | -520.0703 | -77.79679 | -17.67445 | -39.14194 | -37.45526 | -17.67445 | 40.81672 | 0.0448 | 0.1242 | 0.079 | 0.25185 | 9.526126e-07 | 2.640948e-06 | 1.67983e-06 | 5.355256e-06 | 1.112048e-06 | 2.06466e-06 | 3.752996e-06 | 5.677826e-07 | 4.243209e-06 | 0.07879743 |  | 0.9212026 | 134190.8
4207 | Kim et al. [S80] | 194 | 1 | 0 | 0 | 0 | 0 | 0 | 0 | 0 | 1 | 0 | 0 | 0 | 0 | 0 | 0 | 0 | 0 | 0 | 0 | 500 | 1 | 0 | 0 | 0.6 | 0 | 0 | 0 | 0 | 0.4 | 0 | 0 | 0 | 0 | 0 | 0 | 0 | 0 | 0 | 0 | 0 | 0 | 0 | 0 | 0 | 0 | 0 | 0 | 0 | 0 | 0 | 0 | 0 | 0 | 0 | 0 | 0 | 0 | 0 | 0 | 0 | 0 | 0 | 0 | 0 | 0 | 0 | 0 | 0 | 0 | 0 | 0 | 300 | 573.15 | 8.96 | 0 | 15.8 | 50.37 | 24.84 | 0 | 4480 | 2 | 0.5 | 0.079 | 66.8 | 2.126367e-05 | 1.67983e-06 | 1.122127e-06 | 19508 | 21.89045 | 0.57315 | -102.4026 | -232.2965 | -381.865 | 8.023997 | 216.9283 | 211.3951 | 241.1328 | 149.7353 | -226.7351 | -353.4575 | -520.0703 | -77.79679 | -17.67445 | -39.14194 | -37.45526 | -17.67445 | 40.81672 | 0.0448 | 0.1242 | 0.079 | 0.25185 | 9.526126e-07 | 2.640948e-06 | 1.67983e-06 | 5.355256e-06 | 1.122127e-06 | 2.074739e-06 | 3.763075e-06 | 5.577036e-07 | 4.23313e-06 | 0.08102204 |  | 0.918978 | 135734.8
4208 | Kim et al. [S80] | 195 | 1 | 0 | 0 | 0 | 0 | 0 | 0 | 0 | 1 | 0 | 0 | 0 | 0 | 0 | 0 | 0 | 0 | 0 | 0 | 500 | 1 | 0 | 0 | 0.6 | 0 | 0 | 0 | 0 | 0.4 | 0 | 0 | 0 | 0 | 0 | 0 | 0 | 0 | 0 | 0 | 0 | 0 | 0 | 0 | 0 | 0 | 0 | 0 | 0 | 0 | 0 | 0 | 0 | 0 | 0 | 0 | 0 | 0 | 0 | 0 | 0 | 0 | 0 | 0 | 0 | 0 | 0 | 0 | 0 | 0 | 0 | 0 | 300 | 573.15 | 8.96 | 0 | 15.8 | 50.37 | 24.84 | 0 | 4750 | 2 | 0.5 | 0.079 | 61.6 | 2.126367e-05 | 1.67983e-06 | 1.034775e-06 | 19508 | 20.1864 | 0.57315 | -102.4026 | -232.2965 | -381.865 | 8.023997 | 216.9283 | 211.3951 | 241.1328 | 149.7353 | -226.7351 | -353.4575 | -520.0703 | -77.79679 | -17.67445 | -39.14194 | -37.45526 | -17.67445 | 40.81672 | 0.0448 | 0.1242 | 0.079 | 0.25185 | 9.526126e-07 | 2.640948e-06 | 1.67983e-06 | 5.355256e-06 | 1.034775e-06 | 1.987388e-06 | 3.675724e-06 | 6.450548e-07 | 4.320481e-06 | 0.06421828 |  | 0.9357817 | 122920.9
4209 | Kim et al. [S80] | 196 | 1 | 0 | 0 | 0 | 0 | 0 | 0 | 0 | 1 | 0 | 0 | 0 | 0 | 0 | 0 | 0 | 0 | 0 | 0 | 500 | 1 | 0 | 0 | 0.6 | 0 | 0 | 0 | 0 | 0.4 | 0 | 0 | 0 | 0 | 0 | 0 | 0 | 0 | 0 | 0 | 0 | 0 | 0 | 0 | 0 | 0 | 0 | 0 | 0 | 0 | 0 | 0 | 0 | 0 | 0 | 0 | 0 | 0 | 0 | 0 | 0 | 0 | 0 | 0 | 0 | 0 | 0 | 0 | 0 | 0 | 0 | 0 | 300 | 573.15 | 8.96 | 0 | 15.8 | 50.37 | 24.84 | 0 | 4920 | 2 | 0.5 | 0.079 | 62.1 | 2.126367e-05 | 1.67983e-06 | 1.043175e-06 | 19508 | 20.35025 | 0.57315 | -102.4026 | -232.2965 | -381.865 | 8.023997 | 216.9283 | 211.3951 | 241.1328 | 149.7353 | -226.7351 | -353.4575 | -520.0703 | -77.79679 | -17.67445 | -39.14194 | -37.45526 | -17.67445 | 40.81672 | 0.0448 | 0.1242 | 0.079 | 0.25185 | 9.526126e-07 | 2.640948e-06 | 1.67983e-06 | 5.355256e-06 | 1.043175e-06 | 1.995787e-06 | 3.684123e-06 | 6.366556e-07 | 4.312082e-06 | 0.06561734 |  | 0.9343827 | 124104.2
4210 | Kim et al. [S80] | 197 | 1 | 0 | 0 | 0 | 0 | 0 | 0 | 0 | 1 | 0 | 0 | 0 | 0 | 0 | 0 | 0 | 0 | 0 | 0 | 500 | 1 | 0 | 0 | 0.6 | 0 | 0 | 0 | 0 | 0.4 | 0 | 0 | 0 | 0 | 0 | 0 | 0 | 0 | 0 | 0 | 0 | 0 | 0 | 0 | 0 | 0 | 0 | 0 | 0 | 0 | 0 | 0 | 0 | 0 | 0 | 0 | 0 | 0 | 0 | 0 | 0 | 0 | 0 | 0 | 0 | 0 | 0 | 0 | 0 | 0 | 0 | 0 | 300 | 573.15 | 8.96 | 0 | 15.8 | 50.37 | 24.84 | 0 | 5210 | 2 | 0.5 | 0.079 | 63.5 | 2.126367e-05 | 1.67983e-06 | 1.066692e-06 | 19508 | 20.80903 | 0.57315 | -102.4026 | -232.2965 | -381.865 | 8.023997 | 216.9283 | 211.3951 | 241.1328 | 149.7353 | -226.7351 | -353.4575 | -520.0703 | -77.79679 | -17.67445 | -39.14194 | -37.45526 | -17.67445 | 40.81672 | 0.0448 | 0.1242 | 0.079 | 0.25185 | 9.526126e-07 | 2.640948e-06 | 1.67983e-06 | 5.355256e-06 | 1.066692e-06 | 2.019305e-06 | 3.70764e-06 | 6.13138e-07 | 4.288564e-06 | 0.06975754 |  | 0.9302425 | 127466.9
4211 | Kim et al. [S80] | 198 | 1 | 0 | 0 | 0 | 0 | 0 | 0 | 0 | 1 | 0 | 0 | 0 | 0 | 0 | 0 | 0 | 0 | 0 | 0 | 500 | 1 | 0 | 0 | 0.6 | 0 | 0 | 0 | 0 | 0.4 | 0 | 0 | 0 | 0 | 0 | 0 | 0 | 0 | 0 | 0 | 0 | 0 | 0 | 0 | 0 | 0 | 0 | 0 | 0 | 0 | 0 | 0 | 0 | 0 | 0 | 0 | 0 | 0 | 0 | 0 | 0 | 0 | 0 | 0 | 0 | 0 | 0 | 0 | 0 | 0 | 0 | 0 | 300 | 573.15 | 8.96 | 0 | 15.8 | 50.37 | 24.84 | 0 | 5400 | 2 | 0.5 | 0.079 | 62.3 | 2.126367e-05 | 1.67983e-06 | 1.046534e-06 | 19508 | 20.41579 | 0.57315 | -102.4026 | -232.2965 | -381.865 | 8.023997 | 216.9283 | 211.3951 | 241.1328 | 149.7353 | -226.7351 | -353.4575 | -520.0703 | -77.79679 | -17.67445 | -39.14194 | -37.45526 | -17.67445 | 40.81672 | 0.0448 | 0.1242 | 0.079 | 0.25185 | 9.526126e-07 | 2.640948e-06 | 1.67983e-06 | 5.355256e-06 | 1.046534e-06 | 1.999147e-06 | 3.687482e-06 | 6.33296e-07 | 4.308722e-06 | 0.06618831 |  | 0.9338117 | 124580
4212 | Kim et al. [S80] | 199 | 1 | 0 | 0 | 0 | 0 | 0 | 0 | 0 | 1 | 1 | 0 | 0 | 0 | 0 | 0 | 0 | 0 | 0 | 0 | 500 | 1 | 0 | 0 | 0.6 | 0 | 0 | 0 | 0 | 0.4 | 0 | 0 | 0 | 0 | 0 | 0 | 0 | 0 | 0 | 0 | 0 | 0 | 0 | 0 | 5 | 0 | 0 | 0 | 0 | 0 | 0 | 0 | 0 | 0 | 0 | 0 | 0 | 0 | 0 | 0 | 0 | 0 | 0 | 0 | 0 | 0 | 0 | 0 | 0 | 0 | 0 | 0 | 300 | 573.15 | 8.96 | 0 | 15.8 | 50.37 | 24.84 | 0 | 3.2e-13 | 2 | 0.5 | 0.079 | 82.7 | 2.126367e-05 | 1.67983e-06 | 1.38922e-06 | 19508 | 27.1009 | 0.57315 | -102.4026 | -232.2965 | -381.865 | 8.023997 | 216.9283 | 211.3951 | 241.1328 | 149.7353 | -226.7351 | -353.4575 | -520.0703 | -77.79679 | -17.67445 | -39.14194 | -37.45526 | -17.67445 | 40.81672 | 0.0448 | 0.1242 | 0.079 | 0.25185 | 9.526126e-07 | 2.640948e-06 | 1.67983e-06 | 5.355256e-06 | 1.38922e-06 | 2.341832e-06 | 4.030168e-06 | 2.906106e-07 | 3.966037e-06 | 0.2006192 |  | 0.7993808 | 193184.2
4213 | Kim et al. [S80] | 200 | 1 | 0 | 0 | 0 | 0 | 0 | 0 | 0 | 1 | 1 | 0 | 0 | 0 | 0 | 0 | 0 | 0 | 0 | 0 | 500 | 1 | 0 | 0 | 0.6 | 0 | 0 | 0 | 0 | 0.4 | 0 | 0 | 0 | 0 | 0 | 0 | 0 | 0 | 0 | 0 | 0 | 0 | 0 | 0 | 5 | 0 | 0 | 0 | 0 | 0 | 0 | 0 | 0 | 0 | 0 | 0 | 0 | 0 | 0 | 0 | 0 | 0 | 0 | 0 | 0 | 0 | 0 | 0 | 0 | 0 | 0 | 0 | 300 | 573.15 | 8.96 | 0 | 15.8 | 50.37 | 24.84 | 0 | 97.8 | 2 | 0.5 | 0.079 | 76.1 | 2.126367e-05 | 1.67983e-06 | 1.278351e-06 | 19508 | 24.93807 | 0.57315 | -102.4026 | -232.2965 | -381.865 | 8.023997 | 216.9283 | 211.3951 | 241.1328 | 149.7353 | -226.7351 | -353.4575 | -520.0703 | -77.79679 | -17.67445 | -39.14194 | -37.45526 | -17.67445 | 40.81672 | 0.0448 | 0.1242 | 0.079 | 0.25185 | 9.526126e-07 | 2.640948e-06 | 1.67983e-06 | 5.355256e-06 | 1.278351e-06 | 2.230963e-06 | 3.919299e-06 | 4.014794e-07 | 4.076905e-06 | 0.1308786 |  | 0.8691214 | 163502.3
4214 | Kim et al. [S80] | 201 | 1 | 0 | 0 | 0 | 0 | 0 | 0 | 0 | 1 | 1 | 0 | 0 | 0 | 0 | 0 | 0 | 0 | 0 | 0 | 500 | 1 | 0 | 0 | 0.6 | 0 | 0 | 0 | 0 | 0.4 | 0 | 0 | 0 | 0 | 0 | 0 | 0 | 0 | 0 | 0 | 0 | 0 | 0 | 0 | 5 | 0 | 0 | 0 | 0 | 0 | 0 | 0 | 0 | 0 | 0 | 0 | 0 | 0 | 0 | 0 | 0 | 0 | 0 | 0 | 0 | 0 | 0 | 0 | 0 | 0 | 0 | 0 | 300 | 573.15 | 8.96 | 0 | 15.8 | 50.37 | 24.84 | 0 | 294 | 2 | 0.5 | 0.079 | 74.4 | 2.126367e-05 | 1.67983e-06 | 1.249794e-06 | 19508 | 24.38098 | 0.57315 | -102.4026 | -232.2965 | -381.865 | 8.023997 | 216.9283 | 211.3951 | 241.1328 | 149.7353 | -226.7351 | -353.4575 | -520.0703 | -77.79679 | -17.67445 | -39.14194 | -37.45526 | -17.67445 | 40.81672 | 0.0448 | 0.1242 | 0.079 | 0.25185 | 9.526126e-07 | 2.640948e-06 | 1.67983e-06 | 5.355256e-06 | 1.249794e-06 | 2.202406e-06 | 3.890742e-06 | 4.300365e-07 | 4.105463e-06 | 0.1189116 |  | 0.8810884 | 157678.8
4215 | Kim et al. [S80] | 202 | 1 | 0 | 0 | 0 | 0 | 0 | 0 | 0 | 1 | 1 | 0 | 0 | 0 | 0 | 0 | 0 | 0 | 0 | 0 | 500 | 1 | 0 | 0 | 0.6 | 0 | 0 | 0 | 0 | 0.4 | 0 | 0 | 0 | 0 | 0 | 0 | 0 | 0 | 0 | 0 | 0 | 0 | 0 | 0 | 5 | 0 | 0 | 0 | 0 | 0 | 0 | 0 | 0 | 0 | 0 | 0 | 0 | 0 | 0 | 0 | 0 | 0 | 0 | 0 | 0 | 0 | 0 | 0 | 0 | 0 | 0 | 0 | 300 | 573.15 | 8.96 | 0 | 15.8 | 50.37 | 24.84 | 0 | 642 | 2 | 0.5 | 0.079 | 72.2 | 2.126367e-05 | 1.67983e-06 | 1.212837e-06 | 19508 | 23.66003 | 0.57315 | -102.4026 | -232.2965 | -381.865 | 8.023997 | 216.9283 | 211.3951 | 241.1328 | 149.7353 | -226.7351 | -353.4575 | -520.0703 | -77.79679 | -17.67445 | -39.14194 | -37.45526 | -17.67445 | 40.81672 | 0.0448 | 0.1242 | 0.079 | 0.25185 | 9.526126e-07 | 2.640948e-06 | 1.67983e-06 | 5.355256e-06 | 1.212837e-06 | 2.16545e-06 | 3.853786e-06 | 4.669928e-07 | 4.142419e-06 | 0.1056899 |  | 0.8943101 | 150754
4216 | Kim et al. [S80] | 203 | 1 | 0 | 0 | 0 | 0 | 0 | 0 | 0 | 1 | 1 | 0 | 0 | 0 | 0 | 0 | 0 | 0 | 0 | 0 | 500 | 1 | 0 | 0 | 0.6 | 0 | 0 | 0 | 0 | 0.4 | 0 | 0 | 0 | 0 | 0 | 0 | 0 | 0 | 0 | 0 | 0 | 0 | 0 | 0 | 5 | 0 | 0 | 0 | 0 | 0 | 0 | 0 | 0 | 0 | 0 | 0 | 0 | 0 | 0 | 0 | 0 | 0 | 0 | 0 | 0 | 0 | 0 | 0 | 0 | 0 | 0 | 0 | 300 | 573.15 | 8.96 | 0 | 15.8 | 50.37 | 24.84 | 0 | 774 | 2 | 0.5 | 0.079 | 71.7 | 2.126367e-05 | 1.67983e-06 | 1.204438e-06 | 19508 | 23.49618 | 0.57315 | -102.4026 | -232.2965 | -381.865 | 8.023997 | 216.9283 | 211.3951 | 241.1328 | 149.7353 | -226.7351 | -353.4575 | -520.0703 | -77.79679 | -17.67445 | -39.14194 | -37.45526 | -17.67445 | 40.81672 | 0.0448 | 0.1242 | 0.079 | 0.25185 | 9.526126e-07 | 2.640948e-06 | 1.67983e-06 | 5.355256e-06 | 1.204438e-06 | 2.157051e-06 | 3.845387e-06 | 4.753919e-07 | 4.150818e-06 | 0.1029857 |  | 0.8970143 | 149258.7
4217 | Kim et al. [S80] | 204 | 1 | 0 | 0 | 0 | 0 | 0 | 0 | 0 | 1 | 1 | 0 | 0 | 0 | 0 | 0 | 0 | 0 | 0 | 0 | 500 | 1 | 0 | 0 | 0.6 | 0 | 0 | 0 | 0 | 0.4 | 0 | 0 | 0 | 0 | 0 | 0 | 0 | 0 | 0 | 0 | 0 | 0 | 0 | 0 | 5 | 0 | 0 | 0 | 0 | 0 | 0 | 0 | 0 | 0 | 0 | 0 | 0 | 0 | 0 | 0 | 0 | 0 | 0 | 0 | 0 | 0 | 0 | 0 | 0 | 0 | 0 | 0 | 300 | 573.15 | 8.96 | 0 | 15.8 | 50.37 | 24.84 | 0 | 960 | 2 | 0.5 | 0.079 | 69.7 | 2.126367e-05 | 1.67983e-06 | 1.170842e-06 | 19508 | 22.84078 | 0.57315 | -102.4026 | -232.2965 | -381.865 | 8.023997 | 216.9283 | 211.3951 | 241.1328 | 149.7353 | -226.7351 | -353.4575 | -520.0703 | -77.79679 | -17.67445 | -39.14194 | -37.45526 | -17.67445 | 40.81672 | 0.0448 | 0.1242 | 0.079 | 0.25185 | 9.526126e-07 | 2.640948e-06 | 1.67983e-06 | 5.355256e-06 | 1.170842e-06 | 2.123454e-06 | 3.81179e-06 | 5.089886e-07 | 4.184415e-06 | 0.09310886 |  | 0.9068911 | 143515
4218 | Kim et al. [S80] | 205 | 1 | 0 | 0 | 0 | 0 | 0 | 0 | 0 | 1 | 1 | 0 | 0 | 0 | 0 | 0 | 0 | 0 | 0 | 0 | 500 | 1 | 0 | 0 | 0.6 | 0 | 0 | 0 | 0 | 0.4 | 0 | 0 | 0 | 0 | 0 | 0 | 0 | 0 | 0 | 0 | 0 | 0 | 0 | 0 | 5 | 0 | 0 | 0 | 0 | 0 | 0 | 0 | 0 | 0 | 0 | 0 | 0 | 0 | 0 | 0 | 0 | 0 | 0 | 0 | 0 | 0 | 0 | 0 | 0 | 0 | 0 | 0 | 300 | 573.15 | 8.96 | 0 | 15.8 | 50.37 | 24.84 | 0 | 1010 | 2 | 0.5 | 0.079 | 68 | 2.126367e-05 | 1.67983e-06 | 1.142285e-06 | 19508 | 22.28369 | 0.57315 | -102.4026 | -232.2965 | -381.865 | 8.023997 | 216.9283 | 211.3951 | 241.1328 | 149.7353 | -226.7351 | -353.4575 | -520.0703 | -77.79679 | -17.67445 | -39.14194 | -37.45526 | -17.67445 | 40.81672 | 0.0448 | 0.1242 | 0.079 | 0.25185 | 9.526126e-07 | 2.640948e-06 | 1.67983e-06 | 5.355256e-06 | 1.142285e-06 | 2.094897e-06 | 3.783233e-06 | 5.375457e-07 | 4.212972e-06 | 0.08574005 |  | 0.91426 | 138886.2
4219 | Kim et al. [S80] | 206 | 1 | 0 | 0 | 0 | 0 | 0 | 0 | 0 | 1 | 1 | 0 | 0 | 0 | 0 | 0 | 0 | 0 | 0 | 0 | 500 | 1 | 0 | 0 | 0.6 | 0 | 0 | 0 | 0 | 0.4 | 0 | 0 | 0 | 0 | 0 | 0 | 0 | 0 | 0 | 0 | 0 | 0 | 0 | 0 | 5 | 0 | 0 | 0 | 0 | 0 | 0 | 0 | 0 | 0 | 0 | 0 | 0 | 0 | 0 | 0 | 0 | 0 | 0 | 0 | 0 | 0 | 0 | 0 | 0 | 0 | 0 | 0 | 300 | 573.15 | 8.96 | 0 | 15.8 | 50.37 | 24.84 | 0 | 1150 | 2 | 0.5 | 0.079 | 66.2 | 2.126367e-05 | 1.67983e-06 | 1.112048e-06 | 19508 | 21.69382 | 0.57315 | -102.4026 | -232.2965 | -381.865 | 8.023997 | 216.9283 | 211.3951 | 241.1328 | 149.7353 | -226.7351 | -353.4575 | -520.0703 | -77.79679 | -17.67445 | -39.14194 | -37.45526 | -17.67445 | 40.81672 | 0.0448 | 0.1242 | 0.079 | 0.25185 | 9.526126e-07 | 2.640948e-06 | 1.67983e-06 | 5.355256e-06 | 1.112048e-06 | 2.06466e-06 | 3.752996e-06 | 5.677826e-07 | 4.243209e-06 | 0.07879743 |  | 0.9212026 | 134190.8
4220 | Kim et al. [S80] | 207 | 1 | 0 | 0 | 0 | 0 | 0 | 0 | 0 | 1 | 1 | 0 | 0 | 0 | 0 | 0 | 0 | 0 | 0 | 0 | 500 | 1 | 0 | 0 | 0.6 | 0 | 0 | 0 | 0 | 0.4 | 0 | 0 | 0 | 0 | 0 | 0 | 0 | 0 | 0 | 0 | 0 | 0 | 0 | 0 | 5 | 0 | 0 | 0 | 0 | 0 | 0 | 0 | 0 | 0 | 0 | 0 | 0 | 0 | 0 | 0 | 0 | 0 | 0 | 0 | 0 | 0 | 0 | 0 | 0 | 0 | 0 | 0 | 300 | 573.15 | 8.96 | 0 | 15.8 | 50.37 | 24.84 | 0 | 1440 | 2 | 0.5 | 0.079 | 68.3 | 2.126367e-05 | 1.67983e-06 | 1.147324e-06 | 19508 | 22.382 | 0.57315 | -102.4026 | -232.2965 | -381.865 | 8.023997 | 216.9283 | 211.3951 | 241.1328 | 149.7353 | -226.7351 | -353.4575 | -520.0703 | -77.79679 | -17.67445 | -39.14194 | -37.45526 | -17.67445 | 40.81672 | 0.0448 | 0.1242 | 0.079 | 0.25185 | 9.526126e-07 | 2.640948e-06 | 1.67983e-06 | 5.355256e-06 | 1.147324e-06 | 2.099937e-06 | 3.788272e-06 | 5.325062e-07 | 4.207932e-06 | 0.08697929 |  | 0.9130207 | 139688.2
4221 | Kim et al. [S80] | 208 | 1 | 0 | 0 | 0 | 0 | 0 | 0 | 0 | 1 | 1 | 0 | 0 | 0 | 0 | 0 | 0 | 0 | 0 | 0 | 500 | 1 | 0 | 0 | 0.6 | 0 | 0 | 0 | 0 | 0.4 | 0 | 0 | 0 | 0 | 0 | 0 | 0 | 0 | 0 | 0 | 0 | 0 | 0 | 0 | 5 | 0 | 0 | 0 | 0 | 0 | 0 | 0 | 0 | 0 | 0 | 0 | 0 | 0 | 0 | 0 | 0 | 0 | 0 | 0 | 0 | 0 | 0 | 0 | 0 | 0 | 0 | 0 | 300 | 573.15 | 8.96 | 0 | 15.8 | 50.37 | 24.84 | 0 | 1690 | 2 | 0.5 | 0.079 | 66.2 | 2.126367e-05 | 1.67983e-06 | 1.112048e-06 | 19508 | 21.69382 | 0.57315 | -102.4026 | -232.2965 | -381.865 | 8.023997 | 216.9283 | 211.3951 | 241.1328 | 149.7353 | -226.7351 | -353.4575 | -520.0703 | -77.79679 | -17.67445 | -39.14194 | -37.45526 | -17.67445 | 40.81672 | 0.0448 | 0.1242 | 0.079 | 0.25185 | 9.526126e-07 | 2.640948e-06 | 1.67983e-06 | 5.355256e-06 | 1.112048e-06 | 2.06466e-06 | 3.752996e-06 | 5.677826e-07 | 4.243209e-06 | 0.07879743 |  | 0.9212026 | 134190.8
4222 | Kim et al. [S80] | 209 | 1 | 0 | 0 | 0 | 0 | 0 | 0 | 0 | 1 | 1 | 0 | 0 | 0 | 0 | 0 | 0 | 0 | 0 | 0 | 500 | 1 | 0 | 0 | 0.6 | 0 | 0 | 0 | 0 | 0.4 | 0 | 0 | 0 | 0 | 0 | 0 | 0 | 0 | 0 | 0 | 0 | 0 | 0 | 0 | 5 | 0 | 0 | 0 | 0 | 0 | 0 | 0 | 0 | 0 | 0 | 0 | 0 | 0 | 0 | 0 | 0 | 0 | 0 | 0 | 0 | 0 | 0 | 0 | 0 | 0 | 0 | 0 | 300 | 573.15 | 8.96 | 0 | 15.8 | 50.37 | 24.84 | 0 | 1810 | 2 | 0.5 | 0.079 | 65.6 | 2.126367e-05 | 1.67983e-06 | 1.101969e-06 | 19508 | 21.4972 | 0.57315 | -102.4026 | -232.2965 | -381.865 | 8.023997 | 216.9283 | 211.3951 | 241.1328 | 149.7353 | -226.7351 | -353.4575 | -520.0703 | -77.79679 | -17.67445 | -39.14194 | -37.45526 | -17.67445 | 40.81672 | 0.0448 | 0.1242 | 0.079 | 0.25185 | 9.526126e-07 | 2.640948e-06 | 1.67983e-06 | 5.355256e-06 | 1.101969e-06 | 2.054581e-06 | 3.742917e-06 | 5.778616e-07 | 4.253288e-06 | 0.07665611 |  | 0.9233439 | 132666.1
4223 | Kim et al. [S80] | 210 | 1 | 0 | 0 | 0 | 0 | 0 | 0 | 0 | 1 | 1 | 0 | 0 | 0 | 0 | 0 | 0 | 0 | 0 | 0 | 500 | 1 | 0 | 0 | 0.6 | 0 | 0 | 0 | 0 | 0.4 | 0 | 0 | 0 | 0 | 0 | 0 | 0 | 0 | 0 | 0 | 0 | 0 | 0 | 0 | 5 | 0 | 0 | 0 | 0 | 0 | 0 | 0 | 0 | 0 | 0 | 0 | 0 | 0 | 0 | 0 | 0 | 0 | 0 | 0 | 0 | 0 | 0 | 0 | 0 | 0 | 0 | 0 | 300 | 573.15 | 8.96 | 0 | 15.8 | 50.37 | 24.84 | 0 | 2050 | 2 | 0.5 | 0.079 | 65 | 2.126367e-05 | 1.67983e-06 | 1.09189e-06 | 19508 | 21.30058 | 0.57315 | -102.4026 | -232.2965 | -381.865 | 8.023997 | 216.9283 | 211.3951 | 241.1328 | 149.7353 | -226.7351 | -353.4575 | -520.0703 | -77.79679 | -17.67445 | -39.14194 | -37.45526 | -17.67445 | 40.81672 | 0.0448 | 0.1242 | 0.079 | 0.25185 | 9.526126e-07 | 2.640948e-06 | 1.67983e-06 | 5.355256e-06 | 1.09189e-06 | 2.044502e-06 | 3.732838e-06 | 5.879406e-07 | 4.263367e-06 | 0.07459375 |  | 0.9254062 | 131159.8
4224 | Kim et al. [S80] | 211 | 1 | 0 | 0 | 0 | 0 | 0 | 0 | 0 | 1 | 1 | 0 | 0 | 0 | 0 | 0 | 0 | 0 | 0 | 0 | 500 | 1 | 0 | 0 | 0.6 | 0 | 0 | 0 | 0 | 0.4 | 0 | 0 | 0 | 0 | 0 | 0 | 0 | 0 | 0 | 0 | 0 | 0 | 0 | 0 | 5 | 0 | 0 | 0 | 0 | 0 | 0 | 0 | 0 | 0 | 0 | 0 | 0 | 0 | 0 | 0 | 0 | 0 | 0 | 0 | 0 | 0 | 0 | 0 | 0 | 0 | 0 | 0 | 300 | 573.15 | 8.96 | 0 | 15.8 | 50.37 | 24.84 | 0 | 2170 | 2 | 0.5 | 0.079 | 66 | 2.126367e-05 | 1.67983e-06 | 1.108688e-06 | 19508 | 21.62828 | 0.57315 | -102.4026 | -232.2965 | -381.865 | 8.023997 | 216.9283 | 211.3951 | 241.1328 | 149.7353 | -226.7351 | -353.4575 | -520.0703 | -77.79679 | -17.67445 | -39.14194 | -37.45526 | -17.67445 | 40.81672 | 0.0448 | 0.1242 | 0.079 | 0.25185 | 9.526126e-07 | 2.640948e-06 | 1.67983e-06 | 5.355256e-06 | 1.108688e-06 | 2.061301e-06 | 3.749636e-06 | 5.711423e-07 | 4.246568e-06 | 0.07807462 |  | 0.9219254 | 133680.5
4225 | Kim et al. [S80] | 212 | 1 | 0 | 0 | 0 | 0 | 0 | 0 | 0 | 1 | 1 | 0 | 0 | 0 | 0 | 0 | 0 | 0 | 0 | 0 | 500 | 1 | 0 | 0 | 0.6 | 0 | 0 | 0 | 0 | 0.4 | 0 | 0 | 0 | 0 | 0 | 0 | 0 | 0 | 0 | 0 | 0 | 0 | 0 | 0 | 5 | 0 | 0 | 0 | 0 | 0 | 0 | 0 | 0 | 0 | 0 | 0 | 0 | 0 | 0 | 0 | 0 | 0 | 0 | 0 | 0 | 0 | 0 | 0 | 0 | 0 | 0 | 0 | 300 | 573.15 | 8.96 | 0 | 15.8 | 50.37 | 24.84 | 0 | 2300 | 2 | 0.5 | 0.079 | 64.5 | 2.126367e-05 | 1.67983e-06 | 1.08349e-06 | 19508 | 21.13673 | 0.57315 | -102.4026 | -232.2965 | -381.865 | 8.023997 | 216.9283 | 211.3951 | 241.1328 | 149.7353 | -226.7351 | -353.4575 | -520.0703 | -77.79679 | -17.67445 | -39.14194 | -37.45526 | -17.67445 | 40.81672 | 0.0448 | 0.1242 | 0.079 | 0.25185 | 9.526126e-07 | 2.640948e-06 | 1.67983e-06 | 5.355256e-06 | 1.08349e-06 | 2.036103e-06 | 3.724439e-06 | 5.963397e-07 | 4.271766e-06 | 0.07293253 |  | 0.9270675 | 129917.6
4226 | Kim et al. [S80] | 213 | 1 | 0 | 0 | 0 | 0 | 0 | 0 | 0 | 1 | 1 | 0 | 0 | 0 | 0 | 0 | 0 | 0 | 0 | 0 | 500 | 1 | 0 | 0 | 0.6 | 0 | 0 | 0 | 0 | 0.4 | 0 | 0 | 0 | 0 | 0 | 0 | 0 | 0 | 0 | 0 | 0 | 0 | 0 | 0 | 5 | 0 | 0 | 0 | 0 | 0 | 0 | 0 | 0 | 0 | 0 | 0 | 0 | 0 | 0 | 0 | 0 | 0 | 0 | 0 | 0 | 0 | 0 | 0 | 0 | 0 | 0 | 0 | 300 | 573.15 | 8.96 | 0 | 15.8 | 50.37 | 24.84 | 0 | 2540 | 2 | 0.5 | 0.079 | 61.9 | 2.126367e-05 | 1.67983e-06 | 1.039815e-06 | 19508 | 20.28471 | 0.57315 | -102.4026 | -232.2965 | -381.865 | 8.023997 | 216.9283 | 211.3951 | 241.1328 | 149.7353 | -226.7351 | -353.4575 | -520.0703 | -77.79679 | -17.67445 | -39.14194 | -37.45526 | -17.67445 | 40.81672 | 0.0448 | 0.1242 | 0.079 | 0.25185 | 9.526126e-07 | 2.640948e-06 | 1.67983e-06 | 5.355256e-06 | 1.039815e-06 | 1.992427e-06 | 3.680763e-06 | 6.400153e-07 | 4.315441e-06 | 0.0650529 |  | 0.9349471 | 123629.9
4227 | Kim et al. [S80] | 214 | 1 | 0 | 0 | 0 | 0 | 0 | 0 | 0 | 1 | 1 | 0 | 0 | 0 | 0 | 0 | 0 | 0 | 0 | 0 | 500 | 1 | 0 | 0 | 0.6 | 0 | 0 | 0 | 0 | 0.4 | 0 | 0 | 0 | 0 | 0 | 0 | 0 | 0 | 0 | 0 | 0 | 0 | 0 | 0 | 5 | 0 | 0 | 0 | 0 | 0 | 0 | 0 | 0 | 0 | 0 | 0 | 0 | 0 | 0 | 0 | 0 | 0 | 0 | 0 | 0 | 0 | 0 | 0 | 0 | 0 | 0 | 0 | 300 | 573.15 | 8.96 | 0 | 15.8 | 50.37 | 24.84 | 0 | 2750 | 2 | 0.5 | 0.079 | 62.9 | 2.126367e-05 | 1.67983e-06 | 1.056613e-06 | 19508 | 20.61241 | 0.57315 | -102.4026 | -232.2965 | -381.865 | 8.023997 | 216.9283 | 211.3951 | 241.1328 | 149.7353 | -226.7351 | -353.4575 | -520.0703 | -77.79679 | -17.67445 | -39.14194 | -37.45526 | -17.67445 | 40.81672 | 0.0448 | 0.1242 | 0.079 | 0.25185 | 9.526126e-07 | 2.640948e-06 | 1.67983e-06 | 5.355256e-06 | 1.056613e-06 | 2.009226e-06 | 3.697561e-06 | 6.23217e-07 | 4.298643e-06 | 0.06794153 |  | 0.9320585 | 126016.4
4228 | Kim et al. [S80] | 215 | 1 | 0 | 0 | 0 | 0 | 0 | 0 | 0 | 1 | 1 | 0 | 0 | 0 | 0 | 0 | 0 | 0 | 0 | 0 | 500 | 1 | 0 | 0 | 0.6 | 0 | 0 | 0 | 0 | 0.4 | 0 | 0 | 0 | 0 | 0 | 0 | 0 | 0 | 0 | 0 | 0 | 0 | 0 | 0 | 5 | 0 | 0 | 0 | 0 | 0 | 0 | 0 | 0 | 0 | 0 | 0 | 0 | 0 | 0 | 0 | 0 | 0 | 0 | 0 | 0 | 0 | 0 | 0 | 0 | 0 | 0 | 0 | 300 | 573.15 | 8.96 | 0 | 15.8 | 50.37 | 24.84 | 0 | 3060 | 2 | 0.5 | 0.079 | 61.7 | 2.126367e-05 | 1.67983e-06 | 1.036455e-06 | 19508 | 20.21917 | 0.57315 | -102.4026 | -232.2965 | -381.865 | 8.023997 | 216.9283 | 211.3951 | 241.1328 | 149.7353 | -226.7351 | -353.4575 | -520.0703 | -77.79679 | -17.67445 | -39.14194 | -37.45526 | -17.67445 | 40.81672 | 0.0448 | 0.1242 | 0.079 | 0.25185 | 9.526126e-07 | 2.640948e-06 | 1.67983e-06 | 5.355256e-06 | 1.036455e-06 | 1.989068e-06 | 3.677403e-06 | 6.43375e-07 | 4.318801e-06 | 0.0644949 |  | 0.9355051 | 123156.9
4229 | Kim et al. [S80] | 216 | 1 | 0 | 0 | 0 | 0 | 0 | 0 | 0 | 1 | 1 | 0 | 0 | 0 | 0 | 0 | 0 | 0 | 0 | 0 | 500 | 1 | 0 | 0 | 0.6 | 0 | 0 | 0 | 0 | 0.4 | 0 | 0 | 0 | 0 | 0 | 0 | 0 | 0 | 0 | 0 | 0 | 0 | 0 | 0 | 5 | 0 | 0 | 0 | 0 | 0 | 0 | 0 | 0 | 0 | 0 | 0 | 0 | 0 | 0 | 0 | 0 | 0 | 0 | 0 | 0 | 0 | 0 | 0 | 0 | 0 | 0 | 0 | 300 | 573.15 | 8.96 | 0 | 15.8 | 50.37 | 24.84 | 0 | 3140 | 2 | 0.5 | 0.079 | 59.2 | 2.126367e-05 | 1.67983e-06 | 9.944595e-07 | 19508 | 19.39992 | 0.57315 | -102.4026 | -232.2965 | -381.865 | 8.023997 | 216.9283 | 211.3951 | 241.1328 | 149.7353 | -226.7351 | -353.4575 | -520.0703 | -77.79679 | -17.67445 | -39.14194 | -37.45526 | -17.67445 | 40.81672 | 0.0448 | 0.1242 | 0.079 | 0.25185 | 9.526126e-07 | 2.640948e-06 | 1.67983e-06 | 5.355256e-06 | 9.944595e-07 | 1.947072e-06 | 3.635408e-06 | 6.853707e-07 | 4.360797e-06 | 0.05802373 |  | 0.9419763 | 117355
4230 | Kim et al. [S80] | 217 | 1 | 0 | 0 | 0 | 0 | 0 | 0 | 0 | 1 | 1 | 0 | 0 | 0 | 0 | 0 | 0 | 0 | 0 | 0 | 500 | 1 | 0 | 0 | 0.6 | 0 | 0 | 0 | 0 | 0.4 | 0 | 0 | 0 | 0 | 0 | 0 | 0 | 0 | 0 | 0 | 0 | 0 | 0 | 0 | 5 | 0 | 0 | 0 | 0 | 0 | 0 | 0 | 0 | 0 | 0 | 0 | 0 | 0 | 0 | 0 | 0 | 0 | 0 | 0 | 0 | 0 | 0 | 0 | 0 | 0 | 0 | 0 | 300 | 573.15 | 8.96 | 0 | 15.8 | 50.37 | 24.84 | 0 | 3220 | 2 | 0.5 | 0.079 | 61.9 | 2.126367e-05 | 1.67983e-06 | 1.039815e-06 | 19508 | 20.28471 | 0.57315 | -102.4026 | -232.2965 | -381.865 | 8.023997 | 216.9283 | 211.3951 | 241.1328 | 149.7353 | -226.7351 | -353.4575 | -520.0703 | -77.79679 | -17.67445 | -39.14194 | -37.45526 | -17.67445 | 40.81672 | 0.0448 | 0.1242 | 0.079 | 0.25185 | 9.526126e-07 | 2.640948e-06 | 1.67983e-06 | 5.355256e-06 | 1.039815e-06 | 1.992427e-06 | 3.680763e-06 | 6.400153e-07 | 4.315441e-06 | 0.0650529 |  | 0.9349471 | 123629.9
4231 | Kim et al. [S80] | 218 | 1 | 0 | 0 | 0 | 0 | 0 | 0 | 0 | 1 | 1 | 0 | 0 | 0 | 0 | 0 | 0 | 0 | 0 | 0 | 500 | 1 | 0 | 0 | 0.6 | 0 | 0 | 0 | 0 | 0.4 | 0 | 0 | 0 | 0 | 0 | 0 | 0 | 0 | 0 | 0 | 0 | 0 | 0 | 0 | 5 | 0 | 0 | 0 | 0 | 0 | 0 | 0 | 0 | 0 | 0 | 0 | 0 | 0 | 0 | 0 | 0 | 0 | 0 | 0 | 0 | 0 | 0 | 0 | 0 | 0 | 0 | 0 | 300 | 573.15 | 8.96 | 0 | 15.8 | 50.37 | 24.84 | 0 | 3560 | 2 | 0.5 | 0.079 | 61 | 2.126367e-05 | 1.67983e-06 | 1.024696e-06 | 19508 | 19.98978 | 0.57315 | -102.4026 | -232.2965 | -381.865 | 8.023997 | 216.9283 | 211.3951 | 241.1328 | 149.7353 | -226.7351 | -353.4575 | -520.0703 | -77.79679 | -17.67445 | -39.14194 | -37.45526 | -17.67445 | 40.81672 | 0.0448 | 0.1242 | 0.079 | 0.25185 | 9.526126e-07 | 2.640948e-06 | 1.67983e-06 | 5.355256e-06 | 1.024696e-06 | 1.977309e-06 | 3.665645e-06 | 6.551338e-07 | 4.33056e-06 | 0.06259112 |  | 0.9374089 | 121512.4
4232 | Kim et al. [S80] | 219 | 1 | 0 | 0 | 0 | 0 | 0 | 0 | 0 | 1 | 1 | 0 | 0 | 0 | 0 | 0 | 0 | 0 | 0 | 0 | 500 | 1 | 0 | 0 | 0.6 | 0 | 0 | 0 | 0 | 0.4 | 0 | 0 | 0 | 0 | 0 | 0 | 0 | 0 | 0 | 0 | 0 | 0 | 0 | 0 | 5 | 0 | 0 | 0 | 0 | 0 | 0 | 0 | 0 | 0 | 0 | 0 | 0 | 0 | 0 | 0 | 0 | 0 | 0 | 0 | 0 | 0 | 0 | 0 | 0 | 0 | 0 | 0 | 300 | 573.15 | 8.96 | 0 | 15.8 | 50.37 | 24.84 | 0 | 4020 | 2 | 0.5 | 0.079 | 60.6 | 2.126367e-05 | 1.67983e-06 | 1.017977e-06 | 19508 | 19.8587 | 0.57315 | -102.4026 | -232.2965 | -381.865 | 8.023997 | 216.9283 | 211.3951 | 241.1328 | 149.7353 | -226.7351 | -353.4575 | -520.0703 | -77.79679 | -17.67445 | -39.14194 | -37.45526 | -17.67445 | 40.81672 | 0.0448 | 0.1242 | 0.079 | 0.25185 | 9.526126e-07 | 2.640948e-06 | 1.67983e-06 | 5.355256e-06 | 1.017977e-06 | 1.97059e-06 | 3.658925e-06 | 6.618531e-07 | 4.337279e-06 | 0.06153648 |  | 0.9384635 | 120579.9
4233 | Kim et al. [S80] | 220 | 1 | 0 | 0 | 0 | 0 | 0 | 0 | 0 | 1 | 1 | 0 | 0 | 0 | 0 | 0 | 0 | 0 | 0 | 0 | 500 | 1 | 0 | 0 | 0.6 | 0 | 0 | 0 | 0 | 0.4 | 0 | 0 | 0 | 0 | 0 | 0 | 0 | 0 | 0 | 0 | 0 | 0 | 0 | 0 | 5 | 0 | 0 | 0 | 0 | 0 | 0 | 0 | 0 | 0 | 0 | 0 | 0 | 0 | 0 | 0 | 0 | 0 | 0 | 0 | 0 | 0 | 0 | 0 | 0 | 0 | 0 | 0 | 300 | 573.15 | 8.96 | 0 | 15.8 | 50.37 | 24.84 | 0 | 4140 | 2 | 0.5 | 0.079 | 58.4 | 2.126367e-05 | 1.67983e-06 | 9.810208e-07 | 19508 | 19.13775 | 0.57315 | -102.4026 | -232.2965 | -381.865 | 8.023997 | 216.9283 | 211.3951 | 241.1328 | 149.7353 | -226.7351 | -353.4575 | -520.0703 | -77.79679 | -17.67445 | -39.14194 | -37.45526 | -17.67445 | 40.81672 | 0.0448 | 0.1242 | 0.079 | 0.25185 | 9.526126e-07 | 2.640948e-06 | 1.67983e-06 | 5.355256e-06 | 9.810208e-07 | 1.933633e-06 | 3.621969e-06 | 6.988094e-07 | 4.374235e-06 | 0.05613321 |  | 0.9438668 | 115537.2
4234 | Kim et al. [S80] | 221 | 1 | 0 | 0 | 0 | 0 | 0 | 0 | 0 | 1 | 1 | 0 | 0 | 0 | 0 | 0 | 0 | 0 | 0 | 0 | 500 | 1 | 0 | 0 | 0.6 | 0 | 0 | 0 | 0 | 0.4 | 0 | 0 | 0 | 0 | 0 | 0 | 0 | 0 | 0 | 0 | 0 | 0 | 0 | 0 | 5 | 0 | 0 | 0 | 0 | 0 | 0 | 0 | 0 | 0 | 0 | 0 | 0 | 0 | 0 | 0 | 0 | 0 | 0 | 0 | 0 | 0 | 0 | 0 | 0 | 0 | 0 | 0 | 300 | 573.15 | 8.96 | 0 | 15.8 | 50.37 | 24.84 | 0 | 4440 | 2 | 0.5 | 0.079 | 60.4 | 2.126367e-05 | 1.67983e-06 | 1.014617e-06 | 19508 | 19.79316 | 0.57315 | -102.4026 | -232.2965 | -381.865 | 8.023997 | 216.9283 | 211.3951 | 241.1328 | 149.7353 | -226.7351 | -353.4575 | -520.0703 | -77.79679 | -17.67445 | -39.14194 | -37.45526 | -17.67445 | 40.81672 | 0.0448 | 0.1242 | 0.079 | 0.25185 | 9.526126e-07 | 2.640948e-06 | 1.67983e-06 | 5.355256e-06 | 1.014617e-06 | 1.96723e-06 | 3.655566e-06 | 6.652128e-07 | 4.340639e-06 | 0.06101792 |  | 0.9389821 | 120115.6
4235 | Kim et al. [S80] | 222 | 1 | 0 | 0 | 0 | 0 | 0 | 0 | 0 | 1 | 1 | 0 | 0 | 0 | 0 | 0 | 0 | 0 | 0 | 0 | 500 | 1 | 0 | 0 | 0.6 | 0 | 0 | 0 | 0 | 0.4 | 0 | 0 | 0 | 0 | 0 | 0 | 0 | 0 | 0 | 0 | 0 | 0 | 0 | 0 | 5 | 0 | 0 | 0 | 0 | 0 | 0 | 0 | 0 | 0 | 0 | 0 | 0 | 0 | 0 | 0 | 0 | 0 | 0 | 0 | 0 | 0 | 0 | 0 | 0 | 0 | 0 | 0 | 300 | 573.15 | 8.96 | 0 | 15.8 | 50.37 | 24.84 | 0 | 4610 | 2 | 0.5 | 0.079 | 58.8 | 2.126367e-05 | 1.67983e-06 | 9.877402e-07 | 19508 | 19.26884 | 0.57315 | -102.4026 | -232.2965 | -381.865 | 8.023997 | 216.9283 | 211.3951 | 241.1328 | 149.7353 | -226.7351 | -353.4575 | -520.0703 | -77.79679 | -17.67445 | -39.14194 | -37.45526 | -17.67445 | 40.81672 | 0.0448 | 0.1242 | 0.079 | 0.25185 | 9.526126e-07 | 2.640948e-06 | 1.67983e-06 | 5.355256e-06 | 9.877402e-07 | 1.940353e-06 | 3.628688e-06 | 6.9209e-07 | 4.367516e-06 | 0.05706832 |  | 0.9429317 | 116443.9
4236 | Kim et al. [S80] | 223 | 1 | 0 | 0 | 0 | 0 | 0 | 0 | 0 | 1 | 1 | 0 | 0 | 0 | 0 | 0 | 0 | 0 | 0 | 0 | 500 | 1 | 0 | 0 | 0.6 | 0 | 0 | 0 | 0 | 0.4 | 0 | 0 | 0 | 0 | 0 | 0 | 0 | 0 | 0 | 0 | 0 | 0 | 0 | 0 | 5 | 0 | 0 | 0 | 0 | 0 | 0 | 0 | 0 | 0 | 0 | 0 | 0 | 0 | 0 | 0 | 0 | 0 | 0 | 0 | 0 | 0 | 0 | 0 | 0 | 0 | 0 | 0 | 300 | 573.15 | 8.96 | 0 | 15.8 | 50.37 | 24.84 | 0 | 4890 | 2 | 0.5 | 0.079 | 56.1 | 2.126367e-05 | 1.67983e-06 | 9.423847e-07 | 19508 | 18.38404 | 0.57315 | -102.4026 | -232.2965 | -381.865 | 8.023997 | 216.9283 | 211.3951 | 241.1328 | 149.7353 | -226.7351 | -353.4575 | -520.0703 | -77.79679 | -17.67445 | -39.14194 | -37.45526 | -17.67445 | 40.81672 | 0.0448 | 0.1242 | 0.079 | 0.25185 | 9.526126e-07 | 2.640948e-06 | 1.67983e-06 | 5.355256e-06 | 9.423847e-07 | 1.894997e-06 | 3.583333e-06 | 7.374455e-07 | 4.412871e-06 | 0.05112184 |  | 0.9488782 | 110400.8
4237 | Kim et al. [S80] | 224 | 1 | 0 | 0 | 0 | 0 | 0 | 0 | 0 | 1 | 1 | 0 | 0 | 0 | 0 | 0 | 0 | 0 | 0 | 0 | 500 | 1 | 0 | 0 | 0.6 | 0 | 0 | 0 | 0 | 0.4 | 0 | 0 | 0 | 0 | 0 | 0 | 0 | 0 | 0 | 0 | 0 | 0 | 0 | 0 | 5 | 0 | 0 | 0 | 0 | 0 | 0 | 0 | 0 | 0 | 0 | 0 | 0 | 0 | 0 | 0 | 0 | 0 | 0 | 0 | 0 | 0 | 0 | 0 | 0 | 0 | 0 | 0 | 300 | 573.15 | 8.96 | 0 | 15.8 | 50.37 | 24.84 | 0 | 5110 | 2 | 0.5 | 0.079 | 57.3 | 2.126367e-05 | 1.67983e-06 | 9.625427e-07 | 19508 | 18.77728 | 0.57315 | -102.4026 | -232.2965 | -381.865 | 8.023997 | 216.9283 | 211.3951 | 241.1328 | 149.7353 | -226.7351 | -353.4575 | -520.0703 | -77.79679 | -17.67445 | -39.14194 | -37.45526 | -17.67445 | 40.81672 | 0.0448 | 0.1242 | 0.079 | 0.25185 | 9.526126e-07 | 2.640948e-06 | 1.67983e-06 | 5.355256e-06 | 9.625427e-07 | 1.915155e-06 | 3.603491e-06 | 7.172875e-07 | 4.392713e-06 | 0.05366154 |  | 0.9463385 | 113064.9
4238 | Kim et al. [S80] | 225 | 1 | 0 | 0 | 0 | 0 | 0 | 0 | 0 | 1 | 1 | 0 | 0 | 0 | 0 | 0 | 0 | 0 | 0 | 0 | 500 | 1 | 0 | 0 | 0.6 | 0 | 0 | 0 | 0 | 0.4 | 0 | 0 | 0 | 0 | 0 | 0 | 0 | 0 | 0 | 0 | 0 | 0 | 0 | 0 | 5 | 0 | 0 | 0 | 0 | 0 | 0 | 0 | 0 | 0 | 0 | 0 | 0 | 0 | 0 | 0 | 0 | 0 | 0 | 0 | 0 | 0 | 0 | 0 | 0 | 0 | 0 | 0 | 300 | 573.15 | 8.96 | 0 | 15.8 | 50.37 | 24.84 | 0 | 5350 | 2 | 0.5 | 0.079 | 58.1 | 2.126367e-05 | 1.67983e-06 | 9.759814e-07 | 19508 | 19.03944 | 0.57315 | -102.4026 | -232.2965 | -381.865 | 8.023997 | 216.9283 | 211.3951 | 241.1328 | 149.7353 | -226.7351 | -353.4575 | -520.0703 | -77.79679 | -17.67445 | -39.14194 | -37.45526 | -17.67445 | 40.81672 | 0.0448 | 0.1242 | 0.079 | 0.25185 | 9.526126e-07 | 2.640948e-06 | 1.67983e-06 | 5.355256e-06 | 9.759814e-07 | 1.928594e-06 | 3.61693e-06 | 7.038489e-07 | 4.379275e-06 | 0.05544483 |  | 0.9445552 | 114859.9
4239 | Buitrago et al.[S81] | 1 | 1 | 0 | 0 | 0 | 0 | 0 | 0 | 0 | 1 | 0 | 1 | 0 | 0 | 0 | 0 | 0 | 0 | 0 | 0 | 400 | 4 | 0 | 0 | 0 | 0 | 0 | 0 | 0 | 0 | 0 | 1 | 0 | 0 | 0 | 0 | 0 | 0 | 0 | 0 | 0 | 0 | 0 | 0 | 40 | 0 | 0 | 0 | 0 | 0 | 0 | 0 | 0 | 0 | 0 | 0 | 0 | 0 | 0 | 0 | 0 | 0 | 0 | 0 | 0 | 0 | 0 | 0 | 0 | 0 | 0 | 0 | 200 | 473.15 | 34.45 | 0 | 1.75 | 35.92 | 0 | 0 | 60 | 1 | 1 | 0.0175 | 1.69 | 2.575774e-05 | 4.507604e-07 | 7.617851e-09 | 19508 | 0.148609 | 0.47315 | -105.3993 | -235.8433 | -386.3914 | 5.096536 | 211.1845 | 204.5979 | 232.4628 | 144.1225 | -205.3213 | -332.6487 | -496.3812 | -63.09502 | -21.5062 | -40.05229 | -39.19706 | -21.5062 | 236.7663 | 0.3445 | 0 | 0.0175 | 0.3592 | 8.873541e-06 | 0 | 4.507604e-07 | 9.25218e-06 | 7.617851e-09 | 8.881159e-06 | 7.617851e-09 | 4.431426e-07 | 9.244562e-06 | 6.975133e-05 |  | 0.9999302 | 1826.724
4240 | Buitrago et al.[S81] | 2 | 1 | 0 | 0 | 0 | 0 | 0 | 0 | 0 | 1 | 0 | 1 | 0 | 0 | 0 | 0 | 0 | 0 | 0 | 0 | 400 | 4 | 0 | 0 | 0 | 0 | 0 | 0 | 0 | 0 | 0 | 1 | 0 | 0 | 0 | 0 | 0 | 0 | 0 | 0 | 0 | 0 | 0 | 0 | 40 | 0 | 0 | 0 | 0 | 0 | 0 | 0 | 0 | 0 | 0 | 0 | 0 | 0 | 0 | 0 | 0 | 0 | 0 | 0 | 0 | 0 | 0 | 0 | 0 | 0 | 0 | 0 | 220 | 493.15 | 34.45 | 0 | 1.75 | 35.92 | 0 | 0 | 60 | 1 | 1 | 0.0175 | 3.38 | 2.471312e-05 | 4.324796e-07 | 1.461781e-08 | 19508 | 0.2851642 | 0.49315 | -104.8049 | -235.1424 | -385.5093 | 5.681591 | 212.4149 | 206.0487 | 234.2887 | 145.3336 | -209.5573 | -336.7553 | -501.0488 | -65.98967 | -20.72582 | -39.88041 | -38.8413 | -20.72582 | 156.8075 | 0.3445 | 0 | 0.0175 | 0.3592 | 8.513669e-06 | 0 | 4.324796e-07 | 8.876952e-06 | 1.461781e-08 | 8.528287e-06 | 1.461781e-08 | 4.178618e-07 | 8.862334e-06 | 0.0002146825 |  | 0.9997853 | 3808.431
4241 | Buitrago et al.[S81] | 3 | 1 | 0 | 0 | 0 | 0 | 0 | 0 | 0 | 1 | 0 | 1 | 0 | 0 | 0 | 0 | 0 | 0 | 0 | 0 | 400 | 4 | 0 | 0 | 0 | 0 | 0 | 0 | 0 | 0 | 0 | 1 | 0 | 0 | 0 | 0 | 0 | 0 | 0 | 0 | 0 | 0 | 0 | 0 | 40 | 0 | 0 | 0 | 0 | 0 | 0 | 0 | 0 | 0 | 0 | 0 | 0 | 0 | 0 | 0 | 0 | 0 | 0 | 0 | 0 | 0 | 0 | 0 | 0 | 0 | 0 | 0 | 240 | 513.15 | 34.45 | 0 | 1.75 | 35.92 | 0 | 0 | 60 | 1 | 1 | 0.0175 | 5.8 | 2.374993e-05 | 4.156237e-07 | 2.410617e-08 | 19508 | 0.4702633 | 0.51315 | -104.2082 | -234.4373 | -384.6152 | 6.266861 | 213.6011 | 207.4501 | 236.066 | 146.4969 | -213.8176 | -340.8904 | -505.7524 | -68.90805 | -19.95253 | -39.7028 | -38.4883 | -19.95253 | 107.4199 | 0.3445 | 0 | 0.0175 | 0.3592 | 8.181849e-06 | 0 | 4.156237e-07 | 8.530973e-06 | 2.410617e-08 | 8.205956e-06 | 2.410617e-08 | 3.915175e-07 | 8.506867e-06 | 0.0005529068 |  | 0.9994471 | 6802.516
4242 | Buitrago et al.[S81] | 4 | 1 | 0 | 0 | 0 | 0 | 0 | 0 | 0 | 1 | 0 | 1 | 0 | 0 | 0 | 0 | 0 | 0 | 0 | 0 | 400 | 4 | 0 | 0 | 0 | 0 | 0 | 0 | 0 | 0 | 0 | 1 | 0 | 0 | 0 | 0 | 0 | 0 | 0 | 0 | 0 | 0 | 0 | 0 | 40 | 0 | 0 | 0 | 0 | 0 | 0 | 0 | 0 | 0 | 0 | 0 | 0 | 0 | 0 | 0 | 0 | 0 | 0 | 0 | 0 | 0 | 0 | 0 | 0 | 0 | 0 | 0 | 260 | 533.15 | 34.45 | 0 | 1.75 | 35.92 | 0 | 0 | 60 | 1 | 1 | 0.0175 | 12.1 | 2.2859e-05 | 4.000325e-07 | 4.840393e-08 | 19508 | 0.9442638 | 0.53315 | -103.6089 | -233.7281 | -383.7095 | 6.852342 | 214.7467 | 208.806 | 237.7974 | 147.6162 | -218.1011 | -345.053 | -510.4911 | -71.84925 | -19.18627 | -39.52013 | -38.13911 | -19.18627 | 75.82565 | 0.3445 | 0 | 0.0175 | 0.3592 | 7.874925e-06 | 0 | 4.000325e-07 | 8.210952e-06 | 4.840393e-08 | 7.923329e-06 | 4.840393e-08 | 3.516285e-07 | 8.162548e-06 | 0.001762229 |  | 0.9982378 | 14762.43
4243 | Buitrago et al.[S81] | 5 | 1 | 0 | 0 | 0 | 0 | 0 | 0 | 0 | 1 | 0 | 1 | 0 | 0 | 0 | 0 | 0 | 0 | 0 | 0 | 400 | 4 | 0 | 0 | 0 | 0 | 0 | 0 | 0 | 0 | 0 | 1 | 0 | 0 | 0 | 0 | 0 | 0 | 0 | 0 | 0 | 0 | 0 | 0 | 40 | 0 | 0 | 0 | 0 | 0 | 0 | 0 | 0 | 0 | 0 | 0 | 0 | 0 | 0 | 0 | 0 | 0 | 0 | 0 | 0 | 0 | 0 | 0 | 0 | 0 | 0 | 0 | 280 | 553.15 | 34.45 | 0 | 1.75 | 35.92 | 0 | 0 | 60 | 1 | 1 | 0.0175 | 24.2 | 2.203249e-05 | 3.855687e-07 | 9.330762e-08 | 19508 | 1.820245 | 0.55315 | -103.0071 | -233.0145 | -382.7926 | 7.438047 | 215.8548 | 210.1199 | 239.4855 | 148.6947 | -222.4072 | -349.2423 | -515.264 | -74.81243 | -18.42694 | -39.333 | -37.79456 | -18.42694 | 54.972 | 0.3445 | 0 | 0.0175 | 0.3592 | 7.590194e-06 | 0 | 3.855687e-07 | 7.914072e-06 | 9.330762e-08 | 7.683502e-06 | 9.330762e-08 | 2.92261e-07 | 7.820765e-06 | 0.005705775 |  | 0.9942942 | 30753.92
4244 | Buitrago et al.[S81] | 6 | 1 | 0 | 0 | 0 | 0 | 0 | 0 | 0 | 1 | 0 | 1 | 0 | 0 | 0 | 0 | 0 | 0 | 0 | 0 | 400 | 4 | 0 | 0 | 0 | 0 | 0 | 0 | 0 | 0 | 0 | 1 | 0 | 0 | 0 | 0 | 0 | 0 | 0 | 0 | 0 | 0 | 0 | 0 | 40 | 0 | 0 | 0 | 0 | 0 | 0 | 0 | 0 | 0 | 0 | 0 | 0 | 0 | 0 | 0 | 0 | 0 | 0 | 0 | 0 | 0 | 0 | 0 | 0 | 0 | 0 | 0 | 300 | 573.15 | 34.45 | 0 | 1.75 | 35.92 | 0 | 0 | 60 | 1 | 1 | 0.0175 | 46.6 | 2.126367e-05 | 3.721143e-07 | 1.734053e-07 | 19508 | 3.38279 | 0.57315 | -102.4026 | -232.2965 | -381.865 | 8.023997 | 216.9283 | 211.3951 | 241.1328 | 149.7353 | -226.7351 | -353.4575 | -520.0703 | -77.79679 | -17.67445 | -39.14194 | -37.45526 | -17.67445 | 40.81672 | 0.3445 | 0 | 0.0175 | 0.3592 | 7.325336e-06 | 0 | 3.721143e-07 | 7.637912e-06 | 1.734053e-07 | 7.498741e-06 | 1.734053e-07 | 1.98709e-07 | 7.464506e-06 | 0.021478 |  | 0.978522 | 62350.61
4245 | Buitrago et al.[S81] | 7 | 1 | 0 | 0 | 0 | 0 | 0 | 0 | 0 | 1 | 0 | 1 | 0 | 0 | 0 | 0 | 0 | 0 | 0 | 0 | 400 | 4 | 0 | 0 | 0 | 0 | 0 | 0 | 0 | 0 | 0 | 1 | 0 | 0 | 0 | 0 | 0 | 0 | 0 | 0 | 0 | 0 | 0 | 0 | 40 | 0 | 0 | 0 | 0 | 0 | 0 | 0 | 0 | 0 | 0 | 0 | 0 | 0 | 0 | 0 | 0 | 0 | 0 | 0 | 0 | 0 | 0 | 0 | 0 | 0 | 0 | 0 | 350 | 623.15 | 34.45 | 0 | 1.75 | 35.92 | 0 | 0 | 60 | 1 | 1 | 0.0175 | 91.5 | 1.955753e-05 | 3.422568e-07 | 3.131649e-07 | 19508 | 6.109222 | 0.62315 | -100.8797 | -230.4816 | -379.5016 | 9.490177 | 219.4757 | 214.4306 | 245.0855 | 152.1879 | -237.646 | -364.104 | -532.2267 | -85.34571 | -15.82241 | -38.65023 | -36.63296 | -15.82241 | 21.2001 | 0.3445 | 0 | 0.0175 | 0.3592 | 6.737569e-06 | 0 | 3.422568e-07 | 7.025065e-06 | 3.131649e-07 | 7.050734e-06 | 3.131649e-07 | 2.909183e-08 | 6.7119e-06 | 0.5334001 |  | 0.4665999 | 279142.6
4246 | Buitrago et al.[S81] | 8 | 1 | 0 | 0 | 0 | 0 | 0 | 0 | 0 | 1 | 0 | 1 | 0 | 0 | 0 | 0 | 0 | 0 | 0 | 0 | 400 | 4 | 0 | 0 | 0 | 0 | 0 | 0 | 0 | 0 | 0 | 1 | 0 | 0 | 0 | 0 | 0 | 0 | 0 | 0 | 0 | 0 | 0 | 0 | 30 | 0 | 0 | 0 | 0 | 0 | 0 | 0 | 0 | 0 | 0 | 0 | 0 | 0 | 0 | 0 | 0 | 0 | 0 | 0 | 0 | 0 | 0 | 0 | 0 | 0 | 0 | 0 | 200 | 473.15 | 34.45 | 0 | 1.75 | 35.92 | 0 | 0 | 60 | 1 | 1 | 0.0175 | 1.45 | 2.575774e-05 | 4.507604e-07 | 6.536026e-09 | 19508 | 0.1275048 | 0.47315 | -105.3993 | -235.8433 | -386.3914 | 5.096536 | 211.1845 | 204.5979 | 232.4628 | 144.1225 | -205.3213 | -332.6487 | -496.3812 | -63.09502 | -21.5062 | -40.05229 | -39.19706 | -21.5062 | 236.7663 | 0.3445 | 0 | 0.0175 | 0.3592 | 8.873541e-06 | 0 | 4.507604e-07 | 9.25218e-06 | 6.536026e-09 | 8.880077e-06 | 6.536026e-09 | 4.442244e-07 | 9.245644e-06 | 5.968581e-05 |  | 0.9999403 | 1567.292
4247 | Buitrago et al.[S81] | 9 | 1 | 0 | 0 | 0 | 0 | 0 | 0 | 0 | 1 | 0 | 1 | 0 | 0 | 0 | 0 | 0 | 0 | 0 | 0 | 400 | 4 | 0 | 0 | 0 | 0 | 0 | 0 | 0 | 0 | 0 | 1 | 0 | 0 | 0 | 0 | 0 | 0 | 0 | 0 | 0 | 0 | 0 | 0 | 30 | 0 | 0 | 0 | 0 | 0 | 0 | 0 | 0 | 0 | 0 | 0 | 0 | 0 | 0 | 0 | 0 | 0 | 0 | 0 | 0 | 0 | 0 | 0 | 0 | 0 | 0 | 0 | 220 | 493.15 | 34.45 | 0 | 1.75 | 35.92 | 0 | 0 | 60 | 1 | 1 | 0.0175 | 2.9 | 2.471312e-05 | 4.324796e-07 | 1.254191e-08 | 19508 | 0.2446675 | 0.49315 | -104.8049 | -235.1424 | -385.5093 | 5.681591 | 212.4149 | 206.0487 | 234.2887 | 145.3336 | -209.5573 | -336.7553 | -501.0488 | -65.98967 | -20.72582 | -39.88041 | -38.8413 | -20.72582 | 156.8075 | 0.3445 | 0 | 0.0175 | 0.3592 | 8.513669e-06 | 0 | 4.324796e-07 | 8.876952e-06 | 1.254191e-08 | 8.526211e-06 | 1.254191e-08 | 4.199377e-07 | 8.86441e-06 | 0.000183197 |  | 0.9998168 | 3267.486
4248 | Buitrago et al.[S81] | 10 | 1 | 0 | 0 | 0 | 0 | 0 | 0 | 0 | 1 | 0 | 1 | 0 | 0 | 0 | 0 | 0 | 0 | 0 | 0 | 400 | 4 | 0 | 0 | 0 | 0 | 0 | 0 | 0 | 0 | 0 | 1 | 0 | 0 | 0 | 0 | 0 | 0 | 0 | 0 | 0 | 0 | 0 | 0 | 30 | 0 | 0 | 0 | 0 | 0 | 0 | 0 | 0 | 0 | 0 | 0 | 0 | 0 | 0 | 0 | 0 | 0 | 0 | 0 | 0 | 0 | 0 | 0 | 0 | 0 | 0 | 0 | 240 | 513.15 | 34.45 | 0 | 1.75 | 35.92 | 0 | 0 | 60 | 1 | 1 | 0.0175 | 4.83 | 2.374993e-05 | 4.156237e-07 | 2.007462e-08 | 19508 | 0.3916158 | 0.51315 | -104.2082 | -234.4373 | -384.6152 | 6.266861 | 213.6011 | 207.4501 | 236.066 | 146.4969 | -213.8176 | -340.8904 | -505.7524 | -68.90805 | -19.95253 | -39.7028 | -38.4883 | -19.95253 | 107.4199 | 0.3445 | 0 | 0.0175 | 0.3592 | 8.181849e-06 | 0 | 4.156237e-07 | 8.530973e-06 | 2.007462e-08 | 8.201924e-06 | 2.007462e-08 | 3.955491e-07 | 8.510899e-06 | 0.0004553053 |  | 0.9995447 | 5664.301
4249 | Buitrago et al.[S81] | 11 | 1 | 0 | 0 | 0 | 0 | 0 | 0 | 0 | 1 | 0 | 1 | 0 | 0 | 0 | 0 | 0 | 0 | 0 | 0 | 400 | 4 | 0 | 0 | 0 | 0 | 0 | 0 | 0 | 0 | 0 | 1 | 0 | 0 | 0 | 0 | 0 | 0 | 0 | 0 | 0 | 0 | 0 | 0 | 30 | 0 | 0 | 0 | 0 | 0 | 0 | 0 | 0 | 0 | 0 | 0 | 0 | 0 | 0 | 0 | 0 | 0 | 0 | 0 | 0 | 0 | 0 | 0 | 0 | 0 | 0 | 0 | 260 | 533.15 | 34.45 | 0 | 1.75 | 35.92 | 0 | 0 | 60 | 1 | 1 | 0.0175 | 10.6 | 2.2859e-05 | 4.000325e-07 | 4.240344e-08 | 19508 | 0.8272063 | 0.53315 | -103.6089 | -233.7281 | -383.7095 | 6.852342 | 214.7467 | 208.806 | 237.7974 | 147.6162 | -218.1011 | -345.053 | -510.4911 | -71.84925 | -19.18627 | -39.52013 | -38.13911 | -19.18627 | 75.82565 | 0.3445 | 0 | 0.0175 | 0.3592 | 7.874925e-06 | 0 | 4.000325e-07 | 8.210952e-06 | 4.240344e-08 | 7.917328e-06 | 4.240344e-08 | 3.57629e-07 | 8.168548e-06 | 0.001515605 |  | 0.9984844 | 12929.18
4250 | Buitrago et al.[S81] | 12 | 1 | 0 | 0 | 0 | 0 | 0 | 0 | 0 | 1 | 0 | 1 | 0 | 0 | 0 | 0 | 0 | 0 | 0 | 0 | 400 | 4 | 0 | 0 | 0 | 0 | 0 | 0 | 0 | 0 | 0 | 1 | 0 | 0 | 0 | 0 | 0 | 0 | 0 | 0 | 0 | 0 | 0 | 0 | 30 | 0 | 0 | 0 | 0 | 0 | 0 | 0 | 0 | 0 | 0 | 0 | 0 | 0 | 0 | 0 | 0 | 0 | 0 | 0 | 0 | 0 | 0 | 0 | 0 | 0 | 0 | 0 | 280 | 553.15 | 34.45 | 0 | 1.75 | 35.92 | 0 | 0 | 60 | 1 | 1 | 0.0175 | 21.5 | 2.203249e-05 | 3.855687e-07 | 8.289726e-08 | 19508 | 1.61716 | 0.55315 | -103.0071 | -233.0145 | -382.7926 | 7.438047 | 215.8548 | 210.1199 | 239.4855 | 148.6947 | -222.4072 | -349.2423 | -515.264 | -74.81243 | -18.42694 | -39.333 | -37.79456 | -18.42694 | 54.972 | 0.3445 | 0 | 0.0175 | 0.3592 | 7.590194e-06 | 0 | 3.855687e-07 | 7.914072e-06 | 8.289726e-08 | 7.673092e-06 | 8.289726e-08 | 3.026714e-07 | 7.831175e-06 | 0.004881696 |  | 0.9951183 | 27300.07
4251 | Buitrago et al.[S81] | 13 | 1 | 0 | 0 | 0 | 0 | 0 | 0 | 0 | 1 | 0 | 1 | 0 | 0 | 0 | 0 | 0 | 0 | 0 | 0 | 400 | 4 | 0 | 0 | 0 | 0 | 0 | 0 | 0 | 0 | 0 | 1 | 0 | 0 | 0 | 0 | 0 | 0 | 0 | 0 | 0 | 0 | 0 | 0 | 30 | 0 | 0 | 0 | 0 | 0 | 0 | 0 | 0 | 0 | 0 | 0 | 0 | 0 | 0 | 0 | 0 | 0 | 0 | 0 | 0 | 0 | 0 | 0 | 0 | 0 | 0 | 0 | 300 | 573.15 | 34.45 | 0 | 1.75 | 35.92 | 0 | 0 | 60 | 1 | 1 | 0.0175 | 42 | 2.126367e-05 | 3.721143e-07 | 1.56288e-07 | 19508 | 3.048866 | 0.57315 | -102.4026 | -232.2965 | -381.865 | 8.023997 | 216.9283 | 211.3951 | 241.1328 | 149.7353 | -226.7351 | -353.4575 | -520.0703 | -77.79679 | -17.67445 | -39.14194 | -37.45526 | -17.67445 | 40.81672 | 0.3445 | 0 | 0.0175 | 0.3592 | 7.325336e-06 | 0 | 3.721143e-07 | 7.637912e-06 | 1.56288e-07 | 7.481624e-06 | 1.56288e-07 | 2.158263e-07 | 7.481624e-06 | 0.01774121 |  | 0.9822588 | 55982.04
4252 | Buitrago et al.[S81] | 14 | 1 | 0 | 0 | 0 | 0 | 0 | 0 | 0 | 1 | 0 | 1 | 0 | 0 | 0 | 0 | 0 | 0 | 0 | 0 | 400 | 4 | 0 | 0 | 0 | 0 | 0 | 0 | 0 | 0 | 0 | 1 | 0 | 0 | 0 | 0 | 0 | 0 | 0 | 0 | 0 | 0 | 0 | 0 | 30 | 0 | 0 | 0 | 0 | 0 | 0 | 0 | 0 | 0 | 0 | 0 | 0 | 0 | 0 | 0 | 0 | 0 | 0 | 0 | 0 | 0 | 0 | 0 | 0 | 0 | 0 | 0 | 350 | 623.15 | 34.45 | 0 | 1.75 | 35.92 | 0 | 0 | 60 | 1 | 1 | 0.0175 | 91.8 | 1.955753e-05 | 3.422568e-07 | 3.141917e-07 | 19508 | 6.129252 | 0.62315 | -100.8797 | -230.4816 | -379.5016 | 9.490177 | 219.4757 | 214.4306 | 245.0855 | 152.1879 | -237.646 | -364.104 | -532.2267 | -85.34571 | -15.82241 | -38.65023 | -36.63296 | -15.82241 | 21.2001 | 0.3445 | 0 | 0.0175 | 0.3592 | 6.737569e-06 | 0 | 3.422568e-07 | 7.025065e-06 | 3.141917e-07 | 7.051761e-06 | 3.141917e-07 | 2.806505e-08 | 6.710873e-06 | 0.5548932 |  | 0.4451068 | 293581.1
4253 | Buitrago et al.[S81] | 15 | 1 | 0 | 0 | 0 | 0 | 0 | 0 | 0 | 1 | 0 | 1 | 0 | 0 | 0 | 0 | 0 | 0 | 0 | 0 | 400 | 4 | 0 | 0 | 0 | 0 | 0 | 0 | 0 | 0 | 0 | 1 | 0 | 0 | 0 | 0 | 0 | 0 | 0 | 0 | 0 | 0 | 0 | 0 | 20 | 0 | 0 | 0 | 0 | 0 | 0 | 0 | 0 | 0 | 0 | 0 | 0 | 0 | 0 | 0 | 0 | 0 | 0 | 0 | 0 | 0 | 0 | 0 | 0 | 0 | 0 | 0 | 220 | 493.15 | 34.45 | 0 | 1.75 | 35.92 | 0 | 0 | 60 | 1 | 1 | 0.0175 | 1.69 | 2.471312e-05 | 4.324796e-07 | 7.308905e-09 | 19508 | 0.1425821 | 0.49315 | -104.8049 | -235.1424 | -385.5093 | 5.681591 | 212.4149 | 206.0487 | 234.2887 | 145.3336 | -209.5573 | -336.7553 | -501.0488 | -65.98967 | -20.72582 | -39.88041 | -38.8413 | -20.72582 | 156.8075 | 0.3445 | 0 | 0.0175 | 0.3592 | 8.513669e-06 | 0 | 4.324796e-07 | 8.876952e-06 | 7.308905e-09 | 8.520978e-06 | 7.308905e-09 | 4.251707e-07 | 8.869643e-06 | 0.0001053187 |  | 0.9998947 | 1904.007
4254 | Buitrago et al.[S81] | 16 | 1 | 0 | 0 | 0 | 0 | 0 | 0 | 0 | 1 | 0 | 1 | 0 | 0 | 0 | 0 | 0 | 0 | 0 | 0 | 400 | 4 | 0 | 0 | 0 | 0 | 0 | 0 | 0 | 0 | 0 | 1 | 0 | 0 | 0 | 0 | 0 | 0 | 0 | 0 | 0 | 0 | 0 | 0 | 20 | 0 | 0 | 0 | 0 | 0 | 0 | 0 | 0 | 0 | 0 | 0 | 0 | 0 | 0 | 0 | 0 | 0 | 0 | 0 | 0 | 0 | 0 | 0 | 0 | 0 | 0 | 0 | 240 | 513.15 | 34.45 | 0 | 1.75 | 35.92 | 0 | 0 | 60 | 1 | 1 | 0.0175 | 3.38 | 2.374993e-05 | 4.156237e-07 | 1.404808e-08 | 19508 | 0.27405 | 0.51315 | -104.2082 | -234.4373 | -384.6152 | 6.266861 | 213.6011 | 207.4501 | 236.066 | 146.4969 | -213.8176 | -340.8904 | -505.7524 | -68.90805 | -19.95253 | -39.7028 | -38.4883 | -19.95253 | 107.4199 | 0.3445 | 0 | 0.0175 | 0.3592 | 8.181849e-06 | 0 | 4.156237e-07 | 8.530973e-06 | 1.404808e-08 | 8.195898e-06 | 1.404808e-08 | 4.015756e-07 | 8.516925e-06 | 0.0003133854 |  | 0.9996866 | 3963.275
4255 | Buitrago et al.[S81] | 17 | 1 | 0 | 0 | 0 | 0 | 0 | 0 | 0 | 1 | 0 | 1 | 0 | 0 | 0 | 0 | 0 | 0 | 0 | 0 | 400 | 4 | 0 | 0 | 0 | 0 | 0 | 0 | 0 | 0 | 0 | 1 | 0 | 0 | 0 | 0 | 0 | 0 | 0 | 0 | 0 | 0 | 0 | 0 | 20 | 0 | 0 | 0 | 0 | 0 | 0 | 0 | 0 | 0 | 0 | 0 | 0 | 0 | 0 | 0 | 0 | 0 | 0 | 0 | 0 | 0 | 0 | 0 | 0 | 0 | 0 | 0 | 260 | 533.15 | 34.45 | 0 | 1.75 | 35.92 | 0 | 0 | 60 | 1 | 1 | 0.0175 | 8.7 | 2.2859e-05 | 4.000325e-07 | 3.480282e-08 | 19508 | 0.6789335 | 0.53315 | -103.6089 | -233.7281 | -383.7095 | 6.852342 | 214.7467 | 208.806 | 237.7974 | 147.6162 | -218.1011 | -345.053 | -510.4911 | -71.84925 | -19.18627 | -39.52013 | -38.13911 | -19.18627 | 75.82565 | 0.3445 | 0 | 0.0175 | 0.3592 | 7.874925e-06 | 0 | 4.000325e-07 | 8.210952e-06 | 3.480282e-08 | 7.909727e-06 | 3.480282e-08 | 3.652296e-07 | 8.176149e-06 | 0.001215752 |  | 0.9987842 | 10608.5
4256 | Buitrago et al.[S81] | 18 | 1 | 0 | 0 | 0 | 0 | 0 | 0 | 0 | 1 | 0 | 1 | 0 | 0 | 0 | 0 | 0 | 0 | 0 | 0 | 400 | 4 | 0 | 0 | 0 | 0 | 0 | 0 | 0 | 0 | 0 | 1 | 0 | 0 | 0 | 0 | 0 | 0 | 0 | 0 | 0 | 0 | 0 | 0 | 20 | 0 | 0 | 0 | 0 | 0 | 0 | 0 | 0 | 0 | 0 | 0 | 0 | 0 | 0 | 0 | 0 | 0 | 0 | 0 | 0 | 0 | 0 | 0 | 0 | 0 | 0 | 0 | 280 | 553.15 | 34.45 | 0 | 1.75 | 35.92 | 0 | 0 | 60 | 1 | 1 | 0.0175 | 19.3 | 2.203249e-05 | 3.855687e-07 | 7.441475e-08 | 19508 | 1.451683 | 0.55315 | -103.0071 | -233.0145 | -382.7926 | 7.438047 | 215.8548 | 210.1199 | 239.4855 | 148.6947 | -222.4072 | -349.2423 | -515.264 | -74.81243 | -18.42694 | -39.333 | -37.79456 | -18.42694 | 54.972 | 0.3445 | 0 | 0.0175 | 0.3592 | 7.590194e-06 | 0 | 3.855687e-07 | 7.914072e-06 | 7.441475e-08 | 7.664609e-06 | 7.441475e-08 | 3.111539e-07 | 7.839657e-06 | 0.00425339 |  | 0.9957466 | 24491.11
4257 | Buitrago et al.[S81] | 19 | 1 | 0 | 0 | 0 | 0 | 0 | 0 | 0 | 1 | 0 | 1 | 0 | 0 | 0 | 0 | 0 | 0 | 0 | 0 | 400 | 4 | 0 | 0 | 0 | 0 | 0 | 0 | 0 | 0 | 0 | 1 | 0 | 0 | 0 | 0 | 0 | 0 | 0 | 0 | 0 | 0 | 0 | 0 | 20 | 0 | 0 | 0 | 0 | 0 | 0 | 0 | 0 | 0 | 0 | 0 | 0 | 0 | 0 | 0 | 0 | 0 | 0 | 0 | 0 | 0 | 0 | 0 | 0 | 0 | 0 | 0 | 300 | 573.15 | 34.45 | 0 | 1.75 | 35.92 | 0 | 0 | 60 | 1 | 1 | 0.0175 | 34.1 | 2.126367e-05 | 3.721143e-07 | 1.26891e-07 | 19508 | 2.475389 | 0.57315 | -102.4026 | -232.2965 | -381.865 | 8.023997 | 216.9283 | 211.3951 | 241.1328 | 149.7353 | -226.7351 | -353.4575 | -520.0703 | -77.79679 | -17.67445 | -39.14194 | -37.45526 | -17.67445 | 40.81672 | 0.3445 | 0 | 0.0175 | 0.3592 | 7.325336e-06 | 0 | 3.721143e-07 | 7.637912e-06 | 1.26891e-07 | 7.452226e-06 | 1.26891e-07 | 2.452233e-07 | 7.511021e-06 | 0.01257818 |  | 0.9874218 | 45214.43
4258 | Buitrago et al.[S81] | 20 | 1 | 0 | 0 | 0 | 0 | 0 | 0 | 0 | 1 | 0 | 1 | 0 | 0 | 0 | 0 | 0 | 0 | 0 | 0 | 400 | 4 | 0 | 0 | 0 | 0 | 0 | 0 | 0 | 0 | 0 | 1 | 0 | 0 | 0 | 0 | 0 | 0 | 0 | 0 | 0 | 0 | 0 | 0 | 20 | 0 | 0 | 0 | 0 | 0 | 0 | 0 | 0 | 0 | 0 | 0 | 0 | 0 | 0 | 0 | 0 | 0 | 0 | 0 | 0 | 0 | 0 | 0 | 0 | 0 | 0 | 0 | 350 | 623.15 | 34.45 | 0 | 1.75 | 35.92 | 0 | 0 | 60 | 1 | 1 | 0.0175 | 89.9 | 1.955753e-05 | 3.422568e-07 | 3.076888e-07 | 19508 | 6.002394 | 0.62315 | -100.8797 | -230.4816 | -379.5016 | 9.490177 | 219.4757 | 214.4306 | 245.0855 | 152.1879 | -237.646 | -364.104 | -532.2267 | -85.34571 | -15.82241 | -38.65023 | -36.63296 | -15.82241 | 21.2001 | 0.3445 | 0 | 0.0175 | 0.3592 | 6.737569e-06 | 0 | 3.422568e-07 | 7.025065e-06 | 3.076888e-07 | 7.045258e-06 | 3.076888e-07 | 3.456793e-08 | 6.717376e-06 | 0.4403496 |  | 0.5596504 | 228661.2
4259 | Buitrago et al.[S81] | 21 | 1 | 0 | 0 | 0 | 0 | 0 | 0 | 0 | 1 | 0 | 0 | 0 | 0 | 0 | 0 | 0 | 0 | 0 | 0 | 400 | 4 | 0 | 0 | 1 | 0 | 0 | 0 | 0 | 0 | 0 | 0 | 0 | 0 | 0 | 0 | 0 | 0 | 0 | 0 | 0 | 0 | 0 | 0 | 0 | 0 | 0 | 0 | 0 | 0 | 0 | 0 | 0 | 0 | 0 | 0 | 0 | 0 | 0 | 0 | 0 | 0 | 0 | 0 | 0 | 0 | 0 | 0 | 0 | 0 | 0 | 0 | 200 | 473.15 | 34.45 | 0 | 1.75 | 35.92 | 0 | 0 | 60 | 1 | 1 | 0.0175 | 1.93 | 2.575774e-05 | 4.507604e-07 | 8.699677e-09 | 19508 | 0.1697133 | 0.47315 | -105.3993 | -235.8433 | -386.3914 | 5.096536 | 211.1845 | 204.5979 | 232.4628 | 144.1225 | -205.3213 | -332.6487 | -496.3812 | -63.09502 | -21.5062 | -40.05229 | -39.19706 | -21.5062 | 236.7663 | 0.3445 | 0 | 0.0175 | 0.3592 | 8.873541e-06 | 0 | 4.507604e-07 | 9.25218e-06 | 8.699677e-09 | 8.882241e-06 | 8.699677e-09 | 4.420608e-07 | 9.24348e-06 | 7.987085e-05 |  | 0.9999201 | 2086.161
4260 | Buitrago et al.[S81] | 22 | 1 | 0 | 0 | 0 | 0 | 0 | 0 | 0 | 1 | 0 | 0 | 0 | 0 | 0 | 0 | 0 | 0 | 0 | 0 | 400 | 4 | 0 | 0 | 1 | 0 | 0 | 0 | 0 | 0 | 0 | 0 | 0 | 0 | 0 | 0 | 0 | 0 | 0 | 0 | 0 | 0 | 0 | 0 | 0 | 0 | 0 | 0 | 0 | 0 | 0 | 0 | 0 | 0 | 0 | 0 | 0 | 0 | 0 | 0 | 0 | 0 | 0 | 0 | 0 | 0 | 0 | 0 | 0 | 0 | 0 | 0 | 220 | 493.15 | 34.45 | 0 | 1.75 | 35.92 | 0 | 0 | 60 | 1 | 1 | 0.0175 | 3.62 | 2.471312e-05 | 4.324796e-07 | 1.565576e-08 | 19508 | 0.3054126 | 0.49315 | -104.8049 | -235.1424 | -385.5093 | 5.681591 | 212.4149 | 206.0487 | 234.2887 | 145.3336 | -209.5573 | -336.7553 | -501.0488 | -65.98967 | -20.72582 | -39.88041 | -38.8413 | -20.72582 | 156.8075 | 0.3445 | 0 | 0.0175 | 0.3592 | 8.513669e-06 | 0 | 4.324796e-07 | 8.876952e-06 | 1.565576e-08 | 8.529325e-06 | 1.565576e-08 | 4.168238e-07 | 8.861296e-06 | 0.0002305538 |  | 0.9997694 | 4078.917
4261 | Buitrago et al.[S81] | 23 | 1 | 0 | 0 | 0 | 0 | 0 | 0 | 0 | 1 | 0 | 0 | 0 | 0 | 0 | 0 | 0 | 0 | 0 | 0 | 400 | 4 | 0 | 0 | 1 | 0 | 0 | 0 | 0 | 0 | 0 | 0 | 0 | 0 | 0 | 0 | 0 | 0 | 0 | 0 | 0 | 0 | 0 | 0 | 0 | 0 | 0 | 0 | 0 | 0 | 0 | 0 | 0 | 0 | 0 | 0 | 0 | 0 | 0 | 0 | 0 | 0 | 0 | 0 | 0 | 0 | 0 | 0 | 0 | 0 | 0 | 0 | 240 | 513.15 | 34.45 | 0 | 1.75 | 35.92 | 0 | 0 | 60 | 1 | 1 | 0.0175 | 7.25 | 2.374993e-05 | 4.156237e-07 | 3.013272e-08 | 19508 | 0.5878291 | 0.51315 | -104.2082 | -234.4373 | -384.6152 | 6.266861 | 213.6011 | 207.4501 | 236.066 | 146.4969 | -213.8176 | -340.8904 | -505.7524 | -68.90805 | -19.95253 | -39.7028 | -38.4883 | -19.95253 | 107.4199 | 0.3445 | 0 | 0.0175 | 0.3592 | 8.181849e-06 | 0 | 4.156237e-07 | 8.530973e-06 | 3.013272e-08 | 8.211982e-06 | 3.013272e-08 | 3.85491e-07 | 8.500841e-06 | 0.0007029518 |  | 0.999297 | 8504.422
4262 | Buitrago et al.[S81] | 24 | 1 | 0 | 0 | 0 | 0 | 0 | 0 | 0 | 1 | 0 | 0 | 0 | 0 | 0 | 0 | 0 | 0 | 0 | 0 | 400 | 4 | 0 | 0 | 1 | 0 | 0 | 0 | 0 | 0 | 0 | 0 | 0 | 0 | 0 | 0 | 0 | 0 | 0 | 0 | 0 | 0 | 0 | 0 | 0 | 0 | 0 | 0 | 0 | 0 | 0 | 0 | 0 | 0 | 0 | 0 | 0 | 0 | 0 | 0 | 0 | 0 | 0 | 0 | 0 | 0 | 0 | 0 | 0 | 0 | 0 | 0 | 260 | 533.15 | 34.45 | 0 | 1.75 | 35.92 | 0 | 0 | 60 | 1 | 1 | 0.0175 | 16.2 | 2.2859e-05 | 4.000325e-07 | 6.480526e-08 | 19508 | 1.264221 | 0.53315 | -103.6089 | -233.7281 | -383.7095 | 6.852342 | 214.7467 | 208.806 | 237.7974 | 147.6162 | -218.1011 | -345.053 | -510.4911 | -71.84925 | -19.18627 | -39.52013 | -38.13911 | -19.18627 | 75.82565 | 0.3445 | 0 | 0.0175 | 0.3592 | 7.874925e-06 | 0 | 4.000325e-07 | 8.210952e-06 | 6.480526e-08 | 7.93973e-06 | 6.480526e-08 | 3.352272e-07 | 8.146147e-06 | 0.002484897 |  | 0.9975151 | 19778.9
4263 | Buitrago et al.[S81] | 25 | 1 | 0 | 0 | 0 | 0 | 0 | 0 | 0 | 1 | 0 | 0 | 0 | 0 | 0 | 0 | 0 | 0 | 0 | 0 | 400 | 4 | 0 | 0 | 1 | 0 | 0 | 0 | 0 | 0 | 0 | 0 | 0 | 0 | 0 | 0 | 0 | 0 | 0 | 0 | 0 | 0 | 0 | 0 | 0 | 0 | 0 | 0 | 0 | 0 | 0 | 0 | 0 | 0 | 0 | 0 | 0 | 0 | 0 | 0 | 0 | 0 | 0 | 0 | 0 | 0 | 0 | 0 | 0 | 0 | 0 | 0 | 280 | 553.15 | 34.45 | 0 | 1.75 | 35.92 | 0 | 0 | 60 | 1 | 1 | 0.0175 | 31.2 | 2.203249e-05 | 3.855687e-07 | 1.202974e-07 | 19508 | 2.346762 | 0.55315 | -103.0071 | -233.0145 | -382.7926 | 7.438047 | 215.8548 | 210.1199 | 239.4855 | 148.6947 | -222.4072 | -349.2423 | -515.264 | -74.81243 | -18.42694 | -39.333 | -37.79456 | -18.42694 | 54.972 | 0.3445 | 0 | 0.0175 | 0.3592 | 7.590194e-06 | 0 | 3.855687e-07 | 7.914072e-06 | 1.202974e-07 | 7.710492e-06 | 1.202974e-07 | 2.652712e-07 | 7.793775e-06 | 0.008161291 |  | 0.9918387 | 39747.84
4264 | Buitrago et al.[S81] | 26 | 1 | 0 | 0 | 0 | 0 | 0 | 0 | 0 | 1 | 0 | 0 | 0 | 0 | 0 | 0 | 0 | 0 | 0 | 0 | 400 | 4 | 0 | 0 | 1 | 0 | 0 | 0 | 0 | 0 | 0 | 0 | 0 | 0 | 0 | 0 | 0 | 0 | 0 | 0 | 0 | 0 | 0 | 0 | 0 | 0 | 0 | 0 | 0 | 0 | 0 | 0 | 0 | 0 | 0 | 0 | 0 | 0 | 0 | 0 | 0 | 0 | 0 | 0 | 0 | 0 | 0 | 0 | 0 | 0 | 0 | 0 | 300 | 573.15 | 34.45 | 0 | 1.75 | 35.92 | 0 | 0 | 60 | 1 | 1 | 0.0175 | 50 | 2.126367e-05 | 3.721143e-07 | 1.860571e-07 | 19508 | 3.629603 | 0.57315 | -102.4026 | -232.2965 | -381.865 | 8.023997 | 216.9283 | 211.3951 | 241.1328 | 149.7353 | -226.7351 | -353.4575 | -520.0703 | -77.79679 | -17.67445 | -39.14194 | -37.45526 | -17.67445 | 40.81672 | 0.3445 | 0 | 0.0175 | 0.3592 | 7.325336e-06 | 0 | 3.721143e-07 | 7.637912e-06 | 1.860571e-07 | 7.511393e-06 | 1.860571e-07 | 1.860571e-07 | 7.451854e-06 | 0.02469551 |  | 0.9753045 | 67120.5
4265 | Buitrago et al.[S81] | 27 | 1 | 0 | 0 | 0 | 0 | 0 | 0 | 0 | 1 | 0 | 0 | 0 | 0 | 0 | 0 | 0 | 0 | 0 | 0 | 400 | 4 | 0 | 0 | 1 | 0 | 0 | 0 | 0 | 0 | 0 | 0 | 0 | 0 | 0 | 0 | 0 | 0 | 0 | 0 | 0 | 0 | 0 | 0 | 0 | 0 | 0 | 0 | 0 | 0 | 0 | 0 | 0 | 0 | 0 | 0 | 0 | 0 | 0 | 0 | 0 | 0 | 0 | 0 | 0 | 0 | 0 | 0 | 0 | 0 | 0 | 0 | 350 | 623.15 | 34.45 | 0 | 1.75 | 35.92 | 0 | 0 | 60 | 1 | 1 | 0.0175 | 71 | 1.955753e-05 | 3.422568e-07 | 2.430023e-07 | 19508 | 4.740489 | 0.62315 | -100.8797 | -230.4816 | -379.5016 | 9.490177 | 219.4757 | 214.4306 | 245.0855 | 152.1879 | -237.646 | -364.104 | -532.2267 | -85.34571 | -15.82241 | -38.65023 | -36.63296 | -15.82241 | 21.2001 | 0.3445 | 0 | 0.0175 | 0.3592 | 6.737569e-06 | 0 | 3.422568e-07 | 7.025065e-06 | 2.430023e-07 | 6.980571e-06 | 2.430023e-07 | 9.925446e-08 | 6.782062e-06 | 0.1188643 |  | 0.8811357 | 114700.5
4266 | Buitrago et al.[S81] | 28 | 1 | 0 | 0 | 0 | 0 | 0 | 0 | 0 | 1 | 0 | 0 | 0 | 0 | 0 | 0 | 0 | 0 | 0 | 0 | 400 | 4 | 0 | 0 | 0 | 0 | 0 | 0 | 0 | 0 | 0 | 1 | 0 | 0 | 0 | 0 | 0 | 0 | 0 | 0 | 0 | 0 | 0 | 0 | 0 | 0 | 0 | 0 | 0 | 0 | 0 | 0 | 0 | 0 | 0 | 0 | 0 | 0 | 0 | 0 | 0 | 0 | 0 | 0 | 0 | 0 | 0 | 0 | 0 | 0 | 0 | 0 | 240 | 513.15 | 34.45 | 0 | 1.75 | 35.92 | 0 | 0 | 60 | 1 | 1 | 0.0175 | 0.966 | 2.374993e-05 | 4.156237e-07 | 4.014925e-09 | 19508 | 0.07832316 | 0.51315 | -104.2082 | -234.4373 | -384.6152 | 6.266861 | 213.6011 | 207.4501 | 236.066 | 146.4969 | -213.8176 | -340.8904 | -505.7524 | -68.90805 | -19.95253 | -39.7028 | -38.4883 | -19.95253 | 107.4199 | 0.3445 | 0 | 0.0175 | 0.3592 | 8.181849e-06 | 0 | 4.156237e-07 | 8.530973e-06 | 4.014925e-09 | 8.185864e-06 | 4.014925e-09 | 4.116088e-07 | 8.526958e-06 | 8.717231e-05 |  | 0.9999128 | 1132.443
4267 | Buitrago et al.[S81] | 29 | 1 | 0 | 0 | 0 | 0 | 0 | 0 | 0 | 1 | 0 | 0 | 0 | 0 | 0 | 0 | 0 | 0 | 0 | 0 | 400 | 4 | 0 | 0 | 0 | 0 | 0 | 0 | 0 | 0 | 0 | 1 | 0 | 0 | 0 | 0 | 0 | 0 | 0 | 0 | 0 | 0 | 0 | 0 | 0 | 0 | 0 | 0 | 0 | 0 | 0 | 0 | 0 | 0 | 0 | 0 | 0 | 0 | 0 | 0 | 0 | 0 | 0 | 0 | 0 | 0 | 0 | 0 | 0 | 0 | 0 | 0 | 260 | 533.15 | 34.45 | 0 | 1.75 | 35.92 | 0 | 0 | 60 | 1 | 1 | 0.0175 | 0.966 | 2.2859e-05 | 4.000325e-07 | 3.864314e-09 | 19508 | 0.07538503 | 0.53315 | -103.6089 | -233.7281 | -383.7095 | 6.852342 | 214.7467 | 208.806 | 237.7974 | 147.6162 | -218.1011 | -345.053 | -510.4911 | -71.84925 | -19.18627 | -39.52013 | -38.13911 | -19.18627 | 75.82565 | 0.3445 | 0 | 0.0175 | 0.3592 | 7.874925e-06 | 0 | 4.000325e-07 | 8.210952e-06 | 3.864314e-09 | 7.878789e-06 | 3.864314e-09 | 3.961681e-07 | 8.207088e-06 | 0.0001234943 |  | 0.9998765 | 1176.623
4268 | Buitrago et al.[S81] | 30 | 1 | 0 | 0 | 0 | 0 | 0 | 0 | 0 | 1 | 0 | 0 | 0 | 0 | 0 | 0 | 0 | 0 | 0 | 0 | 400 | 4 | 0 | 0 | 0 | 0 | 0 | 0 | 0 | 0 | 0 | 1 | 0 | 0 | 0 | 0 | 0 | 0 | 0 | 0 | 0 | 0 | 0 | 0 | 0 | 0 | 0 | 0 | 0 | 0 | 0 | 0 | 0 | 0 | 0 | 0 | 0 | 0 | 0 | 0 | 0 | 0 | 0 | 0 | 0 | 0 | 0 | 0 | 0 | 0 | 0 | 0 | 280 | 553.15 | 34.45 | 0 | 1.75 | 35.92 | 0 | 0 | 60 | 1 | 1 | 0.0175 | 1.21 | 2.203249e-05 | 3.855687e-07 | 4.665381e-09 | 19508 | 0.09101225 | 0.55315 | -103.0071 | -233.0145 | -382.7926 | 7.438047 | 215.8548 | 210.1199 | 239.4855 | 148.6947 | -222.4072 | -349.2423 | -515.264 | -74.81243 | -18.42694 | -39.333 | -37.79456 | -18.42694 | 54.972 | 0.3445 | 0 | 0.0175 | 0.3592 | 7.590194e-06 | 0 | 3.855687e-07 | 7.914072e-06 | 4.665381e-09 | 7.59486e-06 | 4.665381e-09 | 3.809033e-07 | 7.909407e-06 | 0.0002139472 |  | 0.9997861 | 1529.249
4269 | Buitrago et al.[S81] | 31 | 1 | 0 | 0 | 0 | 0 | 0 | 0 | 0 | 1 | 0 | 0 | 0 | 0 | 0 | 0 | 0 | 0 | 0 | 0 | 400 | 4 | 0 | 0 | 0 | 0 | 0 | 0 | 0 | 0 | 0 | 1 | 0 | 0 | 0 | 0 | 0 | 0 | 0 | 0 | 0 | 0 | 0 | 0 | 0 | 0 | 0 | 0 | 0 | 0 | 0 | 0 | 0 | 0 | 0 | 0 | 0 | 0 | 0 | 0 | 0 | 0 | 0 | 0 | 0 | 0 | 0 | 0 | 0 | 0 | 0 | 0 | 300 | 573.15 | 34.45 | 0 | 1.75 | 35.92 | 0 | 0 | 60 | 1 | 1 | 0.0175 | 1.45 | 2.126367e-05 | 3.721143e-07 | 5.395657e-09 | 19508 | 0.1052585 | 0.57315 | -102.4026 | -232.2965 | -381.865 | 8.023997 | 216.9283 | 211.3951 | 241.1328 | 149.7353 | -226.7351 | -353.4575 | -520.0703 | -77.79679 | -17.67445 | -39.14194 | -37.45526 | -17.67445 | 40.81672 | 0.3445 | 0 | 0.0175 | 0.3592 | 7.325336e-06 | 0 | 3.721143e-07 | 7.637912e-06 | 5.395657e-09 | 7.330731e-06 | 5.395657e-09 | 3.667186e-07 | 7.632516e-06 | 0.0003462205 |  | 0.9996538 | 1899.082
4270 | Buitrago et al.[S81] | 32 | 1 | 0 | 0 | 0 | 0 | 0 | 0 | 0 | 1 | 0 | 0 | 0 | 0 | 0 | 0 | 0 | 0 | 0 | 0 | 400 | 4 | 0 | 0 | 0 | 0 | 0 | 0 | 0 | 0 | 0 | 1 | 0 | 0 | 0 | 0 | 0 | 0 | 0 | 0 | 0 | 0 | 0 | 0 | 0 | 0 | 0 | 0 | 0 | 0 | 0 | 0 | 0 | 0 | 0 | 0 | 0 | 0 | 0 | 0 | 0 | 0 | 0 | 0 | 0 | 0 | 0 | 0 | 0 | 0 | 0 | 0 | 350 | 623.15 | 34.45 | 0 | 1.75 | 35.92 | 0 | 0 | 60 | 1 | 1 | 0.0175 | 1.69 | 1.955753e-05 | 3.422568e-07 | 5.784139e-09 | 19508 | 0.112837 | 0.62315 | -100.8797 | -230.4816 | -379.5016 | 9.490177 | 219.4757 | 214.4306 | 245.0855 | 152.1879 | -237.646 | -364.104 | -532.2267 | -85.34571 | -15.82241 | -38.65023 | -36.63296 | -15.82241 | 21.2001 | 0.3445 | 0 | 0.0175 | 0.3592 | 6.737569e-06 | 0 | 3.422568e-07 | 7.025065e-06 | 5.784139e-09 | 6.743353e-06 | 5.784139e-09 | 3.364726e-07 | 7.01928e-06 | 0.0007789944 |  | 0.999221 | 2407.547
4271 | Tang et al.[S82] | 1 | 1 | 0 | 0 | 0 | 0 | 0 | 0 | 0 | 1 | 0 | 0 | 0 | 0 | 0 | 0 | 1 | 0 | 0 | 0 | 400 | 3 | 0 | 0 | 1 | 0 | 0 | 0 | 0 | 0 | 0 | 0 | 0 | 0 | 0 | 0 | 0 | 0 | 0 | 0 | 0 | 0 | 0 | 0 | 0 | 0 | 0 | 0 | 0 | 0 | 0 | 0 | 0 | 0 | 0 | 0 | 0 | 0 | 0 | 0 | 0 | 0 | 0 | 0 | 0 | 0 | 0 | 0 | 0 | 0 | 0 | 0 | 201 | 474.15 | 0 | 0 | 2 | 10.7 | 0 | 0 | 60 | 1 | 1 | 0.02 | 1.93 | 2.570342e-05 | 5.140683e-07 | 9.921518e-09 | 19508 | 0.193549 | 0.47415 | -105.3697 | -235.8083 | -386.3476 | 5.125784 | 211.2471 | 204.6716 | 232.5553 | 144.1842 | -205.5325 | -332.8534 | -496.6137 | -63.23918 | -21.46702 | -40.04385 | -39.17923 | -21.46702 | 231.7368 | 0 | 0 | 0.02 | 0.107 | 0 | 0 | 5.140683e-07 | 2.750265e-06 | 9.921518e-09 | 9.921518e-09 | 9.921518e-09 | 5.041468e-07 | 2.740344e-06 | 3.074675e-07 |  | 0.9999997 | 7017.507
4272 | Tang et al.[S82] | 2 | 1 | 0 | 0 | 0 | 0 | 0 | 0 | 0 | 1 | 0 | 0 | 0 | 0 | 0 | 0 | 1 | 0 | 0 | 0 | 400 | 3 | 0 | 0 | 1 | 0 | 0 | 0 | 0 | 0 | 0 | 0 | 0 | 0 | 0 | 0 | 0 | 0 | 0 | 0 | 0 | 0 | 0 | 0 | 0 | 0 | 0 | 0 | 0 | 0 | 0 | 0 | 0 | 0 | 0 | 0 | 0 | 0 | 0 | 0 | 0 | 0 | 0 | 0 | 0 | 0 | 0 | 0 | 0 | 0 | 0 | 0 | 249 | 522.15 | 0 | 0 | 2 | 10.7 | 0 | 0 | 60 | 1 | 1 | 0.02 | 2.05 | 2.334056e-05 | 4.668112e-07 | 9.56963e-09 | 19508 | 0.1866844 | 0.52215 | -103.9388 | -234.1187 | -384.209 | 6.530301 | 214.1215 | 208.0657 | 236.8506 | 147.0059 | -215.7423 | -342.7602 | -507.8806 | -70.22882 | -19.60685 | -39.62119 | -38.33064 | -19.60685 | 91.51522 | 0 | 0 | 0.02 | 0.107 | 0 | 0 | 4.668112e-07 | 2.49744e-06 | 9.56963e-09 | 9.56963e-09 | 9.56963e-09 | 4.572416e-07 | 2.487871e-06 | 8.796775e-07 |  | 0.9999991 | 8208.412
4273 | Tang et al.[S82] | 3 | 1 | 0 | 0 | 0 | 0 | 0 | 0 | 0 | 1 | 0 | 0 | 0 | 0 | 0 | 0 | 1 | 0 | 0 | 0 | 400 | 3 | 0 | 0 | 1 | 0 | 0 | 0 | 0 | 0 | 0 | 0 | 0 | 0 | 0 | 0 | 0 | 0 | 0 | 0 | 0 | 0 | 0 | 0 | 0 | 0 | 0 | 0 | 0 | 0 | 0 | 0 | 0 | 0 | 0 | 0 | 0 | 0 | 0 | 0 | 0 | 0 | 0 | 0 | 0 | 0 | 0 | 0 | 0 | 0 | 0 | 0 | 274 | 547.15 | 0 | 0 | 2 | 10.7 | 0 | 0 | 60 | 1 | 1 | 0.02 | 5.27 | 2.22741e-05 | 4.45482e-07 | 2.34769e-08 | 19508 | 0.4579874 | 0.54715 | -103.1879 | -233.229 | -383.0688 | 7.262311 | 215.5262 | 209.73 | 238.9835 | 148.3753 | -221.1131 | -347.9828 | -513.8286 | -73.92121 | -18.65401 | -39.38957 | -37.89739 | -18.65401 | 60.38134 | 0 | 0 | 0.02 | 0.107 | 0 | 0 | 4.45482e-07 | 2.383329e-06 | 2.34769e-08 | 2.34769e-08 | 2.34769e-08 | 4.220051e-07 | 2.359852e-06 | 9.165927e-06 |  | 0.9999908 | 22112.13
4274 | Tang et al.[S82] | 4 | 1 | 0 | 0 | 0 | 0 | 0 | 0 | 0 | 1 | 0 | 0 | 0 | 0 | 0 | 0 | 1 | 0 | 0 | 0 | 400 | 3 | 0 | 0 | 1 | 0 | 0 | 0 | 0 | 0 | 0 | 0 | 0 | 0 | 0 | 0 | 0 | 0 | 0 | 0 | 0 | 0 | 0 | 0 | 0 | 0 | 0 | 0 | 0 | 0 | 0 | 0 | 0 | 0 | 0 | 0 | 0 | 0 | 0 | 0 | 0 | 0 | 0 | 0 | 0 | 0 | 0 | 0 | 0 | 0 | 0 | 0 | 286 | 559.15 | 0 | 0 | 2 | 10.7 | 0 | 0 | 60 | 1 | 1 | 0.02 | 9.64 | 2.179607e-05 | 4.359215e-07 | 4.202283e-08 | 19508 | 0.8197814 | 0.55915 | -102.826 | -232.7995 | -382.5154 | 7.613805 | 216.1804 | 210.5064 | 239.9839 | 149.0107 | -223.7033 | -350.5042 | -516.7024 | -75.70554 | -18.20048 | -39.27607 | -37.69219 | -18.20048 | 50.15482 | 0 | 0 | 0.02 | 0.107 | 0 | 0 | 4.359215e-07 | 2.33218e-06 | 4.202283e-08 | 4.202283e-08 | 4.202283e-08 | 3.938986e-07 | 2.290157e-06 | 3.903087e-05 |  | 0.999961 | 41336.33
4275 | Tang et al.[S82] | 5 | 1 | 0 | 0 | 0 | 0 | 0 | 0 | 0 | 1 | 0 | 0 | 0 | 0 | 0 | 0 | 1 | 0 | 0 | 0 | 400 | 3 | 0 | 0 | 1 | 0 | 0 | 0 | 0 | 0 | 0 | 0 | 0 | 0 | 0 | 0 | 0 | 0 | 0 | 0 | 0 | 0 | 0 | 0 | 0 | 0 | 0 | 0 | 0 | 0 | 0 | 0 | 0 | 0 | 0 | 0 | 0 | 0 | 0 | 0 | 0 | 0 | 0 | 0 | 0 | 0 | 0 | 0 | 0 | 0 | 0 | 0 | 296 | 569.15 | 0 | 0 | 2 | 10.7 | 0 | 0 | 60 | 1 | 1 | 0.02 | 18.3 | 2.141312e-05 | 4.282623e-07 | 7.8372e-08 | 19508 | 1.528881 | 0.56915 | -102.5237 | -232.4404 | -382.0514 | 7.906786 | 216.7162 | 211.143 | 240.8065 | 149.5301 | -225.8678 | -352.6125 | -519.1064 | -77.19826 | -17.82441 | -39.18044 | -37.52268 | -17.82441 | 43.24362 | 0 | 0 | 0.02 | 0.107 | 0 | 0 | 4.282623e-07 | 2.291203e-06 | 7.8372e-08 | 7.8372e-08 | 7.8372e-08 | 3.498903e-07 | 2.212831e-06 | 0.0001834508 |  | 0.9998165 | 79885.35
4276 | Tang et al.[S82] | 6 | 1 | 0 | 0 | 0 | 0 | 0 | 0 | 0 | 1 | 0 | 0 | 0 | 0 | 0 | 0 | 1 | 0 | 0 | 0 | 400 | 3 | 0 | 0 | 1 | 0 | 0 | 0 | 0 | 0 | 0 | 0 | 0 | 0 | 0 | 0 | 0 | 0 | 0 | 0 | 0 | 0 | 0 | 0 | 0 | 0 | 0 | 0 | 0 | 0 | 0 | 0 | 0 | 0 | 0 | 0 | 0 | 0 | 0 | 0 | 0 | 0 | 0 | 0 | 0 | 0 | 0 | 0 | 0 | 0 | 0 | 0 | 301 | 574.15 | 0 | 0 | 2 | 10.7 | 0 | 0 | 60 | 1 | 1 | 0.02 | 24.7 | 2.122664e-05 | 4.245328e-07 | 1.048596e-07 | 19508 | 2.045601 | 0.57415 | -102.3723 | -232.2604 | -381.8184 | 8.053302 | 216.9811 | 211.4578 | 241.2141 | 149.7864 | -226.952 | -353.669 | -520.3115 | -77.94655 | -17.637 | -39.13229 | -37.43845 | -17.637 | 40.237 | 0 | 0 | 0.02 | 0.107 | 0 | 0 | 4.245328e-07 | 2.27125e-06 | 1.048596e-07 | 1.048596e-07 | 1.048596e-07 | 3.196732e-07 | 2.166391e-06 | 0.0003945915 |  | 0.9996054 | 108793.6
4277 | Tang et al.[S82] | 7 | 1 | 0 | 0 | 0 | 0 | 0 | 0 | 0 | 1 | 0 | 0 | 0 | 0 | 0 | 0 | 1 | 0 | 0 | 0 | 400 | 3 | 0 | 0 | 1 | 0 | 0 | 0 | 0 | 0 | 0 | 0 | 0 | 0 | 0 | 0 | 0 | 0 | 0 | 0 | 0 | 0 | 0 | 0 | 0 | 0 | 0 | 0 | 0 | 0 | 0 | 0 | 0 | 0 | 0 | 0 | 0 | 0 | 0 | 0 | 0 | 0 | 0 | 0 | 0 | 0 | 0 | 0 | 0 | 0 | 0 | 0 | 320 | 593.15 | 0 | 0 | 2 | 10.7 | 0 | 0 | 60 | 1 | 1 | 0.02 | 24.7 | 2.05467e-05 | 4.10934e-07 | 1.015007e-07 | 19508 | 1.980076 | 0.59315 | -101.7955 | -231.5739 | -380.9271 | 8.610226 | 217.9695 | 212.6341 | 242.7413 | 150.7407 | -231.0841 | -357.6979 | -524.9091 | -80.8016 | -16.92869 | -38.94744 | -37.12172 | -16.92869 | 30.96329 | 0 | 0 | 0.02 | 0.107 | 0 | 0 | 4.10934e-07 | 2.198497e-06 | 1.015007e-07 | 1.015007e-07 | 1.015007e-07 | 3.094333e-07 | 2.096996e-06 | 0.0005127743 |  | 0.9994872 | 112407.1
4278 | Tang et al.[S82] | 8 | 1 | 0 | 0 | 0 | 0 | 0 | 0 | 0 | 1 | 0 | 0 | 0 | 0 | 0 | 0 | 1 | 0 | 0 | 0 | 400 | 3 | 0 | 0 | 1 | 0 | 0 | 0 | 0 | 0 | 0 | 0 | 0 | 0 | 0 | 0 | 0 | 0 | 0 | 0 | 0 | 0 | 0 | 0 | 0 | 0 | 0 | 0 | 0 | 0 | 0 | 0 | 0 | 0 | 0 | 0 | 0 | 0 | 0 | 0 | 0 | 0 | 0 | 0 | 0 | 0 | 0 | 0 | 0 | 0 | 0 | 0 | 337 | 610.15 | 0 | 0 | 2 | 10.7 | 0 | 0 | 60 | 1 | 1 | 0.02 | 23.2 | 1.997423e-05 | 3.994845e-07 | 9.268041e-08 | 19508 | 1.808009 | 0.61015 | -101.2773 | -230.9562 | -380.122 | 9.108768 | 218.8309 | 213.6609 | 244.0794 | 151.5693 | -234.7969 | -361.3214 | -529.0471 | -83.37127 | -16.3 | -38.77976 | -36.843 | -16.3 | 24.85908 | 0 | 0 | 0.02 | 0.107 | 0 | 0 | 3.994845e-07 | 2.137242e-06 | 9.268041e-08 | 9.268041e-08 | 9.268041e-08 | 3.068041e-07 | 2.044562e-06 | 0.000550845 |  | 0.9994492 | 108610.9
4279 | Tang et al.[S82] | 9 | 1 | 0 | 0 | 0 | 0 | 0 | 0 | 0 | 1 | 0 | 0 | 0 | 0 | 0 | 0 | 1 | 0 | 0 | 0 | 400 | 3 | 0 | 0 | 1 | 0 | 0 | 0 | 0 | 0 | 0 | 0 | 0 | 0 | 0 | 0 | 0 | 0 | 0 | 0 | 0 | 0 | 0 | 0 | 0 | 0 | 0 | 0 | 0 | 0 | 0 | 0 | 0 | 0 | 0 | 0 | 0 | 0 | 0 | 0 | 0 | 0 | 0 | 0 | 0 | 0 | 0 | 0 | 0 | 0 | 0 | 0 | 350 | 623.15 | 0 | 0 | 2 | 10.7 | 0 | 0 | 60 | 1 | 1 | 0.02 | 22.8 | 1.955753e-05 | 3.911506e-07 | 8.918233e-08 | 19508 | 1.739769 | 0.62315 | -100.8797 | -230.4816 | -379.5016 | 9.490177 | 219.4757 | 214.4306 | 245.0855 | 152.1879 | -237.646 | -364.104 | -532.2267 | -85.34571 | -15.82241 | -38.65023 | -36.63296 | -15.82241 | 21.2001 | 0 | 0 | 0.02 | 0.107 | 0 | 0 | 3.911506e-07 | 2.092656e-06 | 8.918233e-08 | 8.918233e-08 | 8.918233e-08 | 3.019683e-07 | 2.003473e-06 | 0.0006201187 |  | 0.9993799 | 109020.1
4280 | Tang et al.[S82] | 10 | 1 | 0 | 0 | 0 | 0 | 0 | 0 | 0 | 1 | 0 | 0 | 0 | 0 | 0 | 0 | 1 | 0 | 0 | 0 | 400 | 3 | 0 | 0 | 1 | 0 | 0 | 0 | 0 | 0 | 0 | 0 | 0 | 0 | 0 | 0 | 0 | 0 | 0 | 0 | 0 | 0 | 0 | 0 | 0 | 0 | 0 | 0 | 0 | 0 | 0 | 0 | 0 | 0 | 0 | 0 | 0 | 0 | 0 | 0 | 0 | 0 | 0 | 0 | 0 | 0 | 0 | 0 | 0 | 0 | 0 | 0 | 226 | 499.15 | 0 | 0 | 2 | 10.7 | 0 | 0 | 60 | 1 | 1 | 0.02 | 1.6 | 2.441606e-05 | 4.883211e-07 | 7.813138e-09 | 19508 | 0.1524187 | 0.49915 | -104.6262 | -234.9313 | -385.2423 | 5.85715 | 212.7752 | 206.4742 | 234.8269 | 145.6874 | -210.8329 | -337.9929 | -502.4561 | -66.86273 | -20.4931 | -39.8277 | -38.73505 | -20.4931 | 139.5154 | 0 | 0 | 0.02 | 0.107 | 0 | 0 | 4.883211e-07 | 2.612518e-06 | 7.813138e-09 | 7.813138e-09 | 7.813138e-09 | 4.80508e-07 | 2.604705e-06 | 3.495986e-07 |  | 0.9999997 | 6124.362
4281 | Jeong et al.[S83] | 1 | 1 | 0 | 0 | 0 | 0 | 0 | 0 | 1 | 0 | 0 | 0 | 0 | 0 | 0 | 0 | 0 | 0 | 0 | 0 | 500 | 6 | 0 | 0 | 0.8 | 0 | 0 | 0 | 0 | 0.2 | 0 | 0 | 0 | 0 | 0 | 0 | 0 | 0 | 0 | 0 | 0 | 0 | 0 | 0 | 0 | 0 | 0 | 0 | 0 | 0 | 0 | 0 | 0 | 0 | 0 | 0 | 0 | 0 | 0 | 0 | 0 | 0 | 0 | 0 | 0 | 0 | 0 | 0 | 0 | 0 | 0 | 0 | 199 | 472.15 | 43 | 0 | 6.4 | 28.4 | 7.1 | 0.7 | 60 | 2.54 | 0.3937008 | 0.02519685 | 6.67 | 2.581229e-05 | 6.503885e-07 | 4.338091e-08 | 19508 | 0.8462749 | 0.47215 | -105.429 | -235.8782 | -386.4352 | 5.06729 | 211.1217 | 204.5239 | 232.3701 | 144.0606 | -205.1101 | -332.4442 | -496.1488 | -62.95093 | -21.54541 | -40.06072 | -39.2149 | -21.54541 | 241.928 | 0.1692913 | 0.02795276 | 0.02519685 | 0.111811 | 4.369798e-06 | 7.215247e-07 | 6.503885e-07 | 2.886099e-06 | 4.338091e-08 | 4.413179e-06 | 7.649057e-07 | 6.070076e-07 | 2.842718e-06 | 0.008086216 |  | 0.9919138 | 23299.18
4282 | Jeong et al.[S83] | 2 | 1 | 0 | 0 | 0 | 0 | 0 | 0 | 1 | 0 | 0 | 0 | 0 | 0 | 0 | 0 | 0 | 0 | 0 | 0 | 500 | 6 | 0 | 0 | 0.8 | 0 | 0 | 0 | 0 | 0.2 | 0 | 0 | 0 | 0 | 0 | 0 | 0 | 0 | 0 | 0 | 0 | 0 | 0 | 0 | 0 | 0 | 0 | 0 | 0 | 0 | 0 | 0 | 0 | 0 | 0 | 0 | 0 | 0 | 0 | 0 | 0 | 0 | 0 | 0 | 0 | 0 | 0 | 0 | 0 | 0 | 0 | 0 | 240 | 513.15 | 43 | 0 | 6.4 | 28.4 | 7.1 | 0.7 | 60 | 2.54 | 0.3937008 | 0.02519685 | 20.7 | 2.374993e-05 | 5.984233e-07 | 1.238736e-07 | 19508 | 2.416527 | 0.51315 | -104.2082 | -234.4373 | -384.6152 | 6.266861 | 213.6011 | 207.4501 | 236.066 | 146.4969 | -213.8176 | -340.8904 | -505.7524 | -68.90805 | -19.95253 | -39.7028 | -38.4883 | -19.95253 | 107.4199 | 0.1692913 | 0.02795276 | 0.02519685 | 0.111811 | 4.020657e-06 | 6.638759e-07 | 5.984233e-07 | 2.655504e-06 | 1.238736e-07 | 4.14453e-06 | 7.877495e-07 | 4.745497e-07 | 2.53163e-06 | 0.02529862 |  | 0.9747014 | 79974.56
4283 | Jeong et al.[S83] | 3 | 1 | 0 | 0 | 0 | 0 | 0 | 0 | 1 | 0 | 0 | 0 | 0 | 0 | 0 | 0 | 0 | 0 | 0 | 0 | 500 | 6 | 0 | 0 | 0.8 | 0 | 0 | 0 | 0 | 0.2 | 0 | 0 | 0 | 0 | 0 | 0 | 0 | 0 | 0 | 0 | 0 | 0 | 0 | 0 | 0 | 0 | 0 | 0 | 0 | 0 | 0 | 0 | 0 | 0 | 0 | 0 | 0 | 0 | 0 | 0 | 0 | 0 | 0 | 0 | 0 | 0 | 0 | 0 | 0 | 0 | 0 | 0 | 280 | 553.15 | 43 | 0 | 6.4 | 28.4 | 7.1 | 0.7 | 60 | 2.54 | 0.3937008 | 0.02519685 | 69.9 | 2.203249e-05 | 5.551495e-07 | 3.880495e-07 | 19508 | 7.570069 | 0.55315 | -103.0071 | -233.0145 | -382.7926 | 7.438047 | 215.8548 | 210.1199 | 239.4855 | 148.6947 | -222.4072 | -349.2423 | -515.264 | -74.81243 | -18.42694 | -39.333 | -37.79456 | -18.42694 | 54.972 | 0.1692913 | 0.02795276 | 0.02519685 | 0.111811 | 3.729911e-06 | 6.158689e-07 | 5.551495e-07 | 2.463476e-06 | 3.880495e-07 | 4.11796e-06 | 1.003918e-06 | 1.671e-07 | 2.075426e-06 | 0.2168479 |  | 0.7831521 | 362312
4284 | Jeong et al.[S83] | 4 | 1 | 0 | 0 | 0 | 0 | 0 | 0 | 1 | 0 | 0 | 0 | 0 | 0 | 0 | 0 | 0 | 0 | 0 | 0 | 500 | 6 | 0 | 0 | 0.8 | 0 | 0 | 0 | 0 | 0.2 | 0 | 0 | 0 | 0 | 0 | 0 | 0 | 0 | 0 | 0 | 0 | 0 | 0 | 0 | 0 | 0 | 0 | 0 | 0 | 0 | 0 | 0 | 0 | 0 | 0 | 0 | 0 | 0 | 0 | 0 | 0 | 0 | 0 | 0 | 0 | 0 | 0 | 0 | 0 | 0 | 0 | 0 | 320 | 593.15 | 43 | 0 | 6.4 | 28.4 | 7.1 | 0.7 | 60 | 2.54 | 0.3937008 | 0.02519685 | 86.2 | 2.05467e-05 | 5.177121e-07 | 4.462678e-07 | 19508 | 8.705793 | 0.59315 | -101.7955 | -231.5739 | -380.9271 | 8.610226 | 217.9695 | 212.6341 | 242.7413 | 150.7407 | -231.0841 | -357.6979 | -524.9091 | -80.8016 | -16.92869 | -38.94744 | -37.12172 | -16.92869 | 30.96329 | 0.1692913 | 0.02795276 | 0.02519685 | 0.111811 | 3.478378e-06 | 5.743369e-07 | 5.177121e-07 | 2.297347e-06 | 4.462678e-07 | 3.924646e-06 | 1.020605e-06 | 7.144427e-08 | 1.85108e-06 | 0.9781792 |  | 0.0218208 | 17195304.7
4285 | Jeong et al.[S83] | 5 | 1 | 0 | 0 | 0 | 0 | 0 | 0 | 1 | 0 | 0 | 0 | 0 | 0 | 0 | 0 | 0 | 0 | 0 | 0 | 500 | 6 | 0 | 0 | 0.8 | 0 | 0 | 0 | 0 | 0.2 | 0 | 0 | 0 | 0 | 0 | 0 | 0 | 0 | 0 | 0 | 0 | 0 | 0 | 0 | 0 | 0 | 0 | 0 | 0 | 0 | 0 | 0 | 0 | 0 | 0 | 0 | 0 | 0 | 0 | 0 | 0 | 0 | 0 | 0 | 0 | 0 | 0 | 0 | 0 | 0 | 0 | 0 | 360 | 633.15 | 43 | 0 | 6.4 | 28.4 | 7.1 | 0.7 | 60 | 2.54 | 0.3937008 | 0.02519685 | 79.9 | 1.924864e-05 | 4.85005e-07 | 3.87519e-07 | 19508 | 7.559721 | 0.63315 | -100.573 | -230.1151 | -379.0217 | 9.78368 | 219.9639 | 215.014 | 245.8496 | 152.6551 | -239.8432 | -366.2513 | -534.6814 | -86.86993 | -15.45688 | -38.54991 | -36.47325 | -15.45688 | 18.84658 | 0.1692913 | 0.02795276 | 0.02519685 | 0.111811 | 3.258628e-06 | 5.380524e-07 | 4.85005e-07 | 2.15221e-06 | 3.87519e-07 | 3.646147e-06 | 9.255715e-07 | 9.748601e-08 | 1.764691e-06 | 1.04088 |  | -0.04087979 | -9081413.9
4286 | Jeong et al.[S83] | 6 | 1 | 0 | 0 | 0 | 0 | 0 | 0 | 1 | 0 | 0 | 0 | 0 | 0 | 0 | 0 | 0 | 0 | 0 | 0 | 500 | 6 | 0 | 0 | 0.2 | 0 | 0 | 0 | 0 | 0.8 | 0 | 0 | 0 | 0 | 0 | 0 | 0 | 0 | 0 | 0 | 0 | 0 | 0 | 0 | 0 | 0 | 0 | 0 | 0 | 0 | 0 | 0 | 0 | 0 | 0 | 0 | 0 | 0 | 0 | 0 | 0 | 0 | 0 | 0 | 0 | 0 | 0 | 0 | 0 | 0 | 0 | 0 | 200 | 473.15 | 43 | 0 | 6.4 | 28.4 | 7.1 | 0.7 | 60 | 6.25 | 0.16 | 0.01024 | 4.24 | 2.575774e-05 | 2.637593e-07 | 1.118339e-08 | 19508 | 0.2181656 | 0.47315 | -105.3993 | -235.8433 | -386.3914 | 5.096536 | 211.1845 | 204.5979 | 232.4628 | 144.1225 | -205.3213 | -332.6487 | -496.3812 | -63.09502 | -21.5062 | -40.05229 | -39.19706 | -21.5062 | 236.7663 | 0.0688 | 0.01136 | 0.01024 | 0.04544 | 1.772132e-06 | 2.926079e-07 | 2.637593e-07 | 1.170432e-06 | 1.118339e-08 | 1.783316e-06 | 3.037913e-07 | 2.525759e-07 | 1.159248e-06 | 0.007814757 |  | 0.9921852 | 36511.28
4287 | Jeong et al.[S83] | 7 | 1 | 0 | 0 | 0 | 0 | 0 | 0 | 1 | 0 | 0 | 0 | 0 | 0 | 0 | 0 | 0 | 0 | 0 | 0 | 500 | 6 | 0 | 0 | 0.2 | 0 | 0 | 0 | 0 | 0.8 | 0 | 0 | 0 | 0 | 0 | 0 | 0 | 0 | 0 | 0 | 0 | 0 | 0 | 0 | 0 | 0 | 0 | 0 | 0 | 0 | 0 | 0 | 0 | 0 | 0 | 0 | 0 | 0 | 0 | 0 | 0 | 0 | 0 | 0 | 0 | 0 | 0 | 0 | 0 | 0 | 0 | 0 | 240 | 513.15 | 43 | 0 | 6.4 | 28.4 | 7.1 | 0.7 | 60 | 6.25 | 0.16 | 0.01024 | 4.97 | 2.374993e-05 | 2.431992e-07 | 1.2087e-08 | 19508 | 0.2357932 | 0.51315 | -104.2082 | -234.4373 | -384.6152 | 6.266861 | 213.6011 | 207.4501 | 236.066 | 146.4969 | -213.8176 | -340.8904 | -505.7524 | -68.90805 | -19.95253 | -39.7028 | -38.4883 | -19.95253 | 107.4199 | 0.0688 | 0.01136 | 0.01024 | 0.04544 | 1.633995e-06 | 2.697992e-07 | 2.431992e-07 | 1.079197e-06 | 1.2087e-08 | 1.646082e-06 | 2.818862e-07 | 2.311122e-07 | 1.06711e-06 | 0.01751494 |  | 0.9824851 | 46873.77
4288 | Jeong et al.[S83] | 8 | 1 | 0 | 0 | 0 | 0 | 0 | 0 | 1 | 0 | 0 | 0 | 0 | 0 | 0 | 0 | 0 | 0 | 0 | 0 | 500 | 6 | 0 | 0 | 0.2 | 0 | 0 | 0 | 0 | 0.8 | 0 | 0 | 0 | 0 | 0 | 0 | 0 | 0 | 0 | 0 | 0 | 0 | 0 | 0 | 0 | 0 | 0 | 0 | 0 | 0 | 0 | 0 | 0 | 0 | 0 | 0 | 0 | 0 | 0 | 0 | 0 | 0 | 0 | 0 | 0 | 0 | 0 | 0 | 0 | 0 | 0 | 0 | 280 | 553.15 | 43 | 0 | 6.4 | 28.4 | 7.1 | 0.7 | 60 | 6.25 | 0.16 | 0.01024 | 17.1 | 2.203249e-05 | 2.256127e-07 | 3.857978e-08 | 19508 | 0.7526143 | 0.55315 | -103.0071 | -233.0145 | -382.7926 | 7.438047 | 215.8548 | 210.1199 | 239.4855 | 148.6947 | -222.4072 | -349.2423 | -515.264 | -74.81243 | -18.42694 | -39.333 | -37.79456 | -18.42694 | 54.972 | 0.0688 | 0.01136 | 0.01024 | 0.04544 | 1.515836e-06 | 2.502891e-07 | 2.256127e-07 | 1.001157e-06 | 3.857978e-08 | 1.554415e-06 | 2.888689e-07 | 1.87033e-07 | 9.625768e-07 | 0.04537042 |  | 0.9546296 | 178920.1
4289 | Jeong et al.[S83] | 9 | 1 | 0 | 0 | 0 | 0 | 0 | 0 | 1 | 0 | 0 | 0 | 0 | 0 | 0 | 0 | 0 | 0 | 0 | 0 | 500 | 6 | 0 | 0 | 0.2 | 0 | 0 | 0 | 0 | 0.8 | 0 | 0 | 0 | 0 | 0 | 0 | 0 | 0 | 0 | 0 | 0 | 0 | 0 | 0 | 0 | 0 | 0 | 0 | 0 | 0 | 0 | 0 | 0 | 0 | 0 | 0 | 0 | 0 | 0 | 0 | 0 | 0 | 0 | 0 | 0 | 0 | 0 | 0 | 0 | 0 | 0 | 0 | 320 | 593.15 | 43 | 0 | 6.4 | 28.4 | 7.1 | 0.7 | 60 | 6.25 | 0.16 | 0.01024 | 44.7 | 2.05467e-05 | 2.103982e-07 | 9.404799e-08 | 19508 | 1.834688 | 0.59315 | -101.7955 | -231.5739 | -380.9271 | 8.610226 | 217.9695 | 212.6341 | 242.7413 | 150.7407 | -231.0841 | -357.6979 | -524.9091 | -80.8016 | -16.92869 | -38.94744 | -37.12172 | -16.92869 | 30.96329 | 0.0688 | 0.01136 | 0.01024 | 0.04544 | 1.413613e-06 | 2.334105e-07 | 2.103982e-07 | 9.33642e-07 | 9.404799e-08 | 1.507661e-06 | 3.274585e-07 | 1.163502e-07 | 8.39594e-07 | 0.1632211 |  | 0.8367789 | 572158.6
4290 | Jeong et al.[S83] | 10 | 1 | 0 | 0 | 0 | 0 | 0 | 0 | 1 | 0 | 0 | 0 | 0 | 0 | 0 | 0 | 0 | 0 | 0 | 0 | 500 | 6 | 0 | 0 | 0.2 | 0 | 0 | 0 | 0 | 0.8 | 0 | 0 | 0 | 0 | 0 | 0 | 0 | 0 | 0 | 0 | 0 | 0 | 0 | 0 | 0 | 0 | 0 | 0 | 0 | 0 | 0 | 0 | 0 | 0 | 0 | 0 | 0 | 0 | 0 | 0 | 0 | 0 | 0 | 0 | 0 | 0 | 0 | 0 | 0 | 0 | 0 | 0 | 360 | 633.15 | 43 | 0 | 6.4 | 28.4 | 7.1 | 0.7 | 60 | 6.25 | 0.16 | 0.01024 | 66.1 | 1.924864e-05 | 1.97106e-07 | 1.302871e-07 | 19508 | 2.541641 | 0.63315 | -100.573 | -230.1151 | -379.0217 | 9.78368 | 219.9639 | 215.014 | 245.8496 | 152.6551 | -239.8432 | -366.2513 | -534.6814 | -86.86993 | -15.45688 | -38.54991 | -36.47325 | -15.45688 | 18.84658 | 0.0688 | 0.01136 | 0.01024 | 0.04544 | 1.324306e-06 | 2.186645e-07 | 1.97106e-07 | 8.746581e-07 | 1.302871e-07 | 1.454593e-06 | 3.489516e-07 | 6.681895e-08 | 7.44371e-07 | 0.5414834 |  | 0.4585166 | 1648193.1
4291 | Gatica et al.[S84] | 1 | 0 | 0 | 0.67 | 0 | 0 | 0 | 0 | 1 | 0 | 0 | 0 | 0 | 0 | 0 | 0 | 0 | 0 | 0 | 0 | 25 | 0 | 0 | 0 | 0.8 | 0 | 0 | 0 | 0 | 0 | 0 | 0 | 0.2 | 0 | 0 | 0 | 0 | 0 | 0 | 0 | 0 | 0 | 0 | 0 | 0 | 0 | 0 | 0 | 0 | 0 | 0 | 0 | 0 | 0 | 0 | 0 | 0 | 0 | 0 | 0 | 0 | 0 | 0 | 0 | 0 | 0 | 0 | 0 | 0 | 0 | 0 | 0 | 66.8 | 339.95 | 0 | 0 | 1 | 2 | 0 | 0 | 60 | 1 | 1 | 0.01 | 4.31 | 3.58502e-05 | 3.58502e-07 | 1.545143e-08 | 15085.07 | 0.233086 | 0.33995 | -109.3091 | -240.4171 | -391.9211 | 1.210314 | 201.485 | 193.2554 | 218.7813 | 134.4783 | -177.8039 | -306.1143 | -466.2958 | -44.50559 | -26.88319 | -40.98458 | -41.48078 | -26.88319 | 13516.24 | 0 | 0 | 0.01 | 0.02 | 0 | 0 | 3.58502e-07 | 7.170039e-07 | 1.545143e-08 | 1.545143e-08 | 1.545143e-08 | 3.430505e-07 | 7.015525e-07 | 7.339451e-08 |  | 0.9999999 | 60111.25
4292 | Gatica et al.[S84] | 2 | 0 | 0 | 0.67 | 0 | 0 | 0 | 0 | 1 | 0 | 0 | 0 | 0 | 0 | 0 | 0 | 0 | 0 | 0 | 0 | 25 | 0 | 0 | 0 | 0.8 | 0 | 0 | 0 | 0 | 0 | 0 | 0 | 0.2 | 0 | 0 | 0 | 0 | 0 | 0 | 0 | 0 | 0 | 0 | 0 | 0 | 0 | 0 | 0 | 0 | 0 | 0 | 0 | 0 | 0 | 0 | 0 | 0 | 0 | 0 | 0 | 0 | 0 | 0 | 0 | 0 | 0 | 0 | 0 | 0 | 0 | 0 | 0 | 106 | 379.15 | 0 | 0 | 1 | 2 | 0 | 0 | 60 | 1 | 1 | 0.01 | 6.85 | 3.214368e-05 | 3.214368e-07 | 2.201842e-08 | 15085.07 | 0.3321495 | 0.37915 | -108.1654 | -239.0864 | -390.3613 | 2.351053 | 204.669 | 196.9599 | 223.1222 | 137.6541 | -185.7656 | -313.7638 | -474.9581 | -49.84048 | -25.26922 | -40.75848 | -40.85259 | -25.26922 | 3029.763 | 0 | 0 | 0.01 | 0.02 | 0 | 0 | 3.214368e-07 | 6.428735e-07 | 2.201842e-08 | 2.201842e-08 | 2.201842e-08 | 2.994183e-07 | 6.208551e-07 | 8.607855e-07 |  | 0.9999991 | 106552.9
4293 | Gatica et al.[S84] | 3 | 0 | 0 | 0.67 | 0 | 0 | 0 | 0 | 1 | 0 | 0 | 0 | 0 | 0 | 0 | 0 | 0 | 0 | 0 | 0 | 25 | 0 | 0 | 0 | 0.8 | 0 | 0 | 0 | 0 | 0 | 0 | 0 | 0.2 | 0 | 0 | 0 | 0 | 0 | 0 | 0 | 0 | 0 | 0 | 0 | 0 | 0 | 0 | 0 | 0 | 0 | 0 | 0 | 0 | 0 | 0 | 0 | 0 | 0 | 0 | 0 | 0 | 0 | 0 | 0 | 0 | 0 | 0 | 0 | 0 | 0 | 0 | 0 | 160 | 433.15 | 0 | 0 | 1 | 2 | 0 | 0 | 60 | 1 | 1 | 0.01 | 7.05 | 2.813638e-05 | 2.813638e-07 | 1.983615e-08 | 15085.07 | 0.2992298 | 0.43315 | -106.5815 | -237.2332 | -388.1177 | 3.927182 | 208.5742 | 201.5288 | 228.6517 | 141.5403 | -196.9254 | -324.5254 | -487.1582 | -57.38101 | -23.08837 | -40.37584 | -39.91105 | -23.08837 | 608.6743 | 0 | 0 | 0.01 | 0.02 | 0 | 0 | 2.813638e-07 | 5.627277e-07 | 1.983615e-08 | 1.983615e-08 | 1.983615e-08 | 2.615277e-07 | 5.428915e-07 | 4.553015e-06 |  | 0.9999954 | 125283.2
4294 | Gatica et al.[S84] | 4 | 0 | 0 | 0.67 | 0 | 0 | 0 | 0 | 1 | 0 | 0 | 0 | 0 | 0 | 0 | 0 | 0 | 0 | 0 | 0 | 25 | 0 | 0 | 0 | 0.8 | 0 | 0 | 0 | 0 | 0 | 0 | 0 | 0.2 | 0 | 0 | 0 | 0 | 0 | 0 | 0 | 0 | 0 | 0 | 0 | 0 | 0 | 0 | 0 | 0 | 0 | 0 | 0 | 0 | 0 | 0 | 0 | 0 | 0 | 0 | 0 | 0 | 0 | 0 | 0 | 0 | 0 | 0 | 0 | 0 | 0 | 0 | 0 | 177 | 450.15 | 0 | 0 | 1 | 2 | 0 | 0 | 60 | 1 | 1 | 0.01 | 12.9 | 2.707381e-05 | 2.707381e-07 | 3.492521e-08 | 15085.07 | 0.5268494 | 0.45015 | -106.0801 | -236.6444 | -387.3904 | 4.424019 | 209.7096 | 202.8622 | 230.2986 | 142.6654 | -200.4809 | -327.9628 | -491.0593 | -59.79682 | -22.41246 | -40.24192 | -39.60782 | -22.41246 | 398.839 | 0 | 0 | 0.01 | 0.02 | 0 | 0 | 2.707381e-07 | 5.414762e-07 | 3.492521e-08 | 3.492521e-08 | 3.492521e-08 | 2.358129e-07 | 5.065509e-07 | 2.560294e-05 |  | 0.9999744 | 238243.7
4295 | Gatica et al.[S84] | 5 | 0 | 0 | 0.67 | 0 | 0 | 0 | 0 | 1 | 0 | 0 | 0 | 0 | 0 | 0 | 0 | 0 | 0 | 0 | 0 | 25 | 0 | 0 | 0 | 0.8 | 0 | 0 | 0 | 0 | 0 | 0 | 0 | 0.2 | 0 | 0 | 0 | 0 | 0 | 0 | 0 | 0 | 0 | 0 | 0 | 0 | 0 | 0 | 0 | 0 | 0 | 0 | 0 | 0 | 0 | 0 | 0 | 0 | 0 | 0 | 0 | 0 | 0 | 0 | 0 | 0 | 0 | 0 | 0 | 0 | 0 | 0 | 0 | 188 | 461.15 | 0 | 0 | 1 | 2 | 0 | 0 | 60 | 1 | 1 | 0.01 | 19 | 2.6428e-05 | 2.6428e-07 | 5.021321e-08 | 15085.07 | 0.75747 | 0.46115 | -105.7549 | -236.2619 | -386.9147 | 4.745615 | 210.4234 | 203.7017 | 231.3425 | 143.3713 | -202.7916 | -330.1989 | -493.5983 | -61.37004 | -21.97785 | -40.15237 | -39.41129 | -21.97785 | 308.6953 | 0 | 0 | 0.01 | 0.02 | 0 | 0 | 2.6428e-07 | 5.285601e-07 | 5.021321e-08 | 5.021321e-08 | 5.021321e-08 | 2.140668e-07 | 4.783469e-07 | 7.976522e-05 |  | 0.9999202 | 359495.8
4296 | Gatica et al.[S84] | 6 | 0 | 0 | 0.67 | 0 | 0 | 0 | 0 | 1 | 0 | 0 | 0 | 0 | 0 | 0 | 0 | 0 | 0 | 0 | 0 | 25 | 0 | 0 | 0 | 0.8 | 0 | 0 | 0 | 0 | 0 | 0 | 0 | 0.2 | 0 | 0 | 0 | 0 | 0 | 0 | 0 | 0 | 0 | 0 | 0 | 0 | 0 | 0 | 0 | 0 | 0 | 0 | 0 | 0 | 0 | 0 | 0 | 0 | 0 | 0 | 0 | 0 | 0 | 0 | 0 | 0 | 0 | 0 | 0 | 0 | 0 | 0 | 0 | 200 | 473.15 | 0 | 0 | 1 | 2 | 0 | 0 | 60 | 1 | 1 | 0.01 | 28.8 | 2.575774e-05 | 2.575774e-07 | 7.418229e-08 | 15085.07 | 1.119045 | 0.47315 | -105.3993 | -235.8433 | -386.3914 | 5.096536 | 211.1845 | 204.5979 | 232.4628 | 144.1225 | -205.3213 | -332.6487 | -496.3812 | -63.09502 | -21.5062 | -40.05229 | -39.19706 | -21.5062 | 236.7663 | 0 | 0 | 0.01 | 0.02 | 0 | 0 | 2.575774e-07 | 5.151548e-07 | 7.418229e-08 | 7.418229e-08 | 7.418229e-08 | 1.833951e-07 | 4.409725e-07 | 0.0002873964 |  | 0.9997126 | 559216
4297 | Gatica et al.[S84] | 7 | 0 | 0 | 0.67 | 0 | 0 | 0 | 0 | 1 | 0 | 0 | 0 | 0 | 0 | 0 | 0 | 0 | 0 | 0 | 0 | 25 | 0 | 0 | 0 | 0.8 | 0 | 0 | 0 | 0 | 0 | 0 | 0 | 0.2 | 0 | 0 | 0 | 0 | 0 | 0 | 0 | 0 | 0 | 0 | 0 | 0 | 0 | 0 | 0 | 0 | 0 | 0 | 0 | 0 | 0 | 0 | 0 | 0 | 0 | 0 | 0 | 0 | 0 | 0 | 0 | 0 | 0 | 0 | 0 | 0 | 0 | 0 | 0 | 208 | 481.15 | 0 | 0 | 1 | 2 | 0 | 0 | 60 | 1 | 1 | 0.01 | 36.4 | 2.532947e-05 | 2.532947e-07 | 9.219927e-08 | 15085.07 | 1.390833 | 0.48115 | -105.1619 | -235.5634 | -386.0401 | 5.330531 | 211.6822 | 205.1844 | 233.1992 | 144.6129 | -207.0127 | -334.2879 | -498.2439 | -64.24997 | -21.1932 | -39.98427 | -39.0545 | -21.1932 | 199.922 | 0 | 0 | 0.01 | 0.02 | 0 | 0 | 2.532947e-07 | 5.065894e-07 | 9.219927e-08 | 9.219927e-08 | 9.219927e-08 | 1.610954e-07 | 4.143901e-07 | 0.0006369447 |  | 0.9993631 | 718988.6
4298 | Gatica et al.[S84] | 8 | 0 | 0 | 0.67 | 0 | 0 | 0 | 0 | 1 | 0 | 0 | 0 | 0 | 0 | 0 | 0 | 0 | 0 | 0 | 0 | 25 | 0 | 0 | 0 | 0.8 | 0 | 0 | 0 | 0 | 0 | 0 | 0 | 0.2 | 0 | 0 | 0 | 0 | 0 | 0 | 0 | 0 | 0 | 0 | 0 | 0 | 0 | 0 | 0 | 0 | 0 | 0 | 0 | 0 | 0 | 0 | 0 | 0 | 0 | 0 | 0 | 0 | 0 | 0 | 0 | 0 | 0 | 0 | 0 | 0 | 0 | 0 | 0 | 217 | 490.15 | 0 | 0 | 1 | 2 | 0 | 0 | 60 | 1 | 1 | 0.01 | 46.8 | 2.486438e-05 | 2.486438e-07 | 1.163653e-07 | 15085.07 | 1.755379 | 0.49015 | -104.8943 | -235.2478 | -385.6424 | 5.593819 | 212.2332 | 205.8344 | 234.018 | 145.1551 | -208.9204 | -336.1375 | -500.3463 | -65.55393 | -20.84243 | -39.90657 | -38.89451 | -20.84243 | 166.4295 | 0 | 0 | 0.01 | 0.02 | 0 | 0 | 2.486438e-07 | 4.972875e-07 | 1.163653e-07 | 1.163653e-07 | 1.163653e-07 | 1.322785e-07 | 3.809223e-07 | 0.001614697 |  | 0.9983853 | 942627.5
4299 | Gatica et al.[S84] | 9 | 0 | 0 | 0.67 | 0 | 0 | 0 | 0 | 1 | 0 | 0 | 0 | 0 | 0 | 0 | 0 | 0 | 0 | 0 | 0 | 25 | 0 | 0 | 0 | 0.8 | 0 | 0 | 0 | 0 | 0 | 0 | 0 | 0.2 | 0 | 0 | 0 | 0 | 0 | 0 | 0 | 0 | 0 | 0 | 0 | 0 | 0 | 0 | 0 | 0 | 0 | 0 | 0 | 0 | 0 | 0 | 0 | 0 | 0 | 0 | 0 | 0 | 0 | 0 | 0 | 0 | 0 | 0 | 0 | 0 | 0 | 0 | 0 | 221 | 494.15 | 0 | 0 | 1 | 2 | 0 | 0 | 60 | 1 | 1 | 0.01 | 52.4 | 2.466311e-05 | 2.466311e-07 | 1.292347e-07 | 15085.07 | 1.949515 | 0.49415 | -104.7752 | -235.1072 | -385.4649 | 5.710849 | 212.4752 | 206.1199 | 234.3787 | 145.3929 | -209.7698 | -336.9614 | -501.2831 | -66.13503 | -20.68699 | -39.87166 | -38.82357 | -20.68699 | 153.7514 | 0 | 0 | 0.01 | 0.02 | 0 | 0 | 2.466311e-07 | 4.932621e-07 | 1.292347e-07 | 1.292347e-07 | 1.292347e-07 | 1.173964e-07 | 3.640275e-07 | 0.002541852 |  | 0.9974581 | 1065022.6
4300 | Gatica et al.[S84] | 10 | 0 | 0 | 0.67 | 0 | 0 | 0 | 0 | 1 | 0 | 0 | 0 | 0 | 0 | 0 | 0 | 0 | 0 | 0 | 0 | 25 | 0 | 0 | 0 | 0.8 | 0 | 0 | 0 | 0 | 0 | 0 | 0 | 0.2 | 0 | 0 | 0 | 0 | 0 | 0 | 0 | 0 | 0 | 0 | 0 | 0 | 0 | 0 | 0 | 0 | 0 | 0 | 0 | 0 | 0 | 0 | 0 | 0 | 0 | 0 | 0 | 0 | 0 | 0 | 0 | 0 | 0 | 0 | 0 | 0 | 0 | 0 | 0 | 225 | 498.15 | 0 | 0 | 1 | 2 | 0 | 0 | 60 | 1 | 1 | 0.01 | 59.1 | 2.446507e-05 | 2.446507e-07 | 1.445886e-07 | 15085.07 | 2.181129 | 0.49815 | -104.656 | -234.9665 | -385.2869 | 5.827889 | 212.7154 | 206.4036 | 234.7375 | 145.6288 | -210.6202 | -337.7864 | -502.2214 | -66.71707 | -20.53184 | -39.83652 | -38.75274 | -20.53184 | 142.2296 | 0 | 0 | 0.01 | 0.02 | 0 | 0 | 2.446507e-07 | 4.893014e-07 | 1.445886e-07 | 1.445886e-07 | 1.445886e-07 | 1.000621e-07 | 3.447128e-07 | 0.004261383 |  | 0.9957386 | 1213013.6
4301 | Gatica et al.[S84] | 11 | 0 | 0 | 0.67 | 0 | 0 | 0 | 0 | 1 | 0 | 0 | 0 | 0 | 0 | 0 | 0 | 0 | 0 | 0 | 0 | 25 | 0 | 0 | 0 | 0.8 | 0 | 0 | 0 | 0 | 0 | 0 | 0 | 0.2 | 0 | 0 | 0 | 0 | 0 | 0 | 0 | 0 | 0 | 0 | 0 | 0 | 0 | 0 | 0 | 0 | 0 | 0 | 0 | 0 | 0 | 0 | 0 | 0 | 0 | 0 | 0 | 0 | 0 | 0 | 0 | 0 | 0 | 0 | 0 | 0 | 0 | 0 | 0 | 231 | 504.15 | 0 | 0 | 1 | 2 | 0 | 0 | 60 | 1 | 1 | 0.01 | 65.9 | 2.417391e-05 | 2.417391e-07 | 1.59306e-07 | 15085.07 | 2.403143 | 0.50415 | -104.477 | -234.7551 | -385.019 | 6.003463 | 213.0725 | 206.8254 | 235.2721 | 145.9791 | -211.8975 | -339.0261 | -503.6314 | -67.5919 | -20.29964 | -39.78339 | -38.64673 | -20.29964 | 126.8551 | 0 | 0 | 0.01 | 0.02 | 0 | 0 | 2.417391e-07 | 4.834781e-07 | 1.59306e-07 | 1.59306e-07 | 1.59306e-07 | 8.243302e-08 | 3.241721e-07 | 0.007486513 |  | 0.9925135 | 1373321.4
4302 | Gatica et al.[S84] | 12 | 0 | 0 | 0.67 | 0 | 0 | 0 | 0 | 1 | 0 | 0 | 0 | 0 | 0 | 0 | 0 | 0 | 0 | 0 | 0 | 25 | 0 | 0 | 0 | 0.8 | 0 | 0 | 0 | 0 | 0 | 0 | 0 | 0.2 | 0 | 0 | 0 | 0 | 0 | 0 | 0 | 0 | 0 | 0 | 0 | 0 | 0 | 0 | 0 | 0 | 0 | 0 | 0 | 0 | 0 | 0 | 0 | 0 | 0 | 0 | 0 | 0 | 0 | 0 | 0 | 0 | 0 | 0 | 0 | 0 | 0 | 0 | 0 | 237 | 510.15 | 0 | 0 | 1 | 2 | 0 | 0 | 60 | 1 | 1 | 0.01 | 72.2 | 2.388959e-05 | 2.388959e-07 | 1.724828e-07 | 15085.07 | 2.601917 | 0.51015 | -104.2978 | -234.5434 | -384.75 | 6.179057 | 213.4258 | 207.2429 | 235.8024 | 146.3253 | -213.177 | -340.2683 | -505.0446 | -68.46881 | -20.06808 | -39.72978 | -38.54103 | -20.06808 | 113.4644 | 0 | 0 | 0.01 | 0.02 | 0 | 0 | 2.388959e-07 | 4.777918e-07 | 1.724828e-07 | 1.724828e-07 | 1.724828e-07 | 6.641306e-08 | 3.05309e-07 | 0.0129312 |  | 0.9870688 | 1530915.0
4303 | Gatica et al.[S84] | 13 | 0 | 0 | 0.67 | 0 | 0 | 0 | 0 | 1 | 0 | 0 | 0 | 0 | 0 | 0 | 0 | 0 | 0 | 0 | 0 | 25 | 0 | 0 | 0 | 0.8 | 0 | 0 | 0 | 0 | 0 | 0 | 0 | 0.2 | 0 | 0 | 0 | 0 | 0 | 0 | 0 | 0 | 0 | 0 | 0 | 0 | 0 | 0 | 0 | 0 | 0 | 0 | 0 | 0 | 0 | 0 | 0 | 0 | 0 | 0 | 0 | 0 | 0 | 0 | 0 | 0 | 0 | 0 | 0 | 0 | 0 | 0 | 0 | 243 | 516.15 | 0 | 0 | 1 | 2 | 0 | 0 | 60 | 1 | 1 | 0.01 | 78.1 | 2.361189e-05 | 2.361189e-07 | 1.844088e-07 | 15085.07 | 2.781821 | 0.51615 | -104.1184 | -234.3312 | -384.48 | 6.354669 | 213.7755 | 207.6563 | 236.3285 | 146.6676 | -214.4586 | -341.513 | -506.461 | -69.3478 | -19.83715 | -39.67571 | -38.43565 | -19.83715 | 101.7658 | 0 | 0 | 0.01 | 0.02 | 0 | 0 | 2.361189e-07 | 4.722377e-07 | 1.844088e-07 | 1.844088e-07 | 1.844088e-07 | 5.171003e-08 | 2.878289e-07 | 0.02245186 |  | 0.9775481 | 1691812.5
4304 | Gatica et al.[S84] | 14 | 0 | 0 | 0.67 | 0 | 0 | 0 | 0 | 1 | 0 | 0 | 0 | 0 | 0 | 0 | 0 | 0 | 0 | 0 | 0 | 25 | 0 | 0 | 0 | 0.8 | 0 | 0 | 0 | 0 | 0 | 0 | 0 | 0.2 | 0 | 0 | 0 | 0 | 0 | 0 | 0 | 0 | 0 | 0 | 0 | 0 | 0 | 0 | 0 | 0 | 0 | 0 | 0 | 0 | 0 | 0 | 0 | 0 | 0 | 0 | 0 | 0 | 0 | 0 | 0 | 0 | 0 | 0 | 0 | 0 | 0 | 0 | 0 | 250 | 523.15 | 0 | 0 | 1 | 2 | 0 | 0 | 60 | 1 | 1 | 0.01 | 84 | 2.329595e-05 | 2.329595e-07 | 1.95686e-07 | 15085.07 | 2.951937 | 0.52315 | -103.9089 | -234.0832 | -384.1637 | 6.559574 | 214.1788 | 208.1335 | 236.9372 | 147.0619 | -215.9565 | -342.9683 | -508.1174 | -70.37585 | -19.56853 | -39.61206 | -38.31317 | -19.56853 | 89.93267 | 0 | 0 | 0.01 | 0.02 | 0 | 0 | 2.329595e-07 | 4.659189e-07 | 1.95686e-07 | 1.95686e-07 | 1.95686e-07 | 3.727351e-08 | 2.70233e-07 | 0.04227301 |  | 0.957727 | 1882466.3
4305 | Gatica et al.[S84] | 15 | 0 | 0 | 0.67 | 0 | 0 | 0 | 0 | 1 | 0 | 0 | 0 | 0 | 0 | 0 | 0 | 0 | 0 | 0 | 0 | 25 | 0 | 0 | 0 | 0.8 | 0 | 0 | 0 | 0 | 0 | 0 | 0 | 0.2 | 0 | 0 | 0 | 0 | 0 | 0 | 0 | 0 | 0 | 0 | 0 | 0 | 0 | 0 | 0 | 0 | 0 | 0 | 0 | 0 | 0 | 0 | 0 | 0 | 0 | 0 | 0 | 0 | 0 | 0 | 0 | 0 | 0 | 0 | 0 | 0 | 0 | 0 | 0 | 260 | 533.15 | 0 | 0 | 1 | 2 | 0 | 0 | 60 | 1 | 1 | 0.01 | 89.8 | 2.2859e-05 | 2.2859e-07 | 2.052738e-07 | 15085.07 | 3.096571 | 0.53315 | -103.6089 | -233.7281 | -383.7095 | 6.852342 | 214.7467 | 208.806 | 237.7974 | 147.6162 | -218.1011 | -345.053 | -510.4911 | -71.84925 | -19.18627 | -39.52013 | -38.13911 | -19.18627 | 75.82565 | 0 | 0 | 0.01 | 0.02 | 0 | 0 | 2.2859e-07 | 4.571799e-07 | 2.052738e-07 | 2.052738e-07 | 2.052738e-07 | 2.331618e-08 | 2.519062e-07 | 0.09461386 |  | 0.9053861 | 2169478.4
4306 | Gatica et al.[S84] | 16 | 0 | 0 | 0.67 | 0 | 0 | 0 | 0 | 1 | 0 | 0 | 0 | 0 | 0 | 0 | 0 | 0 | 0 | 0 | 0 | 25 | 0 | 0 | 0 | 0.8 | 0 | 0 | 0 | 0 | 0 | 0 | 0 | 0.2 | 0 | 0 | 0 | 0 | 0 | 0 | 0 | 0 | 0 | 0 | 0 | 0 | 0 | 0 | 0 | 0 | 0 | 0 | 0 | 0 | 0 | 0 | 0 | 0 | 0 | 0 | 0 | 0 | 0 | 0 | 0 | 0 | 0 | 0 | 0 | 0 | 0 | 0 | 0 | 268 | 541.15 | 0 | 0 | 1 | 2 | 0 | 0 | 60 | 1 | 1 | 0.01 | 96.9 | 2.252107e-05 | 2.252107e-07 | 2.182291e-07 | 15085.07 | 3.292003 | 0.54115 | -103.3685 | -233.4432 | -383.344 | 7.086596 | 215.1943 | 209.3364 | 238.4777 | 148.0523 | -219.8209 | -346.7256 | -512.3962 | -73.03193 | -18.88171 | -39.44578 | -38.00069 | -18.88171 | 66.47028 | 0 | 0 | 0.01 | 0.02 | 0 | 0 | 2.252107e-07 | 4.504213e-07 | 2.182291e-07 | 2.182291e-07 | 2.182291e-07 | 6.98153e-09 | 2.321922e-07 | 0.441977 |  | 0.558023 | 3855251.9
4307 | Gatica et al.[S84] | 17 | 0 | 0 | 0.67 | 0 | 0 | 0 | 0 | 1 | 0 | 0 | 0 | 0 | 0 | 0 | 0 | 0 | 0 | 0 | 0 | 25 | 0 | 0 | 0 | 0.8 | 0 | 0 | 0 | 0 | 0 | 0 | 0 | 0.2 | 0 | 0 | 0 | 0 | 0 | 0 | 0 | 0 | 0 | 0 | 0 | 0 | 0 | 0 | 0 | 0 | 0 | 0 | 0 | 0 | 0 | 0 | 0 | 0 | 0 | 0 | 0 | 0 | 0 | 0 | 0 | 0 | 0 | 0 | 0 | 0 | 0 | 0 | 0 | 287 | 560.15 | 0 | 0 | 1 | 2 | 0 | 0 | 60 | 1 | 1 | 0.01 | 100 | 2.175716e-05 | 2.175716e-07 | 2.175716e-07 | 15085.07 | 3.282084 | 0.56015 | -102.7958 | -232.7637 | -382.4692 | 7.6431 | 216.2344 | 210.5705 | 240.0666 | 149.0631 | -223.9195 | -350.7147 | -516.9425 | -75.85458 | -18.1628 | -39.26655 | -37.67518 | -18.1628 | 49.4041 | 0 | 0 | 0.01 | 0.02 | 0 | 0 | 2.175716e-07 | 4.351432e-07 | 2.175716e-07 | 2.175716e-07 | 2.175716e-07 | 0 | 2.175716e-07 | #DIV/0! |  | #DIV/0! | #DIV/0!
4308 | Gatica et al.[S84] | 18 | 0 | 0 | 0.67 | 0 | 0 | 0 | 0 | 1 | 0 | 0 | 0 | 0 | 0 | 0 | 0 | 0 | 0 | 0 | 0 | 25 | 0 | 0 | 0 | 0.8 | 0 | 0 | 0 | 0 | 0 | 0 | 0 | 0.2 | 0 | 0 | 0 | 0 | 0 | 0 | 0 | 0 | 0 | 0 | 0 | 0 | 0 | 0 | 0 | 0 | 0 | 0 | 0 | 0 | 0 | 0 | 0 | 0 | 0 | 0 | 0 | 0 | 0 | 0 | 0 | 0 | 0 | 0 | 0 | 0 | 0 | 0 | 0 | 320 | 593.15 | 0 | 0 | 1 | 2 | 0 | 0 | 60 | 1 | 1 | 0.01 | 100 | 2.05467e-05 | 2.05467e-07 | 2.05467e-07 | 15085.07 | 3.099485 | 0.59315 | -101.7955 | -231.5739 | -380.9271 | 8.610226 | 217.9695 | 212.6341 | 242.7413 | 150.7407 | -231.0841 | -357.6979 | -524.9091 | -80.8016 | -16.92869 | -38.94744 | -37.12172 | -16.92869 | 30.96329 | 0 | 0 | 0.01 | 0.02 | 0 | 0 | 2.05467e-07 | 4.10934e-07 | 2.05467e-07 | 2.05467e-07 | 2.05467e-07 | 0 | 2.05467e-07 | #DIV/0! |  | #DIV/0! | #DIV/0!
4309 | Gatica et al.[S84] | 19 | 0 | 0 | 0.67 | 0 | 0 | 0 | 0 | 1 | 0 | 0 | 0 | 0 | 0 | 0 | 0 | 0 | 0 | 0 | 0 | 25 | 0 | 0 | 0 | 0.8 | 0 | 0 | 0 | 0 | 0 | 0 | 0 | 0.2 | 0 | 0 | 0 | 0 | 0 | 0 | 0 | 0 | 0 | 0 | 0 | 0 | 0 | 0 | 0 | 0 | 0 | 0 | 0 | 0 | 0 | 0 | 0 | 0 | 0 | 0 | 0 | 0 | 0 | 0 | 0 | 0 | 0 | 0 | 0 | 0 | 0 | 0 | 0 | 348 | 621.15 | 0 | 0 | 1 | 2 | 0 | 0 | 60 | 1 | 1 | 0.01 | 100 | 1.96205e-05 | 1.96205e-07 | 1.96205e-07 | 15085.07 | 2.959767 | 0.62115 | -100.9409 | -230.5547 | -379.5974 | 9.431489 | 219.3773 | 214.3131 | 244.9317 | 152.0936 | -237.2071 | -363.6753 | -531.7367 | -85.04142 | -15.8957 | -38.67023 | -36.66509 | -15.8957 | 21.71564 | 0 | 0 | 0.01 | 0.02 | 0 | 0 | 1.96205e-07 | 3.9241e-07 | 1.96205e-07 | 1.96205e-07 | 1.96205e-07 | 0 | 1.96205e-07 | #DIV/0! |  | #DIV/0! | #DIV/0!
4310 | Gatica et al.[S84] | 20 | 0 | 0 | 0.67 | 0 | 0 | 0 | 0 | 1 | 0 | 0 | 0 | 0 | 0 | 0 | 0 | 0 | 0 | 0 | 0 | 25 | 0 | 0 | 0 | 0.8 | 0 | 0 | 0 | 0 | 0 | 0 | 0 | 0.2 | 0 | 0 | 0 | 0 | 0 | 0 | 0 | 0 | 0 | 0 | 0 | 0 | 0 | 0 | 0 | 0 | 0 | 0 | 0 | 0 | 0 | 0 | 0 | 0 | 0 | 0 | 0 | 0 | 0 | 0 | 0 | 0 | 0 | 0 | 0 | 0 | 0 | 0 | 0 | 379 | 652.15 | 0 | 0 | 1 | 2 | 0 | 0 | 60 | 1 | 1 | 0.01 | 100 | 1.868784e-05 | 1.868784e-07 | 1.868784e-07 | 15085.07 | 2.819075 | 0.65215 | -99.98839 | -229.4157 | -378.1035 | 10.34162 | 220.8737 | 216.1025 | 247.2784 | 153.5234 | -244.0311 | -370.3469 | -539.3661 | -89.77866 | -14.76673 | -38.35784 | -36.17435 | -14.76673 | 15.2335 | 0 | 0 | 0.01 | 0.02 | 0 | 0 | 1.868784e-07 | 3.737568e-07 | 1.868784e-07 | 1.868784e-07 | 1.868784e-07 | 0 | 1.868784e-07 | #DIV/0! |  | #DIV/0! | #DIV/0!
4311 | Gatica et al.[S84] | 21 | 0 | 0 | 0.67 | 0 | 0 | 0 | 0 | 1 | 0 | 0 | 0 | 0 | 0 | 0 | 0 | 0 | 0 | 0 | 0 | 25 | 0 | 0 | 0 | 0.8 | 0 | 0 | 0 | 0 | 0 | 0 | 0 | 0.2 | 0 | 0 | 0 | 0 | 0 | 0 | 0 | 0 | 0 | 0 | 0 | 0 | 0 | 0 | 0 | 0 | 0 | 0 | 0 | 0 | 0 | 0 | 0 | 0 | 0 | 0 | 0 | 0 | 0 | 0 | 0 | 0 | 0 | 0 | 0 | 0 | 0 | 0 | 0 | 413 | 686.15 | 0 | 0 | 1 | 2 | 0 | 0 | 60 | 1 | 1 | 0.01 | 100 | 1.776182e-05 | 1.776182e-07 | 1.776182e-07 | 15085.07 | 2.679384 | 0.68615 | -98.93593 | -228.1532 | -376.4404 | 11.34112 | 222.4468 | 217.9894 | 249.7642 | 155.0174 | -251.5678 | -377.7267 | -547.8161 | -95.02407 | -13.5457 | -38.01013 | -35.65465 | -13.5457 | 10.74564 | 0 | 0 | 0.01 | 0.02 | 0 | 0 | 1.776182e-07 | 3.552364e-07 | 1.776182e-07 | 1.776182e-07 | 1.776182e-07 | 0 | 1.776182e-07 | #DIV/0! |  | #DIV/0! | #DIV/0!
4312 | Gatica et al.[S84] | 22 | 0 | 0 | 0.67 | 0 | 0 | 0 | 0 | 1 | 0 | 0 | 0 | 0 | 0 | 0 | 0 | 0 | 0 | 0 | 0 | 25 | 0 | 0 | 0 | 0.8 | 0 | 0 | 0 | 0 | 0 | 0 | 0 | 0.2 | 0 | 0 | 0 | 0 | 0 | 0 | 0 | 0 | 0 | 0 | 0 | 0 | 0 | 0 | 0 | 0 | 0 | 0 | 0 | 0 | 0 | 0 | 0 | 0 | 0 | 0 | 0 | 0 | 0 | 0 | 0 | 0 | 0 | 0 | 0 | 0 | 0 | 0 | 0 | 443 | 716.15 | 0 | 0 | 1 | 2 | 0 | 0 | 60 | 1 | 1 | 0.01 | 100 | 1.701777e-05 | 1.701777e-07 | 1.701777e-07 | 15085.07 | 2.567143 | 0.71615 | -98.00051 | -227.0278 | -374.9527 | 12.22435 | 223.7811 | 219.5948 | 251.8862 | 156.2773 | -258.2613 | -384.2906 | -555.341 | -99.69362 | -12.48273 | -37.70013 | -35.21246 | -12.48273 | 8.137662 | 0 | 0 | 0.01 | 0.02 | 0 | 0 | 1.701777e-07 | 3.403554e-07 | 1.701777e-07 | 1.701777e-07 | 1.701777e-07 | 0 | 1.701777e-07 | #DIV/0! |  | #DIV/0! | #DIV/0!
4313 | Gatica et al.[S84] | 23 | 0 | 0 | 2.74 | 0 | 0 | 0 | 0 | 1 | 0 | 0 | 0 | 0 | 0 | 0 | 0 | 0 | 0 | 0 | 0 | 25 | 0 | 0.95 | 0 | 0.034 | 0 | 0 | 0 | 0 | 0 | 0 | 0 | 0.0084 | 0 | 0 | 0 | 0 | 0 | 0 | 0 | 0 | 0 | 0 | 0 | 0 | 0 | 0 | 0 | 0 | 0 | 0 | 0 | 0 | 0 | 0 | 0 | 0 | 0 | 0 | 0 | 0 | 0 | 0 | 0 | 0 | 0 | 0 | 0 | 0 | 0 | 0 | 0 | 51.7 | 324.85 | 0 | 0 | 1 | 2 | 0 | 0 | 60 | 1 | 1 | 0.01 | 0 | 3.751662e-05 | 3.751662e-07 | 0 | 3688.686 | 0 | 0.32485 | -109.7489 | -240.927 | -392.5051 | 0.7721919 | 200.1615 | 191.7213 | 217.0243 | 133.16 | -174.7714 | -303.2077 | -463.0054 | -42.48485 | -27.51121 | -41.05696 | -41.69845 | -27.51121 | 26537.38 | 0 | 0 | 0.01 | 0.02 | 0 | 0 | 3.751662e-07 | 7.503324e-07 | 0 | 0 | 0 | 3.751662e-07 | 7.503324e-07 | 0 |  | 1 | 0
4314 | Gatica et al.[S84] | 24 | 0 | 0 | 2.74 | 0 | 0 | 0 | 0 | 1 | 0 | 0 | 0 | 0 | 0 | 0 | 0 | 0 | 0 | 0 | 0 | 25 | 0 | 0.95 | 0 | 0.034 | 0 | 0 | 0 | 0 | 0 | 0 | 0 | 0.0084 | 0 | 0 | 0 | 0 | 0 | 0 | 0 | 0 | 0 | 0 | 0 | 0 | 0 | 0 | 0 | 0 | 0 | 0 | 0 | 0 | 0 | 0 | 0 | 0 | 0 | 0 | 0 | 0 | 0 | 0 | 0 | 0 | 0 | 0 | 0 | 0 | 0 | 0 | 0 | 82.9 | 356.05 | 0 | 0 | 1 | 2 | 0 | 0 | 60 | 1 | 1 | 0.01 | 0 | 3.422911e-05 | 3.422911e-07 | 0 | 3688.686 | 0 | 0.35605 | -108.8398 | -239.8719 | -391.2879 | 1.678335 | 202.8338 | 194.8224 | 220.601 | 135.8234 | -181.0588 | -309.2384 | -469.8329 | -46.6816 | -26.21733 | -40.89791 | -41.2318 | -26.21733 | 7020.638 | 0 | 0 | 0.01 | 0.02 | 0 | 0 | 3.422911e-07 | 6.845822e-07 | 0 | 0 | 0 | 3.422911e-07 | 6.845822e-07 | 0 |  | 1 | 0
4315 | Gatica et al.[S84] | 25 | 0 | 0 | 2.74 | 0 | 0 | 0 | 0 | 1 | 0 | 0 | 0 | 0 | 0 | 0 | 0 | 0 | 0 | 0 | 0 | 25 | 0 | 0.95 | 0 | 0.034 | 0 | 0 | 0 | 0 | 0 | 0 | 0 | 0.0084 | 0 | 0 | 0 | 0 | 0 | 0 | 0 | 0 | 0 | 0 | 0 | 0 | 0 | 0 | 0 | 0 | 0 | 0 | 0 | 0 | 0 | 0 | 0 | 0 | 0 | 0 | 0 | 0 | 0 | 0 | 0 | 0 | 0 | 0 | 0 | 0 | 0 | 0 | 0 | 133 | 406.15 | 0 | 0 | 1 | 2 | 0 | 0 | 60 | 1 | 1 | 0.01 | 0 | 3.000683e-05 | 3.000683e-07 | 0 | 3688.686 | 0 | 0.40615 | -107.3749 | -238.163 | -389.2526 | 3.138642 | 206.6828 | 199.3126 | 225.9467 | 139.6607 | -191.3192 | -319.1138 | -481.0208 | -53.58453 | -24.17243 | -40.57605 | -40.38808 | -24.17243 | 1285.02 | 0 | 0 | 0.01 | 0.02 | 0 | 0 | 3.000683e-07 | 6.001366e-07 | 0 | 0 | 0 | 3.000683e-07 | 6.001366e-07 | 0 |  | 1 | 0
4316 | Gatica et al.[S84] | 26 | 0 | 0 | 2.74 | 0 | 0 | 0 | 0 | 1 | 0 | 0 | 0 | 0 | 0 | 0 | 0 | 0 | 0 | 0 | 0 | 25 | 0 | 0.95 | 0 | 0.034 | 0 | 0 | 0 | 0 | 0 | 0 | 0 | 0.0084 | 0 | 0 | 0 | 0 | 0 | 0 | 0 | 0 | 0 | 0 | 0 | 0 | 0 | 0 | 0 | 0 | 0 | 0 | 0 | 0 | 0 | 0 | 0 | 0 | 0 | 0 | 0 | 0 | 0 | 0 | 0 | 0 | 0 | 0 | 0 | 0 | 0 | 0 | 0 | 195 | 468.15 | 0 | 0 | 1 | 2 | 0 | 0 | 60 | 1 | 1 | 0.01 | 0.978 | 2.603284e-05 | 2.603284e-07 | 2.546012e-09 | 3688.686 | 0.009391439 | 0.46815 | -105.5476 | -236.0179 | -386.61 | 4.950308 | 210.8695 | 204.2269 | 231.9983 | 143.8118 | -204.2661 | -331.6267 | -495.22 | -62.37519 | -21.70241 | -40.09429 | -39.28628 | -21.70241 | 263.9803 | 0 | 0 | 0.01 | 0.02 | 0 | 0 | 2.603284e-07 | 5.206568e-07 | 2.546012e-09 | 2.546012e-09 | 2.546012e-09 | 2.577824e-07 | 5.181108e-07 | 1.838542e-07 |  | 0.9999998 | 18783.97
4317 | Gatica et al.[S84] | 27 | 0 | 0 | 2.74 | 0 | 0 | 0 | 0 | 1 | 0 | 0 | 0 | 0 | 0 | 0 | 0 | 0 | 0 | 0 | 0 | 25 | 0 | 0.95 | 0 | 0.034 | 0 | 0 | 0 | 0 | 0 | 0 | 0 | 0.0084 | 0 | 0 | 0 | 0 | 0 | 0 | 0 | 0 | 0 | 0 | 0 | 0 | 0 | 0 | 0 | 0 | 0 | 0 | 0 | 0 | 0 | 0 | 0 | 0 | 0 | 0 | 0 | 0 | 0 | 0 | 0 | 0 | 0 | 0 | 0 | 0 | 0 | 0 | 0 | 224 | 497.15 | 0 | 0 | 1 | 2 | 0 | 0 | 60 | 1 | 1 | 0.01 | 3.13 | 2.451428e-05 | 2.451428e-07 | 7.67297e-09 | 3688.686 | 0.02830318 | 0.49715 | -104.6858 | -235.0017 | -385.3314 | 5.798628 | 212.6555 | 206.3328 | 234.648 | 145.57 | -210.4075 | -337.5801 | -501.9867 | -66.57147 | -20.5706 | -39.84532 | -38.77044 | -20.5706 | 145.0085 | 0 | 0 | 0.01 | 0.02 | 0 | 0 | 2.451428e-07 | 4.902856e-07 | 7.67297e-09 | 7.67297e-09 | 7.67297e-09 | 2.374698e-07 | 4.826126e-07 | 3.542635e-06 |  | 0.9999965 | 63840.57
4318 | Gatica et al.[S84] | 28 | 0 | 0 | 2.74 | 0 | 0 | 0 | 0 | 1 | 0 | 0 | 0 | 0 | 0 | 0 | 0 | 0 | 0 | 0 | 0 | 25 | 0 | 0.95 | 0 | 0.034 | 0 | 0 | 0 | 0 | 0 | 0 | 0 | 0.0084 | 0 | 0 | 0 | 0 | 0 | 0 | 0 | 0 | 0 | 0 | 0 | 0 | 0 | 0 | 0 | 0 | 0 | 0 | 0 | 0 | 0 | 0 | 0 | 0 | 0 | 0 | 0 | 0 | 0 | 0 | 0 | 0 | 0 | 0 | 0 | 0 | 0 | 0 | 0 | 241 | 514.15 | 0 | 0 | 1 | 2 | 0 | 0 | 60 | 1 | 1 | 0.01 | 6.85 | 2.370373e-05 | 2.370373e-07 | 1.623706e-08 | 3688.686 | 0.05989341 | 0.51415 | -104.1783 | -234.402 | -384.5701 | 6.29613 | 213.6593 | 207.519 | 236.1536 | 146.5539 | -214.0312 | -341.0978 | -505.9885 | -69.05457 | -19.91405 | -39.69378 | -38.47074 | -19.91405 | 105.4933 | 0 | 0 | 0.01 | 0.02 | 0 | 0 | 2.370373e-07 | 4.740747e-07 | 1.623706e-08 | 1.623706e-08 | 1.623706e-08 | 2.208003e-07 | 4.578376e-07 | 2.472172e-05 |  | 0.9999753 | 144495.6
4319 | Gatica et al.[S84] | 29 | 0 | 0 | 2.74 | 0 | 0 | 0 | 0 | 1 | 0 | 0 | 0 | 0 | 0 | 0 | 0 | 0 | 0 | 0 | 0 | 25 | 0 | 0.95 | 0 | 0.034 | 0 | 0 | 0 | 0 | 0 | 0 | 0 | 0.0084 | 0 | 0 | 0 | 0 | 0 | 0 | 0 | 0 | 0 | 0 | 0 | 0 | 0 | 0 | 0 | 0 | 0 | 0 | 0 | 0 | 0 | 0 | 0 | 0 | 0 | 0 | 0 | 0 | 0 | 0 | 0 | 0 | 0 | 0 | 0 | 0 | 0 | 0 | 0 | 251 | 524.15 | 0 | 0 | 1 | 2 | 0 | 0 | 60 | 1 | 1 | 0.01 | 10.6 | 2.32515e-05 | 2.32515e-07 | 2.464659e-08 | 3688.686 | 0.09091354 | 0.52415 | -103.8789 | -234.0478 | -384.1184 | 6.588849 | 214.236 | 208.2013 | 237.0238 | 147.1178 | -216.1707 | -343.1765 | -508.3544 | -70.52294 | -19.53022 | -39.60292 | -38.29571 | -19.53022 | 88.38372 | 0 | 0 | 0.01 | 0.02 | 0 | 0 | 2.32515e-07 | 4.6503e-07 | 2.464659e-08 | 2.464659e-08 | 2.464659e-08 | 2.078684e-07 | 4.403834e-07 | 7.50796e-05 |  | 0.9999249 | 227959.4
4320 | Gatica et al.[S84] | 30 | 0 | 0 | 2.74 | 0 | 0 | 0 | 0 | 1 | 0 | 0 | 0 | 0 | 0 | 0 | 0 | 0 | 0 | 0 | 0 | 25 | 0 | 0.95 | 0 | 0.034 | 0 | 0 | 0 | 0 | 0 | 0 | 0 | 0.0084 | 0 | 0 | 0 | 0 | 0 | 0 | 0 | 0 | 0 | 0 | 0 | 0 | 0 | 0 | 0 | 0 | 0 | 0 | 0 | 0 | 0 | 0 | 0 | 0 | 0 | 0 | 0 | 0 | 0 | 0 | 0 | 0 | 0 | 0 | 0 | 0 | 0 | 0 | 0 | 256 | 529.15 | 0 | 0 | 1 | 2 | 0 | 0 | 60 | 1 | 1 | 0.01 | 13.1 | 2.30318e-05 | 2.30318e-07 | 3.017165e-08 | 3688.686 | 0.1112938 | 0.52915 | -103.729 | -233.8703 | -383.8915 | 6.735228 | 214.5207 | 208.5383 | 237.4546 | 147.3957 | -217.2426 | -344.2183 | -509.5406 | -71.25923 | -19.33896 | -39.55704 | -38.2086 | -19.33896 | 81.11477 | 0 | 0 | 0.01 | 0.02 | 0 | 0 | 2.30318e-07 | 4.606359e-07 | 3.017165e-08 | 3.017165e-08 | 3.017165e-08 | 2.001463e-07 | 4.304643e-07 | 0.0001302607 |  | 0.9998697 | 284426.5
4321 | Gatica et al.[S84] | 31 | 0 | 0 | 2.74 | 0 | 0 | 0 | 0 | 1 | 0 | 0 | 0 | 0 | 0 | 0 | 0 | 0 | 0 | 0 | 0 | 25 | 0 | 0.95 | 0 | 0.034 | 0 | 0 | 0 | 0 | 0 | 0 | 0 | 0.0084 | 0 | 0 | 0 | 0 | 0 | 0 | 0 | 0 | 0 | 0 | 0 | 0 | 0 | 0 | 0 | 0 | 0 | 0 | 0 | 0 | 0 | 0 | 0 | 0 | 0 | 0 | 0 | 0 | 0 | 0 | 0 | 0 | 0 | 0 | 0 | 0 | 0 | 0 | 0 | 259 | 532.15 | 0 | 0 | 1 | 2 | 0 | 0 | 60 | 1 | 1 | 0.01 | 16 | 2.290195e-05 | 2.290195e-07 | 3.664313e-08 | 3688.686 | 0.135165 | 0.53215 | -103.6389 | -233.7636 | -383.755 | 6.823063 | 214.6903 | 208.7392 | 237.7119 | 147.5613 | -217.8864 | -344.8442 | -510.2534 | -71.70166 | -19.22442 | -39.52938 | -38.15646 | -19.22442 | 77.1069 | 0 | 0 | 0.01 | 0.02 | 0 | 0 | 2.290195e-07 | 4.580391e-07 | 3.664313e-08 | 3.664313e-08 | 3.664313e-08 | 1.923764e-07 | 4.213959e-07 | 0.0002148076 |  | 0.9997852 | 349390.2
4322 | Gatica et al.[S84] | 32 | 0 | 0 | 2.74 | 0 | 0 | 0 | 0 | 1 | 0 | 0 | 0 | 0 | 0 | 0 | 0 | 0 | 0 | 0 | 0 | 25 | 0 | 0.95 | 0 | 0.034 | 0 | 0 | 0 | 0 | 0 | 0 | 0 | 0.0084 | 0 | 0 | 0 | 0 | 0 | 0 | 0 | 0 | 0 | 0 | 0 | 0 | 0 | 0 | 0 | 0 | 0 | 0 | 0 | 0 | 0 | 0 | 0 | 0 | 0 | 0 | 0 | 0 | 0 | 0 | 0 | 0 | 0 | 0 | 0 | 0 | 0 | 0 | 0 | 267 | 540.15 | 0 | 0 | 1 | 2 | 0 | 0 | 60 | 1 | 1 | 0.01 | 20.9 | 2.256276e-05 | 2.256276e-07 | 4.715617e-08 | 3688.686 | 0.1739443 | 0.54015 | -103.3986 | -233.4788 | -383.3898 | 7.057312 | 215.1387 | 209.2705 | 238.393 | 147.9982 | -219.6057 | -346.5163 | -512.1578 | -72.8839 | -18.91972 | -39.45512 | -38.01795 | -18.91972 | 67.55813 | 0 | 0 | 0.01 | 0.02 | 0 | 0 | 2.256276e-07 | 4.512552e-07 | 4.715617e-08 | 4.715617e-08 | 4.715617e-08 | 1.784714e-07 | 4.04099e-07 | 0.0004563971 |  | 0.9995436 | 463364
4323 | Gatica et al.[S84] | 33 | 0 | 0 | 2.74 | 0 | 0 | 0 | 0 | 1 | 0 | 0 | 0 | 0 | 0 | 0 | 0 | 0 | 0 | 0 | 0 | 25 | 0 | 0.95 | 0 | 0.034 | 0 | 0 | 0 | 0 | 0 | 0 | 0 | 0.0084 | 0 | 0 | 0 | 0 | 0 | 0 | 0 | 0 | 0 | 0 | 0 | 0 | 0 | 0 | 0 | 0 | 0 | 0 | 0 | 0 | 0 | 0 | 0 | 0 | 0 | 0 | 0 | 0 | 0 | 0 | 0 | 0 | 0 | 0 | 0 | 0 | 0 | 0 | 0 | 273 | 546.15 | 0 | 0 | 1 | 2 | 0 | 0 | 60 | 1 | 1 | 0.01 | 25.6 | 2.231489e-05 | 2.231489e-07 | 5.712611e-08 | 3688.686 | 0.2107203 | 0.54615 | -103.218 | -233.2647 | -383.1147 | 7.233023 | 215.4711 | 209.6646 | 238.8994 | 148.3217 | -220.8976 | -347.7731 | -513.5897 | -73.77287 | -18.69192 | -39.39897 | -37.91458 | -18.69192 | 61.3464 | 0 | 0 | 0.01 | 0.02 | 0 | 0 | 2.231489e-07 | 4.462977e-07 | 5.712611e-08 | 5.712611e-08 | 5.712611e-08 | 1.660227e-07 | 3.891716e-07 | 0.0008233252 |  | 0.9991767 | 574080.8
4324 | Gatica et al.[S84] | 34 | 0 | 0 | 2.74 | 0 | 0 | 0 | 0 | 1 | 0 | 0 | 0 | 0 | 0 | 0 | 0 | 0 | 0 | 0 | 0 | 25 | 0 | 0.95 | 0 | 0.034 | 0 | 0 | 0 | 0 | 0 | 0 | 0 | 0.0084 | 0 | 0 | 0 | 0 | 0 | 0 | 0 | 0 | 0 | 0 | 0 | 0 | 0 | 0 | 0 | 0 | 0 | 0 | 0 | 0 | 0 | 0 | 0 | 0 | 0 | 0 | 0 | 0 | 0 | 0 | 0 | 0 | 0 | 0 | 0 | 0 | 0 | 0 | 0 | 278 | 551.15 | 0 | 0 | 1 | 2 | 0 | 0 | 60 | 1 | 1 | 0.01 | 30.7 | 2.211245e-05 | 2.211245e-07 | 6.788521e-08 | 3688.686 | 0.2504072 | 0.55115 | -103.0674 | -233.086 | -382.8848 | 7.379465 | 215.7456 | 209.9903 | 239.3186 | 148.5886 | -221.9756 | -348.8222 | -514.7852 | -74.51514 | -18.50256 | -39.3519 | -37.82878 | -18.50256 | 56.70528 | 0 | 0 | 0.01 | 0.02 | 0 | 0 | 2.211245e-07 | 4.422489e-07 | 6.788521e-08 | 6.788521e-08 | 6.788521e-08 | 1.532392e-07 | 3.743637e-07 | 0.001416652 |  | 0.9985833 | 695164
4325 | Gatica et al.[S84] | 35 | 0 | 0 | 2.74 | 0 | 0 | 0 | 0 | 1 | 0 | 0 | 0 | 0 | 0 | 0 | 0 | 0 | 0 | 0 | 0 | 25 | 0 | 0.95 | 0 | 0.034 | 0 | 0 | 0 | 0 | 0 | 0 | 0 | 0.0084 | 0 | 0 | 0 | 0 | 0 | 0 | 0 | 0 | 0 | 0 | 0 | 0 | 0 | 0 | 0 | 0 | 0 | 0 | 0 | 0 | 0 | 0 | 0 | 0 | 0 | 0 | 0 | 0 | 0 | 0 | 0 | 0 | 0 | 0 | 0 | 0 | 0 | 0 | 0 | 282 | 555.15 | 0 | 0 | 1 | 2 | 0 | 0 | 60 | 1 | 1 | 0.01 | 36 | 2.195312e-05 | 2.195312e-07 | 7.903123e-08 | 3688.686 | 0.2915214 | 0.55515 | -102.9468 | -232.9429 | -382.7003 | 7.49663 | 215.9637 | 210.2492 | 239.6521 | 148.8004 | -222.839 | -349.6627 | -515.7432 | -75.10992 | -18.35138 | -39.31406 | -37.76038 | -18.35138 | 53.30441 | 0 | 0 | 0.01 | 0.02 | 0 | 0 | 2.195312e-07 | 4.390624e-07 | 7.903123e-08 | 7.903123e-08 | 7.903123e-08 | 1.405e-07 | 3.600312e-07 | 0.002316424 |  | 0.9976836 | 821832.7
4326 | Gatica et al.[S84] | 36 | 0 | 0 | 2.74 | 0 | 0 | 0 | 0 | 1 | 0 | 0 | 0 | 0 | 0 | 0 | 0 | 0 | 0 | 0 | 0 | 25 | 0 | 0.95 | 0 | 0.034 | 0 | 0 | 0 | 0 | 0 | 0 | 0 | 0.0084 | 0 | 0 | 0 | 0 | 0 | 0 | 0 | 0 | 0 | 0 | 0 | 0 | 0 | 0 | 0 | 0 | 0 | 0 | 0 | 0 | 0 | 0 | 0 | 0 | 0 | 0 | 0 | 0 | 0 | 0 | 0 | 0 | 0 | 0 | 0 | 0 | 0 | 0 | 0 | 286 | 559.15 | 0 | 0 | 1 | 2 | 0 | 0 | 60 | 1 | 1 | 0.01 | 41.7 | 2.179607e-05 | 2.179607e-07 | 9.088963e-08 | 3688.686 | 0.3352633 | 0.55915 | -102.826 | -232.7995 | -382.5154 | 7.613805 | 216.1804 | 210.5064 | 239.9839 | 149.0107 | -223.7033 | -350.5042 | -516.7024 | -75.70554 | -18.20048 | -39.27607 | -37.69219 | -18.20048 | 50.15482 | 0 | 0 | 0.01 | 0.02 | 0 | 0 | 2.179607e-07 | 4.359215e-07 | 9.088963e-08 | 9.088963e-08 | 9.088963e-08 | 1.270711e-07 | 3.450318e-07 | 0.00375673 |  | 0.9962433 | 960201.5
4327 | Gatica et al.[S84] | 37 | 0 | 0 | 2.74 | 0 | 0 | 0 | 0 | 1 | 0 | 0 | 0 | 0 | 0 | 0 | 0 | 0 | 0 | 0 | 0 | 25 | 0 | 0.95 | 0 | 0.034 | 0 | 0 | 0 | 0 | 0 | 0 | 0 | 0.0084 | 0 | 0 | 0 | 0 | 0 | 0 | 0 | 0 | 0 | 0 | 0 | 0 | 0 | 0 | 0 | 0 | 0 | 0 | 0 | 0 | 0 | 0 | 0 | 0 | 0 | 0 | 0 | 0 | 0 | 0 | 0 | 0 | 0 | 0 | 0 | 0 | 0 | 0 | 0 | 290 | 563.15 | 0 | 0 | 1 | 2 | 0 | 0 | 60 | 1 | 1 | 0.01 | 49.9 | 2.164126e-05 | 2.164126e-07 | 1.079899e-07 | 3688.686 | 0.3983408 | 0.56315 | -102.7052 | -232.656 | -382.3301 | 7.730989 | 216.3957 | 210.7622 | 240.3141 | 149.2196 | -224.5685 | -351.3467 | -517.663 | -76.302 | -18.04985 | -39.23793 | -37.62422 | -18.04985 | 47.23491 | 0 | 0 | 0.01 | 0.02 | 0 | 0 | 2.164126e-07 | 4.328252e-07 | 1.079899e-07 | 1.079899e-07 | 1.079899e-07 | 1.084227e-07 | 3.248353e-07 | 0.007010025 |  | 0.99299 | 1161029.3
4328 | Gatica et al.[S84] | 38 | 0 | 0 | 2.74 | 0 | 0 | 0 | 0 | 1 | 0 | 0 | 0 | 0 | 0 | 0 | 0 | 0 | 0 | 0 | 0 | 25 | 0 | 0.95 | 0 | 0.034 | 0 | 0 | 0 | 0 | 0 | 0 | 0 | 0.0084 | 0 | 0 | 0 | 0 | 0 | 0 | 0 | 0 | 0 | 0 | 0 | 0 | 0 | 0 | 0 | 0 | 0 | 0 | 0 | 0 | 0 | 0 | 0 | 0 | 0 | 0 | 0 | 0 | 0 | 0 | 0 | 0 | 0 | 0 | 0 | 0 | 0 | 0 | 0 | 292 | 565.15 | 0 | 0 | 1 | 2 | 0 | 0 | 60 | 1 | 1 | 0.01 | 57.3 | 2.156467e-05 | 2.156467e-07 | 1.235656e-07 | 3688.686 | 0.4557946 | 0.56515 | -102.6447 | -232.5842 | -382.2373 | 7.789585 | 216.5029 | 210.8895 | 240.4786 | 149.3234 | -225.0014 | -351.7684 | -518.1438 | -76.60055 | -17.97463 | -39.2188 | -37.59032 | -17.97463 | 45.85493 | 0 | 0 | 0.01 | 0.02 | 0 | 0 | 2.156467e-07 | 4.312934e-07 | 1.235656e-07 | 1.235656e-07 | 1.235656e-07 | 9.208115e-08 | 3.077279e-07 | 0.01175091 |  | 0.9882491 | 1344359.3
4329 | Gatica et al.[S84] | 39 | 0 | 0 | 2.74 | 0 | 0 | 0 | 0 | 1 | 0 | 0 | 0 | 0 | 0 | 0 | 0 | 0 | 0 | 0 | 0 | 25 | 0 | 0.95 | 0 | 0.034 | 0 | 0 | 0 | 0 | 0 | 0 | 0 | 0.0084 | 0 | 0 | 0 | 0 | 0 | 0 | 0 | 0 | 0 | 0 | 0 | 0 | 0 | 0 | 0 | 0 | 0 | 0 | 0 | 0 | 0 | 0 | 0 | 0 | 0 | 0 | 0 | 0 | 0 | 0 | 0 | 0 | 0 | 0 | 0 | 0 | 0 | 0 | 0 | 295 | 568.15 | 0 | 0 | 1 | 2 | 0 | 0 | 60 | 1 | 1 | 0.01 | 61.8 | 2.14508e-05 | 2.14508e-07 | 1.32566e-07 | 3688.686 | 0.4889943 | 0.56815 | -102.554 | -232.4764 | -382.0979 | 7.877485 | 216.663 | 211.0798 | 240.7247 | 149.4785 | -225.6511 | -352.4013 | -518.8656 | -77.04875 | -17.86194 | -39.19004 | -37.53957 | -17.86194 | 43.87854 | 0 | 0 | 0.01 | 0.02 | 0 | 0 | 2.14508e-07 | 4.290161e-07 | 1.32566e-07 | 1.32566e-07 | 1.32566e-07 | 8.194207e-08 | 2.964501e-07 | 0.01648745 |  | 0.9835126 | 1464653.8
4330 | Gatica et al.[S84] | 40 | 0 | 0 | 2.74 | 0 | 0 | 0 | 0 | 1 | 0 | 0 | 0 | 0 | 0 | 0 | 0 | 0 | 0 | 0 | 0 | 25 | 0 | 0.95 | 0 | 0.034 | 0 | 0 | 0 | 0 | 0 | 0 | 0 | 0.0084 | 0 | 0 | 0 | 0 | 0 | 0 | 0 | 0 | 0 | 0 | 0 | 0 | 0 | 0 | 0 | 0 | 0 | 0 | 0 | 0 | 0 | 0 | 0 | 0 | 0 | 0 | 0 | 0 | 0 | 0 | 0 | 0 | 0 | 0 | 0 | 0 | 0 | 0 | 0 | 299 | 572.15 | 0 | 0 | 1 | 2 | 0 | 0 | 60 | 1 | 1 | 0.01 | 70.3 | 2.130084e-05 | 2.130084e-07 | 1.497449e-07 | 3688.686 | 0.5523619 | 0.57215 | -102.4329 | -232.3325 | -381.9117 | 7.994693 | 216.8754 | 211.3322 | 241.0514 | 149.6841 | -226.5182 | -353.2462 | -519.8292 | -77.64708 | -17.71191 | -39.15157 | -37.4721 | -17.71191 | 41.40702 | 0 | 0 | 0.01 | 0.02 | 0 | 0 | 2.130084e-07 | 4.260168e-07 | 1.497449e-07 | 1.497449e-07 | 1.497449e-07 | 6.326349e-08 | 2.762719e-07 | 0.0309842 |  | 0.9690158 | 1702933.9
4331 | Gatica et al.[S84] | 41 | 0 | 0 | 2.74 | 0 | 0 | 0 | 0 | 1 | 0 | 0 | 0 | 0 | 0 | 0 | 0 | 0 | 0 | 0 | 0 | 25 | 0 | 0.95 | 0 | 0.034 | 0 | 0 | 0 | 0 | 0 | 0 | 0 | 0.0084 | 0 | 0 | 0 | 0 | 0 | 0 | 0 | 0 | 0 | 0 | 0 | 0 | 0 | 0 | 0 | 0 | 0 | 0 | 0 | 0 | 0 | 0 | 0 | 0 | 0 | 0 | 0 | 0 | 0 | 0 | 0 | 0 | 0 | 0 | 0 | 0 | 0 | 0 | 0 | 299 | 572.15 | 0 | 0 | 1 | 2 | 0 | 0 | 60 | 1 | 1 | 0.01 | 77.3 | 2.130084e-05 | 2.130084e-07 | 1.646555e-07 | 3688.686 | 0.6073624 | 0.57215 | -102.4329 | -232.3325 | -381.9117 | 7.994693 | 216.8754 | 211.3322 | 241.0514 | 149.6841 | -226.5182 | -353.2462 | -519.8292 | -77.64708 | -17.71191 | -39.15157 | -37.4721 | -17.71191 | 41.40702 | 0 | 0 | 0.01 | 0.02 | 0 | 0 | 2.130084e-07 | 4.260168e-07 | 1.646555e-07 | 1.646555e-07 | 1.646555e-07 | 4.83529e-08 | 2.613613e-07 | 0.05181012 |  | 0.9481899 | 1913627.9
4332 | Gatica et al.[S84] | 42 | 0 | 0 | 2.74 | 0 | 0 | 0 | 0 | 1 | 0 | 0 | 0 | 0 | 0 | 0 | 0 | 0 | 0 | 0 | 0 | 25 | 0 | 0.95 | 0 | 0.034 | 0 | 0 | 0 | 0 | 0 | 0 | 0 | 0.0084 | 0 | 0 | 0 | 0 | 0 | 0 | 0 | 0 | 0 | 0 | 0 | 0 | 0 | 0 | 0 | 0 | 0 | 0 | 0 | 0 | 0 | 0 | 0 | 0 | 0 | 0 | 0 | 0 | 0 | 0 | 0 | 0 | 0 | 0 | 0 | 0 | 0 | 0 | 0 | 301 | 574.15 | 0 | 0 | 1 | 2 | 0 | 0 | 60 | 1 | 1 | 0.01 | 86.7 | 2.122664e-05 | 2.122664e-07 | 1.84035e-07 | 3688.686 | 0.6788472 | 0.57415 | -102.3723 | -232.2604 | -381.8184 | 8.053302 | 216.9811 | 211.4578 | 241.2141 | 149.7864 | -226.952 | -353.669 | -520.3115 | -77.94655 | -17.637 | -39.13229 | -37.43845 | -17.637 | 40.237 | 0 | 0 | 0.01 | 0.02 | 0 | 0 | 2.122664e-07 | 4.245328e-07 | 1.84035e-07 | 1.84035e-07 | 1.84035e-07 | 2.823143e-08 | 2.404978e-07 | 0.1239741 |  | 0.8760259 | 2331261.2
4333 | Gatica et al.[S84] | 43 | 0 | 0 | 2.74 | 0 | 0 | 0 | 0 | 1 | 0 | 0 | 0 | 0 | 0 | 0 | 0 | 0 | 0 | 0 | 0 | 25 | 0 | 0.95 | 0 | 0.034 | 0 | 0 | 0 | 0 | 0 | 0 | 0 | 0.0084 | 0 | 0 | 0 | 0 | 0 | 0 | 0 | 0 | 0 | 0 | 0 | 0 | 0 | 0 | 0 | 0 | 0 | 0 | 0 | 0 | 0 | 0 | 0 | 0 | 0 | 0 | 0 | 0 | 0 | 0 | 0 | 0 | 0 | 0 | 0 | 0 | 0 | 0 | 0 | 306 | 579.15 | 0 | 0 | 1 | 2 | 0 | 0 | 60 | 1 | 1 | 0.01 | 95.1 | 2.104338e-05 | 2.104338e-07 | 2.001226e-07 | 3688.686 | 0.7381893 | 0.57915 | -102.2208 | -232.0802 | -381.5847 | 8.199835 | 217.2439 | 211.7704 | 241.6193 | 150.0405 | -228.0376 | -354.727 | -521.5185 | -78.69612 | -17.45002 | -39.08393 | -37.35458 | -17.45002 | 37.48931 | 0 | 0 | 0.01 | 0.02 | 0 | 0 | 2.104338e-07 | 4.208676e-07 | 2.001226e-07 | 2.001226e-07 | 2.001226e-07 | 1.031126e-08 | 2.207451e-07 | 0.469334 |  | 0.530666 | 4258079.4
4334 | Gatica et al.[S84] | 44 | 0 | 0 | 2.74 | 0 | 0 | 0 | 0 | 1 | 0 | 0 | 0 | 0 | 0 | 0 | 0 | 0 | 0 | 0 | 0 | 25 | 0 | 0.95 | 0 | 0.034 | 0 | 0 | 0 | 0 | 0 | 0 | 0 | 0.0084 | 0 | 0 | 0 | 0 | 0 | 0 | 0 | 0 | 0 | 0 | 0 | 0 | 0 | 0 | 0 | 0 | 0 | 0 | 0 | 0 | 0 | 0 | 0 | 0 | 0 | 0 | 0 | 0 | 0 | 0 | 0 | 0 | 0 | 0 | 0 | 0 | 0 | 0 | 0 | 330 | 603.15 | 0 | 0 | 1 | 2 | 0 | 0 | 60 | 1 | 1 | 0.01 | 99.8 | 2.020604e-05 | 2.020604e-07 | 2.016563e-07 | 3688.686 | 0.7438468 | 0.60315 | -101.4909 | -231.211 | -380.4544 | 8.903456 | 218.4787 | 213.241 | 243.5316 | 151.2309 | -233.2664 | -359.8273 | -527.3405 | -82.31147 | -16.5583 | -38.84905 | -36.95722 | -16.5583 | 27.16759 | 0 | 0 | 0.01 | 0.02 | 0 | 0 | 2.020604e-07 | 4.041208e-07 | 2.016563e-07 | 2.016563e-07 | 2.016563e-07 | 4.041208e-10 | 2.024645e-07 | 18.29415 |  | -17.29415 | -142797.3
4335 | Gatica et al.[S84] | 45 | 0 | 0 | 2.74 | 0 | 0 | 0 | 0 | 1 | 0 | 0 | 0 | 0 | 0 | 0 | 0 | 0 | 0 | 0 | 0 | 25 | 0 | 0.95 | 0 | 0.034 | 0 | 0 | 0 | 0 | 0 | 0 | 0 | 0.0084 | 0 | 0 | 0 | 0 | 0 | 0 | 0 | 0 | 0 | 0 | 0 | 0 | 0 | 0 | 0 | 0 | 0 | 0 | 0 | 0 | 0 | 0 | 0 | 0 | 0 | 0 | 0 | 0 | 0 | 0 | 0 | 0 | 0 | 0 | 0 | 0 | 0 | 0 | 0 | 357 | 630.15 | 0 | 0 | 1 | 2 | 0 | 0 | 60 | 1 | 1 | 0.01 | 100 | 1.934028e-05 | 1.934028e-07 | 1.934028e-07 | 3688.686 | 0.7134021 | 0.63015 | -100.6651 | -230.2252 | -379.1659 | 9.695619 | 219.8182 | 214.8398 | 245.6212 | 152.5157 | -239.1835 | -365.6065 | -533.9442 | -86.41217 | -15.56637 | -38.58007 | -36.52099 | -15.56637 | 19.51551 | 0 | 0 | 0.01 | 0.02 | 0 | 0 | 1.934028e-07 | 3.868055e-07 | 1.934028e-07 | 1.934028e-07 | 1.934028e-07 | 0 | 1.934028e-07 | #DIV/0! |  | #DIV/0! | #DIV/0!
4336 | Gatica et al.[S84] | 46 | 0 | 0 | 2.74 | 0 | 0 | 0 | 0 | 1 | 0 | 0 | 0 | 0 | 0 | 0 | 0 | 0 | 0 | 0 | 0 | 25 | 0 | 0.95 | 0 | 0.034 | 0 | 0 | 0 | 0 | 0 | 0 | 0 | 0.0084 | 0 | 0 | 0 | 0 | 0 | 0 | 0 | 0 | 0 | 0 | 0 | 0 | 0 | 0 | 0 | 0 | 0 | 0 | 0 | 0 | 0 | 0 | 0 | 0 | 0 | 0 | 0 | 0 | 0 | 0 | 0 | 0 | 0 | 0 | 0 | 0 | 0 | 0 | 0 | 394 | 667.15 | 0 | 0 | 1 | 2 | 0 | 0 | 60 | 1 | 1 | 0.01 | 100 | 1.826767e-05 | 1.826767e-07 | 1.826767e-07 | 3688.686 | 0.6738369 | 0.66715 | -99.52508 | -228.8604 | -377.3729 | 10.7824 | 221.576 | 216.9443 | 248.386 | 154.1916 | -247.3495 | -373.5948 | -543.0836 | -92.08654 | -14.22586 | -38.205 | -35.94265 | -14.22586 | 12.99741 | 0 | 0 | 0.01 | 0.02 | 0 | 0 | 1.826767e-07 | 3.653534e-07 | 1.826767e-07 | 1.826767e-07 | 1.826767e-07 | 0 | 1.826767e-07 | #DIV/0! |  | #DIV/0! | #DIV/0!
4337 | Gatica et al.[S84] | 47 | 0 | 0 | 2.84 | 0 | 0 | 0 | 0 | 1 | 0 | 0 | 0 | 0 | 0 | 0 | 0 | 0 | 0 | 0 | 0 | 25 | 0 | 1 | 0 | 0 | 0 | 0 | 0 | 0 | 0 | 0 | 0 | 0 | 0 | 0 | 0 | 0 | 0 | 0 | 0 | 0 | 0 | 0 | 0 | 0 | 0 | 0 | 0 | 0 | 0 | 0 | 0 | 0 | 0 | 0 | 0 | 0 | 0 | 0 | 0 | 0 | 0 | 0 | 0 | 0 | 0 | 0 | 0 | 0 | 0 | 0 | 0 | 89.1 | 362.25 | 0 | 0 | 1 | 2 | 0 | 0 | 60 | 1 | 1 | 0.01 | 1.76 | 3.364327e-05 | 3.364327e-07 | 5.921215e-09 | 3558.803 | 0.02107244 | 0.36225 | -108.6589 | -239.6615 | -391.0413 | 1.858767 | 203.3374 | 195.4083 | 221.2877 | 136.3258 | -182.3179 | -310.4482 | -471.2028 | -47.52527 | -25.962 | -40.86215 | -41.13221 | -25.962 | 5542.763 | 0 | 0 | 0.01 | 0.02 | 0 | 0 | 3.364327e-07 | 6.728654e-07 | 5.921215e-09 | 5.921215e-09 | 5.921215e-09 | 3.305115e-07 | 6.669442e-07 | 2.869587e-08 |  | 1 | 26156.79
4338 | Gatica et al.[S84] | 48 | 0 | 0 | 2.84 | 0 | 0 | 0 | 0 | 1 | 0 | 0 | 0 | 0 | 0 | 0 | 0 | 0 | 0 | 0 | 0 | 25 | 0 | 1 | 0 | 0 | 0 | 0 | 0 | 0 | 0 | 0 | 0 | 0 | 0 | 0 | 0 | 0 | 0 | 0 | 0 | 0 | 0 | 0 | 0 | 0 | 0 | 0 | 0 | 0 | 0 | 0 | 0 | 0 | 0 | 0 | 0 | 0 | 0 | 0 | 0 | 0 | 0 | 0 | 0 | 0 | 0 | 0 | 0 | 0 | 0 | 0 | 0 | 168 | 441.15 | 0 | 0 | 1 | 2 | 0 | 0 | 60 | 1 | 1 | 0.01 | 1.17 | 2.762615e-05 | 2.762615e-07 | 3.232259e-09 | 3558.803 | 0.01150297 | 0.44115 | -106.3457 | -236.9564 | -387.7766 | 4.160959 | 209.1135 | 202.1619 | 229.4319 | 142.0751 | -198.5962 | -326.1402 | -488.9905 | -58.51548 | -22.76965 | -40.31352 | -39.76849 | -22.76965 | 496.7665 | 0 | 0 | 0.01 | 0.02 | 0 | 0 | 2.762615e-07 | 5.525229e-07 | 3.232259e-09 | 3.232259e-09 | 3.232259e-09 | 2.730292e-07 | 5.492907e-07 | 1.402325e-07 |  | 0.9999999 | 21175.59
4339 | Gatica et al.[S84] | 49 | 0 | 0 | 2.84 | 0 | 0 | 0 | 0 | 1 | 0 | 0 | 0 | 0 | 0 | 0 | 0 | 0 | 0 | 0 | 0 | 25 | 0 | 1 | 0 | 0 | 0 | 0 | 0 | 0 | 0 | 0 | 0 | 0 | 0 | 0 | 0 | 0 | 0 | 0 | 0 | 0 | 0 | 0 | 0 | 0 | 0 | 0 | 0 | 0 | 0 | 0 | 0 | 0 | 0 | 0 | 0 | 0 | 0 | 0 | 0 | 0 | 0 | 0 | 0 | 0 | 0 | 0 | 0 | 0 | 0 | 0 | 0 | 219 | 492.15 | 0 | 0 | 1 | 2 | 0 | 0 | 60 | 1 | 1 | 0.01 | 3.13 | 2.476333e-05 | 2.476333e-07 | 7.750923e-09 | 3558.803 | 0.02758401 | 0.49215 | -104.8347 | -235.1775 | -385.5537 | 5.652333 | 212.3544 | 205.9774 | 234.1986 | 145.2742 | -209.345 | -336.5493 | -500.8146 | -65.84436 | -20.76467 | -39.88915 | -38.85903 | -20.76467 | 159.9378 | 0 | 0 | 0.01 | 0.02 | 0 | 0 | 2.476333e-07 | 4.952667e-07 | 7.750923e-09 | 7.750923e-09 | 7.750923e-09 | 2.398824e-07 | 4.875157e-07 | 3.21195e-06 |  | 0.9999968 | 63198.48
4340 | Gatica et al.[S84] | 50 | 0 | 0 | 2.84 | 0 | 0 | 0 | 0 | 1 | 0 | 0 | 0 | 0 | 0 | 0 | 0 | 0 | 0 | 0 | 0 | 25 | 0 | 1 | 0 | 0 | 0 | 0 | 0 | 0 | 0 | 0 | 0 | 0 | 0 | 0 | 0 | 0 | 0 | 0 | 0 | 0 | 0 | 0 | 0 | 0 | 0 | 0 | 0 | 0 | 0 | 0 | 0 | 0 | 0 | 0 | 0 | 0 | 0 | 0 | 0 | 0 | 0 | 0 | 0 | 0 | 0 | 0 | 0 | 0 | 0 | 0 | 0 | 250 | 523.15 | 0 | 0 | 1 | 2 | 0 | 0 | 60 | 1 | 1 | 0.01 | 9 | 2.329595e-05 | 2.329595e-07 | 2.096635e-08 | 3558.803 | 0.07461511 | 0.52315 | -103.9089 | -234.0832 | -384.1637 | 6.559574 | 214.1788 | 208.1335 | 236.9372 | 147.0619 | -215.9565 | -342.9683 | -508.1174 | -70.37585 | -19.56853 | -39.61206 | -38.31317 | -19.56853 | 89.93267 | 0 | 0 | 0.01 | 0.02 | 0 | 0 | 2.329595e-07 | 4.659189e-07 | 2.096635e-08 | 2.096635e-08 | 2.096635e-08 | 2.119931e-07 | 4.449526e-07 | 5.181945e-05 |  | 0.9999482 | 193176.7
4341 | Gatica et al.[S84] | 51 | 0 | 0 | 2.84 | 0 | 0 | 0 | 0 | 1 | 0 | 0 | 0 | 0 | 0 | 0 | 0 | 0 | 0 | 0 | 0 | 25 | 0 | 1 | 0 | 0 | 0 | 0 | 0 | 0 | 0 | 0 | 0 | 0 | 0 | 0 | 0 | 0 | 0 | 0 | 0 | 0 | 0 | 0 | 0 | 0 | 0 | 0 | 0 | 0 | 0 | 0 | 0 | 0 | 0 | 0 | 0 | 0 | 0 | 0 | 0 | 0 | 0 | 0 | 0 | 0 | 0 | 0 | 0 | 0 | 0 | 0 | 0 | 265 | 538.15 | 0 | 0 | 1 | 2 | 0 | 0 | 60 | 1 | 1 | 0.01 | 14.1 | 2.264661e-05 | 2.264661e-07 | 3.193172e-08 | 3558.803 | 0.1136387 | 0.53815 | -103.4587 | -233.5501 | -383.4813 | 6.998746 | 215.0271 | 209.1383 | 238.2234 | 147.8896 | -219.1756 | -346.0979 | -511.6812 | -72.58802 | -18.99579 | -39.47375 | -38.05251 | -18.99579 | 69.80096 | 0 | 0 | 0.01 | 0.02 | 0 | 0 | 2.264661e-07 | 4.529322e-07 | 3.193172e-08 | 3.193172e-08 | 3.193172e-08 | 1.945344e-07 | 4.210005e-07 | 0.0001783628 |  | 0.9998216 | 311360.4
4342 | Gatica et al.[S84] | 52 | 0 | 0 | 2.84 | 0 | 0 | 0 | 0 | 1 | 0 | 0 | 0 | 0 | 0 | 0 | 0 | 0 | 0 | 0 | 0 | 25 | 0 | 1 | 0 | 0 | 0 | 0 | 0 | 0 | 0 | 0 | 0 | 0 | 0 | 0 | 0 | 0 | 0 | 0 | 0 | 0 | 0 | 0 | 0 | 0 | 0 | 0 | 0 | 0 | 0 | 0 | 0 | 0 | 0 | 0 | 0 | 0 | 0 | 0 | 0 | 0 | 0 | 0 | 0 | 0 | 0 | 0 | 0 | 0 | 0 | 0 | 0 | 273 | 546.15 | 0 | 0 | 1 | 2 | 0 | 0 | 60 | 1 | 1 | 0.01 | 18.8 | 2.231489e-05 | 2.231489e-07 | 4.195198e-08 | 3558.803 | 0.1492988 | 0.54615 | -103.218 | -233.2647 | -383.1147 | 7.233023 | 215.4711 | 209.6646 | 238.8994 | 148.3217 | -220.8976 | -347.7731 | -513.5897 | -73.77287 | -18.69192 | -39.39897 | -37.91458 | -18.69192 | 61.3464 | 0 | 0 | 0.01 | 0.02 | 0 | 0 | 2.231489e-07 | 4.462977e-07 | 4.195198e-08 | 4.195198e-08 | 4.195198e-08 | 1.811969e-07 | 4.043457e-07 | 0.0003915727 |  | 0.9996084 | 421408.5
4343 | Gatica et al.[S84] | 53 | 0 | 0 | 2.84 | 0 | 0 | 0 | 0 | 1 | 0 | 0 | 0 | 0 | 0 | 0 | 0 | 0 | 0 | 0 | 0 | 25 | 0 | 1 | 0 | 0 | 0 | 0 | 0 | 0 | 0 | 0 | 0 | 0 | 0 | 0 | 0 | 0 | 0 | 0 | 0 | 0 | 0 | 0 | 0 | 0 | 0 | 0 | 0 | 0 | 0 | 0 | 0 | 0 | 0 | 0 | 0 | 0 | 0 | 0 | 0 | 0 | 0 | 0 | 0 | 0 | 0 | 0 | 0 | 0 | 0 | 0 | 0 | 280 | 553.15 | 0 | 0 | 1 | 2 | 0 | 0 | 60 | 1 | 1 | 0.01 | 24.9 | 2.203249e-05 | 2.203249e-07 | 5.486091e-08 | 3558.803 | 0.1952392 | 0.55315 | -103.0071 | -233.0145 | -382.7926 | 7.438047 | 215.8548 | 210.1199 | 239.4855 | 148.6947 | -222.4072 | -349.2423 | -515.264 | -74.81243 | -18.42694 | -39.333 | -37.79456 | -18.42694 | 54.972 | 0 | 0 | 0.01 | 0.02 | 0 | 0 | 2.203249e-07 | 4.406499e-07 | 5.486091e-08 | 5.486091e-08 | 5.486091e-08 | 1.65464e-07 | 3.85789e-07 | 0.0008576914 |  | 0.9991423 | 565559.5
4344 | Gatica et al.[S84] | 54 | 0 | 0 | 2.84 | 0 | 0 | 0 | 0 | 1 | 0 | 0 | 0 | 0 | 0 | 0 | 0 | 0 | 0 | 0 | 0 | 25 | 0 | 1 | 0 | 0 | 0 | 0 | 0 | 0 | 0 | 0 | 0 | 0 | 0 | 0 | 0 | 0 | 0 | 0 | 0 | 0 | 0 | 0 | 0 | 0 | 0 | 0 | 0 | 0 | 0 | 0 | 0 | 0 | 0 | 0 | 0 | 0 | 0 | 0 | 0 | 0 | 0 | 0 | 0 | 0 | 0 | 0 | 0 | 0 | 0 | 0 | 0 | 286 | 559.15 | 0 | 0 | 1 | 2 | 0 | 0 | 60 | 1 | 1 | 0.01 | 30.5 | 2.179607e-05 | 2.179607e-07 | 6.647802e-08 | 3558.803 | 0.2365822 | 0.55915 | -102.826 | -232.7995 | -382.5154 | 7.613805 | 216.1804 | 210.5064 | 239.9839 | 149.0107 | -223.7033 | -350.5042 | -516.7024 | -75.70554 | -18.20048 | -39.27607 | -37.69219 | -18.20048 | 50.15482 | 0 | 0 | 0.01 | 0.02 | 0 | 0 | 2.179607e-07 | 4.359215e-07 | 6.647802e-08 | 6.647802e-08 | 6.647802e-08 | 1.514827e-07 | 3.694434e-07 | 0.001574463 |  | 0.9984255 | 700770.6
4345 | Gatica et al.[S84] | 55 | 0 | 0 | 2.84 | 0 | 0 | 0 | 0 | 1 | 0 | 0 | 0 | 0 | 0 | 0 | 0 | 0 | 0 | 0 | 0 | 25 | 0 | 1 | 0 | 0 | 0 | 0 | 0 | 0 | 0 | 0 | 0 | 0 | 0 | 0 | 0 | 0 | 0 | 0 | 0 | 0 | 0 | 0 | 0 | 0 | 0 | 0 | 0 | 0 | 0 | 0 | 0 | 0 | 0 | 0 | 0 | 0 | 0 | 0 | 0 | 0 | 0 | 0 | 0 | 0 | 0 | 0 | 0 | 0 | 0 | 0 | 0 | 290 | 563.15 | 0 | 0 | 1 | 2 | 0 | 0 | 60 | 1 | 1 | 0.01 | 36.4 | 2.164126e-05 | 2.164126e-07 | 7.877418e-08 | 3558.803 | 0.2803418 | 0.56315 | -102.7052 | -232.656 | -382.3301 | 7.730989 | 216.3957 | 210.7622 | 240.3141 | 149.2196 | -224.5685 | -351.3467 | -517.663 | -76.302 | -18.04985 | -39.23793 | -37.62422 | -18.04985 | 47.23491 | 0 | 0 | 0.01 | 0.02 | 0 | 0 | 2.164126e-07 | 4.328252e-07 | 7.877418e-08 | 7.877418e-08 | 7.877418e-08 | 1.376384e-07 | 3.54051e-07 | 0.002695872 |  | 0.9973041 | 843259.5
4346 | Gatica et al.[S84] | 56 | 0 | 0 | 2.84 | 0 | 0 | 0 | 0 | 1 | 0 | 0 | 0 | 0 | 0 | 0 | 0 | 0 | 0 | 0 | 0 | 25 | 0 | 1 | 0 | 0 | 0 | 0 | 0 | 0 | 0 | 0 | 0 | 0 | 0 | 0 | 0 | 0 | 0 | 0 | 0 | 0 | 0 | 0 | 0 | 0 | 0 | 0 | 0 | 0 | 0 | 0 | 0 | 0 | 0 | 0 | 0 | 0 | 0 | 0 | 0 | 0 | 0 | 0 | 0 | 0 | 0 | 0 | 0 | 0 | 0 | 0 | 0 | 297 | 570.15 | 0 | 0 | 1 | 2 | 0 | 0 | 60 | 1 | 1 | 0.01 | 46.2 | 2.137556e-05 | 2.137556e-07 | 9.875508e-08 | 3558.803 | 0.3514499 | 0.57015 | -102.4935 | -232.4044 | -382.0048 | 7.936088 | 216.7694 | 211.2061 | 240.8882 | 149.5815 | -226.0845 | -352.8236 | -519.3472 | -77.34781 | -17.78689 | -39.17082 | -37.5058 | -17.78689 | 42.62023 | 0 | 0 | 0.01 | 0.02 | 0 | 0 | 2.137556e-07 | 4.275112e-07 | 9.875508e-08 | 9.875508e-08 | 9.875508e-08 | 1.150005e-07 | 3.287561e-07 | 0.006052427 |  | 0.9939476 | 1087254.1
4347 | Gatica et al.[S84] | 57 | 0 | 0 | 2.84 | 0 | 0 | 0 | 0 | 1 | 0 | 0 | 0 | 0 | 0 | 0 | 0 | 0 | 0 | 0 | 0 | 25 | 0 | 1 | 0 | 0 | 0 | 0 | 0 | 0 | 0 | 0 | 0 | 0 | 0 | 0 | 0 | 0 | 0 | 0 | 0 | 0 | 0 | 0 | 0 | 0 | 0 | 0 | 0 | 0 | 0 | 0 | 0 | 0 | 0 | 0 | 0 | 0 | 0 | 0 | 0 | 0 | 0 | 0 | 0 | 0 | 0 | 0 | 0 | 0 | 0 | 0 | 0 | 300 | 573.15 | 0 | 0 | 1 | 2 | 0 | 0 | 60 | 1 | 1 | 0.01 | 56.8 | 2.126367e-05 | 2.126367e-07 | 1.207777e-07 | 3558.803 | 0.4298239 | 0.57315 | -102.4026 | -232.2965 | -381.865 | 8.023997 | 216.9283 | 211.3951 | 241.1328 | 149.7353 | -226.7351 | -353.4575 | -520.0703 | -77.79679 | -17.67445 | -39.14194 | -37.45526 | -17.67445 | 40.81672 | 0 | 0 | 0.01 | 0.02 | 0 | 0 | 2.126367e-07 | 4.252735e-07 | 1.207777e-07 | 1.207777e-07 | 1.207777e-07 | 9.185907e-08 | 3.044958e-07 | 0.01277708 |  | 0.9872229 | 1352897.3
4348 | Gatica et al.[S84] | 58 | 0 | 0 | 2.84 | 0 | 0 | 0 | 0 | 1 | 0 | 0 | 0 | 0 | 0 | 0 | 0 | 0 | 0 | 0 | 0 | 25 | 0 | 1 | 0 | 0 | 0 | 0 | 0 | 0 | 0 | 0 | 0 | 0 | 0 | 0 | 0 | 0 | 0 | 0 | 0 | 0 | 0 | 0 | 0 | 0 | 0 | 0 | 0 | 0 | 0 | 0 | 0 | 0 | 0 | 0 | 0 | 0 | 0 | 0 | 0 | 0 | 0 | 0 | 0 | 0 | 0 | 0 | 0 | 0 | 0 | 0 | 0 | 303 | 576.15 | 0 | 0 | 1 | 2 | 0 | 0 | 60 | 1 | 1 | 0.01 | 62.8 | 2.115295e-05 | 2.115295e-07 | 1.328406e-07 | 3558.803 | 0.4727533 | 0.57615 | -102.3117 | -232.1884 | -381.725 | 8.111913 | 217.0865 | 211.5831 | 241.3765 | 149.8883 | -227.3861 | -354.092 | -520.794 | -78.24622 | -17.56216 | -39.11297 | -37.40486 | -17.56216 | 39.10838 | 0 | 0 | 0.01 | 0.02 | 0 | 0 | 2.115295e-07 | 4.230591e-07 | 1.328406e-07 | 1.328406e-07 | 1.328406e-07 | 7.868899e-08 | 2.902185e-07 | 0.01975843 |  | 0.9802416 | 1514347.4
4349 | Gatica et al.[S84] | 59 | 0 | 0 | 2.84 | 0 | 0 | 0 | 0 | 1 | 0 | 0 | 0 | 0 | 0 | 0 | 0 | 0 | 0 | 0 | 0 | 25 | 0 | 1 | 0 | 0 | 0 | 0 | 0 | 0 | 0 | 0 | 0 | 0 | 0 | 0 | 0 | 0 | 0 | 0 | 0 | 0 | 0 | 0 | 0 | 0 | 0 | 0 | 0 | 0 | 0 | 0 | 0 | 0 | 0 | 0 | 0 | 0 | 0 | 0 | 0 | 0 | 0 | 0 | 0 | 0 | 0 | 0 | 0 | 0 | 0 | 0 | 0 | 305 | 578.15 | 0 | 0 | 1 | 2 | 0 | 0 | 60 | 1 | 1 | 0.01 | 69.7 | 2.107978e-05 | 2.107978e-07 | 1.469261e-07 | 3558.803 | 0.5228809 | 0.57815 | -102.2511 | -232.1163 | -381.6315 | 8.170527 | 217.1915 | 211.7081 | 241.5385 | 149.9898 | -227.8204 | -354.5153 | -521.277 | -78.5461 | -17.48738 | -39.09361 | -37.37132 | -17.48738 | 38.01942 | 0 | 0 | 0.01 | 0.02 | 0 | 0 | 2.107978e-07 | 4.215956e-07 | 1.469261e-07 | 1.469261e-07 | 1.469261e-07 | 6.387173e-08 | 2.746695e-07 | 0.03236481 |  | 0.9676352 | 1708539.7
4350 | Gatica et al.[S84] | 60 | 0 | 0 | 2.84 | 0 | 0 | 0 | 0 | 1 | 0 | 0 | 0 | 0 | 0 | 0 | 0 | 0 | 0 | 0 | 0 | 25 | 0 | 1 | 0 | 0 | 0 | 0 | 0 | 0 | 0 | 0 | 0 | 0 | 0 | 0 | 0 | 0 | 0 | 0 | 0 | 0 | 0 | 0 | 0 | 0 | 0 | 0 | 0 | 0 | 0 | 0 | 0 | 0 | 0 | 0 | 0 | 0 | 0 | 0 | 0 | 0 | 0 | 0 | 0 | 0 | 0 | 0 | 0 | 0 | 0 | 0 | 0 | 306 | 579.15 | 0 | 0 | 1 | 2 | 0 | 0 | 60 | 1 | 1 | 0.01 | 76.3 | 2.104338e-05 | 2.104338e-07 | 1.60561e-07 | 3558.803 | 0.5714049 | 0.57915 | -102.2208 | -232.0802 | -381.5847 | 8.199835 | 217.2439 | 211.7704 | 241.6193 | 150.0405 | -228.0376 | -354.727 | -521.5185 | -78.69612 | -17.45002 | -39.08393 | -37.35458 | -17.45002 | 37.48931 | 0 | 0 | 0.01 | 0.02 | 0 | 0 | 2.104338e-07 | 4.208676e-07 | 1.60561e-07 | 1.60561e-07 | 1.60561e-07 | 4.987281e-08 | 2.603066e-07 | 0.05296923 |  | 0.9470308 | 1914321.7
4351 | Gatica et al.[S84] | 61 | 0 | 0 | 2.84 | 0 | 0 | 0 | 0 | 1 | 0 | 0 | 0 | 0 | 0 | 0 | 0 | 0 | 0 | 0 | 0 | 25 | 0 | 1 | 0 | 0 | 0 | 0 | 0 | 0 | 0 | 0 | 0 | 0 | 0 | 0 | 0 | 0 | 0 | 0 | 0 | 0 | 0 | 0 | 0 | 0 | 0 | 0 | 0 | 0 | 0 | 0 | 0 | 0 | 0 | 0 | 0 | 0 | 0 | 0 | 0 | 0 | 0 | 0 | 0 | 0 | 0 | 0 | 0 | 0 | 0 | 0 | 0 | 308 | 581.15 | 0 | 0 | 1 | 2 | 0 | 0 | 60 | 1 | 1 | 0.01 | 83.6 | 2.097096e-05 | 2.097096e-07 | 1.753172e-07 | 3558.803 | 0.6239195 | 0.58115 | -102.1601 | -232.008 | -381.4911 | 8.258453 | 217.3485 | 211.8949 | 241.7807 | 150.1415 | -228.4722 | -355.1507 | -522.0019 | -78.9963 | -17.37535 | -39.06452 | -37.32113 | -17.37535 | 36.45681 | 0 | 0 | 0.01 | 0.02 | 0 | 0 | 2.097096e-07 | 4.194192e-07 | 1.753172e-07 | 1.753172e-07 | 1.753172e-07 | 3.439238e-08 | 2.44102e-07 | 0.1004239 |  | 0.8995761 | 2215746.2
4352 | Gatica et al.[S84] | 62 | 0 | 0 | 2.84 | 0 | 0 | 0 | 0 | 1 | 0 | 0 | 0 | 0 | 0 | 0 | 0 | 0 | 0 | 0 | 0 | 25 | 0 | 1 | 0 | 0 | 0 | 0 | 0 | 0 | 0 | 0 | 0 | 0 | 0 | 0 | 0 | 0 | 0 | 0 | 0 | 0 | 0 | 0 | 0 | 0 | 0 | 0 | 0 | 0 | 0 | 0 | 0 | 0 | 0 | 0 | 0 | 0 | 0 | 0 | 0 | 0 | 0 | 0 | 0 | 0 | 0 | 0 | 0 | 0 | 0 | 0 | 0 | 309 | 582.15 | 0 | 0 | 1 | 2 | 0 | 0 | 60 | 1 | 1 | 0.01 | 89.8 | 2.093494e-05 | 2.093494e-07 | 1.879957e-07 | 3558.803 | 0.6690398 | 0.58215 | -102.1298 | -231.9719 | -381.4442 | 8.287763 | 217.4007 | 211.9569 | 241.8613 | 150.1919 | -228.6896 | -355.3626 | -522.2438 | -79.14646 | -17.33803 | -39.05481 | -37.30443 | -17.33803 | 35.95405 | 0 | 0 | 0.01 | 0.02 | 0 | 0 | 2.093494e-07 | 4.186988e-07 | 1.879957e-07 | 1.879957e-07 | 1.879957e-07 | 2.135364e-08 | 2.30703e-07 | 0.1995368 |  | 0.8004632 | 2679373.8
4353 | Gatica et al.[S84] | 63 | 0 | 0 | 2.84 | 0 | 0 | 0 | 0 | 1 | 0 | 0 | 0 | 0 | 0 | 0 | 0 | 0 | 0 | 0 | 0 | 25 | 0 | 1 | 0 | 0 | 0 | 0 | 0 | 0 | 0 | 0 | 0 | 0 | 0 | 0 | 0 | 0 | 0 | 0 | 0 | 0 | 0 | 0 | 0 | 0 | 0 | 0 | 0 | 0 | 0 | 0 | 0 | 0 | 0 | 0 | 0 | 0 | 0 | 0 | 0 | 0 | 0 | 0 | 0 | 0 | 0 | 0 | 0 | 0 | 0 | 0 | 0 | 312 | 585.15 | 0 | 0 | 1 | 2 | 0 | 0 | 60 | 1 | 1 | 0.01 | 94.7 | 2.082761e-05 | 2.082761e-07 | 1.972374e-07 | 3558.803 | 0.7019292 | 0.58515 | -102.0387 | -231.8635 | -381.3035 | 8.375698 | 217.5567 | 212.1427 | 242.1024 | 150.3426 | -229.342 | -355.9988 | -522.9697 | -79.59727 | -17.22619 | -39.02562 | -37.25442 | -17.22619 | 34.49752 | 0 | 0 | 0.01 | 0.02 | 0 | 0 | 2.082761e-07 | 4.165521e-07 | 1.972374e-07 | 1.972374e-07 | 1.972374e-07 | 1.103863e-08 | 2.193147e-07 | 0.465809 |  | 0.534191 | 4255827.8
4354 | Gatica et al.[S84] | 64 | 0 | 0 | 2.84 | 0 | 0 | 0 | 0 | 1 | 0 | 0 | 0 | 0 | 0 | 0 | 0 | 0 | 0 | 0 | 0 | 25 | 0 | 1 | 0 | 0 | 0 | 0 | 0 | 0 | 0 | 0 | 0 | 0 | 0 | 0 | 0 | 0 | 0 | 0 | 0 | 0 | 0 | 0 | 0 | 0 | 0 | 0 | 0 | 0 | 0 | 0 | 0 | 0 | 0 | 0 | 0 | 0 | 0 | 0 | 0 | 0 | 0 | 0 | 0 | 0 | 0 | 0 | 0 | 0 | 0 | 0 | 0 | 330 | 603.15 | 0 | 0 | 1 | 2 | 0 | 0 | 60 | 1 | 1 | 0.01 | 96.3 | 2.020604e-05 | 2.020604e-07 | 1.945842e-07 | 3558.803 | 0.6924868 | 0.60315 | -101.4909 | -231.211 | -380.4544 | 8.903456 | 218.4787 | 213.241 | 243.5316 | 151.2309 | -233.2664 | -359.8273 | -527.3405 | -82.31147 | -16.5583 | -38.84905 | -36.95722 | -16.5583 | 27.16759 | 0 | 0 | 0.01 | 0.02 | 0 | 0 | 2.020604e-07 | 4.041208e-07 | 1.945842e-07 | 1.945842e-07 | 1.945842e-07 | 7.476236e-09 | 2.095367e-07 | 0.8896538 |  | 0.1103462 | 21595212.0
4355 | Gatica et al.[S84] | 65 | 0 | 0 | 2.84 | 0 | 0 | 0 | 0 | 1 | 0 | 0 | 0 | 0 | 0 | 0 | 0 | 0 | 0 | 0 | 0 | 25 | 0 | 1 | 0 | 0 | 0 | 0 | 0 | 0 | 0 | 0 | 0 | 0 | 0 | 0 | 0 | 0 | 0 | 0 | 0 | 0 | 0 | 0 | 0 | 0 | 0 | 0 | 0 | 0 | 0 | 0 | 0 | 0 | 0 | 0 | 0 | 0 | 0 | 0 | 0 | 0 | 0 | 0 | 0 | 0 | 0 | 0 | 0 | 0 | 0 | 0 | 0 | 355 | 628.15 | 0 | 0 | 1 | 2 | 0 | 0 | 60 | 1 | 1 | 0.01 | 95.7 | 1.940185e-05 | 1.940185e-07 | 1.856757e-07 | 3558.803 | 0.6607834 | 0.62815 | -100.7264 | -230.2985 | -379.262 | 9.636916 | 219.7207 | 214.7233 | 245.4686 | 152.4224 | -238.7439 | -365.1769 | -533.4531 | -86.10723 | -15.63944 | -38.60014 | -36.5529 | -15.63944 | 19.97861 | 0 | 0 | 0.01 | 0.02 | 0 | 0 | 1.940185e-07 | 3.880371e-07 | 1.856757e-07 | 1.856757e-07 | 1.856757e-07 | 8.342797e-09 | 2.023613e-07 | 1.022129 |  | -0.02212928 | -111447770.6
4356 | Gatica et al.[S84] | 66 | 0 | 0 | 2.84 | 0 | 0 | 0 | 0 | 1 | 0 | 0 | 0 | 0 | 0 | 0 | 0 | 0 | 0 | 0 | 0 | 25 | 0 | 1 | 0 | 0 | 0 | 0 | 0 | 0 | 0 | 0 | 0 | 0 | 0 | 0 | 0 | 0 | 0 | 0 | 0 | 0 | 0 | 0 | 0 | 0 | 0 | 0 | 0 | 0 | 0 | 0 | 0 | 0 | 0 | 0 | 0 | 0 | 0 | 0 | 0 | 0 | 0 | 0 | 0 | 0 | 0 | 0 | 0 | 0 | 0 | 0 | 0 | 373 | 646.15 | 0 | 0 | 1 | 2 | 0 | 0 | 60 | 1 | 1 | 0.01 | 94.1 | 1.886137e-05 | 1.886137e-07 | 1.774855e-07 | 3558.803 | 0.6316359 | 0.64615 | -100.1733 | -229.637 | -378.3944 | 10.16539 | 220.5889 | 215.7615 | 246.8304 | 153.2519 | -242.7068 | -369.0513 | -537.8838 | -88.85834 | -14.98406 | -38.41869 | -36.26809 | -14.98406 | 16.26868 | 0 | 0 | 0.01 | 0.02 | 0 | 0 | 1.886137e-07 | 3.772274e-07 | 1.774855e-07 | 1.774855e-07 | 1.774855e-07 | 1.112821e-08 | 1.997419e-07 | 0.8711221 |  | 0.1288779 | 19355652.7
4357 | Gatica et al.[S84] | 67 | 0 | 0 | 2.84 | 0 | 0 | 0 | 0 | 1 | 0 | 0 | 0 | 0 | 0 | 0 | 0 | 0 | 0 | 0 | 0 | 25 | 0 | 1 | 0 | 0 | 0 | 0 | 0 | 0 | 0 | 0 | 0 | 0 | 0 | 0 | 0 | 0 | 0 | 0 | 0 | 0 | 0 | 0 | 0 | 0 | 0 | 0 | 0 | 0 | 0 | 0 | 0 | 0 | 0 | 0 | 0 | 0 | 0 | 0 | 0 | 0 | 0 | 0 | 0 | 0 | 0 | 0 | 0 | 0 | 0 | 0 | 0 | 389 | 662.15 | 0 | 0 | 1 | 2 | 0 | 0 | 60 | 1 | 1 | 0.01 | 92.4 | 1.840561e-05 | 1.840561e-07 | 1.700678e-07 | 3558.803 | 0.6052379 | 0.66215 | -99.67969 | -229.0458 | -377.617 | 10.63544 | 221.3434 | 216.6654 | 248.0188 | 153.9705 | -246.2422 | -372.5108 | -541.8426 | -91.31614 | -14.40577 | -38.25605 | -36.01946 | -14.40577 | 13.69179 | 0 | 0 | 0.01 | 0.02 | 0 | 0 | 1.840561e-07 | 3.681122e-07 | 1.700678e-07 | 1.700678e-07 | 1.700678e-07 | 1.398826e-08 | 1.980444e-07 | 0.7625316 |  | 0.2374684 | 10570264.8
4358 | Gatica et al.[S84] | 68 | 0 | 0 | 2.84 | 0 | 0 | 0 | 0 | 1 | 0 | 0 | 0 | 0 | 0 | 0 | 0 | 0 | 0 | 0 | 0 | 25 | 0 | 1 | 0 | 0 | 0 | 0 | 0 | 0 | 0 | 0 | 0 | 0 | 0 | 0 | 0 | 0 | 0 | 0 | 0 | 0 | 0 | 0 | 0 | 0 | 0 | 0 | 0 | 0 | 0 | 0 | 0 | 0 | 0 | 0 | 0 | 0 | 0 | 0 | 0 | 0 | 0 | 0 | 0 | 0 | 0 | 0 | 0 | 0 | 0 | 0 | 0 | 402 | 675.15 | 0 | 0 | 1 | 2 | 0 | 0 | 60 | 1 | 1 | 0.01 | 90.8 | 1.805121e-05 | 1.805121e-07 | 1.63905e-07 | 3558.803 | 0.5833055 | 0.67515 | -99.27733 | -228.5632 | -376.9812 | 11.01759 | 221.9452 | 217.3871 | 248.9696 | 154.5421 | -249.1236 | -375.3321 | -545.0731 | -93.32148 | -13.93881 | -38.12311 | -35.82064 | -13.93881 | 11.97979 | 0 | 0 | 0.01 | 0.02 | 0 | 0 | 1.805121e-07 | 3.610242e-07 | 1.63905e-07 | 1.63905e-07 | 1.63905e-07 | 1.660711e-08 | 1.971192e-07 | 0.685034 |  | 0.314966 | 7985200.8
4359 | Gatica et al.[S84] | 69 | 0 | 0 | 2.84 | 0 | 0 | 0 | 0 | 1 | 0 | 0 | 0 | 0 | 0 | 0 | 0 | 0 | 0 | 0 | 0 | 25 | 0 | 1 | 0 | 0 | 0 | 0 | 0 | 0 | 0 | 0 | 0 | 0 | 0 | 0 | 0 | 0 | 0 | 0 | 0 | 0 | 0 | 0 | 0 | 0 | 0 | 0 | 0 | 0 | 0 | 0 | 0 | 0 | 0 | 0 | 0 | 0 | 0 | 0 | 0 | 0 | 0 | 0 | 0 | 0 | 0 | 0 | 0 | 0 | 0 | 0 | 0 | 424 | 697.15 | 0 | 0 | 1 | 2 | 0 | 0 | 60 | 1 | 1 | 0.01 | 87.3 | 1.748157e-05 | 1.748157e-07 | 1.526141e-07 | 3558.803 | 0.5431234 | 0.69715 | -98.59368 | -227.7418 | -375.8971 | 11.66482 | 222.9416 | 218.5843 | 250.5497 | 155.4854 | -254.0174 | -380.1278 | -550.5678 | -96.73184 | -13.1544 | -37.89676 | -35.49072 | -13.1544 | 9.674792 | 0 | 0 | 0.01 | 0.02 | 0 | 0 | 1.748157e-07 | 3.496313e-07 | 1.526141e-07 | 1.526141e-07 | 1.526141e-07 | 2.220159e-08 | 1.970173e-07 | 0.5503756 |  | 0.4496244 | 5553337.3
4360 | Gatica et al.[S84] | 70 | 0 | 0 | 2.84 | 0 | 0 | 0 | 0 | 1 | 0 | 0 | 0 | 0 | 0 | 0 | 0 | 0 | 0 | 0 | 0 | 25 | 0 | 1 | 0 | 0 | 0 | 0 | 0 | 0 | 0 | 0 | 0 | 0 | 0 | 0 | 0 | 0 | 0 | 0 | 0 | 0 | 0 | 0 | 0 | 0 | 0 | 0 | 0 | 0 | 0 | 0 | 0 | 0 | 0 | 0 | 0 | 0 | 0 | 0 | 0 | 0 | 0 | 0 | 0 | 0 | 0 | 0 | 0 | 0 | 0 | 0 | 0 | 444 | 717.15 | 0 | 0 | 1 | 2 | 0 | 0 | 60 | 1 | 1 | 0.01 | 84.3 | 1.699404e-05 | 1.699404e-07 | 1.432597e-07 | 3558.803 | 0.5098332 | 0.71715 | -97.96922 | -226.99 | -374.9028 | 12.25382 | 223.8247 | 219.6474 | 251.9558 | 156.3184 | -258.4851 | -384.5102 | -555.5929 | -99.84991 | -12.44752 | -37.68976 | -35.19799 | -12.44752 | 8.06614 | 0 | 0 | 0.01 | 0.02 | 0 | 0 | 1.699404e-07 | 3.398808e-07 | 1.432597e-07 | 1.432597e-07 | 1.432597e-07 | 2.668064e-08 | 1.96621e-07 | 0.4850164 |  | 0.5149836 | 4816233.8
[94 empty] | CO | H2O | CO2 | H2
[93 empty] | A | 25.56759 | 30.092 | 24.99735 | 33.066178
[93 empty] | B | 6.09613 | 6.832514 | 55.18696 | -11.363417 |  | 6.832514
[93 empty] | C | 4.054656 | 6.793435 | -33.69137 | 11.432816
[93 empty] | D | -2.671301 | -2.53448 | 7.948387 | -2.772874
[93 empty] | E | 0.131021 | 0.082139 | -0.136638 | -0.158558
[93 empty] | F | -118.0089 | -250.881 | -403.6075 | -9.980797
[93 empty] | G | 227.3665 | 223.3967 | 228.2431 | 172.707974
[93 empty] | H | -110.5271 | -241.8264 | -393.5224 | 0
[93 empty] | H(298), gas kJ/mol | -110.53 | -241.826 | -393.51 | 0
[94 empty] | http://webbook.nist.gov/cgi/cbook.cgi?ID=C630080&Mask=1#Thermo-Gas | http://webbook.nist.gov/cgi/cbook.cgi?ID=C7732185&Mask=1#Thermo-Gas | http://webbook.nist.gov/cgi/cbook.cgi?ID=C124389&Mask=1 | http://webbook.nist.gov/cgi/cbook.cgi?ID=C1333740&Mask=1#Thermo-Gas
Note on CF22: Microsoft Office User: Diffferent units in paper