## Sheet1
# | Composition | <CE> (%) | Notes | DME | DEGDME | TEGDME | CH3DME | THF | MTHF | THP | diethyl ether | DEE | DOL
0 | TEGDME:THF:THP (0.4:0.4:0.2) | 86.778 |  | 0 | 0 | 0.4 | 0 | 0.4 | 0 | 0.2 | 0 | 0 | 0
1 | DEGDME:MTHF:THP (0.6:0.3:0.1) | 97.128 |  | 0 | 0.6 | 0 | 0 | 0 | 0.3 | 0.1 | 0 | 0 | 0
2 | CH3DME:THF:MTHF:THP (0.3:0.3:0.3:0.1) | 84.975 |  | 0 | 0 | 0 | 0.3 | 0.3 | 0.3 | 0.1 | 0 | 0 | 0
3 | TEGDME:CH3DME:THP:diethyl ether:DOL (0.2:0.4:0.1:0.2:0.1) | 0 |  | 0 | 0 | 0.2 | 0.4 | 0 | 0 | 0.1 | 0.2 | 0 | 0.1
4 | DME:THP:diethyl ether (0.6:0.1:0.3) | 99.254 |  | 0.6 | 0 | 0 | 0 | 0 | 0 | 0.1 | 0.3 | 0 | 0