## Sheet1
# | Composition | <CE> (%) | Notes | DME | DEGDME | TEGDME | CH3DME | THF | MTHF | THP | diethyl ether | DEE | DOL
0 | DME (1) | 99.85 |  | 1 | 0 | 0 | 0 | 0 | 0 | 0 | 0 | 0 | 0
1 | THF (1) | 98.9 |  | 0 | 0 | 0 | 0 | 1 | 0 | 0 | 0 | 0 | 0
2 | CH3DME (1) | 99.77 |  | 0 | 0 | 0 | 1 | 0 | 0 | 0 | 0 | 0 | 0
3 | TEGDME (1) | 0 | Wouldn’t run | 0 | 0 | 1 | 0 | 0 | 0 | 0 | 0 | 0 | 0
4 | DEGDME (1) | 99.6 |  | 0 | 1 | 0 | 0 | 0 | 0 | 0 | 0 | 0 | 0
5 | TEGDME:CH3DME:THF:DOL (0.2:0.2:0.2:0.4) | 97.903 |  | 0 | 0 | 0.2 | 0.2 | 0.2 | 0 | 0 | 0 | 0 | 0.4
6 | DME:DEGDME:DEE (0.3:0.3:0.4) | 99.91 |  | 0.3 | 0.3 | 0 | 0 | 0 | 0 | 0 | 0 | 0.4 | 0
7 | DEGDME:THF:ether (0.3:0.3:0.4) | 98.439 |  | 0 | 0.3 | 0 | 0 | 0.3 | 0 | 0 | 0.4 | 0 | 0
8 | DME:CH3DME:THP (0.3:0.3:0.4) | 97.976 |  | 0.3 | 0 | 0 | 0.3 | 0 | 0 | 0.4 | 0 | 0 | 0
9 | MTHF (1) | 98.66 |  | 0 | 0 | 0 | 0 | 0 | 1 | 0 | 0 | 0 | 0